## Sheet1
合金牌号 | 试验周期 | 试验开始时间 | 试验结束时间 | 试验地点 | Cmin | Cmax | Simin | Simax | Mnmin | Mnmax | Pmin | Pmax | Smin | Smax | Crmin | Crmax | Nimin | Nimax | Cumin | Cumax | Wmin | Wmax | Momin | Momax | Snmin | Snmax | Sbmin | Sbmax | 腐蚀失厚率 | 平均温度 | 平均相对湿度 | 总辐射 | 降水量 | 降水时数 | 平均风速 | 瞬时法SO2 | 瞬时法HCl | 连续法NO2
00Cr19Ni10 | 12 | 1984-10-01 | 1985-10-01 | 青岛 | 0 | 0.03 | 0 | 1 | 0 | 2 | 0 | 0.045 | 0 | 0.03 | 18 | 20 | 8 | 12 | 0 | 0 | 0 | 0 | 0 | 0 | 0 | 0 | 0 | 0 | 0.1 | 13.66667 | 72.91667 |  | 66.06083 | 6.75 | 4.912947
00Cr19Ni10 | 72 | 1984-10-01 | 1990-10-01 | 青岛 | 0 | 0.03 | 0 | 1 | 0 | 2 | 0 | 0.045 | 0 | 0.03 | 18 | 20 | 8 | 12 | 0 | 0 | 0 | 0 | 0 | 0 | 0 | 0 | 0 | 0 | 0 | 12.05556 | 71.72222 |  | 54.45444 | 5.805556 | 5.316109 | 0.27004 | 0.0946
00Cr19Ni10 | 144 | 1984-10-01 | 1996-10-01 | 青岛 | 0 | 0.03 | 0 | 1 | 0 | 2 | 0 | 0.045 | 0 | 0.03 | 18 | 20 | 8 | 12 | 0 | 0 | 0 | 0 | 0 | 0 | 0 | 0 | 0 | 0 | 0 | 11.62576 | 71.27273 |  | 56.35757 | 6.097222 | 5.05245425 | 0.1169509 | 0.1403774 | 0.514
00Cr19Ni11 | 36 | 1984-10-01 | 1987-10-01 | 青岛 | 0 | 0.03 | 0 | 1 | 0 | 2 | 0 | 0.045 | 0 | 0.03 | 18 | 20 | 8 | 12 | 0 | 0 | 0 | 0 | 0 | 0 | 0 | 0 | 0 | 0 | 0 | 12.30556 | 72.52778 |  | 50.43306 | 6.083333 | 5.311894
06CuP(re) | 6 | 1984-10-20 | 1985-04-20 | 青岛 | 0 | 0.12 | 0.2 | 0.4 | 0.25 | 0.55 | 0.06 | 0.12 | 0 | 0.02 | 0 | 0 | 0 | 0 | 0.25 | 0.5 | 0 | 0 | 0 | 0 | 0 | 0 | 0 | 0 | 84.8 | 8.666667 | 62.33333 |  | 17.145 | 4.833333 | 5.456924
06CuP(re) | 12 | 1984-10-20 | 1985-10-20 | 青岛 | 0 | 0.12 | 0.2 | 0.4 | 0.25 | 0.55 | 0.06 | 0.12 | 0 | 0.02 | 0 | 0 | 0 | 0 | 0.25 | 0.5 | 0 | 0 | 0 | 0 | 0 | 0 | 0 | 0 | 68.9 | 13.66667 | 72.91667 |  | 66.06083 | 6.75 | 4.912947
06CuP(re) | 24 | 1984-10-20 | 1986-10-20 | 青岛 | 0 | 0.12 | 0.2 | 0.4 | 0.25 | 0.55 | 0.06 | 0.12 | 0 | 0.02 | 0 | 0 | 0 | 0 | 0.25 | 0.5 | 0 | 0 | 0 | 0 | 0 | 0 | 0 | 0 | 46.5 | 12.66667 | 72.25 |  | 55.99625 | 6.375 | 5.150858
09CuP(re) | 6 | 1984-10-20 | 1985-04-20 | 青岛 | 0 | 0.12 | 0.2 | 0.4 | 0.25 | 0.55 | 0.06 | 0.12 | 0 | 0.02 | 0 | 0 | 0 | 0 | 0.25 | 0.5 | 0 | 0 | 0 | 0 | 0 | 0 | 0 | 0 | 80.7 | 8.666667 | 62.33333 |  | 17.145 | 4.833333 | 5.456924
09CuP(re) | 12 | 1984-10-20 | 1985-10-20 | 青岛 | 0 | 0.12 | 0.2 | 0.4 | 0.25 | 0.55 | 0.06 | 0.12 | 0 | 0.02 | 0 | 0 | 0 | 0 | 0.25 | 0.5 | 0 | 0 | 0 | 0 | 0 | 0 | 0 | 0 | 66 | 13.66667 | 72.91667 |  | 66.06083 | 6.75 | 4.912947
09CuP(re) | 24 | 1984-10-20 | 1986-10-20 | 青岛 | 0 | 0.12 | 0.2 | 0.4 | 0.25 | 0.55 | 0.06 | 0.12 | 0 | 0.02 | 0 | 0 | 0 | 0 | 0.25 | 0.5 | 0 | 0 | 0 | 0 | 0 | 0 | 0 | 0 | 44.1 | 12.66667 | 72.25 |  | 55.99625 | 6.375 | 5.150858
09CuPCrNi | 12 | 1984-10-01 | 1985-10-01 | 青岛 | 0 | 0.12 | 0.25 | 0.75 | 0.2 | 0.5 | 0.07 | 0.15 | 0 | 0.04 | 0.3 | 1.25 | 0 | 0.65 | 0.25 | 0.55 | 0 | 0 | 0 | 0 | 0 | 0 | 0 | 0 | 52.5 | 13.66667 | 72.91667 |  | 66.06083 | 6.75 | 4.912947
09CuPCrNi | 24 | 1984-10-01 | 1986-10-01 | 青岛 | 0 | 0.12 | 0.25 | 0.75 | 0.2 | 0.5 | 0.07 | 0.15 | 0 | 0.04 | 0.3 | 1.25 | 0 | 0.65 | 0.25 | 0.55 | 0 | 0 | 0 | 0 | 0 | 0 | 0 | 0 | 29.3 | 12.66667 | 72.25 |  | 55.99625 | 6.375 | 5.150858
09CuPCrNi | 48 | 1984-10-01 | 1988-10-01 | 青岛 | 0 | 0.12 | 0.25 | 0.75 | 0.2 | 0.5 | 0.07 | 0.15 | 0 | 0.04 | 0.3 | 1.25 | 0 | 0.65 | 0.25 | 0.55 | 0 | 0 | 0 | 0 | 0 | 0 | 0 | 0 | 20.9 | 12.29167 | 71.83333 |  | 47.61417 | 5.708333 | 5.32404
09CuPCrNi | 96 | 1984-10-01 | 1992-10-01 | 青岛 | 0 | 0.12 | 0.25 | 0.75 | 0.2 | 0.5 | 0.07 | 0.15 | 0 | 0.04 | 0.3 | 1.25 | 0 | 0.65 | 0.25 | 0.55 | 0 | 0 | 0 | 0 | 0 | 0 | 0 | 0 | 14.8 | 11.125 | 70.72414 |  | 54.17583 | 5.802083 | 5.329345 | 0.1346517 | 0.1844793
09CuPCrNiA | 192 | 1984-10-01 | 2000-10-01 | 青岛 | 0 | 0.12 | 0.25 | 0.75 | 0.2 | 0.5 | 0.07 | 0.15 | 0 | 0.04 | 0.3 | 1.25 | 0 | 0.65 | 0.25 | 0.55 | 0 | 0 | 0 | 0 | 0 | 0 | 0 | 0 | 13.9 | 12.15136 | 72.05848 |  | 57.18583 | 6.072917 | 4.821704 | 0.1050898 | 0.13863 | 0.514
09CuPCrNiA | 12 | 1984-10-01 | 1985-10-01 | 青岛 | 0 | 0.12 | 0.25 | 0.75 | 0.2 | 0.5 | 0.07 | 0.15 | 0 | 0.04 | 0.3 | 1.25 | 0 | 0.65 | 0.25 | 0.55 | 0 | 0 | 0 | 0 | 0 | 0 | 0 | 0 | 54.3 | 13.66667 | 72.91667 |  | 66.06083 | 6.75 | 4.912947
09CuPCrNiA | 24 | 1984-10-01 | 1986-10-01 | 青岛 | 0 | 0.12 | 0.25 | 0.75 | 0.2 | 0.5 | 0.07 | 0.15 | 0 | 0.04 | 0.3 | 1.25 | 0 | 0.65 | 0.25 | 0.55 | 0 | 0 | 0 | 0 | 0 | 0 | 0 | 0 | 33.3 | 12.66667 | 72.25 |  | 55.99625 | 6.375 | 5.150858
09CuPCrNiA | 48 | 1984-10-01 | 1988-10-01 | 青岛 | 0 | 0.12 | 0.25 | 0.75 | 0.2 | 0.5 | 0.07 | 0.15 | 0 | 0.04 | 0.3 | 1.25 | 0 | 0.65 | 0.25 | 0.55 | 0 | 0 | 0 | 0 | 0 | 0 | 0 | 0 | 21.1 | 12.29167 | 71.83333 |  | 47.61417 | 5.708333 | 5.32404
09CuPCrNiA | 96 | 1984-10-01 | 1992-10-01 | 青岛 | 0 | 0.12 | 0.25 | 0.75 | 0.2 | 0.5 | 0.07 | 0.15 | 0 | 0.04 | 0.3 | 1.25 | 0 | 0.65 | 0.25 | 0.55 | 0 | 0 | 0 | 0 | 0 | 0 | 0 | 0 | 17.1 | 11.125 | 70.72414 |  | 54.17583 | 5.802083 | 5.329345 | 0.1346517 | 0.1844793
09CuPTiRe | 12 | 1984-10-01 | 1985-10-01 | 青岛 | 0 | 0.12 | 0.2 | 0.4 | 0.25 | 0.55 | 0.06 | 0.12 | 0 | 0.02 | 0 | 0 | 0 | 0 | 0.25 | 0.5 | 0 | 0 | 0 | 0 | 0 | 0 | 0 | 0 | 55.9 | 13.66667 | 72.91667 |  | 66.06083 | 6.75 | 4.912947
09CuPTiRe | 24 | 1984-10-01 | 1986-10-01 | 青岛 | 0 | 0.12 | 0.2 | 0.4 | 0.25 | 0.55 | 0.06 | 0.12 | 0 | 0.02 | 0 | 0 | 0 | 0 | 0.25 | 0.5 | 0 | 0 | 0 | 0 | 0 | 0 | 0 | 0 | 33.1 | 12.66667 | 72.25 |  | 55.99625 | 6.375 | 5.150858
09CuPTiRe | 48 | 1984-10-01 | 1988-10-01 | 青岛 | 0 | 0.12 | 0.2 | 0.4 | 0.25 | 0.55 | 0.06 | 0.12 | 0 | 0.02 | 0 | 0 | 0 | 0 | 0.25 | 0.5 | 0 | 0 | 0 | 0 | 0 | 0 | 0 | 0 | 24.3 | 12.29167 | 71.83333 |  | 47.61417 | 5.708333 | 5.32404
09CuPTiRe | 96 | 1984-10-01 | 1992-10-01 | 青岛 | 0 | 0.12 | 0.2 | 0.4 | 0.25 | 0.55 | 0.06 | 0.12 | 0 | 0.02 | 0 | 0 | 0 | 0 | 0.25 | 0.5 | 0 | 0 | 0 | 0 | 0 | 0 | 0 | 0 | 18.5 | 11.125 | 70.72414 |  | 54.17583 | 5.802083 | 5.329345 | 0.1346517 | 0.1844793
10Cr18Ni9Ti | 12 | 1984-10-01 | 1985-10-01 | 青岛 | 0 | 0.12 | 0 | 1 | 0 | 2 | 0 | 0.035 | 0 | 0.03 | 17 | 19 | 8 | 11 | 0 | 0 | 0 | 0 | 0 | 0 | 0 | 0 | 0 | 0 | 0.1 | 13.66667 | 72.91667 |  | 66.06083 | 6.75 | 4.912947
10Cr18Ni9Ti | 72 | 1984-10-01 | 1990-10-01 | 青岛 | 0 | 0.12 | 0 | 1 | 0 | 2 | 0 | 0.035 | 0 | 0.03 | 17 | 19 | 8 | 11 | 0 | 0 | 0 | 0 | 0 | 0 | 0 | 0 | 0 | 0 | 0 | 12.05556 | 71.72222 |  | 54.45444 | 5.805556 | 5.316109 | 0.27004 | 0.0946
10Cr18Ni9Ti | 144 | 1984-10-01 | 1996-10-01 | 青岛 | 0 | 0.12 | 0 | 1 | 0 | 2 | 0 | 0.035 | 0 | 0.03 | 17 | 19 | 8 | 11 | 0 | 0 | 0 | 0 | 0 | 0 | 0 | 0 | 0 | 0 | 0 | 11.62576 | 71.27273 |  | 56.35757 | 6.097222 | 5.05245425 | 0.1169509 | 0.1403774 | 0.514
10CrCuSiV | 12 | 1984-10-01 | 1985-10-01 | 青岛 | 0.06 | 0.12 | 0.55 | 0.85 | 0.2 | 0.5 | 0 | 0.04 | 0 | 0.04 | 0.65 | 0.95 | 0 | 0 | 0.2 | 0.5 | 0 | 0 | 0.05 | 0.2 | 0 | 0 | 0 | 0 | 54 | 13.66667 | 72.91667 |  | 66.06083 | 6.75 | 4.912947
10CrCuSiV | 24 | 1984-10-01 | 1986-10-01 | 青岛 | 0.06 | 0.12 | 0.55 | 0.85 | 0.2 | 0.5 | 0 | 0.04 | 0 | 0.04 | 0.65 | 0.95 | 0 | 0 | 0.2 | 0.5 | 0 | 0 | 0.05 | 0.2 | 0 | 0 | 0 | 0 | 29.9 | 12.66667 | 72.25 |  | 55.99625 | 6.375 | 5.150858
10CrCuSiV | 48 | 1984-10-01 | 1988-10-01 | 青岛 | 0.06 | 0.12 | 0.55 | 0.85 | 0.2 | 0.5 | 0 | 0.04 | 0 | 0.04 | 0.65 | 0.95 | 0 | 0 | 0.2 | 0.5 | 0 | 0 | 0.05 | 0.2 | 0 | 0 | 0 | 0 | 20.6 | 12.29167 | 71.83333 |  | 47.61417 | 5.708333 | 5.32404
10CrCuSiV | 96 | 1984-10-01 | 1992-10-01 | 青岛 | 0.06 | 0.12 | 0.55 | 0.85 | 0.2 | 0.5 | 0 | 0.04 | 0 | 0.04 | 0.65 | 0.95 | 0 | 0 | 0.2 | 0.5 | 0 | 0 | 0.05 | 0.2 | 0 | 0 | 0 | 0 | 14.6 | 11.125 | 70.72414 |  | 54.17583 | 5.802083 | 5.329345 | 0.1346517 | 0.1844793
10CrCuSiV | 192 | 1984-10-01 | 2000-10-01 | 青岛 | 0.06 | 0.12 | 0.55 | 0.85 | 0.2 | 0.5 | 0 | 0.04 | 0 | 0.04 | 0.65 | 0.95 | 0 | 0 | 0.2 | 0.5 | 0 | 0 | 0.05 | 0.2 | 0 | 0 | 0 | 0 | 11.6 | 12.15136 | 72.05848 |  | 57.18583 | 6.072917 | 4.821704 | 0.1050898 | 0.13863 | 0.514
10CrMoAl | 24 | 1984-10-01 | 1986-10-01 | 青岛 | 0.07 | 0.12 | 0.2 | 0.5 | 0.3 | 0.6 | 0 | 0.03 | 0 | 0.03 | 0.8 | 1.2 | 0 | 0 | 0 | 0 | 0 | 0 | 0.25 | 0.35 | 0 | 0 | 0 | 0 | 28 | 12.66667 | 72.25 |  | 55.99625 | 6.375 | 5.150858
10CrMoAl | 48 | 1984-10-01 | 1988-10-01 | 青岛 | 0.07 | 0.12 | 0.2 | 0.5 | 0.3 | 0.6 | 0 | 0.03 | 0 | 0.03 | 0.8 | 1.2 | 0 | 0 | 0 | 0 | 0 | 0 | 0.25 | 0.35 | 0 | 0 | 0 | 0 | 18.4 | 12.29167 | 71.83333 |  | 47.61417 | 5.708333 | 5.32404
10CrMoAl | 96 | 1984-10-01 | 1992-10-01 | 青岛 | 0.07 | 0.12 | 0.2 | 0.5 | 0.3 | 0.6 | 0 | 0.03 | 0 | 0.03 | 0.8 | 1.2 | 0 | 0 | 0 | 0 | 0 | 0 | 0.25 | 0.35 | 0 | 0 | 0 | 0 | 12.4 | 11.125 | 70.72414 |  | 54.17583 | 5.802083 | 5.329345 | 0.1346517 | 0.1844793
10CrMoAl | 192 | 1984-10-01 | 2000-10-01 | 青岛 | 0.07 | 0.12 | 0.2 | 0.5 | 0.3 | 0.6 | 0 | 0.03 | 0 | 0.03 | 0.8 | 1.2 | 0 | 0 | 0 | 0 | 0 | 0 | 0.25 | 0.35 | 0 | 0 | 0 | 0 | 9.6 | 12.15136 | 72.05848 |  | 57.18583 | 6.072917 | 4.821704 | 0.1050898 | 0.13863 | 0.514
10CrMoAl | 12 | 1984-10-01 | 1985-10-01 | 青岛 | 0.07 | 0.12 | 0.2 | 0.5 | 0.3 | 0.6 | 0 | 0.03 | 0 | 0.03 | 0.8 | 1.2 | 0 | 0 | 0 | 0 | 0 | 0 | 0.25 | 0.35 | 0 | 0 | 0 | 0 | 53.1 | 13.66667 | 72.91667 |  | 66.06083 | 6.75 | 4.912947
14MnMoNbB | 192 | 1984-10-01 | 2000-10-01 | 青岛 | 0.12 | 0.18 | 0.15 | 0.35 | 1.3 | 1.8 | 0 | 0.03 | 0 | 0.03 | 0 | 0 | 0 | 0 | 0 | 0 | 0 | 0 | 0.45 | 0.7 | 0 | 0 | 0 | 0 | 14.1 | 12.15136 | 72.05848 |  | 57.18583 | 6.072917 | 4.821704 | 0.1050898 | 0.13863 | 0.514
14MnMoNbB | 12 | 1984-10-01 | 1985-10-01 | 青岛 | 0.12 | 0.18 | 0.15 | 0.35 | 1.3 | 1.8 | 0 | 0.03 | 0 | 0.03 | 0 | 0 | 0 | 0 | 0 | 0 | 0 | 0 | 0.45 | 0.7 | 0 | 0 | 0 | 0 | 52.2 | 13.66667 | 72.91667 |  | 66.06083 | 6.75 | 4.912947
14MnMoNbB | 24 | 1984-10-01 | 1986-10-01 | 青岛 | 0.12 | 0.18 | 0.15 | 0.35 | 1.3 | 1.8 | 0 | 0.03 | 0 | 0.03 | 0 | 0 | 0 | 0 | 0 | 0 | 0 | 0 | 0.45 | 0.7 | 0 | 0 | 0 | 0 | 32.2 | 12.66667 | 72.25 |  | 55.99625 | 6.375 | 5.150858
14MnMoNbB | 48 | 1984-10-01 | 1988-10-01 | 青岛 | 0.12 | 0.18 | 0.15 | 0.35 | 1.3 | 1.8 | 0 | 0.03 | 0 | 0.03 | 0 | 0 | 0 | 0 | 0 | 0 | 0 | 0 | 0.45 | 0.7 | 0 | 0 | 0 | 0 | 23.6 | 12.29167 | 71.83333 |  | 47.61417 | 5.708333 | 5.32404
14MnMoNbB | 96 | 1984-10-01 | 1992-10-01 | 青岛 | 0.12 | 0.18 | 0.15 | 0.35 | 1.3 | 1.8 | 0 | 0.03 | 0 | 0.03 | 0 | 0 | 0 | 0 | 0 | 0 | 0 | 0 | 0.45 | 0.7 | 0 | 0 | 0 | 0 | 17.6 | 11.125 | 70.72414 |  | 54.17583 | 5.802083 | 5.329345 | 0.1346517 | 0.1844793
15MnMoVN | 12 | 1984-10-01 | 1985-10-01 | 青岛 | 0.12 | 0.2 | 0.2 | 0.5 | 1.3 | 1.7 | 0 | 0.025 | 0 | 0.02 | 0 | 0 | 0 | 0 | 0 | 0 | 0 | 0 | 0.2 | 0.35 | 0 | 0 | 0 | 0 | 49.4 | 13.66667 | 72.91667 |  | 66.06083 | 6.75 | 4.912947
15MnMoVN | 24 | 1984-10-01 | 1986-10-01 | 青岛 | 0.12 | 0.2 | 0.2 | 0.5 | 1.3 | 1.7 | 0 | 0.025 | 0 | 0.02 | 0 | 0 | 0 | 0 | 0 | 0 | 0 | 0 | 0.2 | 0.35 | 0 | 0 | 0 | 0 | 29.3 | 12.66667 | 72.25 |  | 55.99625 | 6.375 | 5.150858
15MnMoVN | 48 | 1984-10-01 | 1988-10-01 | 青岛 | 0.12 | 0.2 | 0.2 | 0.5 | 1.3 | 1.7 | 0 | 0.025 | 0 | 0.02 | 0 | 0 | 0 | 0 | 0 | 0 | 0 | 0 | 0.2 | 0.35 | 0 | 0 | 0 | 0 | 21.2 | 12.29167 | 71.83333 |  | 47.61417 | 5.708333 | 5.32404
15MnMoVN | 96 | 1984-10-01 | 1992-10-01 | 青岛 | 0.12 | 0.2 | 0.2 | 0.5 | 1.3 | 1.7 | 0 | 0.025 | 0 | 0.02 | 0 | 0 | 0 | 0 | 0 | 0 | 0 | 0 | 0.2 | 0.35 | 0 | 0 | 0 | 0 | 15.6 | 11.125 | 70.72414 |  | 54.17583 | 5.802083 | 5.329345 | 0.1346517 | 0.1844793
15MnMoVN | 192 | 1984-10-01 | 2000-10-01 | 青岛 | 0.12 | 0.2 | 0.2 | 0.5 | 1.3 | 1.7 | 0 | 0.025 | 0 | 0.02 | 0 | 0 | 0 | 0 | 0 | 0 | 0 | 0 | 0.2 | 0.35 | 0 | 0 | 0 | 0 | 12.4 | 12.15136 | 72.05848 |  | 57.18583 | 6.072917 | 4.821704 | 0.1050898 | 0.13863 | 0.514
16Mn | 192 | 1984-10-01 | 2000-10-01 | 青岛 | 0.12 | 0.2 | 0.2 | 0.6 | 1.2 | 1.6 | 0 | 0.03 | 0 | 0.03 | 0 | 0 | 0 | 0 | 0 | 0 | 0 | 0 | 0 | 0 | 0 | 0 | 0 | 0 | 22.8 | 12.15136 | 72.05848 |  | 57.18583 | 6.072917 | 4.821704 | 0.1050898 | 0.13863 | 0.514
16Mn | 12 | 1984-10-01 | 1985-10-01 | 青岛 | 0.12 | 0.2 | 0.2 | 0.6 | 1.2 | 1.6 | 0 | 0.03 | 0 | 0.03 | 0 | 0 | 0 | 0 | 0 | 0 | 0 | 0 | 0 | 0 | 0 | 0 | 0 | 0 | 59 | 13.66667 | 72.91667 |  | 66.06083 | 6.75 | 4.912947
16Mn | 24 | 1984-10-01 | 1986-10-01 | 青岛 | 0.12 | 0.2 | 0.2 | 0.6 | 1.2 | 1.6 | 0 | 0.03 | 0 | 0.03 | 0 | 0 | 0 | 0 | 0 | 0 | 0 | 0 | 0 | 0 | 0 | 0 | 0 | 0 | 41.7 | 12.66667 | 72.25 |  | 55.99625 | 6.375 | 5.150858
16Mn | 48 | 1984-10-01 | 1988-10-01 | 青岛 | 0.12 | 0.2 | 0.2 | 0.6 | 1.2 | 1.6 | 0 | 0.03 | 0 | 0.03 | 0 | 0 | 0 | 0 | 0 | 0 | 0 | 0 | 0 | 0 | 0 | 0 | 0 | 0 | 31.4 | 12.29167 | 71.83333 |  | 47.61417 | 5.708333 | 5.32404
16Mn | 96 | 1984-10-01 | 1992-10-01 | 青岛 | 0.12 | 0.2 | 0.2 | 0.6 | 1.2 | 1.6 | 0 | 0.03 | 0 | 0.03 | 0 | 0 | 0 | 0 | 0 | 0 | 0 | 0 | 0 | 0 | 0 | 0 | 0 | 0 | 24.3 | 11.125 | 70.72414 |  | 54.17583 | 5.802083 | 5.329345 | 0.1346517 | 0.1844793
16Mn | 6 | 1984-10-20 | 1985-04-20 | 青岛 | 0.12 | 0.2 | 0.2 | 0.6 | 1.2 | 1.6 | 0 | 0.03 | 0 | 0.03 | 0 | 0 | 0 | 0 | 0 | 0 | 0 | 0 | 0 | 0 | 0 | 0 | 0 | 0 | 94.8 | 8.666667 | 62.33333 |  | 17.145 | 4.833333 | 5.456924
16Mn | 12 | 1984-10-20 | 1985-10-20 | 青岛 | 0.12 | 0.2 | 0.2 | 0.6 | 1.2 | 1.6 | 0 | 0.03 | 0 | 0.03 | 0 | 0 | 0 | 0 | 0 | 0 | 0 | 0 | 0 | 0 | 0 | 0 | 0 | 0 | 83.1 | 13.66667 | 72.91667 |  | 66.06083 | 6.75 | 4.912947
16Mn | 24 | 1984-10-20 | 1986-10-20 | 青岛 | 0.12 | 0.2 | 0.2 | 0.6 | 1.2 | 1.6 | 0 | 0.03 | 0 | 0.03 | 0 | 0 | 0 | 0 | 0 | 0 | 0 | 0 | 0 | 0 | 0 | 0 | 0 | 0 | 59.7 | 12.66667 | 72.25 |  | 55.99625 | 6.375 | 5.150858
16Mn | 3 | 1984-10-20 | 1985-01-20 | 青岛 | 0.12 | 0.2 | 0.2 | 0.6 | 1.2 | 1.6 | 0 | 0.03 | 0 | 0.03 | 0 | 0 | 0 | 0 | 0 | 0 | 0 | 0 | 0 | 0 | 0 | 0 | 0 | 0 | 92 | 16.33333 | 61 |  | 23.87667 | 5.333333 | 5.824723
16MnQ | 12 | 1984-10-01 | 1985-10-01 | 青岛 | 0.12 | 0.2 | 0.2 | 0.6 | 1.2 | 1.6 | 0 | 0.04 | 0 | 0.045 | 0 | 0 | 0 | 0 | 0 | 0 | 0 | 0 | 0 | 0 | 0 | 0 | 0 | 0 | 55.4 | 13.66667 | 72.91667 |  | 66.06083 | 6.75 | 4.912947
16MnQ | 24 | 1984-10-01 | 1986-10-01 | 青岛 | 0.12 | 0.2 | 0.2 | 0.6 | 1.2 | 1.6 | 0 | 0.04 | 0 | 0.045 | 0 | 0 | 0 | 0 | 0 | 0 | 0 | 0 | 0 | 0 | 0 | 0 | 0 | 0 | 36.3 | 12.66667 | 72.25 |  | 55.99625 | 6.375 | 5.150858
16MnQ | 48 | 1984-10-01 | 1988-10-01 | 青岛 | 0.12 | 0.2 | 0.2 | 0.6 | 1.2 | 1.6 | 0 | 0.04 | 0 | 0.045 | 0 | 0 | 0 | 0 | 0 | 0 | 0 | 0 | 0 | 0 | 0 | 0 | 0 | 0 | 28.2 | 12.29167 | 71.83333 |  | 47.61417 | 5.708333 | 5.32404
16MnQ | 96 | 1984-10-01 | 1992-10-01 | 青岛 | 0.12 | 0.2 | 0.2 | 0.6 | 1.2 | 1.6 | 0 | 0.04 | 0 | 0.045 | 0 | 0 | 0 | 0 | 0 | 0 | 0 | 0 | 0 | 0 | 0 | 0 | 0 | 0 | 22.2 | 11.125 | 70.72414 |  | 54.17583 | 5.802083 | 5.329345 | 0.1346517 | 0.1844793
16MnQ | 192 | 1984-10-01 | 2000-10-01 | 青岛 | 0.12 | 0.2 | 0.2 | 0.6 | 1.2 | 1.6 | 0 | 0.04 | 0 | 0.045 | 0 | 0 | 0 | 0 | 0 | 0 | 0 | 0 | 0 | 0 | 0 | 0 | 0 | 0 | 17.5 | 12.15136 | 72.05848 |  | 57.18583 | 6.072917 | 4.821704 | 0.1050898 | 0.13863 | 0.514
20 | 192 | 1984-10-01 | 2000-10-01 | 青岛 | 0.17 | 0.23 | 0.17 | 0.37 | 0.35 | 0.65 | 0 | 0.035 | 0 | 0.035 | 0 | 0.25 | 0 | 0.3 | 0 | 0.25 | 0 | 0 | 0 | 0 | 0 | 0 | 0 | 0 | 27 | 12.15136 | 72.05848 |  | 57.18583 | 6.072917 | 4.821704 | 0.1050898 | 0.13863 | 0.514
20 | 12 | 1984-10-01 | 1985-10-01 | 青岛 | 0.17 | 0.23 | 0.17 | 0.37 | 0.35 | 0.65 | 0 | 0.035 | 0 | 0.035 | 0 | 0.25 | 0 | 0.3 | 0 | 0.25 | 0 | 0 | 0 | 0 | 0 | 0 | 0 | 0 | 71.5 | 13.66667 | 72.91667 |  | 66.06083 | 6.75 | 4.912947
20 | 24 | 1984-10-01 | 1986-10-01 | 青岛 | 0.17 | 0.23 | 0.17 | 0.37 | 0.35 | 0.65 | 0 | 0.035 | 0 | 0.035 | 0 | 0.25 | 0 | 0.3 | 0 | 0.25 | 0 | 0 | 0 | 0 | 0 | 0 | 0 | 0 | 48.3 | 12.66667 | 72.25 |  | 55.99625 | 6.375 | 5.150858
20 | 48 | 1984-10-01 | 1988-10-01 | 青岛 | 0.17 | 0.23 | 0.17 | 0.37 | 0.35 | 0.65 | 0 | 0.035 | 0 | 0.035 | 0 | 0.25 | 0 | 0.3 | 0 | 0.25 | 0 | 0 | 0 | 0 | 0 | 0 | 0 | 0 | 36.8 | 12.29167 | 71.83333 |  | 47.61417 | 5.708333 | 5.32404
20 | 96 | 1984-10-01 | 1992-10-01 | 青岛 | 0.17 | 0.23 | 0.17 | 0.37 | 0.35 | 0.65 | 0 | 0.035 | 0 | 0.035 | 0 | 0.25 | 0 | 0.3 | 0 | 0.25 | 0 | 0 | 0 | 0 | 0 | 0 | 0 | 0 | 29.5 | 11.125 | 70.72414 |  | 54.17583 | 5.802083 | 5.329345 | 0.1346517 | 0.1844793
20 | 24 | 1984-10-20 | 1986-10-20 | 青岛 | 0.17 | 0.23 | 0.17 | 0.37 | 0.35 | 0.65 | 0 | 0.035 | 0 | 0.035 | 0 | 0.25 | 0 | 0.3 | 0 | 0.25 | 0 | 0 | 0 | 0 | 0 | 0 | 0 | 0 | 62.9 | 12.66667 | 72.25 |  | 55.99625 | 6.375 | 5.150858
20 | 24 | 1984-10-20 | 1986-10-20 | 青岛 | 0.17 | 0.23 | 0.17 | 0.37 | 0.35 | 0.65 | 0 | 0.035 | 0 | 0.035 | 0 | 0.25 | 0 | 0.3 | 0 | 0.25 | 0 | 0 | 0 | 0 | 0 | 0 | 0 | 0 | 66.1 | 12.66667 | 72.25 |  | 55.99625 | 6.375 | 5.150858
20 | 6 | 1984-10-20 | 1985-04-20 | 青岛 | 0.17 | 0.23 | 0.17 | 0.37 | 0.35 | 0.65 | 0 | 0.035 | 0 | 0.035 | 0 | 0.25 | 0 | 0.3 | 0 | 0.25 | 0 | 0 | 0 | 0 | 0 | 0 | 0 | 0 | 97.3 | 8.666667 | 62.33333 |  | 17.145 | 4.833333 | 5.456924
20 | 6 | 1984-10-20 | 1985-04-20 | 青岛 | 0.17 | 0.23 | 0.17 | 0.37 | 0.35 | 0.65 | 0 | 0.035 | 0 | 0.035 | 0 | 0.25 | 0 | 0.3 | 0 | 0.25 | 0 | 0 | 0 | 0 | 0 | 0 | 0 | 0 | 97.9 | 8.666667 | 62.33333 |  | 17.145 | 4.833333 | 5.456924
20 | 12 | 1984-10-20 | 1985-10-20 | 青岛 | 0.17 | 0.23 | 0.17 | 0.37 | 0.35 | 0.65 | 0 | 0.035 | 0 | 0.035 | 0 | 0.25 | 0 | 0.3 | 0 | 0.25 | 0 | 0 | 0 | 0 | 0 | 0 | 0 | 0 | 81.9 | 13.66667 | 72.91667 |  | 66.06083 | 6.75 | 4.912947
20 | 12 | 1984-10-20 | 1985-10-20 | 青岛 | 0.17 | 0.23 | 0.17 | 0.37 | 0.35 | 0.65 | 0 | 0.035 | 0 | 0.035 | 0 | 0.25 | 0 | 0.3 | 0 | 0.25 | 0 | 0 | 0 | 0 | 0 | 0 | 0 | 0 | 84 | 13.66667 | 72.91667 |  | 66.06083 | 6.75 | 4.912947
2Cr13 | 12 | 1984-10-01 | 1985-10-01 | 青岛 | 0.16 | 0.25 | 0 | 1 | 0 | 1 | 0 | 0.04 | 0 | 0.03 | 12 | 14 | 0 | 0 | 0 | 0 | 0 | 0 | 0 | 0 | 0 | 0 | 0 | 0 | 2 | 13.66667 | 72.91667 |  | 66.06083 | 6.75 | 4.912947
2Cr13 | 72 | 1984-10-01 | 1990-10-01 | 青岛 | 0.16 | 0.25 | 0 | 1 | 0 | 1 | 0 | 0.04 | 0 | 0.03 | 12 | 14 | 0 | 0 | 0 | 0 | 0 | 0 | 0 | 0 | 0 | 0 | 0 | 0 | 1.8 | 12.05556 | 71.72222 |  | 54.45444 | 5.805556 | 5.316109 | 0.27004 | 0.0946
2Cr13 | 144 | 1984-10-01 | 1996-10-01 | 青岛 | 0.16 | 0.25 | 0 | 1 | 0 | 1 | 0 | 0.04 | 0 | 0.03 | 12 | 14 | 0 | 0 | 0 | 0 | 0 | 0 | 0 | 0 | 0 | 0 | 0 | 0 | 0.4 | 11.62576 | 71.27273 |  | 56.35757 | 6.097222 | 5.05245425 | 0.1169509 | 0.1403774 | 0.514
2Cr14 | 36 | 1984-10-01 | 1987-10-01 | 青岛 | 0.15 | 0.3 | 0 | 1 | 0 | 1 | 0 | 0.04 | 0 | 0.03 | 13.5 | 15 | 0.35 | 0.85 | 0 | 0 | 0 | 0 | 0.4 | 0.85 | 0 | 0 | 0 | 0 | 1.4 | 12.30556 | 72.52778 |  | 50.43306 | 6.083333 | 5.311894
9CuPTiRe | 192 | 1984-10-01 | 2000-10-01 | 青岛 | 0 | 0.12 | 0.2 | 0.4 | 0.25 | 0.55 | 0.06 | 0.12 | 0 | 0.02 | 0 | 0 | 0 | 0 | 0.25 | 0.5 | 0 | 0 | 0 | 0 | 0 | 0 | 0 | 0 | 14.7 | 12.15136 | 72.05848 |  | 57.18583 | 6.072917 | 4.821704 | 0.1050898 | 0.13863 | 0.514
A3 | 192 | 1984-10-01 | 2000-10-01 | 青岛 | 0 | 0.22 | 0 | 0.35 | 0 | 1.4 | 0 | 0.045 | 0 | 0.05 | 0 | 0.3 | 0 | 0.3 | 0 | 0.3 | 0 | 0 | 0 | 0 | 0 | 0 | 0 | 0 | 20.8 | 12.15136 | 72.05848 |  | 57.18583 | 6.072917 | 4.821704 | 0.1050898 | 0.13863 | 0.514
A3 | 12 | 1984-10-01 | 1985-10-01 | 青岛 | 0 | 0.22 | 0 | 0.35 | 0 | 1.4 | 0 | 0.045 | 0 | 0.05 | 0 | 0.3 | 0 | 0.3 | 0 | 0.3 | 0 | 0 | 0 | 0 | 0 | 0 | 0 | 0 | 62.8 | 13.66667 | 72.91667 |  | 66.06083 | 6.75 | 4.912947
A3 | 24 | 1984-10-01 | 1986-10-01 | 青岛 | 0 | 0.22 | 0 | 0.35 | 0 | 1.4 | 0 | 0.045 | 0 | 0.05 | 0 | 0.3 | 0 | 0.3 | 0 | 0.3 | 0 | 0 | 0 | 0 | 0 | 0 | 0 | 0 | 40.5 | 12.66667 | 72.25 |  | 55.99625 | 6.375 | 5.150858
A3 | 48 | 1984-10-01 | 1988-10-01 | 青岛 | 0 | 0.22 | 0 | 0.35 | 0 | 1.4 | 0 | 0.045 | 0 | 0.05 | 0 | 0.3 | 0 | 0.3 | 0 | 0.3 | 0 | 0 | 0 | 0 | 0 | 0 | 0 | 0 | 29.5 | 12.29167 | 71.83333 |  | 47.61417 | 5.708333 | 5.32404
A3 | 96 | 1984-10-01 | 1992-10-01 | 青岛 | 0 | 0.22 | 0 | 0.35 | 0 | 1.4 | 0 | 0.045 | 0 | 0.05 | 0 | 0.3 | 0 | 0.3 | 0 | 0.3 | 0 | 0 | 0 | 0 | 0 | 0 | 0 | 0 | 24.9 | 11.125 | 70.72414 |  | 54.17583 | 5.802083 | 5.329345 | 0.1346517 | 0.1844793
A3 | 12 | 1984-10-01 | 1985-10-01 | 青岛 | 0 | 0.22 | 0 | 0.35 | 0 | 1.4 | 0 | 0.045 | 0 | 0.05 | 0 | 0.3 | 0 | 0.3 | 0 | 0.3 | 0 | 0 | 0 | 0 | 0 | 0 | 0 | 0 | 87 | 13.66667 | 72.91667 |  | 66.06083 | 6.75 | 4.912947
A3 | 24 | 1984-10-01 | 1986-10-01 | 青岛 | 0 | 0.22 | 0 | 0.35 | 0 | 1.4 | 0 | 0.045 | 0 | 0.05 | 0 | 0.3 | 0 | 0.3 | 0 | 0.3 | 0 | 0 | 0 | 0 | 0 | 0 | 0 | 0 | 65 | 12.66667 | 72.25 |  | 55.99625 | 6.375 | 5.150858
D36 | 12 | 1984-10-01 | 1985-10-01 | 青岛 | 0 | 0.18 | 0 | 0.5 | 0 | 0 | 0 | 0.025 | 0 | 0.025 | 0 | 0.2 | 0 | 0.4 | 0 | 0.35 | 0 | 0 | 0 | 0.08 | 0 | 0 | 0 | 0 | 54.5 | 13.66667 | 72.91667 |  | 66.06083 | 6.75 | 4.912947
D36 | 24 | 1984-10-01 | 1986-10-01 | 青岛 | 0 | 0.18 | 0 | 0.5 | 0 | 0 | 0 | 0.025 | 0 | 0.025 | 0 | 0.2 | 0 | 0.4 | 0 | 0.35 | 0 | 0 | 0 | 0.08 | 0 | 0 | 0 | 0 | 37.4 | 12.66667 | 72.25 |  | 55.99625 | 6.375 | 5.150858
D36 | 48 | 1984-10-01 | 1988-10-01 | 青岛 | 0 | 0.18 | 0 | 0.5 | 0 | 0 | 0 | 0.025 | 0 | 0.025 | 0 | 0.2 | 0 | 0.4 | 0 | 0.35 | 0 | 0 | 0 | 0.08 | 0 | 0 | 0 | 0 | 28.5 | 12.29167 | 71.83333 |  | 47.61417 | 5.708333 | 5.32404
D36 | 96 | 1984-10-01 | 1992-10-01 | 青岛 | 0 | 0.18 | 0 | 0.5 | 0 | 0 | 0 | 0.025 | 0 | 0.025 | 0 | 0.2 | 0 | 0.4 | 0 | 0.35 | 0 | 0 | 0 | 0.08 | 0 | 0 | 0 | 0 | 21.8 | 11.125 | 70.72414 |  | 54.17583 | 5.802083 | 5.329345 | 0.1346517 | 0.1844793
D36 | 192 | 1992-11-15 | 2008-11-15 | 青岛 | 0 | 0.18 | 0 | 0.5 | 0 | 0 | 0 | 0.025 | 0 | 0.025 | 0 | 0.2 | 0 | 0.4 | 0 | 0.35 | 0 | 0 | 0 | 0.08 | 0 | 0 | 0 | 0 | 18.5 | 13.27981 | 72.77465 |  | 59.69917 | 12.46006 | 4.051765 | 0.042656875 | 0.08893767 | 0.1057734
Q235 | 12 | 1984-10-01 | 1985-10-01 | 青岛 | 0 | 0.22 | 0 | 0.35 | 0 | 1.4 | 0 | 0.045 | 0 | 0.5 | 0 | 0.3 | 0 | 0.3 | 0 | 0.3 | 0 | 0 | 0 | 0 | 0 | 0 | 0 | 0 | 87.8 | 13.66667 | 72.91667 |  | 66.06083 | 6.75 | 4.912947
Q235 | 24 | 1984-10-01 | 1986-10-01 | 青岛 | 0 | 0.22 | 0 | 0.35 | 0 | 1.4 | 0 | 0.045 | 0 | 0.5 | 0 | 0.3 | 0 | 0.3 | 0 | 0.3 | 0 | 0 | 0 | 0 | 0 | 0 | 0 | 0 | 67 | 12.66667 | 72.25 |  | 55.99625 | 6.375 | 5.150858
Q235 | 24 | 1984-10-20 | 1986-10-20 | 青岛 | 0 | 0.22 | 0 | 0.35 | 0 | 1.4 | 0 | 0.045 | 0 | 0.5 | 0 | 0.3 | 0 | 0.3 | 0 | 0.3 | 0 | 0 | 0 | 0 | 0 | 0 | 0 | 0 | 70 | 12.66667 | 72.25 |  | 55.99625 | 6.375 | 5.150858
Q235 | 24 | 1984-10-20 | 1986-10-20 | 青岛 | 0 | 0.22 | 0 | 0.35 | 0 | 1.4 | 0 | 0.045 | 0 | 0.5 | 0 | 0.3 | 0 | 0.3 | 0 | 0.3 | 0 | 0 | 0 | 0 | 0 | 0 | 0 | 0 | 71.3 | 12.66667 | 72.25 |  | 55.99625 | 6.375 | 5.150858
Q235 | 24 | 1984-10-20 | 1986-10-20 | 青岛 | 0 | 0.22 | 0 | 0.35 | 0 | 1.4 | 0 | 0.045 | 0 | 0.5 | 0 | 0.3 | 0 | 0.3 | 0 | 0.3 | 0 | 0 | 0 | 0 | 0 | 0 | 0 | 0 | 81.2 | 12.66667 | 72.25 |  | 55.99625 | 6.375 | 5.150858
Q235 | 3 | 1984-10-20 | 1985-01-20 | 青岛 | 0 | 0.22 | 0 | 0.35 | 0 | 1.4 | 0 | 0.045 | 0 | 0.5 | 0 | 0.3 | 0 | 0.3 | 0 | 0.3 | 0 | 0 | 0 | 0 | 0 | 0 | 0 | 0 | 95 | 16.33333 | 61 |  | 23.87667 | 5.333333 | 5.824723
Q235 | 3 | 1984-10-20 | 1985-01-20 | 青岛 | 0 | 0.22 | 0 | 0.35 | 0 | 1.4 | 0 | 0.045 | 0 | 0.5 | 0 | 0.3 | 0 | 0.3 | 0 | 0.3 | 0 | 0 | 0 | 0 | 0 | 0 | 0 | 0 | 97.3 | 16.33333 | 61 |  | 23.87667 | 5.333333 | 5.824723
Q235 | 6 | 1984-10-20 | 1985-04-20 | 青岛 | 0 | 0.22 | 0 | 0.35 | 0 | 1.4 | 0 | 0.045 | 0 | 0.5 | 0 | 0.3 | 0 | 0.3 | 0 | 0.3 | 0 | 0 | 0 | 0 | 0 | 0 | 0 | 0 | 102.3 | 8.666667 | 62.33333 |  | 17.145 | 4.833333 | 5.456924
Q235 | 6 | 1984-10-20 | 1985-04-20 | 青岛 | 0 | 0.22 | 0 | 0.35 | 0 | 1.4 | 0 | 0.045 | 0 | 0.5 | 0 | 0.3 | 0 | 0.3 | 0 | 0.3 | 0 | 0 | 0 | 0 | 0 | 0 | 0 | 0 | 106.1 | 8.666667 | 62.33333 |  | 17.145 | 4.833333 | 5.456924
Q235 | 6 | 1984-10-20 | 1985-04-20 | 青岛 | 0 | 0.22 | 0 | 0.35 | 0 | 1.4 | 0 | 0.045 | 0 | 0.5 | 0 | 0.3 | 0 | 0.3 | 0 | 0.3 | 0 | 0 | 0 | 0 | 0 | 0 | 0 | 0 | 111.4 | 8.666667 | 62.33333 |  | 17.145 | 4.833333 | 5.456924
Q235 | 12 | 1984-10-20 | 1985-10-20 | 青岛 | 0 | 0.22 | 0 | 0.35 | 0 | 1.4 | 0 | 0.045 | 0 | 0.5 | 0 | 0.3 | 0 | 0.3 | 0 | 0.3 | 0 | 0 | 0 | 0 | 0 | 0 | 0 | 0 | 92.3 | 13.66667 | 72.91667 |  | 66.06083 | 6.75 | 4.912947
Q235 | 12 | 1984-10-20 | 1985-10-20 | 青岛 | 0 | 0.22 | 0 | 0.35 | 0 | 1.4 | 0 | 0.045 | 0 | 0.5 | 0 | 0.3 | 0 | 0.3 | 0 | 0.3 | 0 | 0 | 0 | 0 | 0 | 0 | 0 | 0 | 95.8 | 13.66667 | 72.91667 |  | 66.06083 | 6.75 | 4.912947
Q235 | 12 | 1984-10-20 | 1985-10-20 | 青岛 | 0 | 0.22 | 0 | 0.35 | 0 | 1.4 | 0 | 0.045 | 0 | 0.5 | 0 | 0.3 | 0 | 0.3 | 0 | 0.3 | 0 | 0 | 0 | 0 | 0 | 0 | 0 | 0 | 97.6 | 13.66667 | 72.91667 |  | 66.06083 | 6.75 | 4.912947
Q235 | 12 | 1998-11-01 | 1999-11-01 | 青岛 | 0 | 0.22 | 0 | 0.35 | 0 | 1.4 | 0 | 0.045 | 0 | 0.5 | 0 | 0.3 | 0 | 0.3 | 0 | 0.3 | 0 | 0 | 0 | 0 | 0 | 0 | 0 | 0 | 87.4 | 13.58333 | 79.33333 |  | 47.2 | 1.583333 | 4.04004
Q235 | 24 | 1998-11-01 | 2000-11-01 | 青岛 | 0 | 0.22 | 0 | 0.35 | 0 | 1.4 | 0 | 0.045 | 0 | 0.5 | 0 | 0.3 | 0 | 0.3 | 0 | 0.3 | 0 | 0 | 0 | 0 | 0 | 0 | 0 | 0 | 65 | 13.9325 | 77.92857 |  | 57.44 | 5.625 | 4.064241 | 0.0009428571 | 0.143975
Q235 | 48 | 1998-11-01 | 2002-11-01 | 青岛 | 0 | 0.22 | 0 | 0.35 | 0 | 1.4 | 0 | 0.045 | 0 | 0.5 | 0 | 0.3 | 0 | 0.3 | 0 | 0.3 | 0 | 0 | 0 | 0 | 0 | 0 | 0 | 0 | 51.9 | 13.57838 | 74.73077 |  | 57.83947 | 6.684211 | 4.028272 | 0.0007363636 | 0.1047233
Q235 | 48 | 1998-11-01 | 2002-11-01 | 青岛 | 0 | 0.22 | 0 | 0.35 | 0 | 1.4 | 0 | 0.045 | 0 | 0.5 | 0 | 0.3 | 0 | 0.3 | 0 | 0.3 | 0 | 0 | 0 | 0 | 0 | 0 | 0 | 0 | 52.3 | 13.57838 | 74.73077 |  | 57.83947 | 6.684211 | 4.028272 | 0.0007363636 | 0.1047233
Q235 | 96 | 2006-11-01 | 2014-11-05 | 青岛 | 0 | 0.22 | 0 | 0.35 | 0 | 1.4 | 0 | 0.045 | 0 | 0.5 | 0 | 0.3 | 0 | 0.3 | 0 | 0.3 | 0 | 0 | 0 | 0 | 0 | 0 | 0 | 0 | 20 | 12.45116 | 71.40698 | 138.74 | 35.20233 | 48.24919 | 2.416279 | 0.04283831 | 0.08575581 | 0.09365581
Q235 | 60 | 2006-11-09 | 2011-11-09 | 青岛 | 0 | 0.22 | 0 | 0.35 | 0 | 1.4 | 0 | 0.045 | 0 | 0.5 | 0 | 0.3 | 0 | 0.3 | 0 | 0.3 | 0 | 0 | 0 | 0 | 0 | 0 | 0 | 0 | 36 | 12.36667 | 71.26667 |  | 40.87667 | 54.39883 | 2.52 | 0.05296917 | 0.08569667 | 0.09706833
Q235 | 24 | 2006-11-09 | 2008-11-09 | 青岛 | 0 | 0.22 | 0 | 0.35 | 0 | 1.4 | 0 | 0.045 | 0 | 0.5 | 0 | 0.3 | 0 | 0.3 | 0 | 0.3 | 0 | 0 | 0 | 0 | 0 | 0 | 0 | 0 | 57 | 13.04167 | 73.58333 |  | 57.16667 | 43.57375 | 3.4375 | 0.05343958 | 0.06838333 | 0.1053396
Q235 | 12 | 2006-11-09 | 2007-11-09 | 青岛 | 0 | 0.22 | 0 | 0.35 | 0 | 1.4 | 0 | 0.045 | 0 | 0.5 | 0 | 0.3 | 0 | 0.3 | 0 | 0.3 | 0 | 0 | 0 | 0 | 0 | 0 | 0 | 0 | 79 | 13.5 | 72.58333 |  | 84.75 | 8.666667 | 3.608333 | 0.03817083 | 0.03576667 | 0.1145292
Q450NQR1 | 96 | 2006-11-01 | 2014-11-05 | 青岛 | 0 | 0.12 | 0 | 0.75 | 0 | 1.5 | 0 | 0.025 | 0 | 0.02 | 0.3 | 1.25 | 0 | 0.65 | 0.2 | 0.55 | 0 | 0 | 0 | 0 | 0 | 0 | 0 | 0 | 18 | 12.45116 | 71.40698 | 138.74 | 35.20233 | 48.24919 | 2.416279 | 0.04283831 | 0.08575581 | 0.09365581
Q450NQR1 | 60 | 2006-11-09 | 2011-11-09 | 青岛 | 0 | 0.12 | 0 | 0.75 | 0 | 1.5 | 0 | 0.025 | 0 | 0.02 | 0.3 | 1.25 | 0 | 0.65 | 0.2 | 0.55 | 0 | 0 | 0 | 0 | 0 | 0 | 0 | 0 | 23 | 12.36667 | 71.26667 |  | 40.87667 | 54.39883 | 2.52 | 0.05296917 | 0.08569667 | 0.09706833
Q450NQR1 | 24 | 2006-11-09 | 2008-11-09 | 青岛 | 0 | 0.12 | 0 | 0.75 | 0 | 1.5 | 0 | 0.025 | 0 | 0.02 | 0.3 | 1.25 | 0 | 0.65 | 0.2 | 0.55 | 0 | 0 | 0 | 0 | 0 | 0 | 0 | 0 | 40 | 13.04167 | 73.58333 |  | 57.16667 | 43.57375 | 3.4375 | 0.05343958 | 0.06838333 | 0.1053396
Q450NQR1 | 12 | 2006-11-09 | 2007-11-09 | 青岛 | 0 | 0.12 | 0 | 0.75 | 0 | 1.5 | 0 | 0.025 | 0 | 0.02 | 0.3 | 1.25 | 0 | 0.65 | 0.2 | 0.55 | 0 | 0 | 0 | 0 | 0 | 0 | 0 | 0 | 61 | 13.5 | 72.58333 |  | 84.75 | 8.666667 | 3.608333 | 0.03817083 | 0.03576667 | 0.1145292
St12 | 96 | 2006-11-01 | 2014-11-05 | 青岛 | 0 | 0.1 | 0 | 0 | 0 | 0 | 0 | 0 | 0 | 0 | 0 | 0 | 0 | 0 | 0 | 0 | 0 | 0 | 0 | 0 | 0 | 0 | 0 | 0 | 37.5 | 12.45116 | 71.40698 | 138.74 | 35.20233 | 48.24919 | 2.416279 | 0.04283831 | 0.08575581 | 0.09365581
St12 | 60 | 2006-11-09 | 2011-11-09 | 青岛 | 0 | 0.1 | 0 | 0 | 0 | 0 | 0 | 0 | 0 | 0 | 0 | 0 | 0 | 0 | 0 | 0 | 0 | 0 | 0 | 0 | 0 | 0 | 0 | 0 | 36 | 12.36667 | 71.26667 |  | 40.87667 | 54.39883 | 2.52 | 0.05296917 | 0.08569667 | 0.09706833
St12 | 24 | 2006-11-09 | 2008-11-09 | 青岛 | 0 | 0.1 | 0 | 0 | 0 | 0 | 0 | 0 | 0 | 0 | 0 | 0 | 0 | 0 | 0 | 0 | 0 | 0 | 0 | 0 | 0 | 0 | 0 | 0 | 61 | 13.04167 | 73.58333 |  | 57.16667 | 43.57375 | 3.4375 | 0.05343958 | 0.06838333 | 0.1053396
St12 | 12 | 2006-11-09 | 2007-11-09 | 青岛 | 0 | 0.1 | 0 | 0 | 0 | 0 | 0 | 0 | 0 | 0 | 0 | 0 | 0 | 0 | 0 | 0 | 0 | 0 | 0 | 0 | 0 | 0 | 0 | 0 | 82 | 13.5 | 72.58333 |  | 84.75 | 8.666667 | 3.608333 | 0.03817083 | 0.03576667 | 0.1145292
Ste355 | 60 | 2006-11-09 | 2011-11-09 | 青岛 | 0 | 0.2 | 0 | 0.5 | 0.9 | 1.65 | 0 | 0.025 | 0 | 0.02 | 0 | 0 | 0 | 0 | 0 | 0 | 0 | 0 | 0 | 0 | 0 | 0 | 0 | 0 | 23 | 12.36667 | 71.26667 |  | 40.87667 | 54.39883 | 2.52 | 0.05296917 | 0.08569667 | 0.09706833
Ste355 | 24 | 2006-11-09 | 2008-11-09 | 青岛 | 0 | 0.2 | 0 | 0.5 | 0.9 | 1.65 | 0 | 0.025 | 0 | 0.02 | 0 | 0 | 0 | 0 | 0 | 0 | 0 | 0 | 0 | 0 | 0 | 0 | 0 | 0 | 39 | 13.04167 | 73.58333 |  | 57.16667 | 43.57375 | 3.4375 | 0.05343958 | 0.06838333 | 0.1053396
Ste355 | 12 | 2006-11-09 | 2007-11-09 | 青岛 | 0 | 0.2 | 0 | 0.5 | 0.9 | 1.65 | 0 | 0.025 | 0 | 0.02 | 0 | 0 | 0 | 0 | 0 | 0 | 0 | 0 | 0 | 0 | 0 | 0 | 0 | 0 | 58 | 13.5 | 72.58333 |  | 84.75 | 8.666667 | 3.608333 | 0.03817083 | 0.03576667 | 0.1145292
00Cr19Ni10 | 12 | 1984-10-01 | 1985-10-01 | 琼海 | 0 | 0.03 | 0 | 1 | 0 | 2 | 0 | 0.045 | 0 | 0.03 | 18 | 20 | 8 | 12 | 0 | 0 | 0 | 0 | 0 | 0 | 0 | 0 | 0 | 0 | 0.6 | 23.66667 | 87.16667 |  | 134.0058 | 13.08333 | 2.451352
00Cr19Ni10 | 72 | 1984-10-01 | 1990-10-01 | 琼海 | 0 | 0.03 | 0 | 1 | 0 | 2 | 0 | 0.045 | 0 | 0.03 | 18 | 20 | 8 | 12 | 0 | 0 | 0 | 0 | 0 | 0 | 0 | 0 | 0 | 0 | 0.3 | 26.625 | 86.13889 |  | 142.9879 | 12.09722 | 2.403735 | 0.04118889 | 0.01482222
00Cr19Ni10 | 144 | 1984-10-01 | 1996-10-01 | 琼海 | 0 | 0.03 | 0 | 1 | 0 | 2 | 0 | 0.045 | 0 | 0.03 | 18 | 20 | 8 | 12 | 0 | 0 | 0 | 0 | 0 | 0 | 0 | 0 | 0 | 0 | 0.2 | 25.40278 | 86.63194 |  | 163.8546 | 12.33333 | 2.37757125 | 0.05025507 | 0.02472609
00Cr19Ni11 | 36 | 1984-10-01 | 1987-10-01 | 琼海 | 0 | 0.03 | 0 | 1 | 0 | 2 | 0 | 0.045 | 0 | 0.03 | 18 | 20 | 8 | 12 | 0 | 0 | 0 | 0 | 0 | 0 | 0 | 0 | 0 | 0 | 0.7 | 24.08333 | 85.75 |  | 133.6536 | 12.08333 | 2.467486
06CuP(re) | 6 | 1984-10-20 | 1985-04-20 | 琼海 | 0 | 0.12 | 0.2 | 0.4 | 0.25 | 0.55 | 0.06 | 0.12 | 0 | 0.02 | 0 | 0 | 0 | 0 | 0.25 | 0.5 | 0 | 0 | 0 | 0 | 0 | 0 | 0 | 0 | 45.9 | 20.5 | 88.5 |  | 67.945 | 13 | 2.69593
06CuP(re) | 12 | 1984-10-20 | 1985-10-20 | 琼海 | 0 | 0.12 | 0.2 | 0.4 | 0.25 | 0.55 | 0.06 | 0.12 | 0 | 0.02 | 0 | 0 | 0 | 0 | 0.25 | 0.5 | 0 | 0 | 0 | 0 | 0 | 0 | 0 | 0 | 27.9 | 23.66667 | 87.16667 |  | 134.0058 | 13.08333 | 2.451352
06CuP(re) | 24 | 1984-10-20 | 1986-10-20 | 琼海 | 0 | 0.12 | 0.2 | 0.4 | 0.25 | 0.55 | 0.06 | 0.12 | 0 | 0.02 | 0 | 0 | 0 | 0 | 0.25 | 0.5 | 0 | 0 | 0 | 0 | 0 | 0 | 0 | 0 | 20.8 | 23.79167 | 86.54167 |  | 148.51625 | 12.75 | 2.4665575
09CuP(re) | 6 | 1984-10-20 | 1985-04-20 | 琼海 | 0 | 0.12 | 0.2 | 0.4 | 0.25 | 0.55 | 0.06 | 0.12 | 0 | 0.02 | 0 | 0 | 0 | 0 | 0.25 | 0.5 | 0 | 0 | 0 | 0 | 0 | 0 | 0 | 0 | 38.8 | 20.5 | 88.5 |  | 67.945 | 13 | 2.69593
09CuP(re) | 12 | 1984-10-20 | 1985-10-20 | 琼海 | 0 | 0.12 | 0.2 | 0.4 | 0.25 | 0.55 | 0.06 | 0.12 | 0 | 0.02 | 0 | 0 | 0 | 0 | 0.25 | 0.5 | 0 | 0 | 0 | 0 | 0 | 0 | 0 | 0 | 24.7 | 23.66667 | 87.16667 |  | 134.0058 | 13.08333 | 2.451352
09CuP(re) | 24 | 1984-10-20 | 1986-10-20 | 琼海 | 0 | 0.12 | 0.2 | 0.4 | 0.25 | 0.55 | 0.06 | 0.12 | 0 | 0.02 | 0 | 0 | 0 | 0 | 0.25 | 0.5 | 0 | 0 | 0 | 0 | 0 | 0 | 0 | 0 | 17.7 | 23.79167 | 86.54167 |  | 148.51625 | 12.75 | 2.4665575
09CuPCrNi | 12 | 1984-10-01 | 1985-10-01 | 琼海 | 0 | 0.12 | 0.25 | 0.75 | 0.2 | 0.5 | 0.07 | 0.15 | 0 | 0.04 | 0.3 | 1.25 | 0 | 0.65 | 0.25 | 0.55 | 0 | 0 | 0 | 0 | 0 | 0 | 0 | 0 | 22 | 23.66667 | 87.16667 |  | 134.0058 | 13.08333 | 2.451352
09CuPCrNi | 24 | 1984-10-01 | 1986-10-01 | 琼海 | 0 | 0.12 | 0.25 | 0.75 | 0.2 | 0.5 | 0.07 | 0.15 | 0 | 0.04 | 0.3 | 1.25 | 0 | 0.65 | 0.25 | 0.55 | 0 | 0 | 0 | 0 | 0 | 0 | 0 | 0 | 14.3 | 23.79167 | 86.54167 |  | 148.51625 | 12.75 | 2.4665575
09CuPCrNi | 48 | 1984-10-01 | 1988-10-01 | 琼海 | 0 | 0.12 | 0.25 | 0.75 | 0.2 | 0.5 | 0.07 | 0.15 | 0 | 0.04 | 0.3 | 1.25 | 0 | 0.65 | 0.25 | 0.55 | 0 | 0 | 0 | 0 | 0 | 0 | 0 | 0 | 15.4 | 24.08333 | 85.625 |  | 125.0423 | 11.97917 | 2.41997625
09CuPCrNi | 96 | 1984-10-01 | 1992-10-01 | 琼海 | 0 | 0.12 | 0.25 | 0.75 | 0.2 | 0.5 | 0.07 | 0.15 | 0 | 0.04 | 0.3 | 1.25 | 0 | 0.65 | 0.25 | 0.55 | 0 | 0 | 0 | 0 | 0 | 0 | 0 | 0 | 11.4 | 26.05208 | 86.45833 |  | 152.13 | 12.29167 | 2.340039 | 0.04582424 | 0.01994545
09CuPCrNiA | 96 | 1984-10-01 | 1992-10-01 | 琼海 | 0 | 0.12 | 0.25 | 0.75 | 0.2 | 0.5 | 0.07 | 0.15 | 0 | 0.04 | 0.3 | 1.25 | 0 | 0.65 | 0.25 | 0.55 | 0 | 0 | 0 | 0 | 0 | 0 | 0 | 0 | 14.9 | 26.05208 | 86.45833 |  | 152.13 | 12.29167 | 2.340039 | 0.04582424 | 0.01994545
09CuPCrNiA | 192 | 1984-10-01 | 2000-10-01 | 琼海 | 0 | 0.12 | 0.25 | 0.75 | 0.2 | 0.5 | 0.07 | 0.15 | 0 | 0.04 | 0.3 | 1.25 | 0 | 0.65 | 0.25 | 0.55 | 0 | 0 | 0 | 0 | 0 | 0 | 0 | 0 | 8.8 | 25.15104 | 86.61979 |  | 508.3517 | 12.296875 | 2.421449 | 0.04579744 | 0.02607179
09CuPCrNiA | 12 | 1984-10-01 | 1985-10-01 | 琼海 | 0 | 0.12 | 0.25 | 0.75 | 0.2 | 0.5 | 0.07 | 0.15 | 0 | 0.04 | 0.3 | 1.25 | 0 | 0.65 | 0.25 | 0.55 | 0 | 0 | 0 | 0 | 0 | 0 | 0 | 0 | 19.1 | 23.66667 | 87.16667 |  | 134.0058 | 13.08333 | 2.451352
09CuPCrNiA | 24 | 1984-10-01 | 1986-10-01 | 琼海 | 0 | 0.12 | 0.25 | 0.75 | 0.2 | 0.5 | 0.07 | 0.15 | 0 | 0.04 | 0.3 | 1.25 | 0 | 0.65 | 0.25 | 0.55 | 0 | 0 | 0 | 0 | 0 | 0 | 0 | 0 | 17.4 | 23.79167 | 86.54167 |  | 148.51625 | 12.75 | 2.4665575
09CuPCrNiA | 48 | 1984-10-01 | 1988-10-01 | 琼海 | 0 | 0.12 | 0.25 | 0.75 | 0.2 | 0.5 | 0.07 | 0.15 | 0 | 0.04 | 0.3 | 1.25 | 0 | 0.65 | 0.25 | 0.55 | 0 | 0 | 0 | 0 | 0 | 0 | 0 | 0 | 14.4 | 24.08333 | 85.625 |  | 125.0423 | 11.97917 | 2.41997625
09CuPTiRe | 12 | 1984-10-01 | 1985-10-01 | 琼海 | 0 | 0.12 | 0.2 | 0.4 | 0.25 | 0.55 | 0.06 | 0.12 | 0 | 0.02 | 0 | 0 | 0 | 0 | 0.25 | 0.5 | 0 | 0 | 0 | 0 | 0 | 0 | 0 | 0 | 19.2 | 23.66667 | 87.16667 |  | 134.0058 | 13.08333 | 2.451352
09CuPTiRe | 24 | 1984-10-01 | 1986-10-01 | 琼海 | 0 | 0.12 | 0.2 | 0.4 | 0.25 | 0.55 | 0.06 | 0.12 | 0 | 0.02 | 0 | 0 | 0 | 0 | 0.25 | 0.5 | 0 | 0 | 0 | 0 | 0 | 0 | 0 | 0 | 14.7 | 23.79167 | 86.54167 |  | 148.51625 | 12.75 | 2.4665575
09CuPTiRe | 48 | 1984-10-01 | 1988-10-01 | 琼海 | 0 | 0.12 | 0.2 | 0.4 | 0.25 | 0.55 | 0.06 | 0.12 | 0 | 0.02 | 0 | 0 | 0 | 0 | 0.25 | 0.5 | 0 | 0 | 0 | 0 | 0 | 0 | 0 | 0 | 16.7 | 24.08333 | 85.625 |  | 125.0423 | 11.97917 | 2.41997625
09CuPTiRe | 96 | 1984-10-01 | 1992-10-01 | 琼海 | 0 | 0.12 | 0.2 | 0.4 | 0.25 | 0.55 | 0.06 | 0.12 | 0 | 0.02 | 0 | 0 | 0 | 0 | 0.25 | 0.5 | 0 | 0 | 0 | 0 | 0 | 0 | 0 | 0 | 13.7 | 26.05208 | 86.45833 |  | 152.13 | 12.29167 | 2.340039 | 0.04582424 | 0.01994545
10Cr18Ni9Ti | 12 | 1984-10-01 | 1985-10-01 | 琼海 | 0 | 0.12 | 0 | 1 | 0 | 2 | 0 | 0.035 | 0 | 0.03 | 17 | 19 | 8 | 11 | 0 | 0 | 0 | 0 | 0 | 0 | 0 | 0 | 0 | 0 | 0 | 23.66667 | 87.16667 |  | 134.0058 | 13.08333 | 2.451352
10Cr18Ni9Ti | 72 | 1984-10-01 | 1990-10-01 | 琼海 | 0 | 0.12 | 0 | 1 | 0 | 2 | 0 | 0.035 | 0 | 0.03 | 17 | 19 | 8 | 11 | 0 | 0 | 0 | 0 | 0 | 0 | 0 | 0 | 0 | 0 | 0.3 | 26.625 | 86.13889 |  | 142.9879 | 12.09722 | 2.403735 | 0.04118889 | 0.01482222
10Cr18Ni9Ti | 144 | 1984-10-01 | 1996-10-01 | 琼海 | 0 | 0.12 | 0 | 1 | 0 | 2 | 0 | 0.035 | 0 | 0.03 | 17 | 19 | 8 | 11 | 0 | 0 | 0 | 0 | 0 | 0 | 0 | 0 | 0 | 0 | 0.1 | 25.40278 | 86.63194 |  | 163.8546 | 12.33333 | 2.37757125 | 0.05025507 | 0.02472609
10CrCuSiV | 12 | 1984-10-01 | 1985-10-01 | 琼海 | 0.06 | 0.12 | 0.55 | 0.85 | 0.2 | 0.5 | 0 | 0.04 | 0 | 0.04 | 0.65 | 0.95 | 0 | 0 | 0.2 | 0.5 | 0 | 0 | 0.05 | 0.2 | 0 | 0 | 0 | 0 | 19.7 | 23.66667 | 87.16667 |  | 134.0058 | 13.08333 | 2.451352
10CrCuSiV | 24 | 1984-10-01 | 1986-10-01 | 琼海 | 0.06 | 0.12 | 0.55 | 0.85 | 0.2 | 0.5 | 0 | 0.04 | 0 | 0.04 | 0.65 | 0.95 | 0 | 0 | 0.2 | 0.5 | 0 | 0 | 0.05 | 0.2 | 0 | 0 | 0 | 0 | 16.3 | 23.79167 | 86.54167 |  | 148.51625 | 12.75 | 2.4665575
10CrCuSiV | 48 | 1984-10-01 | 1988-10-01 | 琼海 | 0.06 | 0.12 | 0.55 | 0.85 | 0.2 | 0.5 | 0 | 0.04 | 0 | 0.04 | 0.65 | 0.95 | 0 | 0 | 0.2 | 0.5 | 0 | 0 | 0.05 | 0.2 | 0 | 0 | 0 | 0 | 13 | 24.08333 | 85.625 |  | 125.0423 | 11.97917 | 2.41997625
10CrCuSiV | 96 | 1984-10-01 | 1992-10-01 | 琼海 | 0.06 | 0.12 | 0.55 | 0.85 | 0.2 | 0.5 | 0 | 0.04 | 0 | 0.04 | 0.65 | 0.95 | 0 | 0 | 0.2 | 0.5 | 0 | 0 | 0.05 | 0.2 | 0 | 0 | 0 | 0 | 11.9 | 26.05208 | 86.45833 |  | 152.13 | 12.29167 | 2.340039 | 0.04582424 | 0.01994545
10CrCuSiV | 192 | 1984-10-01 | 2000-10-01 | 琼海 | 0.06 | 0.12 | 0.55 | 0.85 | 0.2 | 0.5 | 0 | 0.04 | 0 | 0.04 | 0.65 | 0.95 | 0 | 0 | 0.2 | 0.5 | 0 | 0 | 0.05 | 0.2 | 0 | 0 | 0 | 0 | 8.2 | 25.15104 | 86.61979 |  | 508.3517 | 12.296875 | 2.421449 | 0.04579744 | 0.02607179
10CrMoAl | 12 | 1984-10-01 | 1985-10-01 | 琼海 | 0.07 | 0.12 | 0.2 | 0.5 | 0.3 | 0.6 | 0 | 0.03 | 0 | 0.03 | 0.8 | 1.2 | 0 | 0 | 0 | 0 | 0 | 0 | 0.25 | 0.35 | 0 | 0 | 0 | 0 | 17.5 | 23.66667 | 87.16667 |  | 134.0058 | 13.08333 | 2.451352
10CrMoAl | 24 | 1984-10-01 | 1986-10-01 | 琼海 | 0.07 | 0.12 | 0.2 | 0.5 | 0.3 | 0.6 | 0 | 0.03 | 0 | 0.03 | 0.8 | 1.2 | 0 | 0 | 0 | 0 | 0 | 0 | 0.25 | 0.35 | 0 | 0 | 0 | 0 | 16.7 | 23.79167 | 86.54167 |  | 148.51625 | 12.75 | 2.4665575
10CrMoAl | 48 | 1984-10-01 | 1988-10-01 | 琼海 | 0.07 | 0.12 | 0.2 | 0.5 | 0.3 | 0.6 | 0 | 0.03 | 0 | 0.03 | 0.8 | 1.2 | 0 | 0 | 0 | 0 | 0 | 0 | 0.25 | 0.35 | 0 | 0 | 0 | 0 | 14.4 | 24.08333 | 85.625 |  | 125.0423 | 11.97917 | 2.41997625
10CrMoAl | 96 | 1984-10-01 | 1992-10-01 | 琼海 | 0.07 | 0.12 | 0.2 | 0.5 | 0.3 | 0.6 | 0 | 0.03 | 0 | 0.03 | 0.8 | 1.2 | 0 | 0 | 0 | 0 | 0 | 0 | 0.25 | 0.35 | 0 | 0 | 0 | 0 | 12.2 | 26.05208 | 86.45833 |  | 152.13 | 12.29167 | 2.340039 | 0.04582424 | 0.01994545
10CrMoAl | 192 | 1984-10-01 | 2000-10-01 | 琼海 | 0.07 | 0.12 | 0.2 | 0.5 | 0.3 | 0.6 | 0 | 0.03 | 0 | 0.03 | 0.8 | 1.2 | 0 | 0 | 0 | 0 | 0 | 0 | 0.25 | 0.35 | 0 | 0 | 0 | 0 | 9.1 | 25.15104 | 86.61979 |  | 508.3517 | 12.296875 | 2.421449 | 0.04579744 | 0.02607179
14MnMoNbB | 192 | 1984-10-01 | 2000-10-01 | 琼海 | 0.12 | 0.18 | 0.15 | 0.35 | 1.3 | 1.8 | 0 | 0.03 | 0 | 0.03 | 0 | 0 | 0 | 0 | 0 | 0 | 0 | 0 | 0.45 | 0.7 | 0 | 0 | 0 | 0 | 13.9 | 25.15104 | 86.61979 |  | 508.3517 | 12.296875 | 2.421449 | 0.04579744 | 0.02607179
14MnMoNbB | 12 | 1984-10-01 | 1985-10-01 | 琼海 | 0.12 | 0.18 | 0.15 | 0.35 | 1.3 | 1.8 | 0 | 0.03 | 0 | 0.03 | 0 | 0 | 0 | 0 | 0 | 0 | 0 | 0 | 0.45 | 0.7 | 0 | 0 | 0 | 0 | 23.3 | 23.66667 | 87.16667 |  | 134.0058 | 13.08333 | 2.451352
14MnMoNbB | 24 | 1984-10-01 | 1986-10-01 | 琼海 | 0.12 | 0.18 | 0.15 | 0.35 | 1.3 | 1.8 | 0 | 0.03 | 0 | 0.03 | 0 | 0 | 0 | 0 | 0 | 0 | 0 | 0 | 0.45 | 0.7 | 0 | 0 | 0 | 0 | 17.9 | 23.79167 | 86.54167 |  | 148.51625 | 12.75 | 2.4665575
14MnMoNbB | 48 | 1984-10-01 | 1988-10-01 | 琼海 | 0.12 | 0.18 | 0.15 | 0.35 | 1.3 | 1.8 | 0 | 0.03 | 0 | 0.03 | 0 | 0 | 0 | 0 | 0 | 0 | 0 | 0 | 0.45 | 0.7 | 0 | 0 | 0 | 0 | 15.1 | 24.08333 | 85.625 |  | 125.0423 | 11.97917 | 2.41997625
14MnMoNbB | 96 | 1984-10-01 | 1992-10-01 | 琼海 | 0.12 | 0.18 | 0.15 | 0.35 | 1.3 | 1.8 | 0 | 0.03 | 0 | 0.03 | 0 | 0 | 0 | 0 | 0 | 0 | 0 | 0 | 0.45 | 0.7 | 0 | 0 | 0 | 0 | 17.3 | 26.05208 | 86.45833 |  | 152.13 | 12.29167 | 2.340039 | 0.04582424 | 0.01994545
15MnMoVN | 12 | 1984-10-01 | 1985-10-01 | 琼海 | 0.12 | 0.2 | 0.2 | 0.5 | 1.3 | 1.7 | 0 | 0.025 | 0 | 0.02 | 0 | 0 | 0 | 0 | 0 | 0 | 0 | 0 | 0.2 | 0.35 | 0 | 0 | 0 | 0 | 20.2 | 23.66667 | 87.16667 |  | 134.0058 | 13.08333 | 2.451352
15MnMoVN | 24 | 1984-10-01 | 1986-10-01 | 琼海 | 0.12 | 0.2 | 0.2 | 0.5 | 1.3 | 1.7 | 0 | 0.025 | 0 | 0.02 | 0 | 0 | 0 | 0 | 0 | 0 | 0 | 0 | 0.2 | 0.35 | 0 | 0 | 0 | 0 | 16.8 | 23.79167 | 86.54167 |  | 148.51625 | 12.75 | 2.4665575
15MnMoVN | 48 | 1984-10-01 | 1988-10-01 | 琼海 | 0.12 | 0.2 | 0.2 | 0.5 | 1.3 | 1.7 | 0 | 0.025 | 0 | 0.02 | 0 | 0 | 0 | 0 | 0 | 0 | 0 | 0 | 0.2 | 0.35 | 0 | 0 | 0 | 0 | 14.1 | 24.08333 | 85.625 |  | 125.0423 | 11.97917 | 2.41997625
15MnMoVN | 96 | 1984-10-01 | 1992-10-01 | 琼海 | 0.12 | 0.2 | 0.2 | 0.5 | 1.3 | 1.7 | 0 | 0.025 | 0 | 0.02 | 0 | 0 | 0 | 0 | 0 | 0 | 0 | 0 | 0.2 | 0.35 | 0 | 0 | 0 | 0 | 17.9 | 26.05208 | 86.45833 |  | 152.13 | 12.29167 | 2.340039 | 0.04582424 | 0.01994545
15MnMoVN | 192 | 1984-10-01 | 2000-10-01 | 琼海 | 0.12 | 0.2 | 0.2 | 0.5 | 1.3 | 1.7 | 0 | 0.025 | 0 | 0.02 | 0 | 0 | 0 | 0 | 0 | 0 | 0 | 0 | 0.2 | 0.35 | 0 | 0 | 0 | 0 | 14 | 25.15104 | 86.61979 |  | 508.3517 | 12.296875 | 2.421449 | 0.04579744 | 0.02607179
16Mn | 12 | 1984-10-01 | 1985-10-01 | 琼海 | 0.12 | 0.2 | 0.2 | 0.6 | 1.2 | 1.6 | 0 | 0.03 | 0 | 0.03 | 0 | 0 | 0 | 0 | 0 | 0 | 0 | 0 | 0 | 0 | 0 | 0 | 0 | 0 | 25 | 23.66667 | 87.16667 |  | 134.0058 | 13.08333 | 2.451352
16Mn | 24 | 1984-10-01 | 1986-10-01 | 琼海 | 0.12 | 0.2 | 0.2 | 0.6 | 1.2 | 1.6 | 0 | 0.03 | 0 | 0.03 | 0 | 0 | 0 | 0 | 0 | 0 | 0 | 0 | 0 | 0 | 0 | 0 | 0 | 0 | 24.5 | 23.79167 | 86.54167 |  | 148.51625 | 12.75 | 2.4665575
16Mn | 48 | 1984-10-01 | 1988-10-01 | 琼海 | 0.12 | 0.2 | 0.2 | 0.6 | 1.2 | 1.6 | 0 | 0.03 | 0 | 0.03 | 0 | 0 | 0 | 0 | 0 | 0 | 0 | 0 | 0 | 0 | 0 | 0 | 0 | 0 | 23.1 | 24.08333 | 85.625 |  | 125.0423 | 11.97917 | 2.41997625
16Mn | 96 | 1984-10-01 | 1992-10-01 | 琼海 | 0.12 | 0.2 | 0.2 | 0.6 | 1.2 | 1.6 | 0 | 0.03 | 0 | 0.03 | 0 | 0 | 0 | 0 | 0 | 0 | 0 | 0 | 0 | 0 | 0 | 0 | 0 | 0 | 27.2 | 26.05208 | 86.45833 |  | 152.13 | 12.29167 | 2.340039 | 0.04582424 | 0.01994545
16Mn | 192 | 1984-10-01 | 2000-10-01 | 琼海 | 0.12 | 0.2 | 0.2 | 0.6 | 1.2 | 1.6 | 0 | 0.03 | 0 | 0.03 | 0 | 0 | 0 | 0 | 0 | 0 | 0 | 0 | 0 | 0 | 0 | 0 | 0 | 0 | 37.5 | 25.15104 | 86.61979 |  | 508.3517 | 12.296875 | 2.421449 | 0.04579744 | 0.02607179
16Mn | 6 | 1984-10-20 | 1985-04-20 | 琼海 | 0.12 | 0.2 | 0.2 | 0.6 | 1.2 | 1.6 | 0 | 0.03 | 0 | 0.03 | 0 | 0 | 0 | 0 | 0 | 0 | 0 | 0 | 0 | 0 | 0 | 0 | 0 | 0 | 50.6 | 20.5 | 88.5 |  | 67.945 | 13 | 2.69593
16Mn | 12 | 1984-10-20 | 1985-10-20 | 琼海 | 0.12 | 0.2 | 0.2 | 0.6 | 1.2 | 1.6 | 0 | 0.03 | 0 | 0.03 | 0 | 0 | 0 | 0 | 0 | 0 | 0 | 0 | 0 | 0 | 0 | 0 | 0 | 0 | 31.8 | 23.66667 | 87.16667 |  | 134.0058 | 13.08333 | 2.451352
16Mn | 24 | 1984-10-20 | 1986-10-20 | 琼海 | 0.12 | 0.2 | 0.2 | 0.6 | 1.2 | 1.6 | 0 | 0.03 | 0 | 0.03 | 0 | 0 | 0 | 0 | 0 | 0 | 0 | 0 | 0 | 0 | 0 | 0 | 0 | 0 | 24.1 | 23.79167 | 86.54167 |  | 148.51625 | 12.75 | 2.4665575
16Mn | 3 | 1984-10-20 | 1985-01-20 | 琼海 | 0.12 | 0.2 | 0.2 | 0.6 | 1.2 | 1.6 | 0 | 0.03 | 0 | 0.03 | 0 | 0 | 0 | 0 | 0 | 0 | 0 | 0 | 0 | 0 | 0 | 0 | 0 | 0 | 56.4 | 21.66667 | 86.66667 |  | 87.46 | 12 | 2.58028
16MnQ | 12 | 1984-10-01 | 1985-10-01 | 琼海 | 0.12 | 0.2 | 0.2 | 0.6 | 1.2 | 1.6 | 0 | 0.04 | 0 | 0.045 | 0 | 0 | 0 | 0 | 0 | 0 | 0 | 0 | 0 | 0 | 0 | 0 | 0 | 0 | 21.1 | 23.66667 | 87.16667 |  | 134.0058 | 13.08333 | 2.451352
16MnQ | 24 | 1984-10-01 | 1986-10-01 | 琼海 | 0.12 | 0.2 | 0.2 | 0.6 | 1.2 | 1.6 | 0 | 0.04 | 0 | 0.045 | 0 | 0 | 0 | 0 | 0 | 0 | 0 | 0 | 0 | 0 | 0 | 0 | 0 | 0 | 21 | 23.79167 | 86.54167 |  | 148.51625 | 12.75 | 2.4665575
16MnQ | 48 | 1984-10-01 | 1988-10-01 | 琼海 | 0.12 | 0.2 | 0.2 | 0.6 | 1.2 | 1.6 | 0 | 0.04 | 0 | 0.045 | 0 | 0 | 0 | 0 | 0 | 0 | 0 | 0 | 0 | 0 | 0 | 0 | 0 | 0 | 18.7 | 24.08333 | 85.625 |  | 125.0423 | 11.97917 | 2.41997625
16MnQ | 96 | 1984-10-01 | 1992-10-01 | 琼海 | 0.12 | 0.2 | 0.2 | 0.6 | 1.2 | 1.6 | 0 | 0.04 | 0 | 0.045 | 0 | 0 | 0 | 0 | 0 | 0 | 0 | 0 | 0 | 0 | 0 | 0 | 0 | 0 | 22.6 | 26.05208 | 86.45833 |  | 152.13 | 12.29167 | 2.340039 | 0.04582424 | 0.01994545
16MnQ | 192 | 1984-10-01 | 2000-10-01 | 琼海 | 0.12 | 0.2 | 0.2 | 0.6 | 1.2 | 1.6 | 0 | 0.04 | 0 | 0.045 | 0 | 0 | 0 | 0 | 0 | 0 | 0 | 0 | 0 | 0 | 0 | 0 | 0 | 0 | 16 | 25.15104 | 86.61979 |  | 508.3517 | 12.296875 | 2.421449 | 0.04579744 | 0.02607179
20 | 12 | 1984-10-01 | 1985-10-01 | 琼海 | 0.17 | 0.23 | 0.17 | 0.37 | 0.35 | 0.65 | 0 | 0.035 | 0 | 0.035 | 0 | 0.25 | 0 | 0.3 | 0 | 0.25 | 0 | 0 | 0 | 0 | 0 | 0 | 0 | 0 | 32.2 | 23.66667 | 87.16667 |  | 134.0058 | 13.08333 | 2.451352
20 | 24 | 1984-10-01 | 1986-10-01 | 琼海 | 0.17 | 0.23 | 0.17 | 0.37 | 0.35 | 0.65 | 0 | 0.035 | 0 | 0.035 | 0 | 0.25 | 0 | 0.3 | 0 | 0.25 | 0 | 0 | 0 | 0 | 0 | 0 | 0 | 0 | 23.5 | 23.79167 | 86.54167 |  | 148.51625 | 12.75 | 2.4665575
20 | 48 | 1984-10-01 | 1988-10-01 | 琼海 | 0.17 | 0.23 | 0.17 | 0.37 | 0.35 | 0.65 | 0 | 0.035 | 0 | 0.035 | 0 | 0.25 | 0 | 0.3 | 0 | 0.25 | 0 | 0 | 0 | 0 | 0 | 0 | 0 | 0 | 22.6 | 24.08333 | 85.625 |  | 125.0423 | 11.97917 | 2.41997625
20 | 96 | 1984-10-01 | 1992-10-01 | 琼海 | 0.17 | 0.23 | 0.17 | 0.37 | 0.35 | 0.65 | 0 | 0.035 | 0 | 0.035 | 0 | 0.25 | 0 | 0.3 | 0 | 0.25 | 0 | 0 | 0 | 0 | 0 | 0 | 0 | 0 | 39.8 | 26.05208 | 86.45833 |  | 152.13 | 12.29167 | 2.340039 | 0.04582424 | 0.01994545
20 | 192 | 1984-10-01 | 2000-10-01 | 琼海 | 0.17 | 0.23 | 0.17 | 0.37 | 0.35 | 0.65 | 0 | 0.035 | 0 | 0.035 | 0 | 0.25 | 0 | 0.3 | 0 | 0.25 | 0 | 0 | 0 | 0 | 0 | 0 | 0 | 0 | 35.1 | 25.15104 | 86.61979 |  | 508.3517 | 12.296875 | 2.421449 | 0.04579744 | 0.02607179
20 | 12 | 1984-10-20 | 1985-10-20 | 琼海 | 0.17 | 0.23 | 0.17 | 0.37 | 0.35 | 0.65 | 0 | 0.035 | 0 | 0.035 | 0 | 0.25 | 0 | 0.3 | 0 | 0.25 | 0 | 0 | 0 | 0 | 0 | 0 | 0 | 0 | 29.1 | 23.66667 | 87.16667 |  | 134.0058 | 13.08333 | 2.451352
20 | 12 | 1984-10-20 | 1985-10-20 | 琼海 | 0.17 | 0.23 | 0.17 | 0.37 | 0.35 | 0.65 | 0 | 0.035 | 0 | 0.035 | 0 | 0.25 | 0 | 0.3 | 0 | 0.25 | 0 | 0 | 0 | 0 | 0 | 0 | 0 | 0 | 31.7 | 23.66667 | 87.16667 |  | 134.0058 | 13.08333 | 2.451352
20 | 24 | 1984-10-20 | 1986-10-20 | 琼海 | 0.17 | 0.23 | 0.17 | 0.37 | 0.35 | 0.65 | 0 | 0.035 | 0 | 0.035 | 0 | 0.25 | 0 | 0.3 | 0 | 0.25 | 0 | 0 | 0 | 0 | 0 | 0 | 0 | 0 | 24 | 23.79167 | 86.54167 |  | 148.51625 | 12.75 | 2.4665575
20 | 24 | 1984-10-20 | 1986-10-20 | 琼海 | 0.17 | 0.23 | 0.17 | 0.37 | 0.35 | 0.65 | 0 | 0.035 | 0 | 0.035 | 0 | 0.25 | 0 | 0.3 | 0 | 0.25 | 0 | 0 | 0 | 0 | 0 | 0 | 0 | 0 | 25.9 | 23.79167 | 86.54167 |  | 148.51625 | 12.75 | 2.4665575
20 | 6 | 1984-10-20 | 1985-04-20 | 琼海 | 0.17 | 0.23 | 0.17 | 0.37 | 0.35 | 0.65 | 0 | 0.035 | 0 | 0.035 | 0 | 0.25 | 0 | 0.3 | 0 | 0.25 | 0 | 0 | 0 | 0 | 0 | 0 | 0 | 0 | 51.9 | 20.5 | 88.5 |  | 67.945 | 13 | 2.69593
20 | 6 | 1984-10-20 | 1985-04-20 | 琼海 | 0.17 | 0.23 | 0.17 | 0.37 | 0.35 | 0.65 | 0 | 0.035 | 0 | 0.035 | 0 | 0.25 | 0 | 0.3 | 0 | 0.25 | 0 | 0 | 0 | 0 | 0 | 0 | 0 | 0 | 54.9 | 20.5 | 88.5 |  | 67.945 | 13 | 2.69593
2Cr13 | 12 | 1984-10-01 | 1985-10-01 | 琼海 | 0.16 | 0.25 | 0 | 1 | 0 | 1 | 0 | 0.04 | 0 | 0.03 | 12 | 14 | 0 | 0 | 0 | 0 | 0 | 0 | 0 | 0 | 0 | 0 | 0 | 0 | 0.9 | 23.66667 | 87.16667 |  | 134.0058 | 13.08333 | 2.451352
2Cr13 | 72 | 1984-10-01 | 1990-10-01 | 琼海 | 0.16 | 0.25 | 0 | 1 | 0 | 1 | 0 | 0.04 | 0 | 0.03 | 12 | 14 | 0 | 0 | 0 | 0 | 0 | 0 | 0 | 0 | 0 | 0 | 0 | 0 | 0.9 | 26.625 | 86.13889 |  | 142.9879 | 12.09722 | 2.403735 | 0.04118889 | 0.01482222
2Cr13 | 144 | 1984-10-01 | 1996-10-01 | 琼海 | 0.16 | 0.25 | 0 | 1 | 0 | 1 | 0 | 0.04 | 0 | 0.03 | 12 | 14 | 0 | 0 | 0 | 0 | 0 | 0 | 0 | 0 | 0 | 0 | 0 | 0 | 0.3 | 25.40278 | 86.63194 |  | 163.8546 | 12.33333 | 2.37757125 | 0.05025507 | 0.02472609
2Cr14 | 36 | 1984-10-01 | 1987-10-01 | 琼海 | 0.15 | 0.3 | 0 | 1 | 0 | 1 | 0 | 0.04 | 0 | 0.03 | 13.5 | 15 | 0.35 | 0.85 | 0 | 0 | 0 | 0 | 0.4 | 0.85 | 0 | 0 | 0 | 0 | 1.4 | 24.08333 | 85.75 |  | 133.6536 | 12.08333 | 2.467486
9CuPTiRe | 192 | 1984-10-01 | 2000-10-01 | 琼海 | 0 | 0.12 | 0.2 | 0.4 | 0.25 | 0.55 | 0.06 | 0.12 | 0 | 0.02 | 0 | 0 | 0 | 0 | 0.25 | 0.5 | 0 | 0 | 0 | 0 | 0 | 0 | 0 | 0 | 10 | 25.15104 | 86.61979 |  | 508.3517 | 12.296875 | 2.421449 | 0.04579744 | 0.02607179
A3 | 192 | 1984-10-01 | 2000-10-01 | 琼海 | 0 | 0.22 | 0 | 0.35 | 0 | 1.4 | 0 | 0.045 | 0 | 0.05 | 0 | 0.3 | 0 | 0.3 | 0 | 0.3 | 0 | 0 | 0 | 0 | 0 | 0 | 0 | 0 | 27.7 | 25.15104 | 86.61979 |  | 508.3517 | 12.296875 | 2.421449 | 0.04579744 | 0.02607179
A3 | 12 | 1984-10-01 | 1985-10-01 | 琼海 | 0 | 0.22 | 0 | 0.35 | 0 | 1.4 | 0 | 0.045 | 0 | 0.05 | 0 | 0.3 | 0 | 0.3 | 0 | 0.3 | 0 | 0 | 0 | 0 | 0 | 0 | 0 | 0 | 28.7 | 23.66667 | 87.16667 |  | 134.0058 | 13.08333 | 2.451352
A3 | 24 | 1984-10-01 | 1986-10-01 | 琼海 | 0 | 0.22 | 0 | 0.35 | 0 | 1.4 | 0 | 0.045 | 0 | 0.05 | 0 | 0.3 | 0 | 0.3 | 0 | 0.3 | 0 | 0 | 0 | 0 | 0 | 0 | 0 | 0 | 17.5 | 23.79167 | 86.54167 |  | 148.51625 | 12.75 | 2.4665575
A3 | 48 | 1984-10-01 | 1988-10-01 | 琼海 | 0 | 0.22 | 0 | 0.35 | 0 | 1.4 | 0 | 0.045 | 0 | 0.05 | 0 | 0.3 | 0 | 0.3 | 0 | 0.3 | 0 | 0 | 0 | 0 | 0 | 0 | 0 | 0 | 17.6 | 24.08333 | 85.625 |  | 125.0423 | 11.97917 | 2.41997625
A3 | 96 | 1984-10-01 | 1992-10-01 | 琼海 | 0 | 0.22 | 0 | 0.35 | 0 | 1.4 | 0 | 0.045 | 0 | 0.05 | 0 | 0.3 | 0 | 0.3 | 0 | 0.3 | 0 | 0 | 0 | 0 | 0 | 0 | 0 | 0 | 27.3 | 26.05208 | 86.45833 |  | 152.13 | 12.29167 | 2.340039 | 0.04582424 | 0.01994545
A3 | 12 | 1984-10-01 | 1985-10-01 | 琼海 | 0 | 0.22 | 0 | 0.35 | 0 | 1.4 | 0 | 0.045 | 0 | 0.05 | 0 | 0.3 | 0 | 0.3 | 0 | 0.3 | 0 | 0 | 0 | 0 | 0 | 0 | 0 | 0 | 34 | 23.66667 | 87.16667 |  | 134.0058 | 13.08333 | 2.451352
A3 | 24 | 1984-10-01 | 1986-10-01 | 琼海 | 0 | 0.22 | 0 | 0.35 | 0 | 1.4 | 0 | 0.045 | 0 | 0.05 | 0 | 0.3 | 0 | 0.3 | 0 | 0.3 | 0 | 0 | 0 | 0 | 0 | 0 | 0 | 0 | 25 | 23.79167 | 86.54167 |  | 148.51625 | 12.75 | 2.4665575
D36 | 12 | 1984-10-01 | 1985-10-01 | 琼海 | 0 | 0.18 | 0 | 0.5 | 0 | 0 | 0 | 0.025 | 0 | 0.025 | 0 | 0.2 | 0 | 0.4 | 0 | 0.35 | 0 | 0 | 0 | 0.08 | 0 | 0 | 0 | 0 | 22.7 | 23.66667 | 87.16667 |  | 134.0058 | 13.08333 | 2.451352
D36 | 24 | 1984-10-01 | 1986-10-01 | 琼海 | 0 | 0.18 | 0 | 0.5 | 0 | 0 | 0 | 0.025 | 0 | 0.025 | 0 | 0.2 | 0 | 0.4 | 0 | 0.35 | 0 | 0 | 0 | 0.08 | 0 | 0 | 0 | 0 | 19 | 23.79167 | 86.54167 |  | 148.51625 | 12.75 | 2.4665575
D36 | 48 | 1984-10-01 | 1988-10-01 | 琼海 | 0 | 0.18 | 0 | 0.5 | 0 | 0 | 0 | 0.025 | 0 | 0.025 | 0 | 0.2 | 0 | 0.4 | 0 | 0.35 | 0 | 0 | 0 | 0.08 | 0 | 0 | 0 | 0 | 20 | 24.08333 | 85.625 |  | 125.0423 | 11.97917 | 2.41997625
D36 | 96 | 1984-10-01 | 1992-10-01 | 琼海 | 0 | 0.18 | 0 | 0.5 | 0 | 0 | 0 | 0.025 | 0 | 0.025 | 0 | 0.2 | 0 | 0.4 | 0 | 0.35 | 0 | 0 | 0 | 0.08 | 0 | 0 | 0 | 0 | 24 | 26.05208 | 86.45833 |  | 152.13 | 12.29167 | 2.340039 | 0.04582424 | 0.01994545
D36 | 192 | 1992-11-15 | 2008-11-15 | 琼海 | 0 | 0.18 | 0 | 0.5 | 0 | 0 | 0 | 0.025 | 0 | 0.025 | 0 | 0.2 | 0 | 0.4 | 0 | 0.35 | 0 | 0 | 0 | 0.08 | 0 | 0 | 0 | 0 | 22.2 | 24.42949 | 85.73173 |  | 604.7721 | 12.98077 | 2.368815 | 0.02752083 | 0.03584653 | 0.01023696
Q235 | 48 | 1984-10-01 | 1988-10-01 | 琼海 | 0 | 0.22 | 0 | 0.35 | 0 | 1.4 | 0 | 0.045 | 0 | 0.5 | 0 | 0.3 | 0 | 0.3 | 0 | 0.3 | 0 | 0 | 0 | 0 | 0 | 0 | 0 | 0 | 19 | 24.08333 | 85.625 |  | 125.0423 | 11.97917 | 2.41997625
Q235 | 12 | 1984-10-01 | 1985-10-01 | 琼海 | 0 | 0.22 | 0 | 0.35 | 0 | 1.4 | 0 | 0.045 | 0 | 0.5 | 0 | 0.3 | 0 | 0.3 | 0 | 0.3 | 0 | 0 | 0 | 0 | 0 | 0 | 0 | 0 | 41.1 | 23.66667 | 87.16667 |  | 134.0058 | 13.08333 | 2.451352
Q235 | 24 | 1984-10-01 | 1986-10-01 | 琼海 | 0 | 0.22 | 0 | 0.35 | 0 | 1.4 | 0 | 0.045 | 0 | 0.5 | 0 | 0.3 | 0 | 0.3 | 0 | 0.3 | 0 | 0 | 0 | 0 | 0 | 0 | 0 | 0 | 30 | 23.79167 | 86.54167 |  | 148.51625 | 12.75 | 2.4665575
Q235 | 12 | 1984-10-20 | 1985-10-20 | 琼海 | 0 | 0.22 | 0 | 0.35 | 0 | 1.4 | 0 | 0.045 | 0 | 0.5 | 0 | 0.3 | 0 | 0.3 | 0 | 0.3 | 0 | 0 | 0 | 0 | 0 | 0 | 0 | 0 | 34.8 | 23.66667 | 87.16667 |  | 134.0058 | 13.08333 | 2.451352
Q235 | 12 | 1984-10-20 | 1985-10-20 | 琼海 | 0 | 0.22 | 0 | 0.35 | 0 | 1.4 | 0 | 0.045 | 0 | 0.5 | 0 | 0.3 | 0 | 0.3 | 0 | 0.3 | 0 | 0 | 0 | 0 | 0 | 0 | 0 | 0 | 34.4 | 23.66667 | 87.16667 |  | 134.0058 | 13.08333 | 2.451352
Q235 | 24 | 1984-10-20 | 1986-10-20 | 琼海 | 0 | 0.22 | 0 | 0.35 | 0 | 1.4 | 0 | 0.045 | 0 | 0.5 | 0 | 0.3 | 0 | 0.3 | 0 | 0.3 | 0 | 0 | 0 | 0 | 0 | 0 | 0 | 0 | 26.9 | 23.79167 | 86.54167 |  | 148.51625 | 12.75 | 2.4665575
Q235 | 24 | 1984-10-20 | 1986-10-20 | 琼海 | 0 | 0.22 | 0 | 0.35 | 0 | 1.4 | 0 | 0.045 | 0 | 0.5 | 0 | 0.3 | 0 | 0.3 | 0 | 0.3 | 0 | 0 | 0 | 0 | 0 | 0 | 0 | 0 | 31.8 | 23.79167 | 86.54167 |  | 148.51625 | 12.75 | 2.4665575
Q235 | 6 | 1984-10-20 | 1985-04-20 | 琼海 | 0 | 0.22 | 0 | 0.35 | 0 | 1.4 | 0 | 0.045 | 0 | 0.5 | 0 | 0.3 | 0 | 0.3 | 0 | 0.3 | 0 | 0 | 0 | 0 | 0 | 0 | 0 | 0 | 55.1 | 20.5 | 88.5 |  | 67.945 | 13 | 2.69593
Q235 | 6 | 1984-10-20 | 1985-04-20 | 琼海 | 0 | 0.22 | 0 | 0.35 | 0 | 1.4 | 0 | 0.045 | 0 | 0.5 | 0 | 0.3 | 0 | 0.3 | 0 | 0.3 | 0 | 0 | 0 | 0 | 0 | 0 | 0 | 0 | 55.2 | 20.5 | 88.5 |  | 67.945 | 13 | 2.69593
Q235 | 12 | 1998-11-01 | 1999-11-01 | 琼海 | 0 | 0.22 | 0 | 0.35 | 0 | 1.4 | 0 | 0.045 | 0 | 0.5 | 0 | 0.3 | 0 | 0.3 | 0 | 0.3 | 0 | 0 | 0 | 0 | 0 | 0 | 0 | 0 | 33.9 | 24.66667 | 85 |  | 43.87583 | 3.833333 | 2.59827 | 0.04145833 | 0.03139167
Q235 | 24 | 1998-11-01 | 2000-11-01 | 琼海 | 0 | 0.22 | 0 | 0.35 | 0 | 1.4 | 0 | 0.045 | 0 | 0.5 | 0 | 0.3 | 0 | 0.3 | 0 | 0.3 | 0 | 0 | 0 | 0 | 0 | 0 | 0 | 0 | 25.5 | 24.20833 | 87.70833 |  | 143.1175 | 10.08333 | 2.530593 | 0.02582917 | 0.02576667
Q235 | 48 | 1998-11-01 | 2002-11-01 | 琼海 | 0 | 0.22 | 0 | 0.35 | 0 | 1.4 | 0 | 0.045 | 0 | 0.5 | 0 | 0.3 | 0 | 0.3 | 0 | 0.3 | 0 | 0 | 0 | 0 | 0 | 0 | 0 | 0 | 22.9 | 24.13158 | 88.23684 |  | 156.5834 | 12.68421 | 2.498581 | 0.01776053 | 0.01697895
Q235 | 96 | 2006-11-01 | 2014-11-05 | 琼海 | 0 | 0.22 | 0 | 0.35 | 0 | 1.4 | 0 | 0.045 | 0 | 0.5 | 0 | 0.3 | 0 | 0.3 | 0 | 0.3 | 0 | 0 | 0 | 0 | 0 | 0 | 0 | 0 | 14.5 | 24.66354 | 81.22292 | 402.39 | 192.1275 | 13.52083 | 1.919255 | 0.001901042 | 0.067971875 | 0.01183333
Q235 | 60 | 2006-11-03 | 2011-11-03 | 琼海 | 0 | 0.22 | 0 | 0.35 | 0 | 1.4 | 0 | 0.045 | 0 | 0.5 | 0 | 0.3 | 0 | 0.3 | 0 | 0.3 | 0 | 0 | 0 | 0 | 0 | 0 | 0 | 0 | 17 | 24.56667 | 81.62333 |  | 187.7737 | 13.15 | 1.926472 | 0.001828333 | 0.07058 | 0.009793333
Q235 | 24 | 2006-11-03 | 2008-11-03 | 琼海 | 0 | 0.22 | 0 | 0.35 | 0 | 1.4 | 0 | 0.045 | 0 | 0.5 | 0 | 0.3 | 0 | 0.3 | 0 | 0.3 | 0 | 0 | 0 | 0 | 0 | 0 | 0 | 0 | 27 | 24.5 | 82.67292 |  | 177.04875 | 13.125 | 1.995391 | 0.001866667 | 0.06050417 | 0.008275
Q235 | 12 | 2006-11-03 | 2007-11-03 | 琼海 | 0 | 0.22 | 0 | 0.35 | 0 | 1.4 | 0 | 0.045 | 0 | 0.5 | 0 | 0.3 | 0 | 0.3 | 0 | 0.3 | 0 | 0 | 0 | 0 | 0 | 0 | 0 | 0 | 36 | 24.66667 | 82.5 |  | 175.3867 | 12.66667 | 1.99946 | 0.002 | 0.05715 | 0.008716667
Q450NQR1 | 96 | 2006-11-01 | 2014-11-05 | 琼海 | 0 | 0.12 | 0 | 0.75 | 0 | 1.5 | 0 | 0.025 | 0 | 0.02 | 0.3 | 1.25 | 0 | 0.65 | 0.2 | 0.55 | 0 | 0 | 0 | 0 | 0 | 0 | 0 | 0 | 10 | 24.66354 | 81.22292 | 402.39 | 192.1275 | 13.52083 | 1.919255 | 0.001901042 | 0.067971875 | 0.01183333
Q450NQR1 | 60 | 2006-11-03 | 2011-11-03 | 琼海 | 0 | 0.12 | 0 | 0.75 | 0 | 1.5 | 0 | 0.025 | 0 | 0.02 | 0.3 | 1.25 | 0 | 0.65 | 0.2 | 0.55 | 0 | 0 | 0 | 0 | 0 | 0 | 0 | 0 | 13 | 24.56667 | 81.62333 |  | 187.7737 | 13.15 | 1.926472 | 0.001828333 | 0.07058 | 0.009793333
Q450NQR1 | 24 | 2006-11-03 | 2008-11-03 | 琼海 | 0 | 0.12 | 0 | 0.75 | 0 | 1.5 | 0 | 0.025 | 0 | 0.02 | 0.3 | 1.25 | 0 | 0.65 | 0.2 | 0.55 | 0 | 0 | 0 | 0 | 0 | 0 | 0 | 0 | 22 | 24.5 | 82.67292 |  | 177.04875 | 13.125 | 1.995391 | 0.001866667 | 0.06050417 | 0.008275
Q450NQR1 | 12 | 2006-11-03 | 2007-11-03 | 琼海 | 0 | 0.12 | 0 | 0.75 | 0 | 1.5 | 0 | 0.025 | 0 | 0.02 | 0.3 | 1.25 | 0 | 0.65 | 0.2 | 0.55 | 0 | 0 | 0 | 0 | 0 | 0 | 0 | 0 | 32 | 24.66667 | 82.5 |  | 175.3867 | 12.66667 | 1.99946 | 0.002 | 0.05715 | 0.008716667
St12 | 60 | 2006-11-03 | 2011-11-03 | 琼海 | 0 | 0.1 | 0 | 0 | 0 | 0 | 0 | 0 | 0 | 0 | 0 | 0 | 0 | 0 | 0 | 0 | 0 | 0 | 0 | 0 | 0 | 0 | 0 | 0 | 20 | 24.56667 | 81.62333 |  | 187.7737 | 13.15 | 1.926472 | 0.001828333 | 0.07058 | 0.009793333
St12 | 24 | 2006-11-03 | 2008-11-03 | 琼海 | 0 | 0.1 | 0 | 0 | 0 | 0 | 0 | 0 | 0 | 0 | 0 | 0 | 0 | 0 | 0 | 0 | 0 | 0 | 0 | 0 | 0 | 0 | 0 | 0 | 30 | 24.5 | 82.67292 |  | 177.04875 | 13.125 | 1.995391 | 0.001866667 | 0.06050417 | 0.008275
St12 | 12 | 2006-11-03 | 2007-11-03 | 琼海 | 0 | 0.1 | 0 | 0 | 0 | 0 | 0 | 0 | 0 | 0 | 0 | 0 | 0 | 0 | 0 | 0 | 0 | 0 | 0 | 0 | 0 | 0 | 0 | 0 | 39 | 24.66667 | 82.5 |  | 175.3867 | 12.66667 | 1.99946 | 0.002 | 0.05715 | 0.008716667
Ste355 | 60 | 2006-11-03 | 2011-11-03 | 琼海 | 0 | 0.2 | 0 | 0.5 | 0.9 | 1.65 | 0 | 0.025 | 0 | 0.02 | 0 | 0 | 0 | 0 | 0 | 0 | 0 | 0 | 0 | 0 | 0 | 0 | 0 | 0 | 14 | 24.56667 | 81.62333 |  | 187.7737 | 13.15 | 1.926472 | 0.001828333 | 0.07058 | 0.009793333
Ste355 | 24 | 2006-11-03 | 2008-11-03 | 琼海 | 0 | 0.2 | 0 | 0.5 | 0.9 | 1.65 | 0 | 0.025 | 0 | 0.02 | 0 | 0 | 0 | 0 | 0 | 0 | 0 | 0 | 0 | 0 | 0 | 0 | 0 | 0 | 23 | 24.5 | 82.67292 |  | 177.04875 | 13.125 | 1.995391 | 0.001866667 | 0.06050417 | 0.008275
Ste355 | 12 | 2006-11-03 | 2007-11-03 | 琼海 | 0 | 0.2 | 0 | 0.5 | 0.9 | 1.65 | 0 | 0.025 | 0 | 0.02 | 0 | 0 | 0 | 0 | 0 | 0 | 0 | 0 | 0 | 0 | 0 | 0 | 0 | 0 | 33 | 24.66667 | 82.5 |  | 175.3867 | 12.66667 | 1.99946 | 0.002 | 0.05715 | 0.008716667
00Cr19Ni10 | 12 | 1984-10-01 | 1985-10-01 | 万宁 | 0 | 0.03 | 0 | 1 | 0 | 2 | 0 | 0.045 | 0 | 0.03 | 18 | 20 | 8 | 12 | 0 | 0 | 0 | 0 | 0 | 0 | 0 | 0 | 0 | 0 | 0 | 24.16667 | 87.58333 |  | 131.9325 | 13.5 | 2.409375
00Cr19Ni10 | 72 | 1984-10-01 | 1990-10-01 | 万宁 | 0 | 0.03 | 0 | 1 | 0 | 2 | 0 | 0.045 | 0 | 0.03 | 18 | 20 | 8 | 12 | 0 | 0 | 0 | 0 | 0 | 0 | 0 | 0 | 0 | 0 | 0 | 24.19444 | 85.52778 |  | 148.9044 | 11.77778 | 2.285444 | 0.05633333 | 0.02858889
00Cr19Ni10 | 144 | 1984-10-01 | 1996-10-01 | 万宁 | 0 | 0.03 | 0 | 1 | 0 | 2 | 0 | 0.045 | 0 | 0.03 | 18 | 20 | 8 | 12 | 0 | 0 | 0 | 0 | 0 | 0 | 0 | 0 | 0 | 0 | 0 | 24.13194 | 85.97917 |  | 150.6134 | 11.72222 | 2.11607375 | 0.07274783 | 0.03571159
00Cr19Ni11 | 36 | 1984-10-01 | 1987-10-01 | 万宁 | 0 | 0.03 | 0 | 1 | 0 | 2 | 0 | 0.045 | 0 | 0.03 | 18 | 20 | 8 | 12 | 0 | 0 | 0 | 0 | 0 | 0 | 0 | 0 | 0 | 0 | 0.1 | 24.41667 | 85.88889 |  | 140.4836 | 11.80556 | 2.390386
06CuP(re) | 6 | 1984-10-20 | 1985-04-20 | 万宁 | 0 | 0.12 | 0.2 | 0.4 | 0.25 | 0.55 | 0.06 | 0.12 | 0 | 0.02 | 0 | 0 | 0 | 0 | 0.25 | 0.5 | 0 | 0 | 0 | 0 | 0 | 0 | 0 | 0 | 67.6 | 21.5 | 89.66667 |  | 49.65667 | 12.5 | 2.515173
06CuP(re) | 12 | 1984-10-20 | 1985-10-20 | 万宁 | 0 | 0.12 | 0.2 | 0.4 | 0.25 | 0.55 | 0.06 | 0.12 | 0 | 0.02 | 0 | 0 | 0 | 0 | 0.25 | 0.5 | 0 | 0 | 0 | 0 | 0 | 0 | 0 | 0 | 43.8 | 24.16667 | 87.58333 |  | 131.9325 | 13.5 | 2.409375
06CuP(re) | 24 | 1984-10-20 | 1986-10-20 | 万宁 | 0 | 0.12 | 0.2 | 0.4 | 0.25 | 0.55 | 0.06 | 0.12 | 0 | 0.02 | 0 | 0 | 0 | 0 | 0.25 | 0.5 | 0 | 0 | 0 | 0 | 0 | 0 | 0 | 0 | 38.1 | 24.33333 | 86.25 |  | 151.8079 | 12.33333 | 2.399523
09CuP(re) | 6 | 1984-10-20 | 1985-04-20 | 万宁 | 0 | 0.12 | 0.2 | 0.4 | 0.25 | 0.55 | 0.06 | 0.12 | 0 | 0.02 | 0 | 0 | 0 | 0 | 0.25 | 0.5 | 0 | 0 | 0 | 0 | 0 | 0 | 0 | 0 | 59.1 | 21.5 | 89.66667 |  | 49.65667 | 12.5 | 2.515173
09CuP(re) | 12 | 1984-10-20 | 1985-10-20 | 万宁 | 0 | 0.12 | 0.2 | 0.4 | 0.25 | 0.55 | 0.06 | 0.12 | 0 | 0.02 | 0 | 0 | 0 | 0 | 0.25 | 0.5 | 0 | 0 | 0 | 0 | 0 | 0 | 0 | 0 | 37 | 24.16667 | 87.58333 |  | 131.9325 | 13.5 | 2.409375
09CuP(re) | 24 | 1984-10-20 | 1986-10-20 | 万宁 | 0 | 0.12 | 0.2 | 0.4 | 0.25 | 0.55 | 0.06 | 0.12 | 0 | 0.02 | 0 | 0 | 0 | 0 | 0.25 | 0.5 | 0 | 0 | 0 | 0 | 0 | 0 | 0 | 0 | 30.1 | 24.33333 | 86.25 |  | 151.8079 | 12.33333 | 2.399523
09CuPCrNi | 12 | 1984-10-01 | 1985-10-01 | 万宁 | 0 | 0.12 | 0.25 | 0.75 | 0.2 | 0.5 | 0.07 | 0.15 | 0 | 0.04 | 0.3 | 1.25 | 0 | 0.65 | 0.25 | 0.55 | 0 | 0 | 0 | 0 | 0 | 0 | 0 | 0 | 29.4 | 24.16667 | 87.58333 |  | 131.9325 | 13.5 | 2.409375
09CuPCrNi | 24 | 1984-10-01 | 1986-10-01 | 万宁 | 0 | 0.12 | 0.25 | 0.75 | 0.2 | 0.5 | 0.07 | 0.15 | 0 | 0.04 | 0.3 | 1.25 | 0 | 0.65 | 0.25 | 0.55 | 0 | 0 | 0 | 0 | 0 | 0 | 0 | 0 | 19.1 | 24.33333 | 86.25 |  | 151.8079 | 12.33333 | 2.399523
09CuPCrNi | 48 | 1984-10-01 | 1988-10-01 | 万宁 | 0 | 0.12 | 0.25 | 0.75 | 0.2 | 0.5 | 0.07 | 0.15 | 0 | 0.04 | 0.3 | 1.25 | 0 | 0.65 | 0.25 | 0.55 | 0 | 0 | 0 | 0 | 0 | 0 | 0 | 0 | 15.7 | 24.3125 | 85.52083 |  | 141.3304 | 11.85417 | 2.311608
09CuPCrNi | 96 | 1984-10-01 | 1992-10-01 | 万宁 | 0 | 0.12 | 0.25 | 0.75 | 0.2 | 0.5 | 0.07 | 0.15 | 0 | 0.04 | 0.3 | 1.25 | 0 | 0.65 | 0.25 | 0.55 | 0 | 0 | 0 | 0 | 0 | 0 | 0 | 0 | 13.2 | 24.19792 | 85.90625 |  | 145.836 | 11.47917 | 2.248589375 | 0.06502121 | 0.03982424
09CuPCrNiA | 192 | 1984-10-01 | 2000-10-01 | 万宁 | 0 | 0.12 | 0.25 | 0.75 | 0.2 | 0.5 | 0.07 | 0.15 | 0 | 0.04 | 0.3 | 1.25 | 0 | 0.65 | 0.25 | 0.55 | 0 | 0 | 0 | 0 | 0 | 0 | 0 | 0 | 8.2 | 24.22396 | 86.11458 |  | 147.512 | 11.6875 | 2.1433 | 0.05139684 | 0.03569829
09CuPCrNiA | 12 | 1984-10-01 | 1985-10-01 | 万宁 | 0 | 0.12 | 0.25 | 0.75 | 0.2 | 0.5 | 0.07 | 0.15 | 0 | 0.04 | 0.3 | 1.25 | 0 | 0.65 | 0.25 | 0.55 | 0 | 0 | 0 | 0 | 0 | 0 | 0 | 0 | 31.8 | 24.16667 | 87.58333 |  | 131.9325 | 13.5 | 2.409375
09CuPCrNiA | 24 | 1984-10-01 | 1986-10-01 | 万宁 | 0 | 0.12 | 0.25 | 0.75 | 0.2 | 0.5 | 0.07 | 0.15 | 0 | 0.04 | 0.3 | 1.25 | 0 | 0.65 | 0.25 | 0.55 | 0 | 0 | 0 | 0 | 0 | 0 | 0 | 0 | 24.8 | 24.33333 | 86.25 |  | 151.8079 | 12.33333 | 2.399523
09CuPCrNiA | 48 | 1984-10-01 | 1988-10-01 | 万宁 | 0 | 0.12 | 0.25 | 0.75 | 0.2 | 0.5 | 0.07 | 0.15 | 0 | 0.04 | 0.3 | 1.25 | 0 | 0.65 | 0.25 | 0.55 | 0 | 0 | 0 | 0 | 0 | 0 | 0 | 0 | 15.7 | 24.3125 | 85.52083 |  | 141.3304 | 11.85417 | 2.311608
09CuPCrNiA | 96 | 1984-10-01 | 1992-10-01 | 万宁 | 0 | 0.12 | 0.25 | 0.75 | 0.2 | 0.5 | 0.07 | 0.15 | 0 | 0.04 | 0.3 | 1.25 | 0 | 0.65 | 0.25 | 0.55 | 0 | 0 | 0 | 0 | 0 | 0 | 0 | 0 | 20 | 24.19792 | 85.90625 |  | 145.836 | 11.47917 | 2.248589375 | 0.06502121 | 0.03982424
09CuPTiRe | 12 | 1984-10-01 | 1985-10-01 | 万宁 | 0 | 0.12 | 0.2 | 0.4 | 0.25 | 0.55 | 0.06 | 0.12 | 0 | 0.02 | 0 | 0 | 0 | 0 | 0.25 | 0.5 | 0 | 0 | 0 | 0 | 0 | 0 | 0 | 0 | 27.2 | 24.16667 | 87.58333 |  | 131.9325 | 13.5 | 2.409375
09CuPTiRe | 24 | 1984-10-01 | 1986-10-01 | 万宁 | 0 | 0.12 | 0.2 | 0.4 | 0.25 | 0.55 | 0.06 | 0.12 | 0 | 0.02 | 0 | 0 | 0 | 0 | 0.25 | 0.5 | 0 | 0 | 0 | 0 | 0 | 0 | 0 | 0 | 21.8 | 24.33333 | 86.25 |  | 151.8079 | 12.33333 | 2.399523
09CuPTiRe | 48 | 1984-10-01 | 1988-10-01 | 万宁 | 0 | 0.12 | 0.2 | 0.4 | 0.25 | 0.55 | 0.06 | 0.12 | 0 | 0.02 | 0 | 0 | 0 | 0 | 0.25 | 0.5 | 0 | 0 | 0 | 0 | 0 | 0 | 0 | 0 | 16.2 | 24.3125 | 85.52083 |  | 141.3304 | 11.85417 | 2.311608
10Cr18Ni9Ti | 12 | 1984-10-01 | 1985-10-01 | 万宁 | 0 | 0.12 | 0 | 1 | 0 | 2 | 0 | 0.035 | 0 | 0.03 | 17 | 19 | 8 | 11 | 0 | 0 | 0 | 0 | 0 | 0 | 0 | 0 | 0 | 0 | 0.3 | 24.16667 | 87.58333 |  | 131.9325 | 13.5 | 2.409375
10Cr18Ni9Ti | 72 | 1984-10-01 | 1990-10-01 | 万宁 | 0 | 0.12 | 0 | 1 | 0 | 2 | 0 | 0.035 | 0 | 0.03 | 17 | 19 | 8 | 11 | 0 | 0 | 0 | 0 | 0 | 0 | 0 | 0 | 0 | 0 | 0 | 24.19444 | 85.52778 |  | 148.9044 | 11.77778 | 2.285444 | 0.05633333 | 0.02858889
10Cr18Ni9Ti | 144 | 1984-10-01 | 1996-10-01 | 万宁 | 0 | 0.12 | 0 | 1 | 0 | 2 | 0 | 0.035 | 0 | 0.03 | 17 | 19 | 8 | 11 | 0 | 0 | 0 | 0 | 0 | 0 | 0 | 0 | 0 | 0 | 0.1 | 24.13194 | 85.97917 |  | 150.6134 | 11.72222 | 2.11607375 | 0.07274783 | 0.03571159
10CrCuSiV | 12 | 1984-10-01 | 1985-10-01 | 万宁 | 0.06 | 0.12 | 0.55 | 0.85 | 0.2 | 0.5 | 0 | 0.04 | 0 | 0.04 | 0.65 | 0.95 | 0 | 0 | 0.2 | 0.5 | 0 | 0 | 0.05 | 0.2 | 0 | 0 | 0 | 0 | 27.3 | 24.16667 | 87.58333 |  | 131.9325 | 13.5 | 2.409375
10CrCuSiV | 24 | 1984-10-01 | 1986-10-01 | 万宁 | 0.06 | 0.12 | 0.55 | 0.85 | 0.2 | 0.5 | 0 | 0.04 | 0 | 0.04 | 0.65 | 0.95 | 0 | 0 | 0.2 | 0.5 | 0 | 0 | 0.05 | 0.2 | 0 | 0 | 0 | 0 | 19.5 | 24.33333 | 86.25 |  | 151.8079 | 12.33333 | 2.399523
10CrCuSiV | 48 | 1984-10-01 | 1988-10-01 | 万宁 | 0.06 | 0.12 | 0.55 | 0.85 | 0.2 | 0.5 | 0 | 0.04 | 0 | 0.04 | 0.65 | 0.95 | 0 | 0 | 0.2 | 0.5 | 0 | 0 | 0.05 | 0.2 | 0 | 0 | 0 | 0 | 14.1 | 24.3125 | 85.52083 |  | 141.3304 | 11.85417 | 2.311608
10CrCuSiV | 96 | 1984-10-01 | 1992-10-01 | 万宁 | 0.06 | 0.12 | 0.55 | 0.85 | 0.2 | 0.5 | 0 | 0.04 | 0 | 0.04 | 0.65 | 0.95 | 0 | 0 | 0.2 | 0.5 | 0 | 0 | 0.05 | 0.2 | 0 | 0 | 0 | 0 | 12.6 | 24.19792 | 85.90625 |  | 145.836 | 11.47917 | 2.248589375 | 0.06502121 | 0.03982424
10CrCuSiV | 192 | 1984-10-01 | 2000-10-01 | 万宁 | 0.06 | 0.12 | 0.55 | 0.85 | 0.2 | 0.5 | 0 | 0.04 | 0 | 0.04 | 0.65 | 0.95 | 0 | 0 | 0.2 | 0.5 | 0 | 0 | 0.05 | 0.2 | 0 | 0 | 0 | 0 | 24.4 | 24.22396 | 86.11458 |  | 147.512 | 11.6875 | 2.1433 | 0.05139684 | 0.03569829
10CrMoAl | 12 | 1984-10-01 | 1985-10-01 | 万宁 | 0.07 | 0.12 | 0.2 | 0.5 | 0.3 | 0.6 | 0 | 0.03 | 0 | 0.03 | 0.8 | 1.2 | 0 | 0 | 0 | 0 | 0 | 0 | 0.25 | 0.35 | 0 | 0 | 0 | 0 | 29.7 | 24.16667 | 87.58333 |  | 131.9325 | 13.5 | 2.409375
10CrMoAl | 24 | 1984-10-01 | 1986-10-01 | 万宁 | 0.07 | 0.12 | 0.2 | 0.5 | 0.3 | 0.6 | 0 | 0.03 | 0 | 0.03 | 0.8 | 1.2 | 0 | 0 | 0 | 0 | 0 | 0 | 0.25 | 0.35 | 0 | 0 | 0 | 0 | 22.1 | 24.33333 | 86.25 |  | 151.8079 | 12.33333 | 2.399523
10CrMoAl | 48 | 1984-10-01 | 1988-10-01 | 万宁 | 0.07 | 0.12 | 0.2 | 0.5 | 0.3 | 0.6 | 0 | 0.03 | 0 | 0.03 | 0.8 | 1.2 | 0 | 0 | 0 | 0 | 0 | 0 | 0.25 | 0.35 | 0 | 0 | 0 | 0 | 12.7 | 24.3125 | 85.52083 |  | 141.3304 | 11.85417 | 2.311608
10CrMoAl | 96 | 1984-10-01 | 1992-10-01 | 万宁 | 0.07 | 0.12 | 0.2 | 0.5 | 0.3 | 0.6 | 0 | 0.03 | 0 | 0.03 | 0.8 | 1.2 | 0 | 0 | 0 | 0 | 0 | 0 | 0.25 | 0.35 | 0 | 0 | 0 | 0 | 17 | 24.19792 | 85.90625 |  | 145.836 | 11.47917 | 2.248589375 | 0.06502121 | 0.03982424
10CrMoAl | 192 | 1984-10-01 | 2000-10-01 | 万宁 | 0.07 | 0.12 | 0.2 | 0.5 | 0.3 | 0.6 | 0 | 0.03 | 0 | 0.03 | 0.8 | 1.2 | 0 | 0 | 0 | 0 | 0 | 0 | 0.25 | 0.35 | 0 | 0 | 0 | 0 | 25.1 | 24.22396 | 86.11458 |  | 147.512 | 11.6875 | 2.1433 | 0.05139684 | 0.03569829
14MnMoNbB | 24 | 1984-10-01 | 1986-10-01 | 万宁 | 0.12 | 0.18 | 0.15 | 0.35 | 1.3 | 1.8 | 0 | 0.03 | 0 | 0.03 | 0 | 0 | 0 | 0 | 0 | 0 | 0 | 0 | 0.45 | 0.7 | 0 | 0 | 0 | 0 | 22.6 | 24.33333 | 86.25 |  | 151.8079 | 12.33333 | 2.399523
14MnMoNbB | 48 | 1984-10-01 | 1988-10-01 | 万宁 | 0.12 | 0.18 | 0.15 | 0.35 | 1.3 | 1.8 | 0 | 0.03 | 0 | 0.03 | 0 | 0 | 0 | 0 | 0 | 0 | 0 | 0 | 0.45 | 0.7 | 0 | 0 | 0 | 0 | 13.4 | 24.3125 | 85.52083 |  | 141.3304 | 11.85417 | 2.311608
14MnMoNbB | 96 | 1984-10-01 | 1992-10-01 | 万宁 | 0.12 | 0.18 | 0.15 | 0.35 | 1.3 | 1.8 | 0 | 0.03 | 0 | 0.03 | 0 | 0 | 0 | 0 | 0 | 0 | 0 | 0 | 0.45 | 0.7 | 0 | 0 | 0 | 0 | 21.2 | 24.19792 | 85.90625 |  | 145.836 | 11.47917 | 2.248589375 | 0.06502121 | 0.03982424
14MnMoNbB | 192 | 1984-10-01 | 2000-10-01 | 万宁 | 0.12 | 0.18 | 0.15 | 0.35 | 1.3 | 1.8 | 0 | 0.03 | 0 | 0.03 | 0 | 0 | 0 | 0 | 0 | 0 | 0 | 0 | 0.45 | 0.7 | 0 | 0 | 0 | 0 | 49 | 24.22396 | 86.11458 |  | 147.512 | 11.6875 | 2.1433 | 0.05139684 | 0.03569829
14MnMoNbB | 12 | 1984-10-01 | 1985-10-01 | 万宁 | 0.12 | 0.18 | 0.15 | 0.35 | 1.3 | 1.8 | 0 | 0.03 | 0 | 0.03 | 0 | 0 | 0 | 0 | 0 | 0 | 0 | 0 | 0.45 | 0.7 | 0 | 0 | 0 | 0 | 30.7 | 24.16667 | 87.58333 |  | 131.9325 | 13.5 | 2.409375
15MnMoVN | 12 | 1984-10-01 | 1985-10-01 | 万宁 | 0.12 | 0.2 | 0.2 | 0.5 | 1.3 | 1.7 | 0 | 0.025 | 0 | 0.02 | 0 | 0 | 0 | 0 | 0 | 0 | 0 | 0 | 0.2 | 0.35 | 0 | 0 | 0 | 0 | 30.7 | 24.16667 | 87.58333 |  | 131.9325 | 13.5 | 2.409375
15MnMoVN | 24 | 1984-10-01 | 1986-10-01 | 万宁 | 0.12 | 0.2 | 0.2 | 0.5 | 1.3 | 1.7 | 0 | 0.025 | 0 | 0.02 | 0 | 0 | 0 | 0 | 0 | 0 | 0 | 0 | 0.2 | 0.35 | 0 | 0 | 0 | 0 | 22.1 | 24.33333 | 86.25 |  | 151.8079 | 12.33333 | 2.399523
15MnMoVN | 48 | 1984-10-01 | 1988-10-01 | 万宁 | 0.12 | 0.2 | 0.2 | 0.5 | 1.3 | 1.7 | 0 | 0.025 | 0 | 0.02 | 0 | 0 | 0 | 0 | 0 | 0 | 0 | 0 | 0.2 | 0.35 | 0 | 0 | 0 | 0 | 14.7 | 24.3125 | 85.52083 |  | 141.3304 | 11.85417 | 2.311608
15MnMoVN | 96 | 1984-10-01 | 1992-10-01 | 万宁 | 0.12 | 0.2 | 0.2 | 0.5 | 1.3 | 1.7 | 0 | 0.025 | 0 | 0.02 | 0 | 0 | 0 | 0 | 0 | 0 | 0 | 0 | 0.2 | 0.35 | 0 | 0 | 0 | 0 | 25.6 | 24.19792 | 85.90625 |  | 145.836 | 11.47917 | 2.248589375 | 0.06502121 | 0.03982424
15MnMoVN | 192 | 1984-10-01 | 2000-10-01 | 万宁 | 0.12 | 0.2 | 0.2 | 0.5 | 1.3 | 1.7 | 0 | 0.025 | 0 | 0.02 | 0 | 0 | 0 | 0 | 0 | 0 | 0 | 0 | 0.2 | 0.35 | 0 | 0 | 0 | 0 | 51.7 | 24.22396 | 86.11458 |  | 147.512 | 11.6875 | 2.1433 | 0.05139684 | 0.03569829
16Mn | 12 | 1984-10-01 | 1985-10-01 | 万宁 | 0.12 | 0.2 | 0.2 | 0.6 | 1.2 | 1.6 | 0 | 0.03 | 0 | 0.03 | 0 | 0 | 0 | 0 | 0 | 0 | 0 | 0 | 0 | 0 | 0 | 0 | 0 | 0 | 42.1 | 24.16667 | 87.58333 |  | 131.9325 | 13.5 | 2.409375
16Mn | 24 | 1984-10-01 | 1986-10-01 | 万宁 | 0.12 | 0.2 | 0.2 | 0.6 | 1.2 | 1.6 | 0 | 0.03 | 0 | 0.03 | 0 | 0 | 0 | 0 | 0 | 0 | 0 | 0 | 0 | 0 | 0 | 0 | 0 | 0 | 37.7 | 24.33333 | 86.25 |  | 151.8079 | 12.33333 | 2.399523
16Mn | 48 | 1984-10-01 | 1988-10-01 | 万宁 | 0.12 | 0.2 | 0.2 | 0.6 | 1.2 | 1.6 | 0 | 0.03 | 0 | 0.03 | 0 | 0 | 0 | 0 | 0 | 0 | 0 | 0 | 0 | 0 | 0 | 0 | 0 | 0 | 70.1 | 24.3125 | 85.52083 |  | 141.3304 | 11.85417 | 2.311608
16Mn | 6 | 1984-10-20 | 1985-04-20 | 万宁 | 0.12 | 0.2 | 0.2 | 0.6 | 1.2 | 1.6 | 0 | 0.03 | 0 | 0.03 | 0 | 0 | 0 | 0 | 0 | 0 | 0 | 0 | 0 | 0 | 0 | 0 | 0 | 0 | 91.1 | 21.5 | 89.66667 |  | 49.65667 | 12.5 | 2.515173
16Mn | 12 | 1984-10-20 | 1985-10-20 | 万宁 | 0.12 | 0.2 | 0.2 | 0.6 | 1.2 | 1.6 | 0 | 0.03 | 0 | 0.03 | 0 | 0 | 0 | 0 | 0 | 0 | 0 | 0 | 0 | 0 | 0 | 0 | 0 | 0 | 59.8 | 24.16667 | 87.58333 |  | 131.9325 | 13.5 | 2.409375
16Mn | 3 | 1984-10-20 | 1985-01-20 | 万宁 | 0.12 | 0.2 | 0.2 | 0.6 | 1.2 | 1.6 | 0 | 0.03 | 0 | 0.03 | 0 | 0 | 0 | 0 | 0 | 0 | 0 | 0 | 0 | 0 | 0 | 0 | 0 | 0 | 83.6 | 22.66667 | 88.33333 |  | 48.85 | 11 | 2.42608
16MnQ | 12 | 1984-10-01 | 1985-10-01 | 万宁 | 0.12 | 0.2 | 0.2 | 0.6 | 1.2 | 1.6 | 0 | 0.04 | 0 | 0.045 | 0 | 0 | 0 | 0 | 0 | 0 | 0 | 0 | 0 | 0 | 0 | 0 | 0 | 0 | 39.1 | 24.16667 | 87.58333 |  | 131.9325 | 13.5 | 2.409375
16MnQ | 24 | 1984-10-01 | 1986-10-01 | 万宁 | 0.12 | 0.2 | 0.2 | 0.6 | 1.2 | 1.6 | 0 | 0.04 | 0 | 0.045 | 0 | 0 | 0 | 0 | 0 | 0 | 0 | 0 | 0 | 0 | 0 | 0 | 0 | 0 | 27.9 | 24.33333 | 86.25 |  | 151.8079 | 12.33333 | 2.399523
16MnQ | 48 | 1984-10-01 | 1988-10-01 | 万宁 | 0.12 | 0.2 | 0.2 | 0.6 | 1.2 | 1.6 | 0 | 0.04 | 0 | 0.045 | 0 | 0 | 0 | 0 | 0 | 0 | 0 | 0 | 0 | 0 | 0 | 0 | 0 | 0 | 22.2 | 24.3125 | 85.52083 |  | 141.3304 | 11.85417 | 2.311608
16MnQ | 96 | 1984-10-01 | 1992-10-01 | 万宁 | 0.12 | 0.2 | 0.2 | 0.6 | 1.2 | 1.6 | 0 | 0.04 | 0 | 0.045 | 0 | 0 | 0 | 0 | 0 | 0 | 0 | 0 | 0 | 0 | 0 | 0 | 0 | 0 | 69.6 | 24.19792 | 85.90625 |  | 145.836 | 11.47917 | 2.248589375 | 0.06502121 | 0.03982424
16MnQ | 192 | 1984-10-01 | 2000-10-01 | 万宁 | 0.12 | 0.2 | 0.2 | 0.6 | 1.2 | 1.6 | 0 | 0.04 | 0 | 0.045 | 0 | 0 | 0 | 0 | 0 | 0 | 0 | 0 | 0 | 0 | 0 | 0 | 0 | 0 | 112 | 24.22396 | 86.11458 |  | 147.512 | 11.6875 | 2.1433 | 0.05139684 | 0.03569829
20 | 12 | 1984-10-01 | 1985-10-01 | 万宁 | 0.17 | 0.23 | 0.17 | 0.37 | 0.35 | 0.65 | 0 | 0.035 | 0 | 0.035 | 0 | 0.25 | 0 | 0.3 | 0 | 0.25 | 0 | 0 | 0 | 0 | 0 | 0 | 0 | 0 | 45.3 | 24.16667 | 87.58333 |  | 131.9325 | 13.5 | 2.409375
20 | 24 | 1984-10-01 | 1986-10-01 | 万宁 | 0.17 | 0.23 | 0.17 | 0.37 | 0.35 | 0.65 | 0 | 0.035 | 0 | 0.035 | 0 | 0.25 | 0 | 0.3 | 0 | 0.25 | 0 | 0 | 0 | 0 | 0 | 0 | 0 | 0 | 35.5 | 24.33333 | 86.25 |  | 151.8079 | 12.33333 | 2.399523
20 | 48 | 1984-10-01 | 1988-10-01 | 万宁 | 0.17 | 0.23 | 0.17 | 0.37 | 0.35 | 0.65 | 0 | 0.035 | 0 | 0.035 | 0 | 0.25 | 0 | 0.3 | 0 | 0.25 | 0 | 0 | 0 | 0 | 0 | 0 | 0 | 0 | 55.3 | 24.3125 | 85.52083 |  | 141.3304 | 11.85417 | 2.311608
20 | 12 | 1984-10-20 | 1985-10-20 | 万宁 | 0.17 | 0.23 | 0.17 | 0.37 | 0.35 | 0.65 | 0 | 0.035 | 0 | 0.035 | 0 | 0.25 | 0 | 0.3 | 0 | 0.25 | 0 | 0 | 0 | 0 | 0 | 0 | 0 | 0 | 59.6 | 24.16667 | 87.58333 |  | 131.9325 | 13.5 | 2.409375
20 | 12 | 1984-10-20 | 1985-10-20 | 万宁 | 0.17 | 0.23 | 0.17 | 0.37 | 0.35 | 0.65 | 0 | 0.035 | 0 | 0.035 | 0 | 0.25 | 0 | 0.3 | 0 | 0.25 | 0 | 0 | 0 | 0 | 0 | 0 | 0 | 0 | 65.9 | 24.16667 | 87.58333 |  | 131.9325 | 13.5 | 2.409375
20 | 24 | 1984-10-20 | 1986-10-20 | 万宁 | 0.17 | 0.23 | 0.17 | 0.37 | 0.35 | 0.65 | 0 | 0.035 | 0 | 0.035 | 0 | 0.25 | 0 | 0.3 | 0 | 0.25 | 0 | 0 | 0 | 0 | 0 | 0 | 0 | 0 | 57.3 | 24.33333 | 86.25 |  | 151.8079 | 12.33333 | 2.399523
20 | 24 | 1984-10-20 | 1986-10-20 | 万宁 | 0.17 | 0.23 | 0.17 | 0.37 | 0.35 | 0.65 | 0 | 0.035 | 0 | 0.035 | 0 | 0.25 | 0 | 0.3 | 0 | 0.25 | 0 | 0 | 0 | 0 | 0 | 0 | 0 | 0 | 63.5 | 24.33333 | 86.25 |  | 151.8079 | 12.33333 | 2.399523
20 | 6 | 1984-10-20 | 1985-04-20 | 万宁 | 0.17 | 0.23 | 0.17 | 0.37 | 0.35 | 0.65 | 0 | 0.035 | 0 | 0.035 | 0 | 0.25 | 0 | 0.3 | 0 | 0.25 | 0 | 0 | 0 | 0 | 0 | 0 | 0 | 0 | 84.2 | 21.5 | 89.66667 |  | 49.65667 | 12.5 | 2.515173
20 | 6 | 1984-10-20 | 1985-04-20 | 万宁 | 0.17 | 0.23 | 0.17 | 0.37 | 0.35 | 0.65 | 0 | 0.035 | 0 | 0.035 | 0 | 0.25 | 0 | 0.3 | 0 | 0.25 | 0 | 0 | 0 | 0 | 0 | 0 | 0 | 0 | 96.8 | 21.5 | 89.66667 |  | 49.65667 | 12.5 | 2.515173
2Cr13 | 12 | 1984-10-01 | 1985-10-01 | 万宁 | 0.16 | 0.25 | 0 | 1 | 0 | 1 | 0 | 0.04 | 0 | 0.03 | 12 | 14 | 0 | 0 | 0 | 0 | 0 | 0 | 0 | 0 | 0 | 0 | 0 | 0 | 1.3 | 24.16667 | 87.58333 |  | 131.9325 | 13.5 | 2.409375
2Cr13 | 72 | 1984-10-01 | 1990-10-01 | 万宁 | 0.16 | 0.25 | 0 | 1 | 0 | 1 | 0 | 0.04 | 0 | 0.03 | 12 | 14 | 0 | 0 | 0 | 0 | 0 | 0 | 0 | 0 | 0 | 0 | 0 | 0 | 0.5 | 24.19444 | 85.52778 |  | 148.9044 | 11.77778 | 2.285444 | 0.05633333 | 0.02858889
2Cr13 | 144 | 1984-10-01 | 1996-10-01 | 万宁 | 0.16 | 0.25 | 0 | 1 | 0 | 1 | 0 | 0.04 | 0 | 0.03 | 12 | 14 | 0 | 0 | 0 | 0 | 0 | 0 | 0 | 0 | 0 | 0 | 0 | 0 | 0.9 | 24.13194 | 85.97917 |  | 150.6134 | 11.72222 | 2.11607375 | 0.07274783 | 0.03571159
2Cr14 | 36 | 1984-10-01 | 1987-10-01 | 万宁 | 0.15 | 0.3 | 0 | 1 | 0 | 1 | 0 | 0.04 | 0 | 0.03 | 13.5 | 15 | 0.35 | 0.85 | 0 | 0 | 0 | 0 | 0.4 | 0.85 | 0 | 0 | 0 | 0 | 7.6 | 24.41667 | 85.88889 |  | 140.4836 | 11.80556 | 2.390386
9CuPTiRe | 96 | 1984-10-01 | 1992-10-01 | 万宁 | 0 | 0.12 | 0.2 | 0.4 | 0.25 | 0.55 | 0.06 | 0.12 | 0 | 0.02 | 0 | 0 | 0 | 0 | 0.25 | 0.5 | 0 | 0 | 0 | 0 | 0 | 0 | 0 | 0 | 17.4 | 24.19792 | 85.90625 |  | 145.836 | 11.47917 | 2.248589375 | 0.06502121 | 0.03982424
A3 | 12 | 1984-10-01 | 1985-10-01 | 万宁 | 0 | 0.22 | 0 | 0.35 | 0 | 1.4 | 0 | 0.045 | 0 | 0.05 | 0 | 0.3 | 0 | 0.3 | 0 | 0.3 | 0 | 0 | 0 | 0 | 0 | 0 | 0 | 0 | 42 | 24.16667 | 87.58333 |  | 131.9325 | 13.5 | 2.409375
A3 | 24 | 1984-10-01 | 1986-10-01 | 万宁 | 0 | 0.22 | 0 | 0.35 | 0 | 1.4 | 0 | 0.045 | 0 | 0.05 | 0 | 0.3 | 0 | 0.3 | 0 | 0.3 | 0 | 0 | 0 | 0 | 0 | 0 | 0 | 0 | 31.3 | 24.33333 | 86.25 |  | 151.8079 | 12.33333 | 2.399523
A3 | 48 | 1984-10-01 | 1988-10-01 | 万宁 | 0 | 0.22 | 0 | 0.35 | 0 | 1.4 | 0 | 0.045 | 0 | 0.05 | 0 | 0.3 | 0 | 0.3 | 0 | 0.3 | 0 | 0 | 0 | 0 | 0 | 0 | 0 | 0 | 48.3 | 24.3125 | 85.52083 |  | 141.3304 | 11.85417 | 2.311608
A3 | 96 | 1984-10-01 | 1992-10-01 | 万宁 | 0 | 0.22 | 0 | 0.35 | 0 | 1.4 | 0 | 0.045 | 0 | 0.05 | 0 | 0.3 | 0 | 0.3 | 0 | 0.3 | 0 | 0 | 0 | 0 | 0 | 0 | 0 | 0 | 91.4 | 24.19792 | 85.90625 |  | 145.836 | 11.47917 | 2.248589375 | 0.06502121 | 0.03982424
A3 | 12 | 1984-10-01 | 1985-10-01 | 万宁 | 0 | 0.22 | 0 | 0.35 | 0 | 1.4 | 0 | 0.045 | 0 | 0.05 | 0 | 0.3 | 0 | 0.3 | 0 | 0.3 | 0 | 0 | 0 | 0 | 0 | 0 | 0 | 0 | 56 | 24.16667 | 87.58333 |  | 131.9325 | 13.5 | 2.409375
A3 | 24 | 1984-10-01 | 1986-10-01 | 万宁 | 0 | 0.22 | 0 | 0.35 | 0 | 1.4 | 0 | 0.045 | 0 | 0.05 | 0 | 0.3 | 0 | 0.3 | 0 | 0.3 | 0 | 0 | 0 | 0 | 0 | 0 | 0 | 0 | 58 | 24.33333 | 86.25 |  | 151.8079 | 12.33333 | 2.399523
A3 | 36 | 1984-10-20 | 1987-10-20 | 万宁 | 0 | 0.22 | 0 | 0.35 | 0 | 1.4 | 0 | 0.045 | 0 | 0.05 | 0 | 0.3 | 0 | 0.3 | 0 | 0.3 | 0 | 0 | 0 | 0 | 0 | 0 | 0 | 0 | 17.4 | 24.41667 | 85.88889 |  | 140.4836 | 11.80556 | 2.390386
A3 | 12 | 1984-10-20 | 1985-10-20 | 万宁 | 0 | 0.22 | 0 | 0.35 | 0 | 1.4 | 0 | 0.045 | 0 | 0.05 | 0 | 0.3 | 0 | 0.3 | 0 | 0.3 | 0 | 0 | 0 | 0 | 0 | 0 | 0 | 0 | 75 | 24.16667 | 87.58333 |  | 131.9325 | 13.5 | 2.409375
A3 | 24 | 1984-10-20 | 1986-10-20 | 万宁 | 0 | 0.22 | 0 | 0.35 | 0 | 1.4 | 0 | 0.045 | 0 | 0.05 | 0 | 0.3 | 0 | 0.3 | 0 | 0.3 | 0 | 0 | 0 | 0 | 0 | 0 | 0 | 0 | 70.1 | 24.33333 | 86.25 |  | 151.8079 | 12.33333 | 2.399523
A3 | 36 | 1984-10-20 | 1987-10-20 | 万宁 | 0 | 0.22 | 0 | 0.35 | 0 | 1.4 | 0 | 0.045 | 0 | 0.05 | 0 | 0.3 | 0 | 0.3 | 0 | 0.3 | 0 | 0 | 0 | 0 | 0 | 0 | 0 | 0 | 51.7 | 24.41667 | 85.88889 |  | 140.4836 | 11.80556 | 2.390386
A3 | 12 | 1984-10-20 | 1985-10-20 | 万宁 | 0 | 0.22 | 0 | 0.35 | 0 | 1.4 | 0 | 0.045 | 0 | 0.05 | 0 | 0.3 | 0 | 0.3 | 0 | 0.3 | 0 | 0 | 0 | 0 | 0 | 0 | 0 | 0 | 66.8 | 24.16667 | 87.58333 |  | 131.9325 | 13.5 | 2.409375
A3 | 24 | 1984-10-20 | 1986-10-20 | 万宁 | 0 | 0.22 | 0 | 0.35 | 0 | 1.4 | 0 | 0.045 | 0 | 0.05 | 0 | 0.3 | 0 | 0.3 | 0 | 0.3 | 0 | 0 | 0 | 0 | 0 | 0 | 0 | 0 | 69.4 | 24.33333 | 86.25 |  | 151.8079 | 12.33333 | 2.399523
A3 | 36 | 1984-10-20 | 1987-10-20 | 万宁 | 0 | 0.22 | 0 | 0.35 | 0 | 1.4 | 0 | 0.045 | 0 | 0.05 | 0 | 0.3 | 0 | 0.3 | 0 | 0.3 | 0 | 0 | 0 | 0 | 0 | 0 | 0 | 0 | 79.7 | 24.41667 | 85.88889 |  | 140.4836 | 11.80556 | 2.390386
A3 | 6 | 1984-10-20 | 1985-04-20 | 万宁 | 0 | 0.22 | 0 | 0.35 | 0 | 1.4 | 0 | 0.045 | 0 | 0.05 | 0 | 0.3 | 0 | 0.3 | 0 | 0.3 | 0 | 0 | 0 | 0 | 0 | 0 | 0 | 0 | 110.7 | 21.5 | 89.66667 |  | 49.65667 | 12.5 | 2.515173
A3 | 12 | 1984-10-20 | 1985-10-20 | 万宁 | 0 | 0.22 | 0 | 0.35 | 0 | 1.4 | 0 | 0.045 | 0 | 0.05 | 0 | 0.3 | 0 | 0.3 | 0 | 0.3 | 0 | 0 | 0 | 0 | 0 | 0 | 0 | 0 | 69.3 | 24.16667 | 87.58333 |  | 131.9325 | 13.5 | 2.409375
A3 | 24 | 1984-10-20 | 1986-10-20 | 万宁 | 0 | 0.22 | 0 | 0.35 | 0 | 1.4 | 0 | 0.045 | 0 | 0.05 | 0 | 0.3 | 0 | 0.3 | 0 | 0.3 | 0 | 0 | 0 | 0 | 0 | 0 | 0 | 0 | 48.4 | 24.33333 | 86.25 |  | 151.8079 | 12.33333 | 2.399523
A3 | 36 | 1984-10-20 | 1987-10-20 | 万宁 | 0 | 0.22 | 0 | 0.35 | 0 | 1.4 | 0 | 0.045 | 0 | 0.05 | 0 | 0.3 | 0 | 0.3 | 0 | 0.3 | 0 | 0 | 0 | 0 | 0 | 0 | 0 | 0 | 49.8 | 24.41667 | 85.88889 |  | 140.4836 | 11.80556 | 2.390386
A3 | 6 | 1984-10-20 | 1985-04-20 | 万宁 | 0 | 0.22 | 0 | 0.35 | 0 | 1.4 | 0 | 0.045 | 0 | 0.05 | 0 | 0.3 | 0 | 0.3 | 0 | 0.3 | 0 | 0 | 0 | 0 | 0 | 0 | 0 | 0 | 93.3 | 21.5 | 89.66667 |  | 49.65667 | 12.5 | 2.515173
A3 | 12 | 1984-10-20 | 1985-10-20 | 万宁 | 0 | 0.22 | 0 | 0.35 | 0 | 1.4 | 0 | 0.045 | 0 | 0.05 | 0 | 0.3 | 0 | 0.3 | 0 | 0.3 | 0 | 0 | 0 | 0 | 0 | 0 | 0 | 0 | 57.7 | 24.16667 | 87.58333 |  | 131.9325 | 13.5 | 2.409375
A3 | 24 | 1984-10-20 | 1986-10-20 | 万宁 | 0 | 0.22 | 0 | 0.35 | 0 | 1.4 | 0 | 0.045 | 0 | 0.05 | 0 | 0.3 | 0 | 0.3 | 0 | 0.3 | 0 | 0 | 0 | 0 | 0 | 0 | 0 | 0 | 40.7 | 24.33333 | 86.25 |  | 151.8079 | 12.33333 | 2.399523
A3 | 36 | 1984-10-20 | 1987-10-20 | 万宁 | 0 | 0.22 | 0 | 0.35 | 0 | 1.4 | 0 | 0.045 | 0 | 0.05 | 0 | 0.3 | 0 | 0.3 | 0 | 0.3 | 0 | 0 | 0 | 0 | 0 | 0 | 0 | 0 | 53.1 | 24.41667 | 85.88889 |  | 140.4836 | 11.80556 | 2.390386
A3 | 6 | 1984-10-20 | 1985-04-20 | 万宁 | 0 | 0.22 | 0 | 0.35 | 0 | 1.4 | 0 | 0.045 | 0 | 0.05 | 0 | 0.3 | 0 | 0.3 | 0 | 0.3 | 0 | 0 | 0 | 0 | 0 | 0 | 0 | 0 | 85.8 | 21.5 | 89.66667 |  | 49.65667 | 12.5 | 2.515173
A3 | 12 | 1984-10-20 | 1985-10-20 | 万宁 | 0 | 0.22 | 0 | 0.35 | 0 | 1.4 | 0 | 0.045 | 0 | 0.05 | 0 | 0.3 | 0 | 0.3 | 0 | 0.3 | 0 | 0 | 0 | 0 | 0 | 0 | 0 | 0 | 49.8 | 24.16667 | 87.58333 |  | 131.9325 | 13.5 | 2.409375
A3 | 24 | 1984-10-20 | 1986-10-20 | 万宁 | 0 | 0.22 | 0 | 0.35 | 0 | 1.4 | 0 | 0.045 | 0 | 0.05 | 0 | 0.3 | 0 | 0.3 | 0 | 0.3 | 0 | 0 | 0 | 0 | 0 | 0 | 0 | 0 | 30.8 | 24.33333 | 86.25 |  | 151.8079 | 12.33333 | 2.399523
D36 | 12 | 1984-10-01 | 1985-10-01 | 万宁 | 0 | 0.18 | 0 | 0.5 | 0 | 0 | 0 | 0.025 | 0 | 0.025 | 0 | 0.2 | 0 | 0.4 | 0 | 0.35 | 0 | 0 | 0 | 0.08 | 0 | 0 | 0 | 0 | 33 | 24.16667 | 87.58333 |  | 131.9325 | 13.5 | 2.409375
D36 | 24 | 1984-10-01 | 1986-10-01 | 万宁 | 0 | 0.18 | 0 | 0.5 | 0 | 0 | 0 | 0.025 | 0 | 0.025 | 0 | 0.2 | 0 | 0.4 | 0 | 0.35 | 0 | 0 | 0 | 0.08 | 0 | 0 | 0 | 0 | 25.3 | 24.33333 | 86.25 |  | 151.8079 | 12.33333 | 2.399523
D36 | 48 | 1984-10-01 | 1988-10-01 | 万宁 | 0 | 0.18 | 0 | 0.5 | 0 | 0 | 0 | 0.025 | 0 | 0.025 | 0 | 0.2 | 0 | 0.4 | 0 | 0.35 | 0 | 0 | 0 | 0.08 | 0 | 0 | 0 | 0 | 20.4 | 24.3125 | 85.52083 |  | 141.3304 | 11.85417 | 2.311608
D36 | 96 | 1984-10-01 | 1992-10-01 | 万宁 | 0 | 0.18 | 0 | 0.5 | 0 | 0 | 0 | 0.025 | 0 | 0.025 | 0 | 0.2 | 0 | 0.4 | 0 | 0.35 | 0 | 0 | 0 | 0.08 | 0 | 0 | 0 | 0 | 58.3 | 24.19792 | 85.90625 |  | 145.836 | 11.47917 | 2.248589375 | 0.06502121 | 0.03982424
D36 | 192 | 1992-11-15 | 2008-11-15 | 万宁 | 0 | 0.18 | 0 | 0.5 | 0 | 0 | 0 | 0.025 | 0 | 0.025 | 0 | 0.2 | 0 | 0.4 | 0 | 0.35 | 0 | 0 | 0 | 0.08 | 0 | 0 | 0 | 0 | 98.9 | 24.24545 | 86.6 |  | 157.6117 | 12.84545 | 2.074878 | 0.03837582 | 0.03207347
Q235 | 12 | 1984-10-01 | 1985-10-01 | 万宁 | 0 | 0.22 | 0 | 0.35 | 0 | 1.4 | 0 | 0.045 | 0 | 0.5 | 0 | 0.3 | 0 | 0.3 | 0 | 0.3 | 0 | 0 | 0 | 0 | 0 | 0 | 0 | 0 | 56.5 | 24.16667 | 87.58333 |  | 131.9325 | 13.5 | 2.409375
Q235 | 24 | 1984-10-01 | 1986-10-01 | 万宁 | 0 | 0.22 | 0 | 0.35 | 0 | 1.4 | 0 | 0.045 | 0 | 0.5 | 0 | 0.3 | 0 | 0.3 | 0 | 0.3 | 0 | 0 | 0 | 0 | 0 | 0 | 0 | 0 | 58.5 | 24.33333 | 86.25 |  | 151.8079 | 12.33333 | 2.399523
Q235 | 12 | 1984-10-01 | 1985-10-01 | 万宁 | 0 | 0.22 | 0 | 0.35 | 0 | 1.4 | 0 | 0.045 | 0 | 0.5 | 0 | 0.3 | 0 | 0.3 | 0 | 0.3 | 0 | 0 | 0 | 0 | 0 | 0 | 0 | 0 | 48.3 | 24.16667 | 87.58333 |  | 131.9325 | 13.5 | 2.409375
Q235 | 24 | 1984-10-01 | 1986-10-01 | 万宁 | 0 | 0.22 | 0 | 0.35 | 0 | 1.4 | 0 | 0.045 | 0 | 0.5 | 0 | 0.3 | 0 | 0.3 | 0 | 0.3 | 0 | 0 | 0 | 0 | 0 | 0 | 0 | 0 | 54 | 24.33333 | 86.25 |  | 151.8079 | 12.33333 | 2.399523
Q235 | 12 | 1984-10-20 | 1985-10-20 | 万宁 | 0 | 0.22 | 0 | 0.35 | 0 | 1.4 | 0 | 0.045 | 0 | 0.5 | 0 | 0.3 | 0 | 0.3 | 0 | 0.3 | 0 | 0 | 0 | 0 | 0 | 0 | 0 | 0 | 68.8 | 24.16667 | 87.58333 |  | 131.9325 | 13.5 | 2.409375
Q235 | 12 | 1984-10-20 | 1985-10-20 | 万宁 | 0 | 0.22 | 0 | 0.35 | 0 | 1.4 | 0 | 0.045 | 0 | 0.5 | 0 | 0.3 | 0 | 0.3 | 0 | 0.3 | 0 | 0 | 0 | 0 | 0 | 0 | 0 | 0 | 71.7 | 24.16667 | 87.58333 |  | 131.9325 | 13.5 | 2.409375
Q235 | 12 | 1984-10-20 | 1985-10-20 | 万宁 | 0 | 0.22 | 0 | 0.35 | 0 | 1.4 | 0 | 0.045 | 0 | 0.5 | 0 | 0.3 | 0 | 0.3 | 0 | 0.3 | 0 | 0 | 0 | 0 | 0 | 0 | 0 | 0 | 87.7 | 24.16667 | 87.58333 |  | 131.9325 | 13.5 | 2.409375
Q235 | 24 | 1984-10-20 | 1986-10-20 | 万宁 | 0 | 0.22 | 0 | 0.35 | 0 | 1.4 | 0 | 0.045 | 0 | 0.5 | 0 | 0.3 | 0 | 0.3 | 0 | 0.3 | 0 | 0 | 0 | 0 | 0 | 0 | 0 | 0 | 76.3 | 24.33333 | 86.25 |  | 151.8079 | 12.33333 | 2.399523
Q235 | 24 | 1984-10-20 | 1986-10-20 | 万宁 | 0 | 0.22 | 0 | 0.35 | 0 | 1.4 | 0 | 0.045 | 0 | 0.5 | 0 | 0.3 | 0 | 0.3 | 0 | 0.3 | 0 | 0 | 0 | 0 | 0 | 0 | 0 | 0 | 98.9 | 24.33333 | 86.25 |  | 151.8079 | 12.33333 | 2.399523
Q235 | 3 | 1984-10-20 | 1985-01-20 | 万宁 | 0 | 0.22 | 0 | 0.35 | 0 | 1.4 | 0 | 0.045 | 0 | 0.5 | 0 | 0.3 | 0 | 0.3 | 0 | 0.3 | 0 | 0 | 0 | 0 | 0 | 0 | 0 | 0 | 89.1 | 22.66667 | 88.33333 |  | 48.85 | 11 | 2.42608
Q235 | 3 | 1984-10-20 | 1985-01-20 | 万宁 | 0 | 0.22 | 0 | 0.35 | 0 | 1.4 | 0 | 0.045 | 0 | 0.5 | 0 | 0.3 | 0 | 0.3 | 0 | 0.3 | 0 | 0 | 0 | 0 | 0 | 0 | 0 | 0 | 89 | 22.66667 | 88.33333 |  | 48.85 | 11 | 2.42608
Q235 | 6 | 1984-10-20 | 1985-04-20 | 万宁 | 0 | 0.22 | 0 | 0.35 | 0 | 1.4 | 0 | 0.045 | 0 | 0.5 | 0 | 0.3 | 0 | 0.3 | 0 | 0.3 | 0 | 0 | 0 | 0 | 0 | 0 | 0 | 0 | 101.8 | 21.5 | 89.66667 |  | 49.65667 | 12.5 | 2.515173
Q235 | 6 | 1984-10-20 | 1985-04-20 | 万宁 | 0 | 0.22 | 0 | 0.35 | 0 | 1.4 | 0 | 0.045 | 0 | 0.5 | 0 | 0.3 | 0 | 0.3 | 0 | 0.3 | 0 | 0 | 0 | 0 | 0 | 0 | 0 | 0 | 11.6 | 21.5 | 89.66667 |  | 49.65667 | 12.5 | 2.515173
Q235 | 6 | 1984-10-20 | 1985-04-20 | 万宁 | 0 | 0.22 | 0 | 0.35 | 0 | 1.4 | 0 | 0.045 | 0 | 0.5 | 0 | 0.3 | 0 | 0.3 | 0 | 0.3 | 0 | 0 | 0 | 0 | 0 | 0 | 0 | 0 | 122.2 | 21.5 | 89.66667 |  | 49.65667 | 12.5 | 2.515173
Q235 | 48 | 1998-11-01 | 2002-11-01 | 万宁 | 0 | 0.22 | 0 | 0.35 | 0 | 1.4 | 0 | 0.045 | 0 | 0.5 | 0 | 0.3 | 0 | 0.3 | 0 | 0.3 | 0 | 0 | 0 | 0 | 0 | 0 | 0 | 0 | 94.3 | 24.23684 | 87.52632 |  | 144.8471 | 13.5 | 2.308401 | 0.0008763158 | 0.02775526
Q235 | 60 | 2006-11-16 | 2011-11-16 | 万宁 | 0 | 0.22 | 0 | 0.35 | 0 | 1.4 | 0 | 0.045 | 0 | 0.5 | 0 | 0.3 | 0 | 0.3 | 0 | 0.3 | 0 | 0 | 0 | 0 | 0 | 0 | 0 | 0 | 0
Ste355 | 12 | 2006-11-16 | 2007-11-16 | 万宁 | 0 | 0.2 | 0 | 0.5 | 0.9 | 1.65 | 0 | 0.025 | 0 | 0.02 | 0 | 0 | 0 | 0 | 0 | 0 | 0 | 0 | 0 | 0 | 0 | 0 | 0 | 0 | 121