## Sheet1
合金牌号 | 试验周期 | 试验开始时间 | 试验结束时间 | 试验地点 | Cmin | Cmax | C | Simin | Simax | Si | Mnmin | Mnmax | Mn | Pmin | Pmax | P | Smin | Smax | S | Crmin | Crmax | Cr | Nimin | Nimax | Ni | Cumin | Cumax | Cu | Wmin | Wmax | W | Momin | Momax | Mo | 腐蚀失厚率 | 平均温度 | 平均相对湿度 | 降水量 | 降水时数 | 平均风速 | 瞬时法SO2 | 瞬时法HCl | 日照时数 | 海盐粒子 | 硫酸盐化速率 | 最高温度 | 最低温度 | 总辐射
09CuP(re) | 6 | 1984-10-20 | 1985-04-20 | 青岛 | 0 | 0.12 | 0.06 | 0.2 | 0.4 | 0.3 | 0.25 | 0.55 | 0.4 | 0.06 | 0.12 | 0.09 | 0 | 0.02 | 0.01 | 0 | 0 | 0 | 0 | 0 | 0 | 0.25 | 0.5 | 0.375 | 0 | 0 | 0 | 0 | 0 | 0 | 80.7 | 8.666667 | 62.33333 | 17.145 | 4.833333 | 5.456924 | 0.10695 | 0.05923333 | 170.6667 | 0.3602 | 0.9023 | 13.66667 | -3.5 | 89.41667
09CuP(re) | 12 | 1984-10-20 | 1985-10-20 | 青岛 | 0 | 0.12 | 0.06 | 0.2 | 0.4 | 0.3 | 0.25 | 0.55 | 0.4 | 0.06 | 0.12 | 0.09 | 0 | 0.02 | 0.01 | 0 | 0 | 0 | 0 | 0 | 0 | 0.25 | 0.5 | 0.375 | 0 | 0 | 0 | 0 | 0 | 0 | 66 | 13.66667 | 72.91667 | 66.06083 | 6.75 | 4.912947 | 0.0594125 | 0.06274167 | 177.2 | 0.4228083 | 0.6245833 | 18.58333 | 5.666667 | 122.7
09CuP(re) | 24 | 1984-10-20 | 1986-10-20 | 青岛 | 0 | 0.12 | 0.06 | 0.2 | 0.4 | 0.3 | 0.25 | 0.55 | 0.4 | 0.06 | 0.12 | 0.09 | 0 | 0.02 | 0.01 | 0 | 0 | 0 | 0 | 0 | 0 | 0.25 | 0.5 | 0.375 | 0 | 0 | 0 | 0 | 0 | 0 | 44.1 | 12.66667 | 72.25 | 55.99625 | 6.375 | 5.150858 | 0.0594125 | 0.06274167 | 177.2 | 0.4228083 | 0.6245833 | 19.125 | 4.833333 | 91.42917
09CuP(re) | 6 | 1984-10-20 | 1985-04-20 | 琼海 | 0 | 0.12 | 0.06 | 0.2 | 0.4 | 0.3 | 0.25 | 0.55 | 0.4 | 0.06 | 0.12 | 0.09 | 0 | 0.02 | 0.01 | 0 | 0 | 0 | 0 | 0 | 0 | 0.25 | 0.5 | 0.375 | 0 | 0 | 0 | 0 | 0 | 0 | 38.8 | 20.5 | 88.5 | 67.945 | 13 | 2.69593 | 0.001966667 | 0.04888333 | 98.25 | 0.03405 | 0.0628 | 29.16667 | 12.83333 | 347.6667
09CuP(re) | 12 | 1984-10-20 | 1985-10-20 | 琼海 | 0 | 0.12 | 0.06 | 0.2 | 0.4 | 0.3 | 0.25 | 0.55 | 0.4 | 0.06 | 0.12 | 0.09 | 0 | 0.02 | 0.01 | 0 | 0 | 0 | 0 | 0 | 0 | 0.25 | 0.5 | 0.375 | 0 | 0 | 0 | 0 | 0 | 0 | 24.7 | 23.66667 | 87.16667 | 134.0058 | 13.08333 | 2.451352 | 0.002033333 | 0.061275 | 146.325 | 0.03153333 | 0.06630833 | 32.33333 | 17.5 | 403.8833
09CuP(re) | 24 | 1984-10-20 | 1986-10-20 | 琼海 | 0 | 0.12 | 0.06 | 0.2 | 0.4 | 0.3 | 0.25 | 0.55 | 0.4 | 0.06 | 0.12 | 0.09 | 0 | 0.02 | 0.01 | 0 | 0 | 0 | 0 | 0 | 0 | 0.25 | 0.5 | 0.375 | 0 | 0 | 0 | 0 | 0 | 0 | 17.7 | 23.79167 | 86.54167 | 148.51625 | 12.75 | 2.4665575 | 0.002033333 | 0.061275 | 146.325 | 0.03153333 | 0.06630833 | 32.45833 | 17.33333 | 340.42125
09CuP(re) | 6 | 1984-10-20 | 1985-04-20 | 万宁 | 0 | 0.12 | 0.06 | 0.2 | 0.4 | 0.3 | 0.25 | 0.55 | 0.4 | 0.06 | 0.12 | 0.09 | 0 | 0.02 | 0.01 | 0 | 0 | 0 | 0 | 0 | 0 | 0.25 | 0.5 | 0.375 | 0 | 0 | 0 | 0 | 0 | 0 | 59.1 | 21.5 | 89.66667 | 49.65667 | 12.5 | 2.515173 | 0.02976667 | 0.04928333 | 98.25 | 0.6032833 | 0.06705 | 28.5 | 13 | 389.3667
09CuP(re) | 12 | 1984-10-20 | 1985-10-20 | 万宁 | 0 | 0.12 | 0.06 | 0.2 | 0.4 | 0.3 | 0.25 | 0.55 | 0.4 | 0.06 | 0.12 | 0.09 | 0 | 0.02 | 0.01 | 0 | 0 | 0 | 0 | 0 | 0 | 0.25 | 0.5 | 0.375 | 0 | 0 | 0 | 0 | 0 | 0 | 37 | 24.16667 | 87.58333 | 131.9325 | 13.5 | 2.409375 | 0.030325 | 0.05260833 | 146.325 | 0.3675083 | 0.06843333 | 30.91667 | 16.91667 | 276.9592
09CuP(re) | 24 | 1984-10-20 | 1986-10-20 | 万宁 | 0 | 0.12 | 0.06 | 0.2 | 0.4 | 0.3 | 0.25 | 0.55 | 0.4 | 0.06 | 0.12 | 0.09 | 0 | 0.02 | 0.01 | 0 | 0 | 0 | 0 | 0 | 0 | 0.25 | 0.5 | 0.375 | 0 | 0 | 0 | 0 | 0 | 0 | 30.1 | 24.33333 | 86.25 | 151.8079 | 12.33333 | 2.399523 | 0.0456625 | 0.0491375 | 146.325 | 0.4721083 | 0.06737083 | 31.08333 | 17.375 | 289.08
09CuPCrNi | 12 | 1984-10-01 | 1985-10-01 | 青岛 | 0 | 0.12 | 0.06 | 0.25 | 0.75 | 0.5 | 0.2 | 0.5 | 0.35 | 0.07 | 0.15 | 0.11 | 0 | 0.04 | 0.02 | 0.3 | 1.25 | 0.775 | 0 | 0.65 | 0.325 | 0.25 | 0.55 | 0.4 | 0 | 0 | 0 | 0 | 0 | 0 | 52.5 | 13.66667 | 72.91667 | 66.06083 | 6.75 | 4.912947 | 0.0594125 | 0.06274167 | 177.2 | 0.4228083 | 0.6245833 | 18.58333 | 5.666667 | 122.7
09CuPCrNi | 24 | 1984-10-01 | 1986-10-01 | 青岛 | 0 | 0.12 | 0.06 | 0.25 | 0.75 | 0.5 | 0.2 | 0.5 | 0.35 | 0.07 | 0.15 | 0.11 | 0 | 0.04 | 0.02 | 0.3 | 1.25 | 0.775 | 0 | 0.65 | 0.325 | 0.25 | 0.55 | 0.4 | 0 | 0 | 0 | 0 | 0 | 0 | 29.3 | 12.66667 | 72.25 | 55.99625 | 6.375 | 5.150858 | 0.0594125 | 0.06274167 | 177.2 | 0.4228083 | 0.6245833 | 19.125 | 4.833333 | 91.42917
09CuPCrNi | 48 | 1984-10-01 | 1988-10-01 | 青岛 | 0 | 0.12 | 0.06 | 0.25 | 0.75 | 0.5 | 0.2 | 0.5 | 0.35 | 0.07 | 0.15 | 0.11 | 0 | 0.04 | 0.02 | 0.3 | 1.25 | 0.775 | 0 | 0.65 | 0.325 | 0.25 | 0.55 | 0.4 | 0 | 0 | 0 | 0 | 0 | 0 | 20.9 | 12.29167 | 71.83333 | 47.61417 | 5.708333 | 5.32404 | 0.0594125 | 0.06274167 | 177.2 | 0.4228083 | 0.6245833 | 19.58333 | 4.25 | 91.42917
09CuPCrNi | 96 | 1984-10-01 | 1992-10-01 | 青岛 | 0 | 0.12 | 0.06 | 0.25 | 0.75 | 0.5 | 0.2 | 0.5 | 0.35 | 0.07 | 0.15 | 0.11 | 0 | 0.04 | 0.02 | 0.3 | 1.25 | 0.775 | 0 | 0.65 | 0.325 | 0.25 | 0.55 | 0.4 | 0 | 0 | 0 | 0 | 0 | 0 | 14.8 | 12.21875 | 71.84375 | 54.17583 | 5.802083 | 5.329345 | 0.082628125 | 0.09311458 | 177.2 | 0.37733125 | 0.6382667 | 20.20833 | 4.520833 | 91.42917
09CuPCrNi | 12 | 1984-10-01 | 1985-10-01 | 琼海 | 0 | 0.12 | 0.06 | 0.25 | 0.75 | 0.5 | 0.2 | 0.5 | 0.35 | 0.07 | 0.15 | 0.11 | 0 | 0.04 | 0.02 | 0.3 | 1.25 | 0.775 | 0 | 0.65 | 0.325 | 0.25 | 0.55 | 0.4 | 0 | 0 | 0 | 0 | 0 | 0 | 22 | 23.66667 | 87.16667 | 134.0058 | 13.08333 | 2.451352 | 0.002033333 | 0.061275 | 146.325 | 0.03153333 | 0.06630833 | 32.33333 | 17.5 | 403.8833
09CuPCrNi | 24 | 1984-10-01 | 1986-10-01 | 琼海 | 0 | 0.12 | 0.06 | 0.25 | 0.75 | 0.5 | 0.2 | 0.5 | 0.35 | 0.07 | 0.15 | 0.11 | 0 | 0.04 | 0.02 | 0.3 | 1.25 | 0.775 | 0 | 0.65 | 0.325 | 0.25 | 0.55 | 0.4 | 0 | 0 | 0 | 0 | 0 | 0 | 14.3 | 23.79167 | 86.54167 | 148.51625 | 12.75 | 2.4665575 | 0.002033333 | 0.061275 | 146.325 | 0.03153333 | 0.06630833 | 32.45833 | 17.33333 | 340.42125
09CuPCrNi | 48 | 1984-10-01 | 1988-10-01 | 琼海 | 0 | 0.12 | 0.06 | 0.25 | 0.75 | 0.5 | 0.2 | 0.5 | 0.35 | 0.07 | 0.15 | 0.11 | 0 | 0.04 | 0.02 | 0.3 | 1.25 | 0.775 | 0 | 0.65 | 0.325 | 0.25 | 0.55 | 0.4 | 0 | 0 | 0 | 0 | 0 | 0 | 15.4 | 24.08333 | 85.625 | 125.0423 | 11.97917 | 2.41997625 | 0.002033333 | 0.061275 | 146.325 | 0.03153333 | 0.06630833 | 32.10417 | 17.41667 | 346.4817
09CuPCrNi | 96 | 1984-10-01 | 1992-10-01 | 琼海 | 0 | 0.12 | 0.06 | 0.25 | 0.75 | 0.5 | 0.2 | 0.5 | 0.35 | 0.07 | 0.15 | 0.11 | 0 | 0.04 | 0.02 | 0.3 | 1.25 | 0.775 | 0 | 0.65 | 0.325 | 0.25 | 0.55 | 0.4 | 0 | 0 | 0 | 0 | 0 | 0 | 11.4 | 26.05208 | 86.45833 | 152.13 | 12.29167 | 2.340039 | 0.01708854 | 0.04645833 | 146.325 | 0.05333125 | 0.06630833 | 32.36458 | 17.26042 | 330.6161
09CuPCrNi | 12 | 1984-10-01 | 1985-10-01 | 万宁 | 0 | 0.12 | 0.06 | 0.25 | 0.75 | 0.5 | 0.2 | 0.5 | 0.35 | 0.07 | 0.15 | 0.11 | 0 | 0.04 | 0.02 | 0.3 | 1.25 | 0.775 | 0 | 0.65 | 0.325 | 0.25 | 0.55 | 0.4 | 0 | 0 | 0 | 0 | 0 | 0 | 29.4 | 24.16667 | 87.58333 | 131.9325 | 13.5 | 2.409375 | 0.030325 | 0.05260833 | 146.325 | 0.3675083 | 0.06843333 | 30.91667 | 16.91667 | 276.9592
09CuPCrNi | 24 | 1984-10-01 | 1986-10-01 | 万宁 | 0 | 0.12 | 0.06 | 0.25 | 0.75 | 0.5 | 0.2 | 0.5 | 0.35 | 0.07 | 0.15 | 0.11 | 0 | 0.04 | 0.02 | 0.3 | 1.25 | 0.775 | 0 | 0.65 | 0.325 | 0.25 | 0.55 | 0.4 | 0 | 0 | 0 | 0 | 0 | 0 | 19.1 | 24.33333 | 86.25 | 151.8079 | 12.33333 | 2.399523 | 0.0456625 | 0.0491375 | 146.325 | 0.4721083 | 0.06737083 | 31.08333 | 17.375 | 289.08
09CuPCrNi | 48 | 1984-10-01 | 1988-10-01 | 万宁 | 0 | 0.12 | 0.06 | 0.25 | 0.75 | 0.5 | 0.2 | 0.5 | 0.35 | 0.07 | 0.15 | 0.11 | 0 | 0.04 | 0.02 | 0.3 | 1.25 | 0.775 | 0 | 0.65 | 0.325 | 0.25 | 0.55 | 0.4 | 0 | 0 | 0 | 0 | 0 | 0 | 15.7 | 24.375 | 85.54167 | 141.3304 | 11.85417 | 2.311608 | 0.0456625 | 0.03838125 | 146.325 | 0.4721083 | 0.06754167 | 31 | 17.29167 | 314.750625
09CuPCrNi | 96 | 1984-10-01 | 1992-10-01 | 万宁 | 0 | 0.12 | 0.06 | 0.25 | 0.75 | 0.5 | 0.2 | 0.5 | 0.35 | 0.07 | 0.15 | 0.11 | 0 | 0.04 | 0.02 | 0.3 | 1.25 | 0.775 | 0 | 0.65 | 0.325 | 0.25 | 0.55 | 0.4 | 0 | 0 | 0 | 0 | 0 | 0 | 13.2 | 24.22917 | 85.91667 | 145.836 | 11.47917 | 2.248589375 | 0.05131667 | 0.03675417 | 146.325 | 0.4091326 | 0.06727604 | 30.9375 | 17.30208 | 317.7808
09CuPCrNiA | 192 | 1984-10-01 | 2000-10-01 | 青岛 | 0 | 0.12 | 0.06 | 0.25 | 0.75 | 0.5 | 0.2 | 0.5 | 0.35 | 0.07 | 0.15 | 0.11 | 0 | 0.04 | 0.02 | 0.3 | 1.25 | 0.775 | 0 | 0.65 | 0.325 | 0.25 | 0.55 | 0.4 | 0 | 0 | 0 | 0 | 0 | 0 | 13.9 | 12.6178 | 73.04167 | 57.18583 | 6.072917 | 4.821704 | 0.09482751 | 0.09565789 | 177.2 | 0.3644421875 | 0.5877836 | 20.61979 | 4.713542 | 91.42917
09CuPCrNiA | 12 | 1984-10-01 | 1985-10-01 | 青岛 | 0 | 0.12 | 0.06 | 0.25 | 0.75 | 0.5 | 0.2 | 0.5 | 0.35 | 0.07 | 0.15 | 0.11 | 0 | 0.04 | 0.02 | 0.3 | 1.25 | 0.775 | 0 | 0.65 | 0.325 | 0.25 | 0.55 | 0.4 | 0 | 0 | 0 | 0 | 0 | 0 | 54.3 | 13.66667 | 72.91667 | 66.06083 | 6.75 | 4.912947 | 0.0594125 | 0.06274167 | 177.2 | 0.4228083 | 0.6245833 | 18.58333 | 5.666667 | 122.7
09CuPCrNiA | 24 | 1984-10-01 | 1986-10-01 | 青岛 | 0 | 0.12 | 0.06 | 0.25 | 0.75 | 0.5 | 0.2 | 0.5 | 0.35 | 0.07 | 0.15 | 0.11 | 0 | 0.04 | 0.02 | 0.3 | 1.25 | 0.775 | 0 | 0.65 | 0.325 | 0.25 | 0.55 | 0.4 | 0 | 0 | 0 | 0 | 0 | 0 | 33.3 | 12.66667 | 72.25 | 55.99625 | 6.375 | 5.150858 | 0.0594125 | 0.06274167 | 177.2 | 0.4228083 | 0.6245833 | 19.125 | 4.833333 | 91.42917
09CuPCrNiA | 48 | 1984-10-01 | 1988-10-01 | 青岛 | 0 | 0.12 | 0.06 | 0.25 | 0.75 | 0.5 | 0.2 | 0.5 | 0.35 | 0.07 | 0.15 | 0.11 | 0 | 0.04 | 0.02 | 0.3 | 1.25 | 0.775 | 0 | 0.65 | 0.325 | 0.25 | 0.55 | 0.4 | 0 | 0 | 0 | 0 | 0 | 0 | 21.1 | 12.29167 | 71.83333 | 47.61417 | 5.708333 | 5.32404 | 0.0594125 | 0.06274167 | 177.2 | 0.4228083 | 0.6245833 | 19.58333 | 4.25 | 91.42917
09CuPCrNiA | 96 | 1984-10-01 | 1992-10-01 | 青岛 | 0 | 0.12 | 0.06 | 0.25 | 0.75 | 0.5 | 0.2 | 0.5 | 0.35 | 0.07 | 0.15 | 0.11 | 0 | 0.04 | 0.02 | 0.3 | 1.25 | 0.775 | 0 | 0.65 | 0.325 | 0.25 | 0.55 | 0.4 | 0 | 0 | 0 | 0 | 0 | 0 | 17.1 | 12.21875 | 71.84375 | 54.17583 | 5.802083 | 5.329345 | 0.082628125 | 0.09311458 | 177.2 | 0.37733125 | 0.6382667 | 20.20833 | 4.520833 | 91.42917
09CuPCrNiA | 96 | 1984-10-01 | 1992-10-01 | 琼海 | 0 | 0.12 | 0.06 | 0.25 | 0.75 | 0.5 | 0.2 | 0.5 | 0.35 | 0.07 | 0.15 | 0.11 | 0 | 0.04 | 0.02 | 0.3 | 1.25 | 0.775 | 0 | 0.65 | 0.325 | 0.25 | 0.55 | 0.4 | 0 | 0 | 0 | 0 | 0 | 0 | 14.9 | 26.05208 | 86.45833 | 152.13 | 12.29167 | 2.340039 | 0.01708854 | 0.04645833 | 146.325 | 0.05333125 | 0.06630833 | 32.36458 | 17.26042 | 330.6161
09CuPCrNiA | 192 | 1984-10-01 | 2000-10-01 | 琼海 | 0 | 0.12 | 0.06 | 0.25 | 0.75 | 0.5 | 0.2 | 0.5 | 0.35 | 0.07 | 0.15 | 0.11 | 0 | 0.04 | 0.02 | 0.3 | 1.25 | 0.775 | 0 | 0.65 | 0.325 | 0.25 | 0.55 | 0.4 | 0 | 0 | 0 | 0 | 0 | 0 | 8.8 | 25.15104 | 86.61979 | 508.3517 | 12.296875 | 2.421449 | 0.0256015625 | 0.04137917 | 154.721875 | 0.1840333 | 0.1137849 | 32.765625 | 17.26042 | 332.13125
09CuPCrNiA | 12 | 1984-10-01 | 1985-10-01 | 琼海 | 0 | 0.12 | 0.06 | 0.25 | 0.75 | 0.5 | 0.2 | 0.5 | 0.35 | 0.07 | 0.15 | 0.11 | 0 | 0.04 | 0.02 | 0.3 | 1.25 | 0.775 | 0 | 0.65 | 0.325 | 0.25 | 0.55 | 0.4 | 0 | 0 | 0 | 0 | 0 | 0 | 19.1 | 23.66667 | 87.16667 | 134.0058 | 13.08333 | 2.451352 | 0.002033333 | 0.061275 | 146.325 | 0.03153333 | 0.06630833 | 32.33333 | 17.5 | 403.8833
09CuPCrNiA | 24 | 1984-10-01 | 1986-10-01 | 琼海 | 0 | 0.12 | 0.06 | 0.25 | 0.75 | 0.5 | 0.2 | 0.5 | 0.35 | 0.07 | 0.15 | 0.11 | 0 | 0.04 | 0.02 | 0.3 | 1.25 | 0.775 | 0 | 0.65 | 0.325 | 0.25 | 0.55 | 0.4 | 0 | 0 | 0 | 0 | 0 | 0 | 17.4 | 23.79167 | 86.54167 | 148.51625 | 12.75 | 2.4665575 | 0.002033333 | 0.061275 | 146.325 | 0.03153333 | 0.06630833 | 32.45833 | 17.33333 | 340.42125
09CuPCrNiA | 48 | 1984-10-01 | 1988-10-01 | 琼海 | 0 | 0.12 | 0.06 | 0.25 | 0.75 | 0.5 | 0.2 | 0.5 | 0.35 | 0.07 | 0.15 | 0.11 | 0 | 0.04 | 0.02 | 0.3 | 1.25 | 0.775 | 0 | 0.65 | 0.325 | 0.25 | 0.55 | 0.4 | 0 | 0 | 0 | 0 | 0 | 0 | 14.4 | 24.08333 | 85.625 | 125.0423 | 11.97917 | 2.41997625 | 0.002033333 | 0.061275 | 146.325 | 0.03153333 | 0.06630833 | 32.10417 | 17.41667 | 346.4817
09CuPCrNiA | 192 | 1984-10-01 | 2000-10-01 | 万宁 | 0 | 0.12 | 0.06 | 0.25 | 0.75 | 0.5 | 0.2 | 0.5 | 0.35 | 0.07 | 0.15 | 0.11 | 0 | 0.04 | 0.02 | 0.3 | 1.25 | 0.775 | 0 | 0.65 | 0.325 | 0.25 | 0.55 | 0.4 | 0 | 0 | 0 | 0 | 0 | 0 | 8.2 | 24.23958 | 86.11979 | 147.512 | 11.6875 | 2.1433 | 0.04938714 | 0.03478802 | 158.887 | 0.4648518 | 0.05126385 | 31.02604 | 17.31771 | 324.1985
09CuPCrNiA | 12 | 1984-10-01 | 1985-10-01 | 万宁 | 0 | 0.12 | 0.06 | 0.25 | 0.75 | 0.5 | 0.2 | 0.5 | 0.35 | 0.07 | 0.15 | 0.11 | 0 | 0.04 | 0.02 | 0.3 | 1.25 | 0.775 | 0 | 0.65 | 0.325 | 0.25 | 0.55 | 0.4 | 0 | 0 | 0 | 0 | 0 | 0 | 31.8 | 24.16667 | 87.58333 | 131.9325 | 13.5 | 2.409375 | 0.030325 | 0.05260833 | 146.325 | 0.3675083 | 0.06843333 | 30.91667 | 16.91667 | 276.9592
09CuPCrNiA | 24 | 1984-10-01 | 1986-10-01 | 万宁 | 0 | 0.12 | 0.06 | 0.25 | 0.75 | 0.5 | 0.2 | 0.5 | 0.35 | 0.07 | 0.15 | 0.11 | 0 | 0.04 | 0.02 | 0.3 | 1.25 | 0.775 | 0 | 0.65 | 0.325 | 0.25 | 0.55 | 0.4 | 0 | 0 | 0 | 0 | 0 | 0 | 24.8 | 24.33333 | 86.25 | 151.8079 | 12.33333 | 2.399523 | 0.0456625 | 0.0491375 | 146.325 | 0.4721083 | 0.06737083 | 31.08333 | 17.375 | 289.08
09CuPCrNiA | 48 | 1984-10-01 | 1988-10-01 | 万宁 | 0 | 0.12 | 0.06 | 0.25 | 0.75 | 0.5 | 0.2 | 0.5 | 0.35 | 0.07 | 0.15 | 0.11 | 0 | 0.04 | 0.02 | 0.3 | 1.25 | 0.775 | 0 | 0.65 | 0.325 | 0.25 | 0.55 | 0.4 | 0 | 0 | 0 | 0 | 0 | 0 | 15.7 | 24.375 | 85.54167 | 141.3304 | 11.85417 | 2.311608 | 0.0456625 | 0.03838125 | 146.325 | 0.4721083 | 0.06754167 | 31 | 17.29167 | 314.750625
09CuPCrNiA | 96 | 1984-10-01 | 1992-10-01 | 万宁 | 0 | 0.12 | 0.06 | 0.25 | 0.75 | 0.5 | 0.2 | 0.5 | 0.35 | 0.07 | 0.15 | 0.11 | 0 | 0.04 | 0.02 | 0.3 | 1.25 | 0.775 | 0 | 0.65 | 0.325 | 0.25 | 0.55 | 0.4 | 0 | 0 | 0 | 0 | 0 | 0 | 20 | 24.22917 | 85.91667 | 145.836 | 11.47917 | 2.248589375 | 0.05131667 | 0.03675417 | 146.325 | 0.4091326 | 0.06727604 | 30.9375 | 17.30208 | 317.7808
09CuPTiRe | 12 | 1984-10-01 | 1985-10-01 | 青岛 | 0 | 0.12 | 0.06 | 0.2 | 0.4 | 0.3 | 0.25 | 0.55 | 0.4 | 0.06 | 0.12 | 0.09 | 0 | 0.02 | 0.01 | 0 | 0 | 0 | 0 | 0 | 0 | 0.25 | 0.5 | 0.375 | 0 | 0 | 0 | 0 | 0 | 0 | 55.9 | 13.66667 | 72.91667 | 66.06083 | 6.75 | 4.912947 | 0.0594125 | 0.06274167 | 177.2 | 0.4228083 | 0.6245833 | 18.58333 | 5.666667 | 122.7
09CuPTiRe | 24 | 1984-10-01 | 1986-10-01 | 青岛 | 0 | 0.12 | 0.06 | 0.2 | 0.4 | 0.3 | 0.25 | 0.55 | 0.4 | 0.06 | 0.12 | 0.09 | 0 | 0.02 | 0.01 | 0 | 0 | 0 | 0 | 0 | 0 | 0.25 | 0.5 | 0.375 | 0 | 0 | 0 | 0 | 0 | 0 | 33.1 | 12.66667 | 72.25 | 55.99625 | 6.375 | 5.150858 | 0.0594125 | 0.06274167 | 177.2 | 0.4228083 | 0.6245833 | 19.125 | 4.833333 | 91.42917
09CuPTiRe | 48 | 1984-10-01 | 1988-10-01 | 青岛 | 0 | 0.12 | 0.06 | 0.2 | 0.4 | 0.3 | 0.25 | 0.55 | 0.4 | 0.06 | 0.12 | 0.09 | 0 | 0.02 | 0.01 | 0 | 0 | 0 | 0 | 0 | 0 | 0.25 | 0.5 | 0.375 | 0 | 0 | 0 | 0 | 0 | 0 | 24.3 | 12.29167 | 71.83333 | 47.61417 | 5.708333 | 5.32404 | 0.0594125 | 0.06274167 | 177.2 | 0.4228083 | 0.6245833 | 19.58333 | 4.25 | 91.42917
09CuPTiRe | 96 | 1984-10-01 | 1992-10-01 | 青岛 | 0 | 0.12 | 0.06 | 0.2 | 0.4 | 0.3 | 0.25 | 0.55 | 0.4 | 0.06 | 0.12 | 0.09 | 0 | 0.02 | 0.01 | 0 | 0 | 0 | 0 | 0 | 0 | 0.25 | 0.5 | 0.375 | 0 | 0 | 0 | 0 | 0 | 0 | 18.5 | 12.21875 | 71.84375 | 54.17583 | 5.802083 | 5.329345 | 0.082628125 | 0.09311458 | 177.2 | 0.37733125 | 0.6382667 | 20.20833 | 4.520833 | 91.42917
09CuPTiRe | 12 | 1984-10-01 | 1985-10-01 | 琼海 | 0 | 0.12 | 0.06 | 0.2 | 0.4 | 0.3 | 0.25 | 0.55 | 0.4 | 0.06 | 0.12 | 0.09 | 0 | 0.02 | 0.01 | 0 | 0 | 0 | 0 | 0 | 0 | 0.25 | 0.5 | 0.375 | 0 | 0 | 0 | 0 | 0 | 0 | 19.2 | 23.66667 | 87.16667 | 134.0058 | 13.08333 | 2.451352 | 0.002033333 | 0.061275 | 146.325 | 0.03153333 | 0.06630833 | 32.33333 | 17.5 | 403.8833
09CuPTiRe | 24 | 1984-10-01 | 1986-10-01 | 琼海 | 0 | 0.12 | 0.06 | 0.2 | 0.4 | 0.3 | 0.25 | 0.55 | 0.4 | 0.06 | 0.12 | 0.09 | 0 | 0.02 | 0.01 | 0 | 0 | 0 | 0 | 0 | 0 | 0.25 | 0.5 | 0.375 | 0 | 0 | 0 | 0 | 0 | 0 | 14.7 | 23.79167 | 86.54167 | 148.51625 | 12.75 | 2.4665575 | 0.002033333 | 0.061275 | 146.325 | 0.03153333 | 0.06630833 | 32.45833 | 17.33333 | 340.42125
09CuPTiRe | 48 | 1984-10-01 | 1988-10-01 | 琼海 | 0 | 0.12 | 0.06 | 0.2 | 0.4 | 0.3 | 0.25 | 0.55 | 0.4 | 0.06 | 0.12 | 0.09 | 0 | 0.02 | 0.01 | 0 | 0 | 0 | 0 | 0 | 0 | 0.25 | 0.5 | 0.375 | 0 | 0 | 0 | 0 | 0 | 0 | 16.7 | 24.08333 | 85.625 | 125.0423 | 11.97917 | 2.41997625 | 0.002033333 | 0.061275 | 146.325 | 0.03153333 | 0.06630833 | 32.10417 | 17.41667 | 346.4817
09CuPTiRe | 96 | 1984-10-01 | 1992-10-01 | 琼海 | 0 | 0.12 | 0.06 | 0.2 | 0.4 | 0.3 | 0.25 | 0.55 | 0.4 | 0.06 | 0.12 | 0.09 | 0 | 0.02 | 0.01 | 0 | 0 | 0 | 0 | 0 | 0 | 0.25 | 0.5 | 0.375 | 0 | 0 | 0 | 0 | 0 | 0 | 13.7 | 26.05208 | 86.45833 | 152.13 | 12.29167 | 2.340039 | 0.01708854 | 0.04645833 | 146.325 | 0.05333125 | 0.06630833 | 32.36458 | 17.26042 | 330.6161
09CuPTiRe | 12 | 1984-10-01 | 1985-10-01 | 万宁 | 0 | 0.12 | 0.06 | 0.2 | 0.4 | 0.3 | 0.25 | 0.55 | 0.4 | 0.06 | 0.12 | 0.09 | 0 | 0.02 | 0.01 | 0 | 0 | 0 | 0 | 0 | 0 | 0.25 | 0.5 | 0.375 | 0 | 0 | 0 | 0 | 0 | 0 | 27.2 | 24.16667 | 87.58333 | 131.9325 | 13.5 | 2.409375 | 0.030325 | 0.05260833 | 146.325 | 0.3675083 | 0.06843333 | 30.91667 | 16.91667 | 276.9592
09CuPTiRe | 24 | 1984-10-01 | 1986-10-01 | 万宁 | 0 | 0.12 | 0.06 | 0.2 | 0.4 | 0.3 | 0.25 | 0.55 | 0.4 | 0.06 | 0.12 | 0.09 | 0 | 0.02 | 0.01 | 0 | 0 | 0 | 0 | 0 | 0 | 0.25 | 0.5 | 0.375 | 0 | 0 | 0 | 0 | 0 | 0 | 21.8 | 24.33333 | 86.25 | 151.8079 | 12.33333 | 2.399523 | 0.0456625 | 0.0491375 | 146.325 | 0.4721083 | 0.06737083 | 31.08333 | 17.375 | 289.08
09CuPTiRe | 48 | 1984-10-01 | 1988-10-01 | 万宁 | 0 | 0.12 | 0.06 | 0.2 | 0.4 | 0.3 | 0.25 | 0.55 | 0.4 | 0.06 | 0.12 | 0.09 | 0 | 0.02 | 0.01 | 0 | 0 | 0 | 0 | 0 | 0 | 0.25 | 0.5 | 0.375 | 0 | 0 | 0 | 0 | 0 | 0 | 16.2 | 24.375 | 85.54167 | 141.3304 | 11.85417 | 2.311608 | 0.0456625 | 0.03838125 | 146.325 | 0.4721083 | 0.06754167 | 31 | 17.29167 | 314.750625
10CrCuSiV | 12 | 1984-10-01 | 1985-10-01 | 青岛 | 0.06 | 0.12 | 0.09 | 0.55 | 0.85 | 0.7 | 0.2 | 0.5 | 0.35 | 0 | 0.04 | 0.02 | 0 | 0.04 | 0.02 | 0.65 | 0.95 | 0.8 | 0 | 0 | 0 | 0.2 | 0.5 | 0.35 | 0 | 0 | 0 | 0.05 | 0.2 | 0.125 | 54 | 13.66667 | 72.91667 | 66.06083 | 6.75 | 4.912947 | 0.0594125 | 0.06274167 | 177.2 | 0.4228083 | 0.6245833 | 18.58333 | 5.666667 | 122.7
10CrCuSiV | 24 | 1984-10-01 | 1986-10-01 | 青岛 | 0.06 | 0.12 | 0.09 | 0.55 | 0.85 | 0.7 | 0.2 | 0.5 | 0.35 | 0 | 0.04 | 0.02 | 0 | 0.04 | 0.02 | 0.65 | 0.95 | 0.8 | 0 | 0 | 0 | 0.2 | 0.5 | 0.35 | 0 | 0 | 0 | 0.05 | 0.2 | 0.125 | 29.9 | 12.66667 | 72.25 | 55.99625 | 6.375 | 5.150858 | 0.0594125 | 0.06274167 | 177.2 | 0.4228083 | 0.6245833 | 19.125 | 4.833333 | 91.42917
10CrCuSiV | 48 | 1984-10-01 | 1988-10-01 | 青岛 | 0.06 | 0.12 | 0.09 | 0.55 | 0.85 | 0.7 | 0.2 | 0.5 | 0.35 | 0 | 0.04 | 0.02 | 0 | 0.04 | 0.02 | 0.65 | 0.95 | 0.8 | 0 | 0 | 0 | 0.2 | 0.5 | 0.35 | 0 | 0 | 0 | 0.05 | 0.2 | 0.125 | 20.6 | 12.29167 | 71.83333 | 47.61417 | 5.708333 | 5.32404 | 0.0594125 | 0.06274167 | 177.2 | 0.4228083 | 0.6245833 | 19.58333 | 4.25 | 91.42917
10CrCuSiV | 96 | 1984-10-01 | 1992-10-01 | 青岛 | 0.06 | 0.12 | 0.09 | 0.55 | 0.85 | 0.7 | 0.2 | 0.5 | 0.35 | 0 | 0.04 | 0.02 | 0 | 0.04 | 0.02 | 0.65 | 0.95 | 0.8 | 0 | 0 | 0 | 0.2 | 0.5 | 0.35 | 0 | 0 | 0 | 0.05 | 0.2 | 0.125 | 14.6 | 12.21875 | 71.84375 | 54.17583 | 5.802083 | 5.329345 | 0.082628125 | 0.09311458 | 177.2 | 0.37733125 | 0.6382667 | 20.20833 | 4.520833 | 91.42917
10CrCuSiV | 192 | 1984-10-01 | 2000-10-01 | 青岛 | 0.06 | 0.12 | 0.09 | 0.55 | 0.85 | 0.7 | 0.2 | 0.5 | 0.35 | 0 | 0.04 | 0.02 | 0 | 0.04 | 0.02 | 0.65 | 0.95 | 0.8 | 0 | 0 | 0 | 0.2 | 0.5 | 0.35 | 0 | 0 | 0 | 0.05 | 0.2 | 0.125 | 11.6 | 12.6178 | 73.04167 | 57.18583 | 6.072917 | 4.821704 | 0.09482751 | 0.09565789 | 177.2 | 0.3644421875 | 0.5877836 | 20.61979 | 4.713542 | 91.42917
10CrCuSiV | 12 | 1984-10-01 | 1985-10-01 | 琼海 | 0.06 | 0.12 | 0.09 | 0.55 | 0.85 | 0.7 | 0.2 | 0.5 | 0.35 | 0 | 0.04 | 0.02 | 0 | 0.04 | 0.02 | 0.65 | 0.95 | 0.8 | 0 | 0 | 0 | 0.2 | 0.5 | 0.35 | 0 | 0 | 0 | 0.05 | 0.2 | 0.125 | 19.7 | 23.66667 | 87.16667 | 134.0058 | 13.08333 | 2.451352 | 0.002033333 | 0.061275 | 146.325 | 0.03153333 | 0.06630833 | 32.33333 | 17.5 | 403.8833
10CrCuSiV | 24 | 1984-10-01 | 1986-10-01 | 琼海 | 0.06 | 0.12 | 0.09 | 0.55 | 0.85 | 0.7 | 0.2 | 0.5 | 0.35 | 0 | 0.04 | 0.02 | 0 | 0.04 | 0.02 | 0.65 | 0.95 | 0.8 | 0 | 0 | 0 | 0.2 | 0.5 | 0.35 | 0 | 0 | 0 | 0.05 | 0.2 | 0.125 | 16.3 | 23.79167 | 86.54167 | 148.51625 | 12.75 | 2.4665575 | 0.002033333 | 0.061275 | 146.325 | 0.03153333 | 0.06630833 | 32.45833 | 17.33333 | 340.42125
10CrCuSiV | 48 | 1984-10-01 | 1988-10-01 | 琼海 | 0.06 | 0.12 | 0.09 | 0.55 | 0.85 | 0.7 | 0.2 | 0.5 | 0.35 | 0 | 0.04 | 0.02 | 0 | 0.04 | 0.02 | 0.65 | 0.95 | 0.8 | 0 | 0 | 0 | 0.2 | 0.5 | 0.35 | 0 | 0 | 0 | 0.05 | 0.2 | 0.125 | 13 | 24.08333 | 85.625 | 125.0423 | 11.97917 | 2.41997625 | 0.002033333 | 0.061275 | 146.325 | 0.03153333 | 0.06630833 | 32.10417 | 17.41667 | 346.4817
10CrCuSiV | 96 | 1984-10-01 | 1992-10-01 | 琼海 | 0.06 | 0.12 | 0.09 | 0.55 | 0.85 | 0.7 | 0.2 | 0.5 | 0.35 | 0 | 0.04 | 0.02 | 0 | 0.04 | 0.02 | 0.65 | 0.95 | 0.8 | 0 | 0 | 0 | 0.2 | 0.5 | 0.35 | 0 | 0 | 0 | 0.05 | 0.2 | 0.125 | 11.9 | 26.05208 | 86.45833 | 152.13 | 12.29167 | 2.340039 | 0.01708854 | 0.04645833 | 146.325 | 0.05333125 | 0.06630833 | 32.36458 | 17.26042 | 330.6161
10CrCuSiV | 192 | 1984-10-01 | 2000-10-01 | 琼海 | 0.06 | 0.12 | 0.09 | 0.55 | 0.85 | 0.7 | 0.2 | 0.5 | 0.35 | 0 | 0.04 | 0.02 | 0 | 0.04 | 0.02 | 0.65 | 0.95 | 0.8 | 0 | 0 | 0 | 0.2 | 0.5 | 0.35 | 0 | 0 | 0 | 0.05 | 0.2 | 0.125 | 8.2 | 25.15104 | 86.61979 | 508.3517 | 12.296875 | 2.421449 | 0.0256015625 | 0.04137917 | 154.721875 | 0.1840333 | 0.1137849 | 32.765625 | 17.26042 | 332.13125
10CrCuSiV | 12 | 1984-10-01 | 1985-10-01 | 万宁 | 0.06 | 0.12 | 0.09 | 0.55 | 0.85 | 0.7 | 0.2 | 0.5 | 0.35 | 0 | 0.04 | 0.02 | 0 | 0.04 | 0.02 | 0.65 | 0.95 | 0.8 | 0 | 0 | 0 | 0.2 | 0.5 | 0.35 | 0 | 0 | 0 | 0.05 | 0.2 | 0.125 | 27.3 | 24.16667 | 87.58333 | 131.9325 | 13.5 | 2.409375 | 0.030325 | 0.05260833 | 146.325 | 0.3675083 | 0.06843333 | 30.91667 | 16.91667 | 276.9592
10CrCuSiV | 24 | 1984-10-01 | 1986-10-01 | 万宁 | 0.06 | 0.12 | 0.09 | 0.55 | 0.85 | 0.7 | 0.2 | 0.5 | 0.35 | 0 | 0.04 | 0.02 | 0 | 0.04 | 0.02 | 0.65 | 0.95 | 0.8 | 0 | 0 | 0 | 0.2 | 0.5 | 0.35 | 0 | 0 | 0 | 0.05 | 0.2 | 0.125 | 19.5 | 24.33333 | 86.25 | 151.8079 | 12.33333 | 2.399523 | 0.0456625 | 0.0491375 | 146.325 | 0.4721083 | 0.06737083 | 31.08333 | 17.375 | 289.08
10CrCuSiV | 48 | 1984-10-01 | 1988-10-01 | 万宁 | 0.06 | 0.12 | 0.09 | 0.55 | 0.85 | 0.7 | 0.2 | 0.5 | 0.35 | 0 | 0.04 | 0.02 | 0 | 0.04 | 0.02 | 0.65 | 0.95 | 0.8 | 0 | 0 | 0 | 0.2 | 0.5 | 0.35 | 0 | 0 | 0 | 0.05 | 0.2 | 0.125 | 14.1 | 24.375 | 85.54167 | 141.3304 | 11.85417 | 2.311608 | 0.0456625 | 0.03838125 | 146.325 | 0.4721083 | 0.06754167 | 31 | 17.29167 | 314.750625
10CrCuSiV | 96 | 1984-10-01 | 1992-10-01 | 万宁 | 0.06 | 0.12 | 0.09 | 0.55 | 0.85 | 0.7 | 0.2 | 0.5 | 0.35 | 0 | 0.04 | 0.02 | 0 | 0.04 | 0.02 | 0.65 | 0.95 | 0.8 | 0 | 0 | 0 | 0.2 | 0.5 | 0.35 | 0 | 0 | 0 | 0.05 | 0.2 | 0.125 | 12.6 | 24.22917 | 85.91667 | 145.836 | 11.47917 | 2.248589375 | 0.05131667 | 0.03675417 | 146.325 | 0.4091326 | 0.06727604 | 30.9375 | 17.30208 | 317.7808
10CrCuSiV | 192 | 1984-10-01 | 2000-10-01 | 万宁 | 0.06 | 0.12 | 0.09 | 0.55 | 0.85 | 0.7 | 0.2 | 0.5 | 0.35 | 0 | 0.04 | 0.02 | 0 | 0.04 | 0.02 | 0.65 | 0.95 | 0.8 | 0 | 0 | 0 | 0.2 | 0.5 | 0.35 | 0 | 0 | 0 | 0.05 | 0.2 | 0.125 | 24.4 | 24.23958 | 86.11979 | 147.512 | 11.6875 | 2.1433 | 0.04938714 | 0.03478802 | 158.887 | 0.4648518 | 0.05126385 | 31.02604 | 17.31771 | 324.1985
10CrMoAl | 24 | 1984-10-01 | 1986-10-01 | 青岛 | 0.07 | 0.12 | 0.095 | 0.2 | 0.5 | 0.35 | 0.3 | 0.6 | 0.45 | 0 | 0.03 | 0.015 | 0 | 0.03 | 0.015 | 0.8 | 1.2 | 1 | 0 | 0 | 0 | 0 | 0 | 0 | 0 | 0 | 0 | 0.25 | 0.35 | 0.3 | 28 | 12.66667 | 72.25 | 55.99625 | 6.375 | 5.150858 | 0.0594125 | 0.06274167 | 177.2 | 0.4228083 | 0.6245833 | 19.125 | 4.833333 | 91.42917
10CrMoAl | 48 | 1984-10-01 | 1988-10-01 | 青岛 | 0.07 | 0.12 | 0.095 | 0.2 | 0.5 | 0.35 | 0.3 | 0.6 | 0.45 | 0 | 0.03 | 0.015 | 0 | 0.03 | 0.015 | 0.8 | 1.2 | 1 | 0 | 0 | 0 | 0 | 0 | 0 | 0 | 0 | 0 | 0.25 | 0.35 | 0.3 | 18.4 | 12.29167 | 71.83333 | 47.61417 | 5.708333 | 5.32404 | 0.0594125 | 0.06274167 | 177.2 | 0.4228083 | 0.6245833 | 19.58333 | 4.25 | 91.42917
10CrMoAl | 96 | 1984-10-01 | 1992-10-01 | 青岛 | 0.07 | 0.12 | 0.095 | 0.2 | 0.5 | 0.35 | 0.3 | 0.6 | 0.45 | 0 | 0.03 | 0.015 | 0 | 0.03 | 0.015 | 0.8 | 1.2 | 1 | 0 | 0 | 0 | 0 | 0 | 0 | 0 | 0 | 0 | 0.25 | 0.35 | 0.3 | 12.4 | 12.21875 | 71.84375 | 54.17583 | 5.802083 | 5.329345 | 0.082628125 | 0.09311458 | 177.2 | 0.37733125 | 0.6382667 | 20.20833 | 4.520833 | 91.42917
10CrMoAl | 192 | 1984-10-01 | 2000-10-01 | 青岛 | 0.07 | 0.12 | 0.095 | 0.2 | 0.5 | 0.35 | 0.3 | 0.6 | 0.45 | 0 | 0.03 | 0.015 | 0 | 0.03 | 0.015 | 0.8 | 1.2 | 1 | 0 | 0 | 0 | 0 | 0 | 0 | 0 | 0 | 0 | 0.25 | 0.35 | 0.3 | 9.6 | 12.6178 | 73.04167 | 57.18583 | 6.072917 | 4.821704 | 0.09482751 | 0.09565789 | 177.2 | 0.3644421875 | 0.5877836 | 20.61979 | 4.713542 | 91.42917
10CrMoAl | 12 | 1984-10-01 | 1985-10-01 | 青岛 | 0.07 | 0.12 | 0.095 | 0.2 | 0.5 | 0.35 | 0.3 | 0.6 | 0.45 | 0 | 0.03 | 0.015 | 0 | 0.03 | 0.015 | 0.8 | 1.2 | 1 | 0 | 0 | 0 | 0 | 0 | 0 | 0 | 0 | 0 | 0.25 | 0.35 | 0.3 | 53.1 | 13.66667 | 72.91667 | 66.06083 | 6.75 | 4.912947 | 0.0594125 | 0.06274167 | 177.2 | 0.4228083 | 0.6245833 | 18.58333 | 5.666667 | 122.7
10CrMoAl | 12 | 1984-10-01 | 1985-10-01 | 琼海 | 0.07 | 0.12 | 0.095 | 0.2 | 0.5 | 0.35 | 0.3 | 0.6 | 0.45 | 0 | 0.03 | 0.015 | 0 | 0.03 | 0.015 | 0.8 | 1.2 | 1 | 0 | 0 | 0 | 0 | 0 | 0 | 0 | 0 | 0 | 0.25 | 0.35 | 0.3 | 17.5 | 23.66667 | 87.16667 | 134.0058 | 13.08333 | 2.451352 | 0.002033333 | 0.061275 | 146.325 | 0.03153333 | 0.06630833 | 32.33333 | 17.5 | 403.8833
10CrMoAl | 24 | 1984-10-01 | 1986-10-01 | 琼海 | 0.07 | 0.12 | 0.095 | 0.2 | 0.5 | 0.35 | 0.3 | 0.6 | 0.45 | 0 | 0.03 | 0.015 | 0 | 0.03 | 0.015 | 0.8 | 1.2 | 1 | 0 | 0 | 0 | 0 | 0 | 0 | 0 | 0 | 0 | 0.25 | 0.35 | 0.3 | 16.7 | 23.79167 | 86.54167 | 148.51625 | 12.75 | 2.4665575 | 0.002033333 | 0.061275 | 146.325 | 0.03153333 | 0.06630833 | 32.45833 | 17.33333 | 340.42125
10CrMoAl | 48 | 1984-10-01 | 1988-10-01 | 琼海 | 0.07 | 0.12 | 0.095 | 0.2 | 0.5 | 0.35 | 0.3 | 0.6 | 0.45 | 0 | 0.03 | 0.015 | 0 | 0.03 | 0.015 | 0.8 | 1.2 | 1 | 0 | 0 | 0 | 0 | 0 | 0 | 0 | 0 | 0 | 0.25 | 0.35 | 0.3 | 14.4 | 24.08333 | 85.625 | 125.0423 | 11.97917 | 2.41997625 | 0.002033333 | 0.061275 | 146.325 | 0.03153333 | 0.06630833 | 32.10417 | 17.41667 | 346.4817
10CrMoAl | 96 | 1984-10-01 | 1992-10-01 | 琼海 | 0.07 | 0.12 | 0.095 | 0.2 | 0.5 | 0.35 | 0.3 | 0.6 | 0.45 | 0 | 0.03 | 0.015 | 0 | 0.03 | 0.015 | 0.8 | 1.2 | 1 | 0 | 0 | 0 | 0 | 0 | 0 | 0 | 0 | 0 | 0.25 | 0.35 | 0.3 | 12.2 | 26.05208 | 86.45833 | 152.13 | 12.29167 | 2.340039 | 0.01708854 | 0.04645833 | 146.325 | 0.05333125 | 0.06630833 | 32.36458 | 17.26042 | 330.6161
10CrMoAl | 192 | 1984-10-01 | 2000-10-01 | 琼海 | 0.07 | 0.12 | 0.095 | 0.2 | 0.5 | 0.35 | 0.3 | 0.6 | 0.45 | 0 | 0.03 | 0.015 | 0 | 0.03 | 0.015 | 0.8 | 1.2 | 1 | 0 | 0 | 0 | 0 | 0 | 0 | 0 | 0 | 0 | 0.25 | 0.35 | 0.3 | 9.1 | 25.15104 | 86.61979 | 508.3517 | 12.296875 | 2.421449 | 0.0256015625 | 0.04137917 | 154.721875 | 0.1840333 | 0.1137849 | 32.765625 | 17.26042 | 332.13125
10CrMoAl | 12 | 1984-10-01 | 1985-10-01 | 万宁 | 0.07 | 0.12 | 0.095 | 0.2 | 0.5 | 0.35 | 0.3 | 0.6 | 0.45 | 0 | 0.03 | 0.015 | 0 | 0.03 | 0.015 | 0.8 | 1.2 | 1 | 0 | 0 | 0 | 0 | 0 | 0 | 0 | 0 | 0 | 0.25 | 0.35 | 0.3 | 29.7 | 24.16667 | 87.58333 | 131.9325 | 13.5 | 2.409375 | 0.030325 | 0.05260833 | 146.325 | 0.3675083 | 0.06843333 | 30.91667 | 16.91667 | 276.9592
10CrMoAl | 24 | 1984-10-01 | 1986-10-01 | 万宁 | 0.07 | 0.12 | 0.095 | 0.2 | 0.5 | 0.35 | 0.3 | 0.6 | 0.45 | 0 | 0.03 | 0.015 | 0 | 0.03 | 0.015 | 0.8 | 1.2 | 1 | 0 | 0 | 0 | 0 | 0 | 0 | 0 | 0 | 0 | 0.25 | 0.35 | 0.3 | 22.1 | 24.33333 | 86.25 | 151.8079 | 12.33333 | 2.399523 | 0.0456625 | 0.0491375 | 146.325 | 0.4721083 | 0.06737083 | 31.08333 | 17.375 | 289.08
10CrMoAl | 48 | 1984-10-01 | 1988-10-01 | 万宁 | 0.07 | 0.12 | 0.095 | 0.2 | 0.5 | 0.35 | 0.3 | 0.6 | 0.45 | 0 | 0.03 | 0.015 | 0 | 0.03 | 0.015 | 0.8 | 1.2 | 1 | 0 | 0 | 0 | 0 | 0 | 0 | 0 | 0 | 0 | 0.25 | 0.35 | 0.3 | 12.7 | 24.375 | 85.54167 | 141.3304 | 11.85417 | 2.311608 | 0.0456625 | 0.03838125 | 146.325 | 0.4721083 | 0.06754167 | 31 | 17.29167 | 314.750625
10CrMoAl | 96 | 1984-10-01 | 1992-10-01 | 万宁 | 0.07 | 0.12 | 0.095 | 0.2 | 0.5 | 0.35 | 0.3 | 0.6 | 0.45 | 0 | 0.03 | 0.015 | 0 | 0.03 | 0.015 | 0.8 | 1.2 | 1 | 0 | 0 | 0 | 0 | 0 | 0 | 0 | 0 | 0 | 0.25 | 0.35 | 0.3 | 17 | 24.22917 | 85.91667 | 145.836 | 11.47917 | 2.248589375 | 0.05131667 | 0.03675417 | 146.325 | 0.4091326 | 0.06727604 | 30.9375 | 17.30208 | 317.7808
10CrMoAl | 192 | 1984-10-01 | 2000-10-01 | 万宁 | 0.07 | 0.12 | 0.095 | 0.2 | 0.5 | 0.35 | 0.3 | 0.6 | 0.45 | 0 | 0.03 | 0.015 | 0 | 0.03 | 0.015 | 0.8 | 1.2 | 1 | 0 | 0 | 0 | 0 | 0 | 0 | 0 | 0 | 0 | 0.25 | 0.35 | 0.3 | 25.1 | 24.23958 | 86.11979 | 147.512 | 11.6875 | 2.1433 | 0.04938714 | 0.03478802 | 158.887 | 0.4648518 | 0.05126385 | 31.02604 | 17.31771 | 324.1985
14MnMoNbB | 192 | 1984-10-01 | 2000-10-01 | 青岛 | 0.12 | 0.18 | 0.15 | 0.15 | 0.35 | 0.25 | 1.3 | 1.8 | 1.55 | 0 | 0.03 | 0.015 | 0 | 0.03 | 0.015 | 0 | 0 | 0 | 0 | 0 | 0 | 0 | 0 | 0 | 0 | 0 | 0 | 0.45 | 0.7 | 0.575 | 14.1 | 12.6178 | 73.04167 | 57.18583 | 6.072917 | 4.821704 | 0.09482751 | 0.09565789 | 177.2 | 0.3644421875 | 0.5877836 | 20.61979 | 4.713542 | 91.42917
14MnMoNbB | 12 | 1984-10-01 | 1985-10-01 | 青岛 | 0.12 | 0.18 | 0.15 | 0.15 | 0.35 | 0.25 | 1.3 | 1.8 | 1.55 | 0 | 0.03 | 0.015 | 0 | 0.03 | 0.015 | 0 | 0 | 0 | 0 | 0 | 0 | 0 | 0 | 0 | 0 | 0 | 0 | 0.45 | 0.7 | 0.575 | 52.2 | 13.66667 | 72.91667 | 66.06083 | 6.75 | 4.912947 | 0.0594125 | 0.06274167 | 177.2 | 0.4228083 | 0.6245833 | 18.58333 | 5.666667 | 122.7
14MnMoNbB | 24 | 1984-10-01 | 1986-10-01 | 青岛 | 0.12 | 0.18 | 0.15 | 0.15 | 0.35 | 0.25 | 1.3 | 1.8 | 1.55 | 0 | 0.03 | 0.015 | 0 | 0.03 | 0.015 | 0 | 0 | 0 | 0 | 0 | 0 | 0 | 0 | 0 | 0 | 0 | 0 | 0.45 | 0.7 | 0.575 | 32.2 | 12.66667 | 72.25 | 55.99625 | 6.375 | 5.150858 | 0.0594125 | 0.06274167 | 177.2 | 0.4228083 | 0.6245833 | 19.125 | 4.833333 | 91.42917
14MnMoNbB | 48 | 1984-10-01 | 1988-10-01 | 青岛 | 0.12 | 0.18 | 0.15 | 0.15 | 0.35 | 0.25 | 1.3 | 1.8 | 1.55 | 0 | 0.03 | 0.015 | 0 | 0.03 | 0.015 | 0 | 0 | 0 | 0 | 0 | 0 | 0 | 0 | 0 | 0 | 0 | 0 | 0.45 | 0.7 | 0.575 | 23.6 | 12.29167 | 71.83333 | 47.61417 | 5.708333 | 5.32404 | 0.0594125 | 0.06274167 | 177.2 | 0.4228083 | 0.6245833 | 19.58333 | 4.25 | 91.42917
14MnMoNbB | 96 | 1984-10-01 | 1992-10-01 | 青岛 | 0.12 | 0.18 | 0.15 | 0.15 | 0.35 | 0.25 | 1.3 | 1.8 | 1.55 | 0 | 0.03 | 0.015 | 0 | 0.03 | 0.015 | 0 | 0 | 0 | 0 | 0 | 0 | 0 | 0 | 0 | 0 | 0 | 0 | 0.45 | 0.7 | 0.575 | 17.6 | 12.21875 | 71.84375 | 54.17583 | 5.802083 | 5.329345 | 0.082628125 | 0.09311458 | 177.2 | 0.37733125 | 0.6382667 | 20.20833 | 4.520833 | 91.42917
14MnMoNbB | 192 | 1984-10-01 | 2000-10-01 | 琼海 | 0.12 | 0.18 | 0.15 | 0.15 | 0.35 | 0.25 | 1.3 | 1.8 | 1.55 | 0 | 0.03 | 0.015 | 0 | 0.03 | 0.015 | 0 | 0 | 0 | 0 | 0 | 0 | 0 | 0 | 0 | 0 | 0 | 0 | 0.45 | 0.7 | 0.575 | 13.9 | 25.15104 | 86.61979 | 508.3517 | 12.296875 | 2.421449 | 0.0256015625 | 0.04137917 | 154.721875 | 0.1840333 | 0.1137849 | 32.765625 | 17.26042 | 332.13125
14MnMoNbB | 12 | 1984-10-01 | 1985-10-01 | 琼海 | 0.12 | 0.18 | 0.15 | 0.15 | 0.35 | 0.25 | 1.3 | 1.8 | 1.55 | 0 | 0.03 | 0.015 | 0 | 0.03 | 0.015 | 0 | 0 | 0 | 0 | 0 | 0 | 0 | 0 | 0 | 0 | 0 | 0 | 0.45 | 0.7 | 0.575 | 23.3 | 23.66667 | 87.16667 | 134.0058 | 13.08333 | 2.451352 | 0.002033333 | 0.061275 | 146.325 | 0.03153333 | 0.06630833 | 32.33333 | 17.5 | 403.8833
14MnMoNbB | 24 | 1984-10-01 | 1986-10-01 | 琼海 | 0.12 | 0.18 | 0.15 | 0.15 | 0.35 | 0.25 | 1.3 | 1.8 | 1.55 | 0 | 0.03 | 0.015 | 0 | 0.03 | 0.015 | 0 | 0 | 0 | 0 | 0 | 0 | 0 | 0 | 0 | 0 | 0 | 0 | 0.45 | 0.7 | 0.575 | 17.9 | 23.79167 | 86.54167 | 148.51625 | 12.75 | 2.4665575 | 0.002033333 | 0.061275 | 146.325 | 0.03153333 | 0.06630833 | 32.45833 | 17.33333 | 340.42125
14MnMoNbB | 48 | 1984-10-01 | 1988-10-01 | 琼海 | 0.12 | 0.18 | 0.15 | 0.15 | 0.35 | 0.25 | 1.3 | 1.8 | 1.55 | 0 | 0.03 | 0.015 | 0 | 0.03 | 0.015 | 0 | 0 | 0 | 0 | 0 | 0 | 0 | 0 | 0 | 0 | 0 | 0 | 0.45 | 0.7 | 0.575 | 15.1 | 24.08333 | 85.625 | 125.0423 | 11.97917 | 2.41997625 | 0.002033333 | 0.061275 | 146.325 | 0.03153333 | 0.06630833 | 32.10417 | 17.41667 | 346.4817
14MnMoNbB | 96 | 1984-10-01 | 1992-10-01 | 琼海 | 0.12 | 0.18 | 0.15 | 0.15 | 0.35 | 0.25 | 1.3 | 1.8 | 1.55 | 0 | 0.03 | 0.015 | 0 | 0.03 | 0.015 | 0 | 0 | 0 | 0 | 0 | 0 | 0 | 0 | 0 | 0 | 0 | 0 | 0.45 | 0.7 | 0.575 | 17.3 | 26.05208 | 86.45833 | 152.13 | 12.29167 | 2.340039 | 0.01708854 | 0.04645833 | 146.325 | 0.05333125 | 0.06630833 | 32.36458 | 17.26042 | 330.6161
14MnMoNbB | 24 | 1984-10-01 | 1986-10-01 | 万宁 | 0.12 | 0.18 | 0.15 | 0.15 | 0.35 | 0.25 | 1.3 | 1.8 | 1.55 | 0 | 0.03 | 0.015 | 0 | 0.03 | 0.015 | 0 | 0 | 0 | 0 | 0 | 0 | 0 | 0 | 0 | 0 | 0 | 0 | 0.45 | 0.7 | 0.575 | 22.6 | 24.33333 | 86.25 | 151.8079 | 12.33333 | 2.399523 | 0.0456625 | 0.0491375 | 146.325 | 0.4721083 | 0.06737083 | 31.08333 | 17.375 | 289.08
14MnMoNbB | 48 | 1984-10-01 | 1988-10-01 | 万宁 | 0.12 | 0.18 | 0.15 | 0.15 | 0.35 | 0.25 | 1.3 | 1.8 | 1.55 | 0 | 0.03 | 0.015 | 0 | 0.03 | 0.015 | 0 | 0 | 0 | 0 | 0 | 0 | 0 | 0 | 0 | 0 | 0 | 0 | 0.45 | 0.7 | 0.575 | 13.4 | 24.375 | 85.54167 | 141.3304 | 11.85417 | 2.311608 | 0.0456625 | 0.03838125 | 146.325 | 0.4721083 | 0.06754167 | 31 | 17.29167 | 314.750625
14MnMoNbB | 96 | 1984-10-01 | 1992-10-01 | 万宁 | 0.12 | 0.18 | 0.15 | 0.15 | 0.35 | 0.25 | 1.3 | 1.8 | 1.55 | 0 | 0.03 | 0.015 | 0 | 0.03 | 0.015 | 0 | 0 | 0 | 0 | 0 | 0 | 0 | 0 | 0 | 0 | 0 | 0 | 0.45 | 0.7 | 0.575 | 21.2 | 24.22917 | 85.91667 | 145.836 | 11.47917 | 2.248589375 | 0.05131667 | 0.03675417 | 146.325 | 0.4091326 | 0.06727604 | 30.9375 | 17.30208 | 317.7808
14MnMoNbB | 192 | 1984-10-01 | 2000-10-01 | 万宁 | 0.12 | 0.18 | 0.15 | 0.15 | 0.35 | 0.25 | 1.3 | 1.8 | 1.55 | 0 | 0.03 | 0.015 | 0 | 0.03 | 0.015 | 0 | 0 | 0 | 0 | 0 | 0 | 0 | 0 | 0 | 0 | 0 | 0 | 0.45 | 0.7 | 0.575 | 49 | 24.23958 | 86.11979 | 147.512 | 11.6875 | 2.1433 | 0.04938714 | 0.03478802 | 158.887 | 0.4648518 | 0.05126385 | 31.02604 | 17.31771 | 324.1985
14MnMoNbB | 12 | 1984-10-01 | 1985-10-01 | 万宁 | 0.12 | 0.18 | 0.15 | 0.15 | 0.35 | 0.25 | 1.3 | 1.8 | 1.55 | 0 | 0.03 | 0.015 | 0 | 0.03 | 0.015 | 0 | 0 | 0 | 0 | 0 | 0 | 0 | 0 | 0 | 0 | 0 | 0 | 0.45 | 0.7 | 0.575 | 30.7 | 24.16667 | 87.58333 | 131.9325 | 13.5 | 2.409375 | 0.030325 | 0.05260833 | 146.325 | 0.3675083 | 0.06843333 | 30.91667 | 16.91667 | 276.9592
15MnMoVN | 12 | 1984-10-01 | 1985-10-01 | 青岛 | 0.12 | 0.2 | 0.16 | 0.2 | 0.5 | 0.35 | 1.3 | 1.7 | 1.5 | 0 | 0.025 | 0.0125 | 0 | 0.02 | 0.01 | 0 | 0 | 0 | 0 | 0 | 0 | 0 | 0 | 0 | 0 | 0 | 0 | 0.2 | 0.35 | 0.275 | 49.4 | 13.66667 | 72.91667 | 66.06083 | 6.75 | 4.912947 | 0.0594125 | 0.06274167 | 177.2 | 0.4228083 | 0.6245833 | 18.58333 | 5.666667 | 122.7
15MnMoVN | 24 | 1984-10-01 | 1986-10-01 | 青岛 | 0.12 | 0.2 | 0.16 | 0.2 | 0.5 | 0.35 | 1.3 | 1.7 | 1.5 | 0 | 0.025 | 0.0125 | 0 | 0.02 | 0.01 | 0 | 0 | 0 | 0 | 0 | 0 | 0 | 0 | 0 | 0 | 0 | 0 | 0.2 | 0.35 | 0.275 | 29.3 | 12.66667 | 72.25 | 55.99625 | 6.375 | 5.150858 | 0.0594125 | 0.06274167 | 177.2 | 0.4228083 | 0.6245833 | 19.125 | 4.833333 | 91.42917
15MnMoVN | 48 | 1984-10-01 | 1988-10-01 | 青岛 | 0.12 | 0.2 | 0.16 | 0.2 | 0.5 | 0.35 | 1.3 | 1.7 | 1.5 | 0 | 0.025 | 0.0125 | 0 | 0.02 | 0.01 | 0 | 0 | 0 | 0 | 0 | 0 | 0 | 0 | 0 | 0 | 0 | 0 | 0.2 | 0.35 | 0.275 | 21.2 | 12.29167 | 71.83333 | 47.61417 | 5.708333 | 5.32404 | 0.0594125 | 0.06274167 | 177.2 | 0.4228083 | 0.6245833 | 19.58333 | 4.25 | 91.42917
15MnMoVN | 96 | 1984-10-01 | 1992-10-01 | 青岛 | 0.12 | 0.2 | 0.16 | 0.2 | 0.5 | 0.35 | 1.3 | 1.7 | 1.5 | 0 | 0.025 | 0.0125 | 0 | 0.02 | 0.01 | 0 | 0 | 0 | 0 | 0 | 0 | 0 | 0 | 0 | 0 | 0 | 0 | 0.2 | 0.35 | 0.275 | 15.6 | 12.21875 | 71.84375 | 54.17583 | 5.802083 | 5.329345 | 0.082628125 | 0.09311458 | 177.2 | 0.37733125 | 0.6382667 | 20.20833 | 4.520833 | 91.42917
15MnMoVN | 192 | 1984-10-01 | 2000-10-01 | 青岛 | 0.12 | 0.2 | 0.16 | 0.2 | 0.5 | 0.35 | 1.3 | 1.7 | 1.5 | 0 | 0.025 | 0.0125 | 0 | 0.02 | 0.01 | 0 | 0 | 0 | 0 | 0 | 0 | 0 | 0 | 0 | 0 | 0 | 0 | 0.2 | 0.35 | 0.275 | 12.4 | 12.6178 | 73.04167 | 57.18583 | 6.072917 | 4.821704 | 0.09482751 | 0.09565789 | 177.2 | 0.3644421875 | 0.5877836 | 20.61979 | 4.713542 | 91.42917
15MnMoVN | 12 | 1984-10-01 | 1985-10-01 | 琼海 | 0.12 | 0.2 | 0.16 | 0.2 | 0.5 | 0.35 | 1.3 | 1.7 | 1.5 | 0 | 0.025 | 0.0125 | 0 | 0.02 | 0.01 | 0 | 0 | 0 | 0 | 0 | 0 | 0 | 0 | 0 | 0 | 0 | 0 | 0.2 | 0.35 | 0.275 | 20.2 | 23.66667 | 87.16667 | 134.0058 | 13.08333 | 2.451352 | 0.002033333 | 0.061275 | 146.325 | 0.03153333 | 0.06630833 | 32.33333 | 17.5 | 403.8833
15MnMoVN | 24 | 1984-10-01 | 1986-10-01 | 琼海 | 0.12 | 0.2 | 0.16 | 0.2 | 0.5 | 0.35 | 1.3 | 1.7 | 1.5 | 0 | 0.025 | 0.0125 | 0 | 0.02 | 0.01 | 0 | 0 | 0 | 0 | 0 | 0 | 0 | 0 | 0 | 0 | 0 | 0 | 0.2 | 0.35 | 0.275 | 16.8 | 23.79167 | 86.54167 | 148.51625 | 12.75 | 2.4665575 | 0.002033333 | 0.061275 | 146.325 | 0.03153333 | 0.06630833 | 32.45833 | 17.33333 | 340.42125
15MnMoVN | 48 | 1984-10-01 | 1988-10-01 | 琼海 | 0.12 | 0.2 | 0.16 | 0.2 | 0.5 | 0.35 | 1.3 | 1.7 | 1.5 | 0 | 0.025 | 0.0125 | 0 | 0.02 | 0.01 | 0 | 0 | 0 | 0 | 0 | 0 | 0 | 0 | 0 | 0 | 0 | 0 | 0.2 | 0.35 | 0.275 | 14.1 | 24.08333 | 85.625 | 125.0423 | 11.97917 | 2.41997625 | 0.002033333 | 0.061275 | 146.325 | 0.03153333 | 0.06630833 | 32.10417 | 17.41667 | 346.4817
15MnMoVN | 96 | 1984-10-01 | 1992-10-01 | 琼海 | 0.12 | 0.2 | 0.16 | 0.2 | 0.5 | 0.35 | 1.3 | 1.7 | 1.5 | 0 | 0.025 | 0.0125 | 0 | 0.02 | 0.01 | 0 | 0 | 0 | 0 | 0 | 0 | 0 | 0 | 0 | 0 | 0 | 0 | 0.2 | 0.35 | 0.275 | 17.9 | 26.05208 | 86.45833 | 152.13 | 12.29167 | 2.340039 | 0.01708854 | 0.04645833 | 146.325 | 0.05333125 | 0.06630833 | 32.36458 | 17.26042 | 330.6161
15MnMoVN | 192 | 1984-10-01 | 2000-10-01 | 琼海 | 0.12 | 0.2 | 0.16 | 0.2 | 0.5 | 0.35 | 1.3 | 1.7 | 1.5 | 0 | 0.025 | 0.0125 | 0 | 0.02 | 0.01 | 0 | 0 | 0 | 0 | 0 | 0 | 0 | 0 | 0 | 0 | 0 | 0 | 0.2 | 0.35 | 0.275 | 14 | 25.15104 | 86.61979 | 508.3517 | 12.296875 | 2.421449 | 0.0256015625 | 0.04137917 | 154.721875 | 0.1840333 | 0.1137849 | 32.765625 | 17.26042 | 332.13125
15MnMoVN | 12 | 1984-10-01 | 1985-10-01 | 万宁 | 0.12 | 0.2 | 0.16 | 0.2 | 0.5 | 0.35 | 1.3 | 1.7 | 1.5 | 0 | 0.025 | 0.0125 | 0 | 0.02 | 0.01 | 0 | 0 | 0 | 0 | 0 | 0 | 0 | 0 | 0 | 0 | 0 | 0 | 0.2 | 0.35 | 0.275 | 30.7 | 24.16667 | 87.58333 | 131.9325 | 13.5 | 2.409375 | 0.030325 | 0.05260833 | 146.325 | 0.3675083 | 0.06843333 | 30.91667 | 16.91667 | 276.9592
15MnMoVN | 24 | 1984-10-01 | 1986-10-01 | 万宁 | 0.12 | 0.2 | 0.16 | 0.2 | 0.5 | 0.35 | 1.3 | 1.7 | 1.5 | 0 | 0.025 | 0.0125 | 0 | 0.02 | 0.01 | 0 | 0 | 0 | 0 | 0 | 0 | 0 | 0 | 0 | 0 | 0 | 0 | 0.2 | 0.35 | 0.275 | 22.1 | 24.33333 | 86.25 | 151.8079 | 12.33333 | 2.399523 | 0.0456625 | 0.0491375 | 146.325 | 0.4721083 | 0.06737083 | 31.08333 | 17.375 | 289.08
15MnMoVN | 48 | 1984-10-01 | 1988-10-01 | 万宁 | 0.12 | 0.2 | 0.16 | 0.2 | 0.5 | 0.35 | 1.3 | 1.7 | 1.5 | 0 | 0.025 | 0.0125 | 0 | 0.02 | 0.01 | 0 | 0 | 0 | 0 | 0 | 0 | 0 | 0 | 0 | 0 | 0 | 0 | 0.2 | 0.35 | 0.275 | 14.7 | 24.375 | 85.54167 | 141.3304 | 11.85417 | 2.311608 | 0.0456625 | 0.03838125 | 146.325 | 0.4721083 | 0.06754167 | 31 | 17.29167 | 314.750625
15MnMoVN | 96 | 1984-10-01 | 1992-10-01 | 万宁 | 0.12 | 0.2 | 0.16 | 0.2 | 0.5 | 0.35 | 1.3 | 1.7 | 1.5 | 0 | 0.025 | 0.0125 | 0 | 0.02 | 0.01 | 0 | 0 | 0 | 0 | 0 | 0 | 0 | 0 | 0 | 0 | 0 | 0 | 0.2 | 0.35 | 0.275 | 25.6 | 24.22917 | 85.91667 | 145.836 | 11.47917 | 2.248589375 | 0.05131667 | 0.03675417 | 146.325 | 0.4091326 | 0.06727604 | 30.9375 | 17.30208 | 317.7808
15MnMoVN | 192 | 1984-10-01 | 2000-10-01 | 万宁 | 0.12 | 0.2 | 0.16 | 0.2 | 0.5 | 0.35 | 1.3 | 1.7 | 1.5 | 0 | 0.025 | 0.0125 | 0 | 0.02 | 0.01 | 0 | 0 | 0 | 0 | 0 | 0 | 0 | 0 | 0 | 0 | 0 | 0 | 0.2 | 0.35 | 0.275 | 51.7 | 24.23958 | 86.11979 | 147.512 | 11.6875 | 2.1433 | 0.04938714 | 0.03478802 | 158.887 | 0.4648518 | 0.05126385 | 31.02604 | 17.31771 | 324.1985
16Mn | 192 | 1984-10-01 | 2000-10-01 | 青岛 | 0.12 | 0.2 | 0.16 | 0.2 | 0.6 | 0.4 | 1.2 | 1.6 | 1.4 | 0 | 0.03 | 0.015 | 0 | 0.03 | 0.015 | 0 | 0 | 0 | 0 | 0 | 0 | 0 | 0 | 0 | 0 | 0 | 0 | 0 | 0 | 0 | 22.8 | 12.6178 | 73.04167 | 57.18583 | 6.072917 | 4.821704 | 0.09482751 | 0.09565789 | 177.2 | 0.3644421875 | 0.5877836 | 20.61979 | 4.713542 | 91.42917
16Mn | 12 | 1984-10-01 | 1985-10-01 | 青岛 | 0.12 | 0.2 | 0.16 | 0.2 | 0.6 | 0.4 | 1.2 | 1.6 | 1.4 | 0 | 0.03 | 0.015 | 0 | 0.03 | 0.015 | 0 | 0 | 0 | 0 | 0 | 0 | 0 | 0 | 0 | 0 | 0 | 0 | 0 | 0 | 0 | 59 | 13.66667 | 72.91667 | 66.06083 | 6.75 | 4.912947 | 0.0594125 | 0.06274167 | 177.2 | 0.4228083 | 0.6245833 | 18.58333 | 5.666667 | 122.7
16Mn | 24 | 1984-10-01 | 1986-10-01 | 青岛 | 0.12 | 0.2 | 0.16 | 0.2 | 0.6 | 0.4 | 1.2 | 1.6 | 1.4 | 0 | 0.03 | 0.015 | 0 | 0.03 | 0.015 | 0 | 0 | 0 | 0 | 0 | 0 | 0 | 0 | 0 | 0 | 0 | 0 | 0 | 0 | 0 | 41.7 | 12.66667 | 72.25 | 55.99625 | 6.375 | 5.150858 | 0.0594125 | 0.06274167 | 177.2 | 0.4228083 | 0.6245833 | 19.125 | 4.833333 | 91.42917
16Mn | 48 | 1984-10-01 | 1988-10-01 | 青岛 | 0.12 | 0.2 | 0.16 | 0.2 | 0.6 | 0.4 | 1.2 | 1.6 | 1.4 | 0 | 0.03 | 0.015 | 0 | 0.03 | 0.015 | 0 | 0 | 0 | 0 | 0 | 0 | 0 | 0 | 0 | 0 | 0 | 0 | 0 | 0 | 0 | 31.4 | 12.29167 | 71.83333 | 47.61417 | 5.708333 | 5.32404 | 0.0594125 | 0.06274167 | 177.2 | 0.4228083 | 0.6245833 | 19.58333 | 4.25 | 91.42917
16Mn | 96 | 1984-10-01 | 1992-10-01 | 青岛 | 0.12 | 0.2 | 0.16 | 0.2 | 0.6 | 0.4 | 1.2 | 1.6 | 1.4 | 0 | 0.03 | 0.015 | 0 | 0.03 | 0.015 | 0 | 0 | 0 | 0 | 0 | 0 | 0 | 0 | 0 | 0 | 0 | 0 | 0 | 0 | 0 | 24.3 | 12.21875 | 71.84375 | 54.17583 | 5.802083 | 5.329345 | 0.082628125 | 0.09311458 | 177.2 | 0.37733125 | 0.6382667 | 20.20833 | 4.520833 | 91.42917
16Mn | 6 | 1984-10-20 | 1985-04-20 | 青岛 | 0.12 | 0.2 | 0.16 | 0.2 | 0.6 | 0.4 | 1.2 | 1.6 | 1.4 | 0 | 0.03 | 0.015 | 0 | 0.03 | 0.015 | 0 | 0 | 0 | 0 | 0 | 0 | 0 | 0 | 0 | 0 | 0 | 0 | 0 | 0 | 0 | 94.8 | 8.666667 | 62.33333 | 17.145 | 4.833333 | 5.456924 | 0.10695 | 0.05923333 | 170.6667 | 0.3602 | 0.9023 | 13.66667 | -3.5 | 89.41667
16Mn | 12 | 1984-10-01 | 1985-10-01 | 琼海 | 0.12 | 0.2 | 0.16 | 0.2 | 0.6 | 0.4 | 1.2 | 1.6 | 1.4 | 0 | 0.03 | 0.015 | 0 | 0.03 | 0.015 | 0 | 0 | 0 | 0 | 0 | 0 | 0 | 0 | 0 | 0 | 0 | 0 | 0 | 0 | 0 | 25 | 23.66667 | 87.16667 | 134.0058 | 13.08333 | 2.451352 | 0.002033333 | 0.061275 | 146.325 | 0.03153333 | 0.06630833 | 32.33333 | 17.5 | 403.8833
16Mn | 24 | 1984-10-01 | 1986-10-01 | 琼海 | 0.12 | 0.2 | 0.16 | 0.2 | 0.6 | 0.4 | 1.2 | 1.6 | 1.4 | 0 | 0.03 | 0.015 | 0 | 0.03 | 0.015 | 0 | 0 | 0 | 0 | 0 | 0 | 0 | 0 | 0 | 0 | 0 | 0 | 0 | 0 | 0 | 24.5 | 23.79167 | 86.54167 | 148.51625 | 12.75 | 2.4665575 | 0.002033333 | 0.061275 | 146.325 | 0.03153333 | 0.06630833 | 32.45833 | 17.33333 | 340.42125
16Mn | 48 | 1984-10-01 | 1988-10-01 | 琼海 | 0.12 | 0.2 | 0.16 | 0.2 | 0.6 | 0.4 | 1.2 | 1.6 | 1.4 | 0 | 0.03 | 0.015 | 0 | 0.03 | 0.015 | 0 | 0 | 0 | 0 | 0 | 0 | 0 | 0 | 0 | 0 | 0 | 0 | 0 | 0 | 0 | 23.1 | 24.08333 | 85.625 | 125.0423 | 11.97917 | 2.41997625 | 0.002033333 | 0.061275 | 146.325 | 0.03153333 | 0.06630833 | 32.10417 | 17.41667 | 346.4817
16Mn | 96 | 1984-10-01 | 1992-10-01 | 琼海 | 0.12 | 0.2 | 0.16 | 0.2 | 0.6 | 0.4 | 1.2 | 1.6 | 1.4 | 0 | 0.03 | 0.015 | 0 | 0.03 | 0.015 | 0 | 0 | 0 | 0 | 0 | 0 | 0 | 0 | 0 | 0 | 0 | 0 | 0 | 0 | 0 | 27.2 | 26.05208 | 86.45833 | 152.13 | 12.29167 | 2.340039 | 0.01708854 | 0.04645833 | 146.325 | 0.05333125 | 0.06630833 | 32.36458 | 17.26042 | 330.6161
16Mn | 192 | 1984-10-01 | 2000-10-01 | 琼海 | 0.12 | 0.2 | 0.16 | 0.2 | 0.6 | 0.4 | 1.2 | 1.6 | 1.4 | 0 | 0.03 | 0.015 | 0 | 0.03 | 0.015 | 0 | 0 | 0 | 0 | 0 | 0 | 0 | 0 | 0 | 0 | 0 | 0 | 0 | 0 | 0 | 37.5 | 25.15104 | 86.61979 | 508.3517 | 12.296875 | 2.421449 | 0.0256015625 | 0.04137917 | 154.721875 | 0.1840333 | 0.1137849 | 32.765625 | 17.26042 | 332.13125
16Mn | 6 | 1984-10-20 | 1985-04-20 | 琼海 | 0.12 | 0.2 | 0.16 | 0.2 | 0.6 | 0.4 | 1.2 | 1.6 | 1.4 | 0 | 0.03 | 0.015 | 0 | 0.03 | 0.015 | 0 | 0 | 0 | 0 | 0 | 0 | 0 | 0 | 0 | 0 | 0 | 0 | 0 | 0 | 0 | 50.6 | 20.5 | 88.5 | 67.945 | 13 | 2.69593 | 0.001966667 | 0.04888333 | 98.25 | 0.03405 | 0.0628 | 29.16667 | 12.83333 | 347.6667
16Mn | 3 | 1984-10-20 | 1985-01-20 | 琼海 | 0.12 | 0.2 | 0.16 | 0.2 | 0.6 | 0.4 | 1.2 | 1.6 | 1.4 | 0 | 0.03 | 0.015 | 0 | 0.03 | 0.015 | 0 | 0 | 0 | 0 | 0 | 0 | 0 | 0 | 0 | 0 | 0 | 0 | 0 | 0 | 0 | 56.4 | 21.66667 | 86.66667 | 87.46 | 12 | 2.58028 | 0.0021 | 0.04176667 | 108.1 | 0.03093333 | 0.05606667 | 29 | 14.33333 | 312.3667
16Mn | 12 | 1984-10-01 | 1985-10-01 | 万宁 | 0.12 | 0.2 | 0.16 | 0.2 | 0.6 | 0.4 | 1.2 | 1.6 | 1.4 | 0 | 0.03 | 0.015 | 0 | 0.03 | 0.015 | 0 | 0 | 0 | 0 | 0 | 0 | 0 | 0 | 0 | 0 | 0 | 0 | 0 | 0 | 0 | 42.1 | 24.16667 | 87.58333 | 131.9325 | 13.5 | 2.409375 | 0.030325 | 0.05260833 | 146.325 | 0.3675083 | 0.06843333 | 30.91667 | 16.91667 | 276.9592
16Mn | 24 | 1984-10-01 | 1986-10-01 | 万宁 | 0.12 | 0.2 | 0.16 | 0.2 | 0.6 | 0.4 | 1.2 | 1.6 | 1.4 | 0 | 0.03 | 0.015 | 0 | 0.03 | 0.015 | 0 | 0 | 0 | 0 | 0 | 0 | 0 | 0 | 0 | 0 | 0 | 0 | 0 | 0 | 0 | 37.7 | 24.33333 | 86.25 | 151.8079 | 12.33333 | 2.399523 | 0.0456625 | 0.0491375 | 146.325 | 0.4721083 | 0.06737083 | 31.08333 | 17.375 | 289.08
16Mn | 6 | 1984-10-20 | 1985-04-20 | 万宁 | 0.12 | 0.2 | 0.16 | 0.2 | 0.6 | 0.4 | 1.2 | 1.6 | 1.4 | 0 | 0.03 | 0.015 | 0 | 0.03 | 0.015 | 0 | 0 | 0 | 0 | 0 | 0 | 0 | 0 | 0 | 0 | 0 | 0 | 0 | 0 | 0 | 91.1 | 21.5 | 89.66667 | 49.65667 | 12.5 | 2.515173 | 0.02976667 | 0.04928333 | 98.25 | 0.6032833 | 0.06705 | 28.5 | 13 | 389.3667
16MnQ | 12 | 1984-10-01 | 1985-10-01 | 青岛 | 0.12 | 0.2 | 0.16 | 0.2 | 0.6 | 0.4 | 1.2 | 1.6 | 1.4 | 0 | 0.04 | 0.02 | 0 | 0.045 | 0.0225 | 0 | 0 | 0 | 0 | 0 | 0 | 0 | 0 | 0 | 0 | 0 | 0 | 0 | 0 | 0 | 55.4 | 13.66667 | 72.91667 | 66.06083 | 6.75 | 4.912947 | 0.0594125 | 0.06274167 | 177.2 | 0.4228083 | 0.6245833 | 18.58333 | 5.666667 | 122.7
16MnQ | 24 | 1984-10-01 | 1986-10-01 | 青岛 | 0.12 | 0.2 | 0.16 | 0.2 | 0.6 | 0.4 | 1.2 | 1.6 | 1.4 | 0 | 0.04 | 0.02 | 0 | 0.045 | 0.0225 | 0 | 0 | 0 | 0 | 0 | 0 | 0 | 0 | 0 | 0 | 0 | 0 | 0 | 0 | 0 | 36.3 | 12.66667 | 72.25 | 55.99625 | 6.375 | 5.150858 | 0.0594125 | 0.06274167 | 177.2 | 0.4228083 | 0.6245833 | 19.125 | 4.833333 | 91.42917
16MnQ | 48 | 1984-10-01 | 1988-10-01 | 青岛 | 0.12 | 0.2 | 0.16 | 0.2 | 0.6 | 0.4 | 1.2 | 1.6 | 1.4 | 0 | 0.04 | 0.02 | 0 | 0.045 | 0.0225 | 0 | 0 | 0 | 0 | 0 | 0 | 0 | 0 | 0 | 0 | 0 | 0 | 0 | 0 | 0 | 28.2 | 12.29167 | 71.83333 | 47.61417 | 5.708333 | 5.32404 | 0.0594125 | 0.06274167 | 177.2 | 0.4228083 | 0.6245833 | 19.58333 | 4.25 | 91.42917
16MnQ | 96 | 1984-10-01 | 1992-10-01 | 青岛 | 0.12 | 0.2 | 0.16 | 0.2 | 0.6 | 0.4 | 1.2 | 1.6 | 1.4 | 0 | 0.04 | 0.02 | 0 | 0.045 | 0.0225 | 0 | 0 | 0 | 0 | 0 | 0 | 0 | 0 | 0 | 0 | 0 | 0 | 0 | 0 | 0 | 22.2 | 12.21875 | 71.84375 | 54.17583 | 5.802083 | 5.329345 | 0.082628125 | 0.09311458 | 177.2 | 0.37733125 | 0.6382667 | 20.20833 | 4.520833 | 91.42917
16MnQ | 192 | 1984-10-01 | 2000-10-01 | 青岛 | 0.12 | 0.2 | 0.16 | 0.2 | 0.6 | 0.4 | 1.2 | 1.6 | 1.4 | 0 | 0.04 | 0.02 | 0 | 0.045 | 0.0225 | 0 | 0 | 0 | 0 | 0 | 0 | 0 | 0 | 0 | 0 | 0 | 0 | 0 | 0 | 0 | 17.5 | 12.6178 | 73.04167 | 57.18583 | 6.072917 | 4.821704 | 0.09482751 | 0.09565789 | 177.2 | 0.3644421875 | 0.5877836 | 20.61979 | 4.713542 | 91.42917
16MnQ | 12 | 1984-10-01 | 1985-10-01 | 琼海 | 0.12 | 0.2 | 0.16 | 0.2 | 0.6 | 0.4 | 1.2 | 1.6 | 1.4 | 0 | 0.04 | 0.02 | 0 | 0.045 | 0.0225 | 0 | 0 | 0 | 0 | 0 | 0 | 0 | 0 | 0 | 0 | 0 | 0 | 0 | 0 | 0 | 21.1 | 23.66667 | 87.16667 | 134.0058 | 13.08333 | 2.451352 | 0.002033333 | 0.061275 | 146.325 | 0.03153333 | 0.06630833 | 32.33333 | 17.5 | 403.8833
16MnQ | 24 | 1984-10-01 | 1986-10-01 | 琼海 | 0.12 | 0.2 | 0.16 | 0.2 | 0.6 | 0.4 | 1.2 | 1.6 | 1.4 | 0 | 0.04 | 0.02 | 0 | 0.045 | 0.0225 | 0 | 0 | 0 | 0 | 0 | 0 | 0 | 0 | 0 | 0 | 0 | 0 | 0 | 0 | 0 | 21 | 23.79167 | 86.54167 | 148.51625 | 12.75 | 2.4665575 | 0.002033333 | 0.061275 | 146.325 | 0.03153333 | 0.06630833 | 32.45833 | 17.33333 | 340.42125
16MnQ | 48 | 1984-10-01 | 1988-10-01 | 琼海 | 0.12 | 0.2 | 0.16 | 0.2 | 0.6 | 0.4 | 1.2 | 1.6 | 1.4 | 0 | 0.04 | 0.02 | 0 | 0.045 | 0.0225 | 0 | 0 | 0 | 0 | 0 | 0 | 0 | 0 | 0 | 0 | 0 | 0 | 0 | 0 | 0 | 18.7 | 24.08333 | 85.625 | 125.0423 | 11.97917 | 2.41997625 | 0.002033333 | 0.061275 | 146.325 | 0.03153333 | 0.06630833 | 32.10417 | 17.41667 | 346.4817
16MnQ | 96 | 1984-10-01 | 1992-10-01 | 琼海 | 0.12 | 0.2 | 0.16 | 0.2 | 0.6 | 0.4 | 1.2 | 1.6 | 1.4 | 0 | 0.04 | 0.02 | 0 | 0.045 | 0.0225 | 0 | 0 | 0 | 0 | 0 | 0 | 0 | 0 | 0 | 0 | 0 | 0 | 0 | 0 | 0 | 22.6 | 26.05208 | 86.45833 | 152.13 | 12.29167 | 2.340039 | 0.01708854 | 0.04645833 | 146.325 | 0.05333125 | 0.06630833 | 32.36458 | 17.26042 | 330.6161
16MnQ | 192 | 1984-10-01 | 2000-10-01 | 琼海 | 0.12 | 0.2 | 0.16 | 0.2 | 0.6 | 0.4 | 1.2 | 1.6 | 1.4 | 0 | 0.04 | 0.02 | 0 | 0.045 | 0.0225 | 0 | 0 | 0 | 0 | 0 | 0 | 0 | 0 | 0 | 0 | 0 | 0 | 0 | 0 | 0 | 16 | 25.15104 | 86.61979 | 508.3517 | 12.296875 | 2.421449 | 0.0256015625 | 0.04137917 | 154.721875 | 0.1840333 | 0.1137849 | 32.765625 | 17.26042 | 332.13125
D36 | 12 | 1984-10-01 | 1985-10-01 | 青岛 | 0 | 0.18 | 0.09 | 0 | 0.5 | 0.25 | 0 | 0 | 0 | 0 | 0.025 | 0.0125 | 0 | 0.025 | 0.0125 | 0 | 0.2 | 0.1 | 0 | 0.4 | 0.2 | 0 | 0.35 | 0.175 | 0 | 0 | 0 | 0 | 0.08 | 0.04 | 54.5 | 13.66667 | 72.91667 | 66.06083 | 6.75 | 4.912947 | 0.0594125 | 0.06274167 | 177.2 | 0.4228083 | 0.6245833 | 18.58333 | 5.666667 | 122.7
D36 | 24 | 1984-10-01 | 1986-10-01 | 青岛 | 0 | 0.18 | 0.09 | 0 | 0.5 | 0.25 | 0 | 0 | 0 | 0 | 0.025 | 0.0125 | 0 | 0.025 | 0.0125 | 0 | 0.2 | 0.1 | 0 | 0.4 | 0.2 | 0 | 0.35 | 0.175 | 0 | 0 | 0 | 0 | 0.08 | 0.04 | 37.4 | 12.66667 | 72.25 | 55.99625 | 6.375 | 5.150858 | 0.0594125 | 0.06274167 | 177.2 | 0.4228083 | 0.6245833 | 19.125 | 4.833333 | 91.42917
D36 | 48 | 1984-10-01 | 1988-10-01 | 青岛 | 0 | 0.18 | 0.09 | 0 | 0.5 | 0.25 | 0 | 0 | 0 | 0 | 0.025 | 0.0125 | 0 | 0.025 | 0.0125 | 0 | 0.2 | 0.1 | 0 | 0.4 | 0.2 | 0 | 0.35 | 0.175 | 0 | 0 | 0 | 0 | 0.08 | 0.04 | 28.5 | 12.29167 | 71.83333 | 47.61417 | 5.708333 | 5.32404 | 0.0594125 | 0.06274167 | 177.2 | 0.4228083 | 0.6245833 | 19.58333 | 4.25 | 91.42917
D36 | 96 | 1984-10-01 | 1992-10-01 | 青岛 | 0 | 0.18 | 0.09 | 0 | 0.5 | 0.25 | 0 | 0 | 0 | 0 | 0.025 | 0.0125 | 0 | 0.025 | 0.0125 | 0 | 0.2 | 0.1 | 0 | 0.4 | 0.2 | 0 | 0.35 | 0.175 | 0 | 0 | 0 | 0 | 0.08 | 0.04 | 21.8 | 12.21875 | 71.84375 | 54.17583 | 5.802083 | 5.329345 | 0.082628125 | 0.09311458 | 177.2 | 0.37733125 | 0.6382667 | 20.20833 | 4.520833 | 91.42917
D36 | 192 | 1992-11-15 | 2008-11-15 | 青岛 | 0 | 0.18 | 0.09 | 0 | 0.5 | 0.25 | 0 | 0 | 0 | 0 | 0.025 | 0.0125 | 0 | 0.025 | 0.0125 | 0 | 0.2 | 0.1 | 0 | 0.4 | 0.2 | 0 | 0.35 | 0.175 | 0 | 0 | 0 | 0 | 0.08 | 0.04 | 18.5 | 13.08442 | 73.27564 | 59.69917 | 12.46006 | 4.051765 | 0.07767308 | 0.09328425 | 176.9231 | 0.3472756 | 0.5155314 | 20.9359 | 4.833333 | 94.10705
D36 | 12 | 1984-10-01 | 1985-10-01 | 琼海 | 0 | 0.18 | 0.09 | 0 | 0.5 | 0.25 | 0 | 0 | 0 | 0 | 0.025 | 0.0125 | 0 | 0.025 | 0.0125 | 0 | 0.2 | 0.1 | 0 | 0.4 | 0.2 | 0 | 0.35 | 0.175 | 0 | 0 | 0 | 0 | 0.08 | 0.04 | 22.7 | 23.66667 | 87.16667 | 134.0058 | 13.08333 | 2.451352 | 0.002033333 | 0.061275 | 146.325 | 0.03153333 | 0.06630833 | 32.33333 | 17.5 | 403.8833
D36 | 24 | 1984-10-01 | 1986-10-01 | 琼海 | 0 | 0.18 | 0.09 | 0 | 0.5 | 0.25 | 0 | 0 | 0 | 0 | 0.025 | 0.0125 | 0 | 0.025 | 0.0125 | 0 | 0.2 | 0.1 | 0 | 0.4 | 0.2 | 0 | 0.35 | 0.175 | 0 | 0 | 0 | 0 | 0.08 | 0.04 | 19 | 23.79167 | 86.54167 | 148.51625 | 12.75 | 2.4665575 | 0.002033333 | 0.061275 | 146.325 | 0.03153333 | 0.06630833 | 32.45833 | 17.33333 | 340.42125
D36 | 48 | 1984-10-01 | 1988-10-01 | 琼海 | 0 | 0.18 | 0.09 | 0 | 0.5 | 0.25 | 0 | 0 | 0 | 0 | 0.025 | 0.0125 | 0 | 0.025 | 0.0125 | 0 | 0.2 | 0.1 | 0 | 0.4 | 0.2 | 0 | 0.35 | 0.175 | 0 | 0 | 0 | 0 | 0.08 | 0.04 | 20 | 24.08333 | 85.625 | 125.0423 | 11.97917 | 2.41997625 | 0.002033333 | 0.061275 | 146.325 | 0.03153333 | 0.06630833 | 32.10417 | 17.41667 | 346.4817
D36 | 96 | 1984-10-01 | 1992-10-01 | 琼海 | 0 | 0.18 | 0.09 | 0 | 0.5 | 0.25 | 0 | 0 | 0 | 0 | 0.025 | 0.0125 | 0 | 0.025 | 0.0125 | 0 | 0.2 | 0.1 | 0 | 0.4 | 0.2 | 0 | 0.35 | 0.175 | 0 | 0 | 0 | 0 | 0.08 | 0.04 | 24 | 26.05208 | 86.45833 | 152.13 | 12.29167 | 2.340039 | 0.01708854 | 0.04645833 | 146.325 | 0.05333125 | 0.06630833 | 32.36458 | 17.26042 | 330.6161
D36 | 192 | 1992-11-15 | 2008-11-15 | 琼海 | 0 | 0.18 | 0.09 | 0 | 0.5 | 0.25 | 0 | 0 | 0 | 0 | 0.025 | 0.0125 | 0 | 0.025 | 0.0125 | 0 | 0.2 | 0.1 | 0 | 0.4 | 0.2 | 0 | 0.35 | 0.175 | 0 | 0 | 0 | 0 | 0.08 | 0.04 | 22.2 | 24.42949 | 85.73173 | 604.7721 | 12.98077 | 2.368815 | 0.02174295 | 0.04009295 | 154.1109 | 0.2212346 | 0.1576545 | 33.17949 | 17.28205 | 328.0949
D36 | 12 | 1984-10-01 | 1985-10-01 | 万宁 | 0 | 0.18 | 0.09 | 0 | 0.5 | 0.25 | 0 | 0 | 0 | 0 | 0.025 | 0.0125 | 0 | 0.025 | 0.0125 | 0 | 0.2 | 0.1 | 0 | 0.4 | 0.2 | 0 | 0.35 | 0.175 | 0 | 0 | 0 | 0 | 0.08 | 0.04 | 33 | 24.16667 | 87.58333 | 131.9325 | 13.5 | 2.409375 | 0.030325 | 0.05260833 | 146.325 | 0.3675083 | 0.06843333 | 30.91667 | 16.91667 | 276.9592
D36 | 24 | 1984-10-01 | 1986-10-01 | 万宁 | 0 | 0.18 | 0.09 | 0 | 0.5 | 0.25 | 0 | 0 | 0 | 0 | 0.025 | 0.0125 | 0 | 0.025 | 0.0125 | 0 | 0.2 | 0.1 | 0 | 0.4 | 0.2 | 0 | 0.35 | 0.175 | 0 | 0 | 0 | 0 | 0.08 | 0.04 | 25.3 | 24.33333 | 86.25 | 151.8079 | 12.33333 | 2.399523 | 0.0456625 | 0.0491375 | 146.325 | 0.4721083 | 0.06737083 | 31.08333 | 17.375 | 289.08
D36 | 48 | 1984-10-01 | 1988-10-01 | 万宁 | 0 | 0.18 | 0.09 | 0 | 0.5 | 0.25 | 0 | 0 | 0 | 0 | 0.025 | 0.0125 | 0 | 0.025 | 0.0125 | 0 | 0.2 | 0.1 | 0 | 0.4 | 0.2 | 0 | 0.35 | 0.175 | 0 | 0 | 0 | 0 | 0.08 | 0.04 | 20.4 | 24.375 | 85.54167 | 141.3304 | 11.85417 | 2.311608 | 0.0456625 | 0.03838125 | 146.325 | 0.4721083 | 0.06754167 | 31 | 17.29167 | 314.750625
JN235(RE) | 24 | 1998-11-01 | 2000-11-01 | 琼海 | 0 | 0 | 0.1 | 0 | 0 | 0.3 | 0 | 0 | 0.516 | 0 | 0 | 0.03 | 0 | 0 | 0.025 | 0 | 0 | 0.1 | 0 | 0 | 0 | 0 | 0 | 0.07 | 0 | 0 | 0 | 0 | 0 | 0 | 25.2 | 24.20833 | 87.70833 | 143.1175 | 10.08333 | 2.530593 | 0.02582917 | 0.02576667 | 168.9125 | 0.252925 | 0.1853792 | 33.20833 | 17.33333 | 370.5675
JN235(RE) | 48 | 1998-11-01 | 2002-11-01 | 琼海 | 0 | 0 | 0.1 | 0 | 0 | 0.3 | 0 | 0 | 0.516 | 0 | 0 | 0.03 | 0 | 0 | 0.025 | 0 | 0 | 0.1 | 0 | 0 | 0 | 0 | 0 | 0.07 | 0 | 0 | 0 | 0 | 0 | 0 | 17.6 | 24.13158 | 88.23684 | 156.5834 | 12.68421 | 2.498581 | 0.01776053 | 0.01697895 | 160.2947 | 0.2013211 | 0.1338947 | 32.97368 | 17.02632 | 310.6668
JN235(RE) | 12 | 1992-11-15 | 1993-11-15 | 青岛 | 0 | 0 | 0.1 | 0 | 0 | 0.3 | 0 | 0 | 0.516 | 0 | 0 | 0.03 | 0 | 0 | 0.025 | 0 | 0 | 0.1 | 0 | 0 | 0 | 0 | 0 | 0.07 | 0 | 0 | 0 | 0 | 0 | 0 | 73 | 12.41667 | 69.83333 | 61.82833 | 7.666667 | 4.630886 | 0.1614417 | 0.1130333 | 177.2 | 0.278525 | 0.58625 | 21.16667 | 5.166667 | 126.2417
JN235(RE) | 24 | 1992-11-15 | 1994-11-15 | 青岛 | 0 | 0 | 0.1 | 0 | 0 | 0.3 | 0 | 0 | 0.516 | 0 | 0 | 0.03 | 0 | 0 | 0.025 | 0 | 0 | 0.1 | 0 | 0 | 0 | 0 | 0 | 0.07 | 0 | 0 | 0 | 0 | 0 | 0 | 52.5 | 12.58333 | 71.08333 | 66.47417 | 7.25 | 4.701192 | 0.09144583 | 0.078075 | 177.2 | 0.3106083 | 0.7139208 | 21.54167 | 5.25 | 91.42917
JN235(RE) | 48 | 1992-11-15 | 1996-11-15 | 青岛 | 0 | 0 | 0.1 | 0 | 0 | 0.3 | 0 | 0 | 0.516 | 0 | 0 | 0.03 | 0 | 0 | 0.025 | 0 | 0 | 0.1 | 0 | 0 | 0 | 0 | 0 | 0.07 | 0 | 0 | 0 | 0 | 0 | 0 | 40.7 | 12.47917 | 72.29167 | 60.16604 | 6.6875 | 4.46163675 | 0.1091333 | 0.09176458 | 177.2 | 0.3325917 | 0.584575 | 21.25 | 5.020833 | 91.42917
JN235(RE) | 12 | 1992-11-15 | 1993-11-15 | 琼海 | 0 | 0 | 0.1 | 0 | 0 | 0.3 | 0 | 0 | 0.516 | 0 | 0 | 0.03 | 0 | 0 | 0.025 | 0 | 0 | 0.1 | 0 | 0 | 0 | 0 | 0 | 0.07 | 0 | 0 | 0 | 0 | 0 | 0 | 35.4 | 24 | 86.91667 | 169.3542 | 10.33333 | 2.320282 | 0.0522 | 0.02561667 | 146.325 | 0.2559667 | 0.09488333 | 32.83333 | 16.66667 | 337.06
JN235(RE) | 24 | 1992-11-15 | 1994-11-15 | 琼海 | 0 | 0 | 0.1 | 0 | 0 | 0.3 | 0 | 0 | 0.516 | 0 | 0 | 0.03 | 0 | 0 | 0.025 | 0 | 0 | 0.1 | 0 | 0 | 0 | 0 | 0 | 0.07 | 0 | 0 | 0 | 0 | 0 | 0 | 25.5 | 24.08333 | 86.91667 | 182.6046 | 11.20833 | 2.347695 | 0.03127083 | 0.04252917 | 146.325 | 0.1824042 | 0.09722083 | 33.08333 | 17 | 370.5675
JN235(RE) | 48 | 1992-11-15 | 1996-11-15 | 琼海 | 0 | 0 | 0.1 | 0 | 0 | 0.3 | 0 | 0 | 0.516 | 0 | 0 | 0.03 | 0 | 0 | 0.025 | 0 | 0 | 0.1 | 0 | 0 | 0 | 0 | 0 | 0.07 | 0 | 0 | 0 | 0 | 0 | 0 | 18.8 | 24.125 | 87.08333 | 189.8596 | 12.5625 | 2.45017375 | 0.02867917 | 0.0450125 | 154.1375 | 0.1839479 | 0.1262729 | 33.14583 | 17.16667 | 329.7758
JN255 | 48 | 1998-11-01 | 2002-11-01 | 万宁 | 0 | 0 | 0.1 | 0 | 0 | 0.07 | 0 | 0 | 0.67 | 0 | 0 | 0.016 | 0 | 0 | 0.006 | 0 | 0 | 0.02 | 0 | 0 | 0.05 | 0 | 0 | 0.05 | 0 | 0 | 0 | 0 | 0 | 0 | 32.5 | 24.23684 | 87.52632 | 144.8471 | 13.5 | 2.308401 | 0.0008763158 | 0.02775526 | 192.8763 | 0.5814289 | 0.04028947 | 31.28684 | 17.77105 | 323.1558
JN255 | 12 | 1984-10-01 | 1985-10-01 | 青岛 | 0 | 0 | 0.1 | 0 | 0 | 0.07 | 0 | 0 | 0.67 | 0 | 0 | 0.016 | 0 | 0 | 0.006 | 0 | 0 | 0.02 | 0 | 0 | 0.05 | 0 | 0 | 0.05 | 0 | 0 | 0 | 0 | 0 | 0 | 72.1 | 13.66667 | 72.91667 | 66.06083 | 6.75 | 4.912947 | 0.0594125 | 0.06274167 | 177.2 | 0.4228083 | 0.6245833 | 18.58333 | 5.666667 | 122.7
JN255 | 12 | 1984-10-01 | 1985-10-01 | 琼海 | 0 | 0 | 0.1 | 0 | 0 | 0.07 | 0 | 0 | 0.67 | 0 | 0 | 0.016 | 0 | 0 | 0.006 | 0 | 0 | 0.02 | 0 | 0 | 0.05 | 0 | 0 | 0.05 | 0 | 0 | 0 | 0 | 0 | 0 | 34.2 | 23.66667 | 87.16667 | 134.0058 | 13.08333 | 2.451352 | 0.002033333 | 0.061275 | 146.325 | 0.03153333 | 0.06630833 | 32.33333 | 17.5 | 403.8833
JN255 | 12 | 1984-10-01 | 1985-10-01 | 万宁 | 0 | 0 | 0.1 | 0 | 0 | 0.07 | 0 | 0 | 0.67 | 0 | 0 | 0.016 | 0 | 0 | 0.006 | 0 | 0 | 0.02 | 0 | 0 | 0.05 | 0 | 0 | 0.05 | 0 | 0 | 0 | 0 | 0 | 0 | 38.6 | 24.16667 | 87.58333 | 131.9325 | 13.5 | 2.409375 | 0.030325 | 0.05260833 | 146.325 | 0.3675083 | 0.06843333 | 30.91667 | 16.91667 | 276.9592
JN255 | 24 | 1984-10-01 | 1986-10-01 | 青岛 | 0 | 0 | 0.1 | 0 | 0 | 0.07 | 0 | 0 | 0.67 | 0 | 0 | 0.016 | 0 | 0 | 0.006 | 0 | 0 | 0.02 | 0 | 0 | 0.05 | 0 | 0 | 0.05 | 0 | 0 | 0 | 0 | 0 | 0 | 53 | 12.66667 | 72.25 | 55.99625 | 6.375 | 5.150858 | 0.0594125 | 0.06274167 | 177.2 | 0.4228083 | 0.6245833 | 19.125 | 4.833333 | 91.42917
JN255 | 24 | 1984-10-01 | 1986-10-01 | 琼海 | 0 | 0 | 0.1 | 0 | 0 | 0.07 | 0 | 0 | 0.67 | 0 | 0 | 0.016 | 0 | 0 | 0.006 | 0 | 0 | 0.02 | 0 | 0 | 0.05 | 0 | 0 | 0.05 | 0 | 0 | 0 | 0 | 0 | 0 | 25 | 23.79167 | 86.54167 | 148.51625 | 12.75 | 2.4665575 | 0.002033333 | 0.061275 | 146.325 | 0.03153333 | 0.06630833 | 32.45833 | 17.33333 | 340.42125
JN255 | 24 | 1984-10-01 | 1986-10-01 | 万宁 | 0 | 0 | 0.1 | 0 | 0 | 0.07 | 0 | 0 | 0.67 | 0 | 0 | 0.016 | 0 | 0 | 0.006 | 0 | 0 | 0.02 | 0 | 0 | 0.05 | 0 | 0 | 0.05 | 0 | 0 | 0 | 0 | 0 | 0 | 32 | 24.33333 | 86.25 | 151.8079 | 12.33333 | 2.399523 | 0.0456625 | 0.0491375 | 146.325 | 0.4721083 | 0.06737083 | 31.08333 | 17.375 | 289.08
JN255 | 48 | 1998-11-01 | 2002-11-01 | 青岛 | 0 | 0 | 0.1 | 0 | 0 | 0.07 | 0 | 0 | 0.67 | 0 | 0 | 0.016 | 0 | 0 | 0.006 | 0 | 0 | 0.02 | 0 | 0 | 0.05 | 0 | 0 | 0.05 | 0 | 0 | 0 | 0 | 0 | 0 | 39.4 | 13.37838 | 76.34211 | 57.83947 | 6.684211 | 4.028272 | 0.061256 | 0.099034 | 176.8342 | 0.4525421 | 0.3996486 | 20.5 | 4.263158 | 104.0237
JN255 | 48 | 1998-11-01 | 2002-11-01 | 琼海 | 0 | 0 | 0.1 | 0 | 0 | 0.07 | 0 | 0 | 0.67 | 0 | 0 | 0.016 | 0 | 0 | 0.006 | 0 | 0 | 0.02 | 0 | 0 | 0.05 | 0 | 0 | 0.05 | 0 | 0 | 0 | 0 | 0 | 0 | 18.7 | 24.13158 | 88.23684 | 156.5834 | 12.68421 | 2.498581 | 0.01776053 | 0.01697895 | 160.2947 | 0.2013211 | 0.1338947 | 32.97368 | 17.02632 | 310.6668
JN255(RE) | 24 | 1998-11-01 | 2000-11-01 | 琼海 | 0 | 0 | 0.1 | 0 | 0 | 0.62 | 0 | 0 | 0.39 | 0 | 0 | 0.01 | 0 | 0 | 0.005 | 0 | 0 | 0.83 | 0 | 0 | 0.1 | 0 | 0 | 0.4 | 0 | 0 | 0 | 0 | 0 | 0 | 23.7 | 24.20833 | 87.70833 | 143.1175 | 10.08333 | 2.530593 | 0.02582917 | 0.02576667 | 168.9125 | 0.252925 | 0.1853792 | 33.20833 | 17.33333 | 370.5675
JN255(RE) | 48 | 1998-11-01 | 2002-11-01 | 琼海 | 0 | 0 | 0.1 | 0 | 0 | 0.62 | 0 | 0 | 0.39 | 0 | 0 | 0.01 | 0 | 0 | 0.005 | 0 | 0 | 0.83 | 0 | 0 | 0.1 | 0 | 0 | 0.4 | 0 | 0 | 0 | 0 | 0 | 0 | 16.1 | 24.13158 | 88.23684 | 156.5834 | 12.68421 | 2.498581 | 0.01776053 | 0.01697895 | 160.2947 | 0.2013211 | 0.1338947 | 32.97368 | 17.02632 | 310.6668
JN255(RE) | 12 | 1984-10-01 | 1985-10-01 | 琼海 | 0 | 0 | 0.1 | 0 | 0 | 0.62 | 0 | 0 | 0.39 | 0 | 0 | 0.01 | 0 | 0 | 0.005 | 0 | 0 | 0.83 | 0 | 0 | 0.1 | 0 | 0 | 0.4 | 0 | 0 | 0 | 0 | 0 | 0 | 34.1 | 23.66667 | 87.16667 | 134.0058 | 13.08333 | 2.451352 | 0.002033333 | 0.061275 | 146.325 | 0.03153333 | 0.06630833 | 32.33333 | 17.5 | 403.8833
JN255(RE) | 12 | 1998-11-01 | 1999-11-01 | 青岛 | 0 | 0 | 0.1 | 0 | 0 | 0.62 | 0 | 0 | 0.39 | 0 | 0 | 0.01 | 0 | 0 | 0.005 | 0 | 0 | 0.83 | 0 | 0 | 0.1 | 0 | 0 | 0.4 | 0 | 0 | 0 | 0 | 0 | 0 | 70.2 | 13.58333 | 79.33333 | 47.2 | 1.583333 | 4.04004 | 0.126375 | 0.1027667 | 177.2 | 0.3062417 | 0.4179778 | 20.5 | 4.416667 | 126.2417
JN255(RE) | 24 | 1998-11-01 | 2000-11-01 | 青岛 | 0 | 0 | 0.1 | 0 | 0 | 0.62 | 0 | 0 | 0.39 | 0 | 0 | 0.01 | 0 | 0 | 0.005 | 0 | 0 | 0.83 | 0 | 0 | 0.1 | 0 | 0 | 0.4 | 0 | 0 | 0 | 0 | 0 | 0 | 49.1 | 13.54167 | 79.58333 | 57.44 | 5.625 | 4.064241 | 0.07285238 | 0.1099455 | 177.2 | 0.4263125 | 0.3926571 | 20.83333 | 4.791667 | 91.42917
JN255(RE) | 48 | 1998-11-01 | 2002-11-01 | 青岛 | 0 | 0 | 0.1 | 0 | 0 | 0.62 | 0 | 0 | 0.39 | 0 | 0 | 0.01 | 0 | 0 | 0.005 | 0 | 0 | 0.83 | 0 | 0 | 0.1 | 0 | 0 | 0.4 | 0 | 0 | 0 | 0 | 0 | 0 | 37.6 | 13.37838 | 76.34211 | 57.83947 | 6.684211 | 4.028272 | 0.061256 | 0.099034 | 176.8342 | 0.4525421 | 0.3996486 | 20.5 | 4.263158 | 104.0237
JN345 | 12 | 1984-10-01 | 1985-10-01 | 青岛 | 0 | 0 | 0.1 | 0 | 0 | 0.05 | 0 | 0 | 0.39 | 0 | 0 | 0.11 | 0 | 0 | 0.005 | 0 | 0 | 0.9 | 0 | 0 | 0.65 | 0 | 0 | 0 | 0 | 0 | 0 | 0 | 0 | 0 | 78 | 13.66667 | 72.91667 | 66.06083 | 6.75 | 4.912947 | 0.0594125 | 0.06274167 | 177.2 | 0.4228083 | 0.6245833 | 18.58333 | 5.666667 | 122.7
JN345 | 12 | 1984-10-01 | 1985-10-01 | 琼海 | 0 | 0 | 0.1 | 0 | 0 | 0.05 | 0 | 0 | 0.39 | 0 | 0 | 0.11 | 0 | 0 | 0.005 | 0 | 0 | 0.9 | 0 | 0 | 0.65 | 0 | 0 | 0 | 0 | 0 | 0 | 0 | 0 | 0 | 32 | 23.66667 | 87.16667 | 134.0058 | 13.08333 | 2.451352 | 0.002033333 | 0.061275 | 146.325 | 0.03153333 | 0.06630833 | 32.33333 | 17.5 | 403.8833
JN345 | 12 | 1984-10-01 | 1985-10-01 | 万宁 | 0 | 0 | 0.1 | 0 | 0 | 0.05 | 0 | 0 | 0.39 | 0 | 0 | 0.11 | 0 | 0 | 0.005 | 0 | 0 | 0.9 | 0 | 0 | 0.65 | 0 | 0 | 0 | 0 | 0 | 0 | 0 | 0 | 0 | 51 | 24.16667 | 87.58333 | 131.9325 | 13.5 | 2.409375 | 0.030325 | 0.05260833 | 146.325 | 0.3675083 | 0.06843333 | 30.91667 | 16.91667 | 276.9592
JN345 | 24 | 1984-10-01 | 1986-10-01 | 青岛 | 0 | 0 | 0.1 | 0 | 0 | 0.05 | 0 | 0 | 0.39 | 0 | 0 | 0.11 | 0 | 0 | 0.005 | 0 | 0 | 0.9 | 0 | 0 | 0.65 | 0 | 0 | 0 | 0 | 0 | 0 | 0 | 0 | 0 | 54 | 12.66667 | 72.25 | 55.99625 | 6.375 | 5.150858 | 0.0594125 | 0.06274167 | 177.2 | 0.4228083 | 0.6245833 | 19.125 | 4.833333 | 91.42917
JN345 | 24 | 1984-10-01 | 1986-10-01 | 琼海 | 0 | 0 | 0.1 | 0 | 0 | 0.05 | 0 | 0 | 0.39 | 0 | 0 | 0.11 | 0 | 0 | 0.005 | 0 | 0 | 0.9 | 0 | 0 | 0.65 | 0 | 0 | 0 | 0 | 0 | 0 | 0 | 0 | 0 | 25 | 23.79167 | 86.54167 | 148.51625 | 12.75 | 2.4665575 | 0.002033333 | 0.061275 | 146.325 | 0.03153333 | 0.06630833 | 32.45833 | 17.33333 | 340.42125
JN345 | 24 | 1984-10-01 | 1986-10-01 | 万宁 | 0 | 0 | 0.1 | 0 | 0 | 0.05 | 0 | 0 | 0.39 | 0 | 0 | 0.11 | 0 | 0 | 0.005 | 0 | 0 | 0.9 | 0 | 0 | 0.65 | 0 | 0 | 0 | 0 | 0 | 0 | 0 | 0 | 0 | 39 | 24.33333 | 86.25 | 151.8079 | 12.33333 | 2.399523 | 0.0456625 | 0.0491375 | 146.325 | 0.4721083 | 0.06737083 | 31.08333 | 17.375 | 289.08
JN345(RE) | 12 | 1998-11-01 | 1999-11-01 | 青岛 | 0 | 0 | 0.1 | 0 | 0 | 0.28 | 0 | 0 | 0.36 | 0 | 0 | 0.089 | 0 | 0 | 0.011 | 0 | 0 | 0 | 0 | 0 | 0 | 0 | 0 | 0.29 | 0 | 0 | 0 | 0 | 0 | 0 | 78.2 | 13.58333 | 79.33333 | 47.2 | 1.583333 | 4.04004 | 0.126375 | 0.1027667 | 177.2 | 0.3062417 | 0.4179778 | 20.5 | 4.416667 | 126.2417
JN345(RE) | 24 | 1998-11-01 | 2000-11-01 | 青岛 | 0 | 0 | 0.1 | 0 | 0 | 0.28 | 0 | 0 | 0.36 | 0 | 0 | 0.089 | 0 | 0 | 0.011 | 0 | 0 | 0 | 0 | 0 | 0 | 0 | 0 | 0.29 | 0 | 0 | 0 | 0 | 0 | 0 | 54.9 | 13.54167 | 79.58333 | 57.44 | 5.625 | 4.064241 | 0.07285238 | 0.1099455 | 177.2 | 0.4263125 | 0.3926571 | 20.83333 | 4.791667 | 91.42917
JN345(RE) | 48 | 1998-11-01 | 2002-11-01 | 青岛 | 0 | 0 | 0.1 | 0 | 0 | 0.28 | 0 | 0 | 0.36 | 0 | 0 | 0.089 | 0 | 0 | 0.011 | 0 | 0 | 0 | 0 | 0 | 0 | 0 | 0 | 0.29 | 0 | 0 | 0 | 0 | 0 | 0 | 42.6 | 13.37838 | 76.34211 | 57.83947 | 6.684211 | 4.028272 | 0.061256 | 0.099034 | 176.8342 | 0.4525421 | 0.3996486 | 20.5 | 4.263158 | 104.0237
JN345(RE) | 12 | 1998-11-01 | 1999-11-01 | 琼海 | 0 | 0 | 0.1 | 0 | 0 | 0.28 | 0 | 0 | 0.36 | 0 | 0 | 0.089 | 0 | 0 | 0.011 | 0 | 0 | 0 | 0 | 0 | 0 | 0 | 0 | 0.29 | 0 | 0 | 0 | 0 | 0 | 0 | 32.1 | 24.66667 | 85 | 43.87583 | 3.833333 | 2.59827 | 0.04145833 | 0.03139167 | 182.6417 | 0.270725 | 0.2793 | 33.08333 | 17.33333 | 337.06
JN345(RE) | 24 | 1998-11-01 | 2000-11-01 | 琼海 | 0 | 0 | 0.1 | 0 | 0 | 0.28 | 0 | 0 | 0.36 | 0 | 0 | 0.089 | 0 | 0 | 0.011 | 0 | 0 | 0 | 0 | 0 | 0 | 0 | 0 | 0.29 | 0 | 0 | 0 | 0 | 0 | 0 | 25 | 24.20833 | 87.70833 | 143.1175 | 10.08333 | 2.530593 | 0.02582917 | 0.02576667 | 168.9125 | 0.252925 | 0.1853792 | 33.20833 | 17.33333 | 370.5675
JN345(RE) | 48 | 1998-11-01 | 2002-11-01 | 琼海 | 0 | 0 | 0.1 | 0 | 0 | 0.28 | 0 | 0 | 0.36 | 0 | 0 | 0.089 | 0 | 0 | 0.011 | 0 | 0 | 0 | 0 | 0 | 0 | 0 | 0 | 0.29 | 0 | 0 | 0 | 0 | 0 | 0 | 17.2 | 24.13158 | 88.23684 | 156.5834 | 12.68421 | 2.498581 | 0.01776053 | 0.01697895 | 160.2947 | 0.2013211 | 0.1338947 | 32.97368 | 17.02632 | 310.6668
JN345(RE) | 12 | 1998-11-01 | 1999-11-01 | 万宁 | 0 | 0 | 0.1 | 0 | 0 | 0.28 | 0 | 0 | 0.36 | 0 | 0 | 0.089 | 0 | 0 | 0.011 | 0 | 0 | 0 | 0 | 0 | 0 | 0 | 0 | 0.29 | 0 | 0 | 0 | 0 | 0 | 0 | 50.7 | 24.5 | 86.58333 | 25.56917 | 3.416667 | 2.28473 | 0.001033333 | 0.04849167 | 197.0083 | 0.5518917 | 0.02744167 | 30.66667 | 17.5 | 404.075
JN345(RE) | 24 | 1998-11-01 | 2000-11-01 | 万宁 | 0 | 0 | 0.1 | 0 | 0 | 0.28 | 0 | 0 | 0.36 | 0 | 0 | 0.089 | 0 | 0 | 0.011 | 0 | 0 | 0 | 0 | 0 | 0 | 0 | 0 | 0.29 | 0 | 0 | 0 | 0 | 0 | 0 | 39.5 | 24.33333 | 87.33333 | 132.7683 | 10.58333 | 2.308288 | 0.0008958333 | 0.03111667 | 200.2792 | 0.5468208 | 0.0341125 | 31.125 | 17.25 | 322.4917
JY235(RE) | 12 | 1984-10-01 | 1985-10-01 | 青岛 | 0 | 0 | 0.1 | 0 | 0 | 0.28 | 0 | 0 | 0.27 | 0 | 0 | 0.089 | 0 | 0 | 0.01 | 0 | 0 | 0 | 0 | 0 | 0 | 0 | 0 | 0.29 | 0 | 0 | 0 | 0 | 0 | 0 | 88 | 13.66667 | 72.91667 | 66.06083 | 6.75 | 4.912947 | 0.0594125 | 0.06274167 | 177.2 | 0.4228083 | 0.6245833 | 18.58333 | 5.666667 | 122.7
JY235(RE) | 12 | 1984-10-01 | 1985-10-01 | 琼海 | 0 | 0 | 0.1 | 0 | 0 | 0.28 | 0 | 0 | 0.27 | 0 | 0 | 0.089 | 0 | 0 | 0.01 | 0 | 0 | 0 | 0 | 0 | 0 | 0 | 0 | 0.29 | 0 | 0 | 0 | 0 | 0 | 0 | 34 | 23.66667 | 87.16667 | 134.0058 | 13.08333 | 2.451352 | 0.002033333 | 0.061275 | 146.325 | 0.03153333 | 0.06630833 | 32.33333 | 17.5 | 403.8833
JY235(RE) | 24 | 1984-10-01 | 1986-10-01 | 青岛 | 0 | 0 | 0.1 | 0 | 0 | 0.28 | 0 | 0 | 0.27 | 0 | 0 | 0.089 | 0 | 0 | 0.01 | 0 | 0 | 0 | 0 | 0 | 0 | 0 | 0 | 0.29 | 0 | 0 | 0 | 0 | 0 | 0 | 63 | 12.66667 | 72.25 | 55.99625 | 6.375 | 5.150858 | 0.0594125 | 0.06274167 | 177.2 | 0.4228083 | 0.6245833 | 19.125 | 4.833333 | 91.42917
JY235(RE) | 24 | 1984-10-01 | 1986-10-01 | 琼海 | 0 | 0 | 0.1 | 0 | 0 | 0.28 | 0 | 0 | 0.27 | 0 | 0 | 0.089 | 0 | 0 | 0.01 | 0 | 0 | 0 | 0 | 0 | 0 | 0 | 0 | 0.29 | 0 | 0 | 0 | 0 | 0 | 0 | 29 | 23.79167 | 86.54167 | 148.51625 | 12.75 | 2.4665575 | 0.002033333 | 0.061275 | 146.325 | 0.03153333 | 0.06630833 | 32.45833 | 17.33333 | 340.42125
JY235(RE) | 48 | 1998-11-01 | 2002-11-01 | 青岛 | 0 | 0 | 0.1 | 0 | 0 | 0.28 | 0 | 0 | 0.27 | 0 | 0 | 0.089 | 0 | 0 | 0.01 | 0 | 0 | 0 | 0 | 0 | 0 | 0 | 0 | 0.29 | 0 | 0 | 0 | 0 | 0 | 0 | 50.5 | 13.37838 | 76.34211 | 57.83947 | 6.684211 | 4.028272 | 0.061256 | 0.099034 | 176.8342 | 0.4525421 | 0.3996486 | 20.5 | 4.263158 | 104.0237
JY235(RE) | 48 | 1998-11-01 | 2002-11-01 | 琼海 | 0 | 0 | 0.1 | 0 | 0 | 0.28 | 0 | 0 | 0.27 | 0 | 0 | 0.089 | 0 | 0 | 0.01 | 0 | 0 | 0 | 0 | 0 | 0 | 0 | 0 | 0.29 | 0 | 0 | 0 | 0 | 0 | 0 | 20.2 | 24.13158 | 88.23684 | 156.5834 | 12.68421 | 2.498581 | 0.01776053 | 0.01697895 | 160.2947 | 0.2013211 | 0.1338947 | 32.97368 | 17.02632 | 310.6668
Q450NQR1 | 96 | 2006-11-01 | 2014-11-05 | 青岛 | 0 | 0.12 | 0.06 | 0 | 0.75 | 0.375 | 0 | 1.5 | 0.75 | 0 | 0.025 | 0.0125 | 0 | 0.02 | 0.01 | 0.3 | 1.25 | 0.775 | 0 | 0.65 | 0.325 | 0.2 | 0.55 | 0.375 | 0 | 0 | 0 | 0 | 0 | 0 | 18 | 12.45116 | 71.40698 | 35.20233 | 48.24919 | 2.416279 | 0.04283831 | 0.08575581 | 139.3116 | 0.1948605 | 0.4205174 | 20.74419 | 4.627907 | 84.62558
Q450NQR1 | 60 | 2006-11-09 | 2011-11-09 | 青岛 | 0 | 0.12 | 0.06 | 0 | 0.75 | 0.375 | 0 | 1.5 | 0.75 | 0 | 0.025 | 0.0125 | 0 | 0.02 | 0.01 | 0.3 | 1.25 | 0.775 | 0 | 0.65 | 0.325 | 0.2 | 0.55 | 0.375 | 0 | 0 | 0 | 0 | 0 | 0 | 23 | 12.36667 | 71.26667 | 40.87667 | 54.39883 | 2.52 | 0.05296917 | 0.08569667 | 155.5583 | 0.2025483 | 0.4643267 | 20.9 | 4.866667 | 84.46667
Q450NQR1 | 24 | 2006-11-09 | 2008-11-09 | 青岛 | 0 | 0.12 | 0.06 | 0 | 0.75 | 0.375 | 0 | 1.5 | 0.75 | 0 | 0.025 | 0.0125 | 0 | 0.02 | 0.01 | 0.3 | 1.25 | 0.775 | 0 | 0.65 | 0.325 | 0.2 | 0.55 | 0.375 | 0 | 0 | 0 | 0 | 0 | 0 | 40 | 13.04167 | 73.58333 | 57.16667 | 43.57375 | 3.4375 | 0.05343958 | 0.06838333 | 169.2125 | 0.3098167 | 0.5731042 | 20.83333 | 4.791667 | 91.42917
Q450NQR1 | 12 | 2006-11-09 | 2007-11-09 | 青岛 | 0 | 0.12 | 0.06 | 0 | 0.75 | 0.375 | 0 | 1.5 | 0.75 | 0 | 0.025 | 0.0125 | 0 | 0.02 | 0.01 | 0.3 | 1.25 | 0.775 | 0 | 0.65 | 0.325 | 0.2 | 0.55 | 0.375 | 0 | 0 | 0 | 0 | 0 | 0 | 61 | 13.5 | 72.58333 | 84.75 | 8.666667 | 3.608333 | 0.03817083 | 0.03576667 | 182.85 | 0.3951 | 0.6244417 | 21.16667 | 5.166667 | 56.61667
Q450NQR1 | 96 | 2006-11-01 | 2014-11-05 | 琼海 | 0 | 0.12 | 0.06 | 0 | 0.75 | 0.375 | 0 | 1.5 | 0.75 | 0 | 0.025 | 0.0125 | 0 | 0.02 | 0.01 | 0.3 | 1.25 | 0.775 | 0 | 0.65 | 0.325 | 0.2 | 0.55 | 0.375 | 0 | 0 | 0 | 0 | 0 | 0 | 10 | 24.66354 | 81.22292 | 192.1275 | 13.52083 | 1.919255 | 0.001901042 | 0.067971875 | 120.9885 | 0.06296667 | 0.3095635 | 33.37396 | 17.52292 | 317.756875
Q450NQR1 | 60 | 2006-11-03 | 2011-11-03 | 琼海 | 0 | 0.12 | 0.06 | 0 | 0.75 | 0.375 | 0 | 1.5 | 0.75 | 0 | 0.025 | 0.0125 | 0 | 0.02 | 0.01 | 0.3 | 1.25 | 0.775 | 0 | 0.65 | 0.325 | 0.2 | 0.55 | 0.375 | 0 | 0 | 0 | 0 | 0 | 0 | 13 | 24.56667 | 81.62333 | 187.7737 | 13.15 | 1.926472 | 0.001828333 | 0.07058 | 124.9633 | 0.0682 | 0.346435 | 33.23333 | 17.33333 | 312.0023
Q450NQR1 | 24 | 2006-11-03 | 2008-11-03 | 琼海 | 0 | 0.12 | 0.06 | 0 | 0.75 | 0.375 | 0 | 1.5 | 0.75 | 0 | 0.025 | 0.0125 | 0 | 0.02 | 0.01 | 0.3 | 1.25 | 0.775 | 0 | 0.65 | 0.325 | 0.2 | 0.55 | 0.375 | 0 | 0 | 0 | 0 | 0 | 0 | 22 | 24.5 | 82.67292 | 177.04875 | 13.125 | 1.995391 | 0.001866667 | 0.06050417 | 130.5542 | 0.06324583 | 0.2380833 | 33.20833 | 17.33333 | 288.9842
Q450NQR1 | 12 | 2006-11-03 | 2007-11-03 | 琼海 | 0 | 0.12 | 0.06 | 0 | 0.75 | 0.375 | 0 | 1.5 | 0.75 | 0 | 0.025 | 0.0125 | 0 | 0.02 | 0.01 | 0.3 | 1.25 | 0.775 | 0 | 0.65 | 0.325 | 0.2 | 0.55 | 0.375 | 0 | 0 | 0 | 0 | 0 | 0 | 32 | 24.66667 | 82.5 | 175.3867 | 12.66667 | 1.99946 | 0.002 | 0.05715 | 139.2 | 0.06286667 | 0.1910833 | 33.33333 | 17.33333 | 240.9083
Ste355 | 60 | 2006-11-09 | 2011-11-09 | 青岛 | 0 | 0.2 | 0.1 | 0 | 0.5 | 0.25 | 0.9 | 1.65 | 1.275 | 0 | 0.025 | 0.0125 | 0 | 0.02 | 0.01 | 0 | 0 | 0 | 0 | 0 | 0 | 0 | 0 | 0 | 0 | 0 | 0 | 0 | 0 | 0 | 23 | 12.36667 | 71.26667 | 40.87667 | 54.39883 | 2.52 | 0.05296917 | 0.08569667 | 155.5583 | 0.2025483 | 0.4643267 | 20.9 | 4.866667 | 84.46667
Ste355 | 24 | 2006-11-09 | 2008-11-09 | 青岛 | 0 | 0.2 | 0.1 | 0 | 0.5 | 0.25 | 0.9 | 1.65 | 1.275 | 0 | 0.025 | 0.0125 | 0 | 0.02 | 0.01 | 0 | 0 | 0 | 0 | 0 | 0 | 0 | 0 | 0 | 0 | 0 | 0 | 0 | 0 | 0 | 39 | 13.04167 | 73.58333 | 57.16667 | 43.57375 | 3.4375 | 0.05343958 | 0.06838333 | 169.2125 | 0.3098167 | 0.5731042 | 20.83333 | 4.791667 | 91.42917
Ste355 | 12 | 2006-11-09 | 2007-11-09 | 青岛 | 0 | 0.2 | 0.1 | 0 | 0.5 | 0.25 | 0.9 | 1.65 | 1.275 | 0 | 0.025 | 0.0125 | 0 | 0.02 | 0.01 | 0 | 0 | 0 | 0 | 0 | 0 | 0 | 0 | 0 | 0 | 0 | 0 | 0 | 0 | 0 | 58 | 13.5 | 72.58333 | 84.75 | 8.666667 | 3.608333 | 0.03817083 | 0.03576667 | 182.85 | 0.3951 | 0.6244417 | 21.16667 | 5.166667 | 56.61667
Ste355 | 60 | 2006-11-03 | 2011-11-03 | 琼海 | 0 | 0.2 | 0.1 | 0 | 0.5 | 0.25 | 0.9 | 1.65 | 1.275 | 0 | 0.025 | 0.0125 | 0 | 0.02 | 0.01 | 0 | 0 | 0 | 0 | 0 | 0 | 0 | 0 | 0 | 0 | 0 | 0 | 0 | 0 | 0 | 14 | 24.56667 | 81.62333 | 187.7737 | 13.15 | 1.926472 | 0.001828333 | 0.07058 | 124.9633 | 0.0682 | 0.346435 | 33.23333 | 17.33333 | 312.0023
Ste355 | 24 | 2006-11-03 | 2008-11-03 | 琼海 | 0 | 0.2 | 0.1 | 0 | 0.5 | 0.25 | 0.9 | 1.65 | 1.275 | 0 | 0.025 | 0.0125 | 0 | 0.02 | 0.01 | 0 | 0 | 0 | 0 | 0 | 0 | 0 | 0 | 0 | 0 | 0 | 0 | 0 | 0 | 0 | 23 | 24.5 | 82.67292 | 177.04875 | 13.125 | 1.995391 | 0.001866667 | 0.06050417 | 130.5542 | 0.06324583 | 0.2380833 | 33.20833 | 17.33333 | 288.9842
Ste355 | 12 | 2006-11-03 | 2007-11-03 | 琼海 | 0 | 0.2 | 0.1 | 0 | 0.5 | 0.25 | 0.9 | 1.65 | 1.275 | 0 | 0.025 | 0.0125 | 0 | 0.02 | 0.01 | 0 | 0 | 0 | 0 | 0 | 0 | 0 | 0 | 0 | 0 | 0 | 0 | 0 | 0 | 0 | 33 | 24.66667 | 82.5 | 175.3867 | 12.66667 | 1.99946 | 0.002 | 0.05715 | 139.2 | 0.06286667 | 0.1910833 | 33.33333 | 17.33333 | 240.9083