## Sheet1
合金牌号 | 试验周期 | 试验开始时间 | 试验结束时间 | 试验地点 | Cmin | Cmax | Simin | Simax | Mnmin | Mnmax | Pmin | Pmax | Smin | Smax | Crmin | Crmax | Nimin | Nimax | Cumin | Cumax | Wmin | Wmax | Momin | Momax | Snmin | Snmax | Sbmin | Sbmax | 腐蚀失厚率 | 平均温度 | 平均相对湿度 | 总辐射 | 降水量 | 降水时数 | 平均风速 | 瞬时法SO2 | 瞬时法HCl | 连续法NO2
00Cr19Ni10 | 72 | 1984-10-01 | 1990-10-01 | 青岛 | 0 | 0.03 | 0 | 1 | 0 | 2 | 0 | 0.045 | 0 | 0.03 | 18 | 20 | 8 | 12 | 0 | 0 | 0 | 0 | 0 | 0 | 0 | 0 | 0 | 0 | 0 | 12.05556 | 71.72222 | 0 | 54.45444 | 5.805556 | 5.316109 | 0.27004 | 0.0946 | 0
00Cr19Ni10 | 144 | 1984-10-01 | 1996-10-01 | 青岛 | 0 | 0.03 | 0 | 1 | 0 | 2 | 0 | 0.045 | 0 | 0.03 | 18 | 20 | 8 | 12 | 0 | 0 | 0 | 0 | 0 | 0 | 0 | 0 | 0 | 0 | 0 | 11.62576 | 71.27273 | 0 | 56.35757 | 6.097222 | 5.05245425 | 0.1169509 | 0.1403774 | 0.514
09CuPCrNi | 96 | 1984-10-01 | 1992-10-01 | 青岛 | 0 | 0.12 | 0.25 | 0.75 | 0.2 | 0.5 | 0.07 | 0.15 | 0 | 0.04 | 0.3 | 1.25 | 0 | 0.65 | 0.25 | 0.55 | 0 | 0 | 0 | 0 | 0 | 0 | 0 | 0 | 14.8 | 11.125 | 70.72414 | 0 | 54.17583 | 5.802083 | 5.329345 | 0.1346517 | 0.1844793 | 0
09CuPCrNiA | 192 | 1984-10-01 | 2000-10-01 | 青岛 | 0 | 0.12 | 0.25 | 0.75 | 0.2 | 0.5 | 0.07 | 0.15 | 0 | 0.04 | 0.3 | 1.25 | 0 | 0.65 | 0.25 | 0.55 | 0 | 0 | 0 | 0 | 0 | 0 | 0 | 0 | 13.9 | 12.15136 | 72.05848 | 0 | 57.18583 | 6.072917 | 4.821704 | 0.1050898 | 0.13863 | 0.514
09CuPCrNiA | 96 | 1984-10-01 | 1992-10-01 | 青岛 | 0 | 0.12 | 0.25 | 0.75 | 0.2 | 0.5 | 0.07 | 0.15 | 0 | 0.04 | 0.3 | 1.25 | 0 | 0.65 | 0.25 | 0.55 | 0 | 0 | 0 | 0 | 0 | 0 | 0 | 0 | 17.1 | 11.125 | 70.72414 | 0 | 54.17583 | 5.802083 | 5.329345 | 0.1346517 | 0.1844793 | 0
09CuPTiRe | 96 | 1984-10-01 | 1992-10-01 | 青岛 | 0 | 0.12 | 0.2 | 0.4 | 0.25 | 0.55 | 0.06 | 0.12 | 0 | 0.02 | 0 | 0 | 0 | 0 | 0.25 | 0.5 | 0 | 0 | 0 | 0 | 0 | 0 | 0 | 0 | 18.5 | 11.125 | 70.72414 | 0 | 54.17583 | 5.802083 | 5.329345 | 0.1346517 | 0.1844793 | 0
10Cr18Ni9Ti | 72 | 1984-10-01 | 1990-10-01 | 青岛 | 0 | 0.12 | 0 | 1 | 0 | 2 | 0 | 0.035 | 0 | 0.03 | 17 | 19 | 8 | 11 | 0 | 0 | 0 | 0 | 0 | 0 | 0 | 0 | 0 | 0 | 0 | 12.05556 | 71.72222 | 0 | 54.45444 | 5.805556 | 5.316109 | 0.27004 | 0.0946 | 0
10Cr18Ni9Ti | 144 | 1984-10-01 | 1996-10-01 | 青岛 | 0 | 0.12 | 0 | 1 | 0 | 2 | 0 | 0.035 | 0 | 0.03 | 17 | 19 | 8 | 11 | 0 | 0 | 0 | 0 | 0 | 0 | 0 | 0 | 0 | 0 | 0 | 11.62576 | 71.27273 | 0 | 56.35757 | 6.097222 | 5.05245425 | 0.1169509 | 0.1403774 | 0.514
10CrCuSiV | 96 | 1984-10-01 | 1992-10-01 | 青岛 | 0.06 | 0.12 | 0.55 | 0.85 | 0.2 | 0.5 | 0 | 0.04 | 0 | 0.04 | 0.65 | 0.95 | 0 | 0 | 0.2 | 0.5 | 0 | 0 | 0.05 | 0.2 | 0 | 0 | 0 | 0 | 14.6 | 11.125 | 70.72414 | 0 | 54.17583 | 5.802083 | 5.329345 | 0.1346517 | 0.1844793 | 0
10CrCuSiV | 192 | 1984-10-01 | 2000-10-01 | 青岛 | 0.06 | 0.12 | 0.55 | 0.85 | 0.2 | 0.5 | 0 | 0.04 | 0 | 0.04 | 0.65 | 0.95 | 0 | 0 | 0.2 | 0.5 | 0 | 0 | 0.05 | 0.2 | 0 | 0 | 0 | 0 | 11.6 | 12.15136 | 72.05848 | 0 | 57.18583 | 6.072917 | 4.821704 | 0.1050898 | 0.13863 | 0.514
10CrMoAl | 96 | 1984-10-01 | 1992-10-01 | 青岛 | 0.07 | 0.12 | 0.2 | 0.5 | 0.3 | 0.6 | 0 | 0.03 | 0 | 0.03 | 0.8 | 1.2 | 0 | 0 | 0 | 0 | 0 | 0 | 0.25 | 0.35 | 0 | 0 | 0 | 0 | 12.4 | 11.125 | 70.72414 | 0 | 54.17583 | 5.802083 | 5.329345 | 0.1346517 | 0.1844793 | 0
10CrMoAl | 192 | 1984-10-01 | 2000-10-01 | 青岛 | 0.07 | 0.12 | 0.2 | 0.5 | 0.3 | 0.6 | 0 | 0.03 | 0 | 0.03 | 0.8 | 1.2 | 0 | 0 | 0 | 0 | 0 | 0 | 0.25 | 0.35 | 0 | 0 | 0 | 0 | 9.6 | 12.15136 | 72.05848 | 0 | 57.18583 | 6.072917 | 4.821704 | 0.1050898 | 0.13863 | 0.514
14MnMoNbB | 192 | 1984-10-01 | 2000-10-01 | 青岛 | 0.12 | 0.18 | 0.15 | 0.35 | 1.3 | 1.8 | 0 | 0.03 | 0 | 0.03 | 0 | 0 | 0 | 0 | 0 | 0 | 0 | 0 | 0.45 | 0.7 | 0 | 0 | 0 | 0 | 14.1 | 12.15136 | 72.05848 | 0 | 57.18583 | 6.072917 | 4.821704 | 0.1050898 | 0.13863 | 0.514
14MnMoNbB | 96 | 1984-10-01 | 1992-10-01 | 青岛 | 0.12 | 0.18 | 0.15 | 0.35 | 1.3 | 1.8 | 0 | 0.03 | 0 | 0.03 | 0 | 0 | 0 | 0 | 0 | 0 | 0 | 0 | 0.45 | 0.7 | 0 | 0 | 0 | 0 | 17.6 | 11.125 | 70.72414 | 0 | 54.17583 | 5.802083 | 5.329345 | 0.1346517 | 0.1844793 | 0
15MnMoVN | 96 | 1984-10-01 | 1992-10-01 | 青岛 | 0.12 | 0.2 | 0.2 | 0.5 | 1.3 | 1.7 | 0 | 0.025 | 0 | 0.02 | 0 | 0 | 0 | 0 | 0 | 0 | 0 | 0 | 0.2 | 0.35 | 0 | 0 | 0 | 0 | 15.6 | 11.125 | 70.72414 | 0 | 54.17583 | 5.802083 | 5.329345 | 0.1346517 | 0.1844793 | 0
15MnMoVN | 192 | 1984-10-01 | 2000-10-01 | 青岛 | 0.12 | 0.2 | 0.2 | 0.5 | 1.3 | 1.7 | 0 | 0.025 | 0 | 0.02 | 0 | 0 | 0 | 0 | 0 | 0 | 0 | 0 | 0.2 | 0.35 | 0 | 0 | 0 | 0 | 12.4 | 12.15136 | 72.05848 | 0 | 57.18583 | 6.072917 | 4.821704 | 0.1050898 | 0.13863 | 0.514
16Mn | 192 | 1984-10-01 | 2000-10-01 | 青岛 | 0.12 | 0.2 | 0.2 | 0.6 | 1.2 | 1.6 | 0 | 0.03 | 0 | 0.03 | 0 | 0 | 0 | 0 | 0 | 0 | 0 | 0 | 0 | 0 | 0 | 0 | 0 | 0 | 22.8 | 12.15136 | 72.05848 | 0 | 57.18583 | 6.072917 | 4.821704 | 0.1050898 | 0.13863 | 0.514
16Mn | 96 | 1984-10-01 | 1992-10-01 | 青岛 | 0.12 | 0.2 | 0.2 | 0.6 | 1.2 | 1.6 | 0 | 0.03 | 0 | 0.03 | 0 | 0 | 0 | 0 | 0 | 0 | 0 | 0 | 0 | 0 | 0 | 0 | 0 | 0 | 24.3 | 11.125 | 70.72414 | 0 | 54.17583 | 5.802083 | 5.329345 | 0.1346517 | 0.1844793 | 0
16MnQ | 96 | 1984-10-01 | 1992-10-01 | 青岛 | 0.12 | 0.2 | 0.2 | 0.6 | 1.2 | 1.6 | 0 | 0.04 | 0 | 0.045 | 0 | 0 | 0 | 0 | 0 | 0 | 0 | 0 | 0 | 0 | 0 | 0 | 0 | 0 | 22.2 | 11.125 | 70.72414 | 0 | 54.17583 | 5.802083 | 5.329345 | 0.1346517 | 0.1844793 | 0
16MnQ | 192 | 1984-10-01 | 2000-10-01 | 青岛 | 0.12 | 0.2 | 0.2 | 0.6 | 1.2 | 1.6 | 0 | 0.04 | 0 | 0.045 | 0 | 0 | 0 | 0 | 0 | 0 | 0 | 0 | 0 | 0 | 0 | 0 | 0 | 0 | 17.5 | 12.15136 | 72.05848 | 0 | 57.18583 | 6.072917 | 4.821704 | 0.1050898 | 0.13863 | 0.514
20 | 192 | 1984-10-01 | 2000-10-01 | 青岛 | 0.17 | 0.23 | 0.17 | 0.37 | 0.35 | 0.65 | 0 | 0.035 | 0 | 0.035 | 0 | 0.25 | 0 | 0.3 | 0 | 0.25 | 0 | 0 | 0 | 0 | 0 | 0 | 0 | 0 | 27 | 12.15136 | 72.05848 | 0 | 57.18583 | 6.072917 | 4.821704 | 0.1050898 | 0.13863 | 0.514
20 | 96 | 1984-10-01 | 1992-10-01 | 青岛 | 0.17 | 0.23 | 0.17 | 0.37 | 0.35 | 0.65 | 0 | 0.035 | 0 | 0.035 | 0 | 0.25 | 0 | 0.3 | 0 | 0.25 | 0 | 0 | 0 | 0 | 0 | 0 | 0 | 0 | 29.5 | 11.125 | 70.72414 | 0 | 54.17583 | 5.802083 | 5.329345 | 0.1346517 | 0.1844793 | 0
2Cr13 | 72 | 1984-10-01 | 1990-10-01 | 青岛 | 0.16 | 0.25 | 0 | 1 | 0 | 1 | 0 | 0.04 | 0 | 0.03 | 12 | 14 | 0 | 0 | 0 | 0 | 0 | 0 | 0 | 0 | 0 | 0 | 0 | 0 | 1.8 | 12.05556 | 71.72222 | 0 | 54.45444 | 5.805556 | 5.316109 | 0.27004 | 0.0946 | 0
2Cr13 | 144 | 1984-10-01 | 1996-10-01 | 青岛 | 0.16 | 0.25 | 0 | 1 | 0 | 1 | 0 | 0.04 | 0 | 0.03 | 12 | 14 | 0 | 0 | 0 | 0 | 0 | 0 | 0 | 0 | 0 | 0 | 0 | 0 | 0.4 | 11.62576 | 71.27273 | 0 | 56.35757 | 6.097222 | 5.05245425 | 0.1169509 | 0.1403774 | 0.514
9CuPTiRe | 192 | 1984-10-01 | 2000-10-01 | 青岛 | 0 | 0.12 | 0.2 | 0.4 | 0.25 | 0.55 | 0.06 | 0.12 | 0 | 0.02 | 0 | 0 | 0 | 0 | 0.25 | 0.5 | 0 | 0 | 0 | 0 | 0 | 0 | 0 | 0 | 14.7 | 12.15136 | 72.05848 | 0 | 57.18583 | 6.072917 | 4.821704 | 0.1050898 | 0.13863 | 0.514
A3 | 192 | 1984-10-01 | 2000-10-01 | 青岛 | 0 | 0.22 | 0 | 0.35 | 0 | 1.4 | 0 | 0.045 | 0 | 0.05 | 0 | 0.3 | 0 | 0.3 | 0 | 0.3 | 0 | 0 | 0 | 0 | 0 | 0 | 0 | 0 | 20.8 | 12.15136 | 72.05848 | 0 | 57.18583 | 6.072917 | 4.821704 | 0.1050898 | 0.13863 | 0.514
A3 | 96 | 1984-10-01 | 1992-10-01 | 青岛 | 0 | 0.22 | 0 | 0.35 | 0 | 1.4 | 0 | 0.045 | 0 | 0.05 | 0 | 0.3 | 0 | 0.3 | 0 | 0.3 | 0 | 0 | 0 | 0 | 0 | 0 | 0 | 0 | 24.9 | 11.125 | 70.72414 | 0 | 54.17583 | 5.802083 | 5.329345 | 0.1346517 | 0.1844793 | 0
D36 | 96 | 1984-10-01 | 1992-10-01 | 青岛 | 0 | 0.18 | 0 | 0.5 | 0 | 0 | 0 | 0.025 | 0 | 0.025 | 0 | 0.2 | 0 | 0.4 | 0 | 0.35 | 0 | 0 | 0 | 0.08 | 0 | 0 | 0 | 0 | 21.8 | 11.125 | 70.72414 | 0 | 54.17583 | 5.802083 | 5.329345 | 0.1346517 | 0.1844793 | 0
D36 | 192 | 1992-11-15 | 2008-11-15 | 青岛 | 0 | 0.18 | 0 | 0.5 | 0 | 0 | 0 | 0.025 | 0 | 0.025 | 0 | 0.2 | 0 | 0.4 | 0 | 0.35 | 0 | 0 | 0 | 0.08 | 0 | 0 | 0 | 0 | 18.5 | 13.27981 | 72.77465 | 0 | 59.69917 | 12.46006 | 4.051765 | 0.042656875 | 0.08893767 | 0.1057734
Q235 | 24 | 1998-11-01 | 2000-11-01 | 青岛 | 0 | 0.22 | 0 | 0.35 | 0 | 1.4 | 0 | 0.045 | 0 | 0.5 | 0 | 0.3 | 0 | 0.3 | 0 | 0.3 | 0 | 0 | 0 | 0 | 0 | 0 | 0 | 0 | 65 | 13.9325 | 77.92857 | 0 | 57.44 | 5.625 | 4.064241 | 0.0009428571 | 0.143975 | 0
Q235 | 48 | 1998-11-01 | 2002-11-01 | 青岛 | 0 | 0.22 | 0 | 0.35 | 0 | 1.4 | 0 | 0.045 | 0 | 0.5 | 0 | 0.3 | 0 | 0.3 | 0 | 0.3 | 0 | 0 | 0 | 0 | 0 | 0 | 0 | 0 | 51.9 | 13.57838 | 74.73077 | 0 | 57.83947 | 6.684211 | 4.028272 | 0.0007363636 | 0.1047233 | 0
Q235 | 48 | 1998-11-01 | 2002-11-01 | 青岛 | 0 | 0.22 | 0 | 0.35 | 0 | 1.4 | 0 | 0.045 | 0 | 0.5 | 0 | 0.3 | 0 | 0.3 | 0 | 0.3 | 0 | 0 | 0 | 0 | 0 | 0 | 0 | 0 | 52.3 | 13.57838 | 74.73077 | 0 | 57.83947 | 6.684211 | 4.028272 | 0.0007363636 | 0.1047233 | 0
Q235 | 96 | 2006-11-01 | 2014-11-05 | 青岛 | 0 | 0.22 | 0 | 0.35 | 0 | 1.4 | 0 | 0.045 | 0 | 0.5 | 0 | 0.3 | 0 | 0.3 | 0 | 0.3 | 0 | 0 | 0 | 0 | 0 | 0 | 0 | 0 | 20 | 12.45116 | 71.40698 | 138.74 | 35.20233 | 48.24919 | 2.416279 | 0.04283831 | 0.08575581 | 0.09365581
Q235 | 60 | 2006-11-09 | 2011-11-09 | 青岛 | 0 | 0.22 | 0 | 0.35 | 0 | 1.4 | 0 | 0.045 | 0 | 0.5 | 0 | 0.3 | 0 | 0.3 | 0 | 0.3 | 0 | 0 | 0 | 0 | 0 | 0 | 0 | 0 | 36 | 12.36667 | 71.26667 | 0 | 40.87667 | 54.39883 | 2.52 | 0.05296917 | 0.08569667 | 0.09706833
Q235 | 24 | 2006-11-09 | 2008-11-09 | 青岛 | 0 | 0.22 | 0 | 0.35 | 0 | 1.4 | 0 | 0.045 | 0 | 0.5 | 0 | 0.3 | 0 | 0.3 | 0 | 0.3 | 0 | 0 | 0 | 0 | 0 | 0 | 0 | 0 | 57 | 13.04167 | 73.58333 | 0 | 57.16667 | 43.57375 | 3.4375 | 0.05343958 | 0.06838333 | 0.1053396
Q450NQR1 | 96 | 2006-11-01 | 2014-11-05 | 青岛 | 0 | 0.12 | 0 | 0.75 | 0 | 1.5 | 0 | 0.025 | 0 | 0.02 | 0.3 | 1.25 | 0 | 0.65 | 0.2 | 0.55 | 0 | 0 | 0 | 0 | 0 | 0 | 0 | 0 | 18 | 12.45116 | 71.40698 | 138.74 | 35.20233 | 48.24919 | 2.416279 | 0.04283831 | 0.08575581 | 0.09365581
Q450NQR1 | 60 | 2006-11-09 | 2011-11-09 | 青岛 | 0 | 0.12 | 0 | 0.75 | 0 | 1.5 | 0 | 0.025 | 0 | 0.02 | 0.3 | 1.25 | 0 | 0.65 | 0.2 | 0.55 | 0 | 0 | 0 | 0 | 0 | 0 | 0 | 0 | 23 | 12.36667 | 71.26667 | 0 | 40.87667 | 54.39883 | 2.52 | 0.05296917 | 0.08569667 | 0.09706833
Q450NQR1 | 24 | 2006-11-09 | 2008-11-09 | 青岛 | 0 | 0.12 | 0 | 0.75 | 0 | 1.5 | 0 | 0.025 | 0 | 0.02 | 0.3 | 1.25 | 0 | 0.65 | 0.2 | 0.55 | 0 | 0 | 0 | 0 | 0 | 0 | 0 | 0 | 40 | 13.04167 | 73.58333 | 0 | 57.16667 | 43.57375 | 3.4375 | 0.05343958 | 0.06838333 | 0.1053396
Q450NQR1 | 12 | 2006-11-09 | 2007-11-09 | 青岛 | 0 | 0.12 | 0 | 0.75 | 0 | 1.5 | 0 | 0.025 | 0 | 0.02 | 0.3 | 1.25 | 0 | 0.65 | 0.2 | 0.55 | 0 | 0 | 0 | 0 | 0 | 0 | 0 | 0 | 61 | 13.5 | 72.58333 | 0 | 84.75 | 8.666667 | 3.608333 | 0.03817083 | 0.03576667 | 0.1145292
St12 | 96 | 2006-11-01 | 2014-11-05 | 青岛 | 0 | 0.1 | 0 | 0 | 0 | 0 | 0 | 0 | 0 | 0 | 0 | 0 | 0 | 0 | 0 | 0 | 0 | 0 | 0 | 0 | 0 | 0 | 0 | 0 | 37.5 | 12.45116 | 71.40698 | 138.74 | 35.20233 | 48.24919 | 2.416279 | 0.04283831 | 0.08575581 | 0.09365581
St12 | 60 | 2006-11-09 | 2011-11-09 | 青岛 | 0 | 0.1 | 0 | 0 | 0 | 0 | 0 | 0 | 0 | 0 | 0 | 0 | 0 | 0 | 0 | 0 | 0 | 0 | 0 | 0 | 0 | 0 | 0 | 0 | 36 | 12.36667 | 71.26667 | 0 | 40.87667 | 54.39883 | 2.52 | 0.05296917 | 0.08569667 | 0.09706833
St12 | 24 | 2006-11-09 | 2008-11-09 | 青岛 | 0 | 0.1 | 0 | 0 | 0 | 0 | 0 | 0 | 0 | 0 | 0 | 0 | 0 | 0 | 0 | 0 | 0 | 0 | 0 | 0 | 0 | 0 | 0 | 0 | 61 | 13.04167 | 73.58333 | 0 | 57.16667 | 43.57375 | 3.4375 | 0.05343958 | 0.06838333 | 0.1053396
Ste355 | 60 | 2006-11-09 | 2011-11-09 | 青岛 | 0 | 0.2 | 0 | 0.5 | 0.9 | 1.65 | 0 | 0.025 | 0 | 0.02 | 0 | 0 | 0 | 0 | 0 | 0 | 0 | 0 | 0 | 0 | 0 | 0 | 0 | 0 | 23 | 12.36667 | 71.26667 | 0 | 40.87667 | 54.39883 | 2.52 | 0.05296917 | 0.08569667 | 0.09706833
Ste355 | 24 | 2006-11-09 | 2008-11-09 | 青岛 | 0 | 0.2 | 0 | 0.5 | 0.9 | 1.65 | 0 | 0.025 | 0 | 0.02 | 0 | 0 | 0 | 0 | 0 | 0 | 0 | 0 | 0 | 0 | 0 | 0 | 0 | 0 | 39 | 13.04167 | 73.58333 | 0 | 57.16667 | 43.57375 | 3.4375 | 0.05343958 | 0.06838333 | 0.1053396
Ste355 | 12 | 2006-11-09 | 2007-11-09 | 青岛 | 0 | 0.2 | 0 | 0.5 | 0.9 | 1.65 | 0 | 0.025 | 0 | 0.02 | 0 | 0 | 0 | 0 | 0 | 0 | 0 | 0 | 0 | 0 | 0 | 0 | 0 | 0 | 58 | 13.5 | 72.58333 | 0 | 84.75 | 8.666667 | 3.608333 | 0.03817083 | 0.03576667 | 0.1145292
00Cr19Ni10 | 72 | 1984-10-01 | 1990-10-01 | 琼海 | 0 | 0.03 | 0 | 1 | 0 | 2 | 0 | 0.045 | 0 | 0.03 | 18 | 20 | 8 | 12 | 0 | 0 | 0 | 0 | 0 | 0 | 0 | 0 | 0 | 0 | 0.3 | 26.625 | 86.13889 | 0 | 142.9879 | 12.09722 | 2.403735 | 0.04118889 | 0.01482222 | 0
00Cr19Ni10 | 144 | 1984-10-01 | 1996-10-01 | 琼海 | 0 | 0.03 | 0 | 1 | 0 | 2 | 0 | 0.045 | 0 | 0.03 | 18 | 20 | 8 | 12 | 0 | 0 | 0 | 0 | 0 | 0 | 0 | 0 | 0 | 0 | 0.2 | 25.40278 | 86.63194 | 0 | 163.8546 | 12.33333 | 2.37757125 | 0.05025507 | 0.02472609 | 0
09CuPCrNi | 96 | 1984-10-01 | 1992-10-01 | 琼海 | 0 | 0.12 | 0.25 | 0.75 | 0.2 | 0.5 | 0.07 | 0.15 | 0 | 0.04 | 0.3 | 1.25 | 0 | 0.65 | 0.25 | 0.55 | 0 | 0 | 0 | 0 | 0 | 0 | 0 | 0 | 11.4 | 26.05208 | 86.45833 | 0 | 152.13 | 12.29167 | 2.340039 | 0.04582424 | 0.01994545 | 0
09CuPCrNiA | 96 | 1984-10-01 | 1992-10-01 | 琼海 | 0 | 0.12 | 0.25 | 0.75 | 0.2 | 0.5 | 0.07 | 0.15 | 0 | 0.04 | 0.3 | 1.25 | 0 | 0.65 | 0.25 | 0.55 | 0 | 0 | 0 | 0 | 0 | 0 | 0 | 0 | 14.9 | 26.05208 | 86.45833 | 0 | 152.13 | 12.29167 | 2.340039 | 0.04582424 | 0.01994545 | 0
09CuPCrNiA | 192 | 1984-10-01 | 2000-10-01 | 琼海 | 0 | 0.12 | 0.25 | 0.75 | 0.2 | 0.5 | 0.07 | 0.15 | 0 | 0.04 | 0.3 | 1.25 | 0 | 0.65 | 0.25 | 0.55 | 0 | 0 | 0 | 0 | 0 | 0 | 0 | 0 | 8.8 | 25.15104 | 86.61979 | 0 | 508.3517 | 12.296875 | 2.421449 | 0.04579744 | 0.02607179 | 0
09CuPTiRe | 96 | 1984-10-01 | 1992-10-01 | 琼海 | 0 | 0.12 | 0.2 | 0.4 | 0.25 | 0.55 | 0.06 | 0.12 | 0 | 0.02 | 0 | 0 | 0 | 0 | 0.25 | 0.5 | 0 | 0 | 0 | 0 | 0 | 0 | 0 | 0 | 13.7 | 26.05208 | 86.45833 | 0 | 152.13 | 12.29167 | 2.340039 | 0.04582424 | 0.01994545 | 0
10Cr18Ni9Ti | 72 | 1984-10-01 | 1990-10-01 | 琼海 | 0 | 0.12 | 0 | 1 | 0 | 2 | 0 | 0.035 | 0 | 0.03 | 17 | 19 | 8 | 11 | 0 | 0 | 0 | 0 | 0 | 0 | 0 | 0 | 0 | 0 | 0.3 | 26.625 | 86.13889 | 0 | 142.9879 | 12.09722 | 2.403735 | 0.04118889 | 0.01482222 | 0
10Cr18Ni9Ti | 144 | 1984-10-01 | 1996-10-01 | 琼海 | 0 | 0.12 | 0 | 1 | 0 | 2 | 0 | 0.035 | 0 | 0.03 | 17 | 19 | 8 | 11 | 0 | 0 | 0 | 0 | 0 | 0 | 0 | 0 | 0 | 0 | 0.1 | 25.40278 | 86.63194 | 0 | 163.8546 | 12.33333 | 2.37757125 | 0.05025507 | 0.02472609 | 0
10CrCuSiV | 96 | 1984-10-01 | 1992-10-01 | 琼海 | 0.06 | 0.12 | 0.55 | 0.85 | 0.2 | 0.5 | 0 | 0.04 | 0 | 0.04 | 0.65 | 0.95 | 0 | 0 | 0.2 | 0.5 | 0 | 0 | 0.05 | 0.2 | 0 | 0 | 0 | 0 | 11.9 | 26.05208 | 86.45833 | 0 | 152.13 | 12.29167 | 2.340039 | 0.04582424 | 0.01994545 | 0
10CrCuSiV | 192 | 1984-10-01 | 2000-10-01 | 琼海 | 0.06 | 0.12 | 0.55 | 0.85 | 0.2 | 0.5 | 0 | 0.04 | 0 | 0.04 | 0.65 | 0.95 | 0 | 0 | 0.2 | 0.5 | 0 | 0 | 0.05 | 0.2 | 0 | 0 | 0 | 0 | 8.2 | 25.15104 | 86.61979 | 0 | 508.3517 | 12.296875 | 2.421449 | 0.04579744 | 0.02607179 | 0
10CrMoAl | 96 | 1984-10-01 | 1992-10-01 | 琼海 | 0.07 | 0.12 | 0.2 | 0.5 | 0.3 | 0.6 | 0 | 0.03 | 0 | 0.03 | 0.8 | 1.2 | 0 | 0 | 0 | 0 | 0 | 0 | 0.25 | 0.35 | 0 | 0 | 0 | 0 | 12.2 | 26.05208 | 86.45833 | 0 | 152.13 | 12.29167 | 2.340039 | 0.04582424 | 0.01994545 | 0
10CrMoAl | 192 | 1984-10-01 | 2000-10-01 | 琼海 | 0.07 | 0.12 | 0.2 | 0.5 | 0.3 | 0.6 | 0 | 0.03 | 0 | 0.03 | 0.8 | 1.2 | 0 | 0 | 0 | 0 | 0 | 0 | 0.25 | 0.35 | 0 | 0 | 0 | 0 | 9.1 | 25.15104 | 86.61979 | 0 | 508.3517 | 12.296875 | 2.421449 | 0.04579744 | 0.02607179 | 0
14MnMoNbB | 192 | 1984-10-01 | 2000-10-01 | 琼海 | 0.12 | 0.18 | 0.15 | 0.35 | 1.3 | 1.8 | 0 | 0.03 | 0 | 0.03 | 0 | 0 | 0 | 0 | 0 | 0 | 0 | 0 | 0.45 | 0.7 | 0 | 0 | 0 | 0 | 13.9 | 25.15104 | 86.61979 | 0 | 508.3517 | 12.296875 | 2.421449 | 0.04579744 | 0.02607179 | 0
14MnMoNbB | 96 | 1984-10-01 | 1992-10-01 | 琼海 | 0.12 | 0.18 | 0.15 | 0.35 | 1.3 | 1.8 | 0 | 0.03 | 0 | 0.03 | 0 | 0 | 0 | 0 | 0 | 0 | 0 | 0 | 0.45 | 0.7 | 0 | 0 | 0 | 0 | 17.3 | 26.05208 | 86.45833 | 0 | 152.13 | 12.29167 | 2.340039 | 0.04582424 | 0.01994545 | 0
15MnMoVN | 96 | 1984-10-01 | 1992-10-01 | 琼海 | 0.12 | 0.2 | 0.2 | 0.5 | 1.3 | 1.7 | 0 | 0.025 | 0 | 0.02 | 0 | 0 | 0 | 0 | 0 | 0 | 0 | 0 | 0.2 | 0.35 | 0 | 0 | 0 | 0 | 17.9 | 26.05208 | 86.45833 | 0 | 152.13 | 12.29167 | 2.340039 | 0.04582424 | 0.01994545 | 0
15MnMoVN | 192 | 1984-10-01 | 2000-10-01 | 琼海 | 0.12 | 0.2 | 0.2 | 0.5 | 1.3 | 1.7 | 0 | 0.025 | 0 | 0.02 | 0 | 0 | 0 | 0 | 0 | 0 | 0 | 0 | 0.2 | 0.35 | 0 | 0 | 0 | 0 | 14 | 25.15104 | 86.61979 | 0 | 508.3517 | 12.296875 | 2.421449 | 0.04579744 | 0.02607179 | 0
16Mn | 96 | 1984-10-01 | 1992-10-01 | 琼海 | 0.12 | 0.2 | 0.2 | 0.6 | 1.2 | 1.6 | 0 | 0.03 | 0 | 0.03 | 0 | 0 | 0 | 0 | 0 | 0 | 0 | 0 | 0 | 0 | 0 | 0 | 0 | 0 | 27.2 | 26.05208 | 86.45833 | 0 | 152.13 | 12.29167 | 2.340039 | 0.04582424 | 0.01994545 | 0
16Mn | 192 | 1984-10-01 | 2000-10-01 | 琼海 | 0.12 | 0.2 | 0.2 | 0.6 | 1.2 | 1.6 | 0 | 0.03 | 0 | 0.03 | 0 | 0 | 0 | 0 | 0 | 0 | 0 | 0 | 0 | 0 | 0 | 0 | 0 | 0 | 37.5 | 25.15104 | 86.61979 | 0 | 508.3517 | 12.296875 | 2.421449 | 0.04579744 | 0.02607179 | 0
16MnQ | 96 | 1984-10-01 | 1992-10-01 | 琼海 | 0.12 | 0.2 | 0.2 | 0.6 | 1.2 | 1.6 | 0 | 0.04 | 0 | 0.045 | 0 | 0 | 0 | 0 | 0 | 0 | 0 | 0 | 0 | 0 | 0 | 0 | 0 | 0 | 22.6 | 26.05208 | 86.45833 | 0 | 152.13 | 12.29167 | 2.340039 | 0.04582424 | 0.01994545 | 0
16MnQ | 192 | 1984-10-01 | 2000-10-01 | 琼海 | 0.12 | 0.2 | 0.2 | 0.6 | 1.2 | 1.6 | 0 | 0.04 | 0 | 0.045 | 0 | 0 | 0 | 0 | 0 | 0 | 0 | 0 | 0 | 0 | 0 | 0 | 0 | 0 | 16 | 25.15104 | 86.61979 | 0 | 508.3517 | 12.296875 | 2.421449 | 0.04579744 | 0.02607179 | 0
20 | 96 | 1984-10-01 | 1992-10-01 | 琼海 | 0.17 | 0.23 | 0.17 | 0.37 | 0.35 | 0.65 | 0 | 0.035 | 0 | 0.035 | 0 | 0.25 | 0 | 0.3 | 0 | 0.25 | 0 | 0 | 0 | 0 | 0 | 0 | 0 | 0 | 39.8 | 26.05208 | 86.45833 | 0 | 152.13 | 12.29167 | 2.340039 | 0.04582424 | 0.01994545 | 0
20 | 192 | 1984-10-01 | 2000-10-01 | 琼海 | 0.17 | 0.23 | 0.17 | 0.37 | 0.35 | 0.65 | 0 | 0.035 | 0 | 0.035 | 0 | 0.25 | 0 | 0.3 | 0 | 0.25 | 0 | 0 | 0 | 0 | 0 | 0 | 0 | 0 | 35.1 | 25.15104 | 86.61979 | 0 | 508.3517 | 12.296875 | 2.421449 | 0.04579744 | 0.02607179 | 0
2Cr13 | 72 | 1984-10-01 | 1990-10-01 | 琼海 | 0.16 | 0.25 | 0 | 1 | 0 | 1 | 0 | 0.04 | 0 | 0.03 | 12 | 14 | 0 | 0 | 0 | 0 | 0 | 0 | 0 | 0 | 0 | 0 | 0 | 0 | 0.9 | 26.625 | 86.13889 | 0 | 142.9879 | 12.09722 | 2.403735 | 0.04118889 | 0.01482222 | 0
2Cr13 | 144 | 1984-10-01 | 1996-10-01 | 琼海 | 0.16 | 0.25 | 0 | 1 | 0 | 1 | 0 | 0.04 | 0 | 0.03 | 12 | 14 | 0 | 0 | 0 | 0 | 0 | 0 | 0 | 0 | 0 | 0 | 0 | 0 | 0.3 | 25.40278 | 86.63194 | 0 | 163.8546 | 12.33333 | 2.37757125 | 0.05025507 | 0.02472609 | 0
9CuPTiRe | 192 | 1984-10-01 | 2000-10-01 | 琼海 | 0 | 0.12 | 0.2 | 0.4 | 0.25 | 0.55 | 0.06 | 0.12 | 0 | 0.02 | 0 | 0 | 0 | 0 | 0.25 | 0.5 | 0 | 0 | 0 | 0 | 0 | 0 | 0 | 0 | 10 | 25.15104 | 86.61979 | 0 | 508.3517 | 12.296875 | 2.421449 | 0.04579744 | 0.02607179 | 0
A3 | 192 | 1984-10-01 | 2000-10-01 | 琼海 | 0 | 0.22 | 0 | 0.35 | 0 | 1.4 | 0 | 0.045 | 0 | 0.05 | 0 | 0.3 | 0 | 0.3 | 0 | 0.3 | 0 | 0 | 0 | 0 | 0 | 0 | 0 | 0 | 27.7 | 25.15104 | 86.61979 | 0 | 508.3517 | 12.296875 | 2.421449 | 0.04579744 | 0.02607179 | 0
A3 | 96 | 1984-10-01 | 1992-10-01 | 琼海 | 0 | 0.22 | 0 | 0.35 | 0 | 1.4 | 0 | 0.045 | 0 | 0.05 | 0 | 0.3 | 0 | 0.3 | 0 | 0.3 | 0 | 0 | 0 | 0 | 0 | 0 | 0 | 0 | 27.3 | 26.05208 | 86.45833 | 0 | 152.13 | 12.29167 | 2.340039 | 0.04582424 | 0.01994545 | 0
D36 | 96 | 1984-10-01 | 1992-10-01 | 琼海 | 0 | 0.18 | 0 | 0.5 | 0 | 0 | 0 | 0.025 | 0 | 0.025 | 0 | 0.2 | 0 | 0.4 | 0 | 0.35 | 0 | 0 | 0 | 0.08 | 0 | 0 | 0 | 0 | 24 | 26.05208 | 86.45833 | 0 | 152.13 | 12.29167 | 2.340039 | 0.04582424 | 0.01994545 | 0
D36 | 192 | 1992-11-15 | 2008-11-15 | 琼海 | 0 | 0.18 | 0 | 0.5 | 0 | 0 | 0 | 0.025 | 0 | 0.025 | 0 | 0.2 | 0 | 0.4 | 0 | 0.35 | 0 | 0 | 0 | 0.08 | 0 | 0 | 0 | 0 | 22.2 | 24.42949 | 85.73173 | 0 | 604.7721 | 12.98077 | 2.368815 | 0.02752083 | 0.03584653 | 0.01023696
Q235 | 12 | 1998-11-01 | 1999-11-01 | 琼海 | 0 | 0.22 | 0 | 0.35 | 0 | 1.4 | 0 | 0.045 | 0 | 0.5 | 0 | 0.3 | 0 | 0.3 | 0 | 0.3 | 0 | 0 | 0 | 0 | 0 | 0 | 0 | 0 | 33.9 | 24.66667 | 85 | 0 | 43.87583 | 3.833333 | 2.59827 | 0.04145833 | 0.03139167 | 0
Q235 | 24 | 1998-11-01 | 2000-11-01 | 琼海 | 0 | 0.22 | 0 | 0.35 | 0 | 1.4 | 0 | 0.045 | 0 | 0.5 | 0 | 0.3 | 0 | 0.3 | 0 | 0.3 | 0 | 0 | 0 | 0 | 0 | 0 | 0 | 0 | 25.5 | 24.20833 | 87.70833 | 0 | 143.1175 | 10.08333 | 2.530593 | 0.02582917 | 0.02576667 | 0
Q235 | 48 | 1998-11-01 | 2002-11-01 | 琼海 | 0 | 0.22 | 0 | 0.35 | 0 | 1.4 | 0 | 0.045 | 0 | 0.5 | 0 | 0.3 | 0 | 0.3 | 0 | 0.3 | 0 | 0 | 0 | 0 | 0 | 0 | 0 | 0 | 22.9 | 24.13158 | 88.23684 | 0 | 156.5834 | 12.68421 | 2.498581 | 0.01776053 | 0.01697895 | 0
Q235 | 96 | 2006-11-01 | 2014-11-05 | 琼海 | 0 | 0.22 | 0 | 0.35 | 0 | 1.4 | 0 | 0.045 | 0 | 0.5 | 0 | 0.3 | 0 | 0.3 | 0 | 0.3 | 0 | 0 | 0 | 0 | 0 | 0 | 0 | 0 | 14.5 | 24.66354 | 81.22292 | 402.39 | 192.1275 | 13.52083 | 1.919255 | 0.001901042 | 0.067971875 | 0.01183333
Q235 | 60 | 2006-11-03 | 2011-11-03 | 琼海 | 0 | 0.22 | 0 | 0.35 | 0 | 1.4 | 0 | 0.045 | 0 | 0.5 | 0 | 0.3 | 0 | 0.3 | 0 | 0.3 | 0 | 0 | 0 | 0 | 0 | 0 | 0 | 0 | 17 | 24.56667 | 81.62333 | 0 | 187.7737 | 13.15 | 1.926472 | 0.001828333 | 0.07058 | 0.009793333
Q235 | 24 | 2006-11-03 | 2008-11-03 | 琼海 | 0 | 0.22 | 0 | 0.35 | 0 | 1.4 | 0 | 0.045 | 0 | 0.5 | 0 | 0.3 | 0 | 0.3 | 0 | 0.3 | 0 | 0 | 0 | 0 | 0 | 0 | 0 | 0 | 27 | 24.5 | 82.67292 | 0 | 177.04875 | 13.125 | 1.995391 | 0.001866667 | 0.06050417 | 0.008275
Q235 | 12 | 2006-11-03 | 2007-11-03 | 琼海 | 0 | 0.22 | 0 | 0.35 | 0 | 1.4 | 0 | 0.045 | 0 | 0.5 | 0 | 0.3 | 0 | 0.3 | 0 | 0.3 | 0 | 0 | 0 | 0 | 0 | 0 | 0 | 0 | 36 | 24.66667 | 82.5 | 0 | 175.3867 | 12.66667 | 1.99946 | 0.002 | 0.05715 | 0.008716667
Q450NQR1 | 96 | 2006-11-01 | 2014-11-05 | 琼海 | 0 | 0.12 | 0 | 0.75 | 0 | 1.5 | 0 | 0.025 | 0 | 0.02 | 0.3 | 1.25 | 0 | 0.65 | 0.2 | 0.55 | 0 | 0 | 0 | 0 | 0 | 0 | 0 | 0 | 10 | 24.66354 | 81.22292 | 402.39 | 192.1275 | 13.52083 | 1.919255 | 0.001901042 | 0.067971875 | 0.01183333
Q450NQR1 | 60 | 2006-11-03 | 2011-11-03 | 琼海 | 0 | 0.12 | 0 | 0.75 | 0 | 1.5 | 0 | 0.025 | 0 | 0.02 | 0.3 | 1.25 | 0 | 0.65 | 0.2 | 0.55 | 0 | 0 | 0 | 0 | 0 | 0 | 0 | 0 | 13 | 24.56667 | 81.62333 | 0 | 187.7737 | 13.15 | 1.926472 | 0.001828333 | 0.07058 | 0.009793333
Q450NQR1 | 24 | 2006-11-03 | 2008-11-03 | 琼海 | 0 | 0.12 | 0 | 0.75 | 0 | 1.5 | 0 | 0.025 | 0 | 0.02 | 0.3 | 1.25 | 0 | 0.65 | 0.2 | 0.55 | 0 | 0 | 0 | 0 | 0 | 0 | 0 | 0 | 22 | 24.5 | 82.67292 | 0 | 177.04875 | 13.125 | 1.995391 | 0.001866667 | 0.06050417 | 0.008275
Q450NQR1 | 12 | 2006-11-03 | 2007-11-03 | 琼海 | 0 | 0.12 | 0 | 0.75 | 0 | 1.5 | 0 | 0.025 | 0 | 0.02 | 0.3 | 1.25 | 0 | 0.65 | 0.2 | 0.55 | 0 | 0 | 0 | 0 | 0 | 0 | 0 | 0 | 32 | 24.66667 | 82.5 | 0 | 175.3867 | 12.66667 | 1.99946 | 0.002 | 0.05715 | 0.008716667
St12 | 60 | 2006-11-03 | 2011-11-03 | 琼海 | 0 | 0.1 | 0 | 0 | 0 | 0 | 0 | 0 | 0 | 0 | 0 | 0 | 0 | 0 | 0 | 0 | 0 | 0 | 0 | 0 | 0 | 0 | 0 | 0 | 20 | 24.56667 | 81.62333 | 0 | 187.7737 | 13.15 | 1.926472 | 0.001828333 | 0.07058 | 0.009793333
St12 | 24 | 2006-11-03 | 2008-11-03 | 琼海 | 0 | 0.1 | 0 | 0 | 0 | 0 | 0 | 0 | 0 | 0 | 0 | 0 | 0 | 0 | 0 | 0 | 0 | 0 | 0 | 0 | 0 | 0 | 0 | 0 | 30 | 24.5 | 82.67292 | 0 | 177.04875 | 13.125 | 1.995391 | 0.001866667 | 0.06050417 | 0.008275
St12 | 12 | 2006-11-03 | 2007-11-03 | 琼海 | 0 | 0.1 | 0 | 0 | 0 | 0 | 0 | 0 | 0 | 0 | 0 | 0 | 0 | 0 | 0 | 0 | 0 | 0 | 0 | 0 | 0 | 0 | 0 | 0 | 39 | 24.66667 | 82.5 | 0 | 175.3867 | 12.66667 | 1.99946 | 0.002 | 0.05715 | 0.008716667
Ste355 | 60 | 2006-11-03 | 2011-11-03 | 琼海 | 0 | 0.2 | 0 | 0.5 | 0.9 | 1.65 | 0 | 0.025 | 0 | 0.02 | 0 | 0 | 0 | 0 | 0 | 0 | 0 | 0 | 0 | 0 | 0 | 0 | 0 | 0 | 14 | 24.56667 | 81.62333 | 0 | 187.7737 | 13.15 | 1.926472 | 0.001828333 | 0.07058 | 0.009793333
Ste355 | 24 | 2006-11-03 | 2008-11-03 | 琼海 | 0 | 0.2 | 0 | 0.5 | 0.9 | 1.65 | 0 | 0.025 | 0 | 0.02 | 0 | 0 | 0 | 0 | 0 | 0 | 0 | 0 | 0 | 0 | 0 | 0 | 0 | 0 | 23 | 24.5 | 82.67292 | 0 | 177.04875 | 13.125 | 1.995391 | 0.001866667 | 0.06050417 | 0.008275
Ste355 | 12 | 2006-11-03 | 2007-11-03 | 琼海 | 0 | 0.2 | 0 | 0.5 | 0.9 | 1.65 | 0 | 0.025 | 0 | 0.02 | 0 | 0 | 0 | 0 | 0 | 0 | 0 | 0 | 0 | 0 | 0 | 0 | 0 | 0 | 33 | 24.66667 | 82.5 | 0 | 175.3867 | 12.66667 | 1.99946 | 0.002 | 0.05715 | 0.008716667
00Cr19Ni10 | 72 | 1984-10-01 | 1990-10-01 | 万宁 | 0 | 0.03 | 0 | 1 | 0 | 2 | 0 | 0.045 | 0 | 0.03 | 18 | 20 | 8 | 12 | 0 | 0 | 0 | 0 | 0 | 0 | 0 | 0 | 0 | 0 | 0 | 24.19444 | 85.52778 | 0 | 148.9044 | 11.77778 | 2.285444 | 0.05633333 | 0.02858889 | 0
00Cr19Ni10 | 144 | 1984-10-01 | 1996-10-01 | 万宁 | 0 | 0.03 | 0 | 1 | 0 | 2 | 0 | 0.045 | 0 | 0.03 | 18 | 20 | 8 | 12 | 0 | 0 | 0 | 0 | 0 | 0 | 0 | 0 | 0 | 0 | 0 | 24.13194 | 85.97917 | 0 | 150.6134 | 11.72222 | 2.11607375 | 0.07274783 | 0.03571159 | 0
09CuPCrNi | 96 | 1984-10-01 | 1992-10-01 | 万宁 | 0 | 0.12 | 0.25 | 0.75 | 0.2 | 0.5 | 0.07 | 0.15 | 0 | 0.04 | 0.3 | 1.25 | 0 | 0.65 | 0.25 | 0.55 | 0 | 0 | 0 | 0 | 0 | 0 | 0 | 0 | 13.2 | 24.19792 | 85.90625 | 0 | 145.836 | 11.47917 | 2.248589375 | 0.06502121 | 0.03982424 | 0
09CuPCrNiA | 192 | 1984-10-01 | 2000-10-01 | 万宁 | 0 | 0.12 | 0.25 | 0.75 | 0.2 | 0.5 | 0.07 | 0.15 | 0 | 0.04 | 0.3 | 1.25 | 0 | 0.65 | 0.25 | 0.55 | 0 | 0 | 0 | 0 | 0 | 0 | 0 | 0 | 8.2 | 24.22396 | 86.11458 | 0 | 147.512 | 11.6875 | 2.1433 | 0.05139684 | 0.03569829 | 0
09CuPCrNiA | 96 | 1984-10-01 | 1992-10-01 | 万宁 | 0 | 0.12 | 0.25 | 0.75 | 0.2 | 0.5 | 0.07 | 0.15 | 0 | 0.04 | 0.3 | 1.25 | 0 | 0.65 | 0.25 | 0.55 | 0 | 0 | 0 | 0 | 0 | 0 | 0 | 0 | 20 | 24.19792 | 85.90625 | 0 | 145.836 | 11.47917 | 2.248589375 | 0.06502121 | 0.03982424 | 0
10Cr18Ni9Ti | 72 | 1984-10-01 | 1990-10-01 | 万宁 | 0 | 0.12 | 0 | 1 | 0 | 2 | 0 | 0.035 | 0 | 0.03 | 17 | 19 | 8 | 11 | 0 | 0 | 0 | 0 | 0 | 0 | 0 | 0 | 0 | 0 | 0 | 24.19444 | 85.52778 | 0 | 148.9044 | 11.77778 | 2.285444 | 0.05633333 | 0.02858889 | 0
10Cr18Ni9Ti | 144 | 1984-10-01 | 1996-10-01 | 万宁 | 0 | 0.12 | 0 | 1 | 0 | 2 | 0 | 0.035 | 0 | 0.03 | 17 | 19 | 8 | 11 | 0 | 0 | 0 | 0 | 0 | 0 | 0 | 0 | 0 | 0 | 0.1 | 24.13194 | 85.97917 | 0 | 150.6134 | 11.72222 | 2.11607375 | 0.07274783 | 0.03571159 | 0
10CrCuSiV | 96 | 1984-10-01 | 1992-10-01 | 万宁 | 0.06 | 0.12 | 0.55 | 0.85 | 0.2 | 0.5 | 0 | 0.04 | 0 | 0.04 | 0.65 | 0.95 | 0 | 0 | 0.2 | 0.5 | 0 | 0 | 0.05 | 0.2 | 0 | 0 | 0 | 0 | 12.6 | 24.19792 | 85.90625 | 0 | 145.836 | 11.47917 | 2.248589375 | 0.06502121 | 0.03982424 | 0
10CrCuSiV | 192 | 1984-10-01 | 2000-10-01 | 万宁 | 0.06 | 0.12 | 0.55 | 0.85 | 0.2 | 0.5 | 0 | 0.04 | 0 | 0.04 | 0.65 | 0.95 | 0 | 0 | 0.2 | 0.5 | 0 | 0 | 0.05 | 0.2 | 0 | 0 | 0 | 0 | 24.4 | 24.22396 | 86.11458 | 0 | 147.512 | 11.6875 | 2.1433 | 0.05139684 | 0.03569829 | 0
10CrMoAl | 96 | 1984-10-01 | 1992-10-01 | 万宁 | 0.07 | 0.12 | 0.2 | 0.5 | 0.3 | 0.6 | 0 | 0.03 | 0 | 0.03 | 0.8 | 1.2 | 0 | 0 | 0 | 0 | 0 | 0 | 0.25 | 0.35 | 0 | 0 | 0 | 0 | 17 | 24.19792 | 85.90625 | 0 | 145.836 | 11.47917 | 2.248589375 | 0.06502121 | 0.03982424 | 0
10CrMoAl | 192 | 1984-10-01 | 2000-10-01 | 万宁 | 0.07 | 0.12 | 0.2 | 0.5 | 0.3 | 0.6 | 0 | 0.03 | 0 | 0.03 | 0.8 | 1.2 | 0 | 0 | 0 | 0 | 0 | 0 | 0.25 | 0.35 | 0 | 0 | 0 | 0 | 25.1 | 24.22396 | 86.11458 | 0 | 147.512 | 11.6875 | 2.1433 | 0.05139684 | 0.03569829 | 0
14MnMoNbB | 96 | 1984-10-01 | 1992-10-01 | 万宁 | 0.12 | 0.18 | 0.15 | 0.35 | 1.3 | 1.8 | 0 | 0.03 | 0 | 0.03 | 0 | 0 | 0 | 0 | 0 | 0 | 0 | 0 | 0.45 | 0.7 | 0 | 0 | 0 | 0 | 21.2 | 24.19792 | 85.90625 | 0 | 145.836 | 11.47917 | 2.248589375 | 0.06502121 | 0.03982424 | 0
14MnMoNbB | 192 | 1984-10-01 | 2000-10-01 | 万宁 | 0.12 | 0.18 | 0.15 | 0.35 | 1.3 | 1.8 | 0 | 0.03 | 0 | 0.03 | 0 | 0 | 0 | 0 | 0 | 0 | 0 | 0 | 0.45 | 0.7 | 0 | 0 | 0 | 0 | 49 | 24.22396 | 86.11458 | 0 | 147.512 | 11.6875 | 2.1433 | 0.05139684 | 0.03569829 | 0
15MnMoVN | 96 | 1984-10-01 | 1992-10-01 | 万宁 | 0.12 | 0.2 | 0.2 | 0.5 | 1.3 | 1.7 | 0 | 0.025 | 0 | 0.02 | 0 | 0 | 0 | 0 | 0 | 0 | 0 | 0 | 0.2 | 0.35 | 0 | 0 | 0 | 0 | 25.6 | 24.19792 | 85.90625 | 0 | 145.836 | 11.47917 | 2.248589375 | 0.06502121 | 0.03982424 | 0
15MnMoVN | 192 | 1984-10-01 | 2000-10-01 | 万宁 | 0.12 | 0.2 | 0.2 | 0.5 | 1.3 | 1.7 | 0 | 0.025 | 0 | 0.02 | 0 | 0 | 0 | 0 | 0 | 0 | 0 | 0 | 0.2 | 0.35 | 0 | 0 | 0 | 0 | 51.7 | 24.22396 | 86.11458 | 0 | 147.512 | 11.6875 | 2.1433 | 0.05139684 | 0.03569829 | 0
2Cr13 | 72 | 1984-10-01 | 1990-10-01 | 万宁 | 0.16 | 0.25 | 0 | 1 | 0 | 1 | 0 | 0.04 | 0 | 0.03 | 12 | 14 | 0 | 0 | 0 | 0 | 0 | 0 | 0 | 0 | 0 | 0 | 0 | 0 | 0.5 | 24.19444 | 85.52778 | 0 | 148.9044 | 11.77778 | 2.285444 | 0.05633333 | 0.02858889 | 0
2Cr13 | 144 | 1984-10-01 | 1996-10-01 | 万宁 | 0.16 | 0.25 | 0 | 1 | 0 | 1 | 0 | 0.04 | 0 | 0.03 | 12 | 14 | 0 | 0 | 0 | 0 | 0 | 0 | 0 | 0 | 0 | 0 | 0 | 0 | 0.9 | 24.13194 | 85.97917 | 0 | 150.6134 | 11.72222 | 2.11607375 | 0.07274783 | 0.03571159 | 0
9CuPTiRe | 96 | 1984-10-01 | 1992-10-01 | 万宁 | 0 | 0.12 | 0.2 | 0.4 | 0.25 | 0.55 | 0.06 | 0.12 | 0 | 0.02 | 0 | 0 | 0 | 0 | 0.25 | 0.5 | 0 | 0 | 0 | 0 | 0 | 0 | 0 | 0 | 17.4 | 24.19792 | 85.90625 | 0 | 145.836 | 11.47917 | 2.248589375 | 0.06502121 | 0.03982424 | 0
D36 | 96 | 1984-10-01 | 1992-10-01 | 万宁 | 0 | 0.18 | 0 | 0.5 | 0 | 0 | 0 | 0.025 | 0 | 0.025 | 0 | 0.2 | 0 | 0.4 | 0 | 0.35 | 0 | 0 | 0 | 0.08 | 0 | 0 | 0 | 0 | 58.3 | 24.19792 | 85.90625 | 0 | 145.836 | 11.47917 | 2.248589375 | 0.06502121 | 0.03982424 | 0