## Sheet1
合金牌号 | 试验周期 | 试验开始时间 | 试验结束时间 | 试验地点 | Cmin | Cmax | Simin | Simax | Mnmin | Mnmax | Pmin | Pmax | Smin | Smax | Crmin | Crmax | Nimin | Nimax | Cumin | Cumax | Wmin | Wmax | Momin | Momax | Snmin | Snmax | Sbmin | Sbmax | 腐蚀失厚率 | 平均温度 | 平均相对湿度 | 总辐射 | 降水量 | 降水时数 | 平均风速 | 瞬时法SO2 | 瞬时法HCl | 连续法NO2
00Cr19Ni10 | 12 | 1984-10-01 | 1985-10-01 | 青岛 | 0 | 0.03 | 0 | 1 | 0 | 2 | 0 | 0.045 | 0 | 0.03 | 18 | 20 | 8 | 12 | 0 | 0 | 0 | 0 | 0 | 0 | 0 | 0 | 0 | 0 | 0.1
00Cr19Ni10 | 72 | 1984-10-01 | 1990-10-01 | 青岛 | 0 | 0.03 | 0 | 1 | 0 | 2 | 0 | 0.045 | 0 | 0.03 | 18 | 20 | 8 | 12 | 0 | 0 | 0 | 0 | 0 | 0 | 0 | 0 | 0 | 0 | 0
00Cr19Ni10 | 144 | 1984-10-01 | 1996-10-01 | 青岛 | 0 | 0.03 | 0 | 1 | 0 | 2 | 0 | 0.045 | 0 | 0.03 | 18 | 20 | 8 | 12 | 0 | 0 | 0 | 0 | 0 | 0 | 0 | 0 | 0 | 0 | 0
00Cr19Ni11 | 36 | 1984-10-01 | 1987-10-01 | 青岛 | 0 | 0.03 | 0 | 1 | 0 | 2 | 0 | 0.045 | 0 | 0.03 | 18 | 20 | 8 | 12 | 0 | 0 | 0 | 0 | 0 | 0 | 0 | 0 | 0 | 0 | 0
06CuP(re) | 6 | 1984-10-20 | 1985-04-20 | 青岛 | 0 | 0.12 | 0.2 | 0.4 | 0.25 | 0.55 | 0.06 | 0.12 | 0 | 0.02 | 0 | 0 | 0 | 0 | 0.25 | 0.5 | 0 | 0 | 0 | 0 | 0 | 0 | 0 | 0 | 84.8
06CuP(re) | 12 | 1984-10-20 | 1985-10-20 | 青岛 | 0 | 0.12 | 0.2 | 0.4 | 0.25 | 0.55 | 0.06 | 0.12 | 0 | 0.02 | 0 | 0 | 0 | 0 | 0.25 | 0.5 | 0 | 0 | 0 | 0 | 0 | 0 | 0 | 0 | 68.9
06CuP(re) | 24 | 1984-10-20 | 1986-10-20 | 青岛 | 0 | 0.12 | 0.2 | 0.4 | 0.25 | 0.55 | 0.06 | 0.12 | 0 | 0.02 | 0 | 0 | 0 | 0 | 0.25 | 0.5 | 0 | 0 | 0 | 0 | 0 | 0 | 0 | 0 | 46.5
09CuP(re) | 6 | 1984-10-20 | 1985-04-20 | 青岛 | 0 | 0.12 | 0.2 | 0.4 | 0.25 | 0.55 | 0.06 | 0.12 | 0 | 0.02 | 0 | 0 | 0 | 0 | 0.25 | 0.5 | 0 | 0 | 0 | 0 | 0 | 0 | 0 | 0 | 80.7
09CuP(re) | 12 | 1984-10-20 | 1985-10-20 | 青岛 | 0 | 0.12 | 0.2 | 0.4 | 0.25 | 0.55 | 0.06 | 0.12 | 0 | 0.02 | 0 | 0 | 0 | 0 | 0.25 | 0.5 | 0 | 0 | 0 | 0 | 0 | 0 | 0 | 0 | 66
09CuP(re) | 24 | 1984-10-20 | 1986-10-20 | 青岛 | 0 | 0.12 | 0.2 | 0.4 | 0.25 | 0.55 | 0.06 | 0.12 | 0 | 0.02 | 0 | 0 | 0 | 0 | 0.25 | 0.5 | 0 | 0 | 0 | 0 | 0 | 0 | 0 | 0 | 44.1
09CuPCrNi | 12 | 1984-10-01 | 1985-10-01 | 青岛 | 0 | 0.12 | 0.25 | 0.75 | 0.2 | 0.5 | 0.07 | 0.15 | 0 | 0.04 | 0.3 | 1.25 | 0 | 0.65 | 0.25 | 0.55 | 0 | 0 | 0 | 0 | 0 | 0 | 0 | 0 | 52.5
09CuPCrNi | 24 | 1984-10-01 | 1986-10-01 | 青岛 | 0 | 0.12 | 0.25 | 0.75 | 0.2 | 0.5 | 0.07 | 0.15 | 0 | 0.04 | 0.3 | 1.25 | 0 | 0.65 | 0.25 | 0.55 | 0 | 0 | 0 | 0 | 0 | 0 | 0 | 0 | 29.3
09CuPCrNi | 48 | 1984-10-01 | 1988-10-01 | 青岛 | 0 | 0.12 | 0.25 | 0.75 | 0.2 | 0.5 | 0.07 | 0.15 | 0 | 0.04 | 0.3 | 1.25 | 0 | 0.65 | 0.25 | 0.55 | 0 | 0 | 0 | 0 | 0 | 0 | 0 | 0 | 20.9
09CuPCrNi | 96 | 1984-10-01 | 1992-10-01 | 青岛 | 0 | 0.12 | 0.25 | 0.75 | 0.2 | 0.5 | 0.07 | 0.15 | 0 | 0.04 | 0.3 | 1.25 | 0 | 0.65 | 0.25 | 0.55 | 0 | 0 | 0 | 0 | 0 | 0 | 0 | 0 | 14.8
09CuPCrNiA | 192 | 1984-10-01 | 2000-10-01 | 青岛 | 0 | 0.12 | 0.25 | 0.75 | 0.2 | 0.5 | 0.07 | 0.15 | 0 | 0.04 | 0.3 | 1.25 | 0 | 0.65 | 0.25 | 0.55 | 0 | 0 | 0 | 0 | 0 | 0 | 0 | 0 | 13.9
09CuPCrNiA | 12 | 1984-10-01 | 1985-10-01 | 青岛 | 0 | 0.12 | 0.25 | 0.75 | 0.2 | 0.5 | 0.07 | 0.15 | 0 | 0.04 | 0.3 | 1.25 | 0 | 0.65 | 0.25 | 0.55 | 0 | 0 | 0 | 0 | 0 | 0 | 0 | 0 | 54.3
09CuPCrNiA | 24 | 1984-10-01 | 1986-10-01 | 青岛 | 0 | 0.12 | 0.25 | 0.75 | 0.2 | 0.5 | 0.07 | 0.15 | 0 | 0.04 | 0.3 | 1.25 | 0 | 0.65 | 0.25 | 0.55 | 0 | 0 | 0 | 0 | 0 | 0 | 0 | 0 | 33.3
09CuPCrNiA | 48 | 1984-10-01 | 1988-10-01 | 青岛 | 0 | 0.12 | 0.25 | 0.75 | 0.2 | 0.5 | 0.07 | 0.15 | 0 | 0.04 | 0.3 | 1.25 | 0 | 0.65 | 0.25 | 0.55 | 0 | 0 | 0 | 0 | 0 | 0 | 0 | 0 | 21.1
09CuPCrNiA | 96 | 1984-10-01 | 1992-10-01 | 青岛 | 0 | 0.12 | 0.25 | 0.75 | 0.2 | 0.5 | 0.07 | 0.15 | 0 | 0.04 | 0.3 | 1.25 | 0 | 0.65 | 0.25 | 0.55 | 0 | 0 | 0 | 0 | 0 | 0 | 0 | 0 | 17.1
09CuPTiRe | 12 | 1984-10-01 | 1985-10-01 | 青岛 | 0 | 0.12 | 0.2 | 0.4 | 0.25 | 0.55 | 0.06 | 0.12 | 0 | 0.02 | 0 | 0 | 0 | 0 | 0.25 | 0.5 | 0 | 0 | 0 | 0 | 0 | 0 | 0 | 0 | 55.9
09CuPTiRe | 24 | 1984-10-01 | 1986-10-01 | 青岛 | 0 | 0.12 | 0.2 | 0.4 | 0.25 | 0.55 | 0.06 | 0.12 | 0 | 0.02 | 0 | 0 | 0 | 0 | 0.25 | 0.5 | 0 | 0 | 0 | 0 | 0 | 0 | 0 | 0 | 33.1
09CuPTiRe | 48 | 1984-10-01 | 1988-10-01 | 青岛 | 0 | 0.12 | 0.2 | 0.4 | 0.25 | 0.55 | 0.06 | 0.12 | 0 | 0.02 | 0 | 0 | 0 | 0 | 0.25 | 0.5 | 0 | 0 | 0 | 0 | 0 | 0 | 0 | 0 | 24.3
09CuPTiRe | 96 | 1984-10-01 | 1992-10-01 | 青岛 | 0 | 0.12 | 0.2 | 0.4 | 0.25 | 0.55 | 0.06 | 0.12 | 0 | 0.02 | 0 | 0 | 0 | 0 | 0.25 | 0.5 | 0 | 0 | 0 | 0 | 0 | 0 | 0 | 0 | 18.5
10Cr18Ni9Ti | 12 | 1984-10-01 | 1985-10-01 | 青岛 | 0 | 0.12 | 0 | 1 | 0 | 2 | 0 | 0.035 | 0 | 0.03 | 17 | 19 | 8 | 11 | 0 | 0 | 0 | 0 | 0 | 0 | 0 | 0 | 0 | 0 | 0.1
10Cr18Ni9Ti | 72 | 1984-10-01 | 1990-10-01 | 青岛 | 0 | 0.12 | 0 | 1 | 0 | 2 | 0 | 0.035 | 0 | 0.03 | 17 | 19 | 8 | 11 | 0 | 0 | 0 | 0 | 0 | 0 | 0 | 0 | 0 | 0 | 0
10Cr18Ni9Ti | 144 | 1984-10-01 | 1996-10-01 | 青岛 | 0 | 0.12 | 0 | 1 | 0 | 2 | 0 | 0.035 | 0 | 0.03 | 17 | 19 | 8 | 11 | 0 | 0 | 0 | 0 | 0 | 0 | 0 | 0 | 0 | 0 | 0
10CrCuSiV | 12 | 1984-10-01 | 1985-10-01 | 青岛 | 0.06 | 0.12 | 0.55 | 0.85 | 0.2 | 0.5 | 0 | 0.04 | 0 | 0.04 | 0.65 | 0.95 | 0 | 0 | 0.2 | 0.5 | 0 | 0 | 0.05 | 0.2 | 0 | 0 | 0 | 0 | 54
10CrCuSiV | 24 | 1984-10-01 | 1986-10-01 | 青岛 | 0.06 | 0.12 | 0.55 | 0.85 | 0.2 | 0.5 | 0 | 0.04 | 0 | 0.04 | 0.65 | 0.95 | 0 | 0 | 0.2 | 0.5 | 0 | 0 | 0.05 | 0.2 | 0 | 0 | 0 | 0 | 29.9
10CrCuSiV | 48 | 1984-10-01 | 1988-10-01 | 青岛 | 0.06 | 0.12 | 0.55 | 0.85 | 0.2 | 0.5 | 0 | 0.04 | 0 | 0.04 | 0.65 | 0.95 | 0 | 0 | 0.2 | 0.5 | 0 | 0 | 0.05 | 0.2 | 0 | 0 | 0 | 0 | 20.6
10CrCuSiV | 96 | 1984-10-01 | 1992-10-01 | 青岛 | 0.06 | 0.12 | 0.55 | 0.85 | 0.2 | 0.5 | 0 | 0.04 | 0 | 0.04 | 0.65 | 0.95 | 0 | 0 | 0.2 | 0.5 | 0 | 0 | 0.05 | 0.2 | 0 | 0 | 0 | 0 | 14.6
10CrCuSiV | 192 | 1984-10-01 | 2000-10-01 | 青岛 | 0.06 | 0.12 | 0.55 | 0.85 | 0.2 | 0.5 | 0 | 0.04 | 0 | 0.04 | 0.65 | 0.95 | 0 | 0 | 0.2 | 0.5 | 0 | 0 | 0.05 | 0.2 | 0 | 0 | 0 | 0 | 11.6
10CrMoAl | 24 | 1984-10-01 | 1986-10-01 | 青岛 | 0.07 | 0.12 | 0.2 | 0.5 | 0.3 | 0.6 | 0 | 0.03 | 0 | 0.03 | 0.8 | 1.2 | 0 | 0 | 0 | 0 | 0 | 0 | 0.25 | 0.35 | 0 | 0 | 0 | 0 | 28
10CrMoAl | 48 | 1984-10-01 | 1988-10-01 | 青岛 | 0.07 | 0.12 | 0.2 | 0.5 | 0.3 | 0.6 | 0 | 0.03 | 0 | 0.03 | 0.8 | 1.2 | 0 | 0 | 0 | 0 | 0 | 0 | 0.25 | 0.35 | 0 | 0 | 0 | 0 | 18.4
10CrMoAl | 96 | 1984-10-01 | 1992-10-01 | 青岛 | 0.07 | 0.12 | 0.2 | 0.5 | 0.3 | 0.6 | 0 | 0.03 | 0 | 0.03 | 0.8 | 1.2 | 0 | 0 | 0 | 0 | 0 | 0 | 0.25 | 0.35 | 0 | 0 | 0 | 0 | 12.4
10CrMoAl | 192 | 1984-10-01 | 2000-10-01 | 青岛 | 0.07 | 0.12 | 0.2 | 0.5 | 0.3 | 0.6 | 0 | 0.03 | 0 | 0.03 | 0.8 | 1.2 | 0 | 0 | 0 | 0 | 0 | 0 | 0.25 | 0.35 | 0 | 0 | 0 | 0 | 9.6
10CrMoAl | 12 | 1984-10-01 | 1985-10-01 | 青岛 | 0.07 | 0.12 | 0.2 | 0.5 | 0.3 | 0.6 | 0 | 0.03 | 0 | 0.03 | 0.8 | 1.2 | 0 | 0 | 0 | 0 | 0 | 0 | 0.25 | 0.35 | 0 | 0 | 0 | 0 | 53.1
14MnMoNbB | 192 | 1984-10-01 | 2000-10-01 | 青岛 | 0.12 | 0.18 | 0.15 | 0.35 | 1.3 | 1.8 | 0 | 0.03 | 0 | 0.03 | 0 | 0 | 0 | 0 | 0 | 0 | 0 | 0 | 0.45 | 0.7 | 0 | 0 | 0 | 0 | 14.1
14MnMoNbB | 12 | 1984-10-01 | 1985-10-01 | 青岛 | 0.12 | 0.18 | 0.15 | 0.35 | 1.3 | 1.8 | 0 | 0.03 | 0 | 0.03 | 0 | 0 | 0 | 0 | 0 | 0 | 0 | 0 | 0.45 | 0.7 | 0 | 0 | 0 | 0 | 52.2
14MnMoNbB | 24 | 1984-10-01 | 1986-10-01 | 青岛 | 0.12 | 0.18 | 0.15 | 0.35 | 1.3 | 1.8 | 0 | 0.03 | 0 | 0.03 | 0 | 0 | 0 | 0 | 0 | 0 | 0 | 0 | 0.45 | 0.7 | 0 | 0 | 0 | 0 | 32.2
14MnMoNbB | 48 | 1984-10-01 | 1988-10-01 | 青岛 | 0.12 | 0.18 | 0.15 | 0.35 | 1.3 | 1.8 | 0 | 0.03 | 0 | 0.03 | 0 | 0 | 0 | 0 | 0 | 0 | 0 | 0 | 0.45 | 0.7 | 0 | 0 | 0 | 0 | 23.6
14MnMoNbB | 96 | 1984-10-01 | 1992-10-01 | 青岛 | 0.12 | 0.18 | 0.15 | 0.35 | 1.3 | 1.8 | 0 | 0.03 | 0 | 0.03 | 0 | 0 | 0 | 0 | 0 | 0 | 0 | 0 | 0.45 | 0.7 | 0 | 0 | 0 | 0 | 17.6
15MnMoVN | 12 | 1984-10-01 | 1985-10-01 | 青岛 | 0.12 | 0.2 | 0.2 | 0.5 | 1.3 | 1.7 | 0 | 0.025 | 0 | 0.02 | 0 | 0 | 0 | 0 | 0 | 0 | 0 | 0 | 0.2 | 0.35 | 0 | 0 | 0 | 0 | 49.4
15MnMoVN | 24 | 1984-10-01 | 1986-10-01 | 青岛 | 0.12 | 0.2 | 0.2 | 0.5 | 1.3 | 1.7 | 0 | 0.025 | 0 | 0.02 | 0 | 0 | 0 | 0 | 0 | 0 | 0 | 0 | 0.2 | 0.35 | 0 | 0 | 0 | 0 | 29.3
15MnMoVN | 48 | 1984-10-01 | 1988-10-01 | 青岛 | 0.12 | 0.2 | 0.2 | 0.5 | 1.3 | 1.7 | 0 | 0.025 | 0 | 0.02 | 0 | 0 | 0 | 0 | 0 | 0 | 0 | 0 | 0.2 | 0.35 | 0 | 0 | 0 | 0 | 21.2
15MnMoVN | 96 | 1984-10-01 | 1992-10-01 | 青岛 | 0.12 | 0.2 | 0.2 | 0.5 | 1.3 | 1.7 | 0 | 0.025 | 0 | 0.02 | 0 | 0 | 0 | 0 | 0 | 0 | 0 | 0 | 0.2 | 0.35 | 0 | 0 | 0 | 0 | 15.6
15MnMoVN | 192 | 1984-10-01 | 2000-10-01 | 青岛 | 0.12 | 0.2 | 0.2 | 0.5 | 1.3 | 1.7 | 0 | 0.025 | 0 | 0.02 | 0 | 0 | 0 | 0 | 0 | 0 | 0 | 0 | 0.2 | 0.35 | 0 | 0 | 0 | 0 | 12.4
16Mn | 192 | 1984-10-01 | 2000-10-01 | 青岛 | 0.12 | 0.2 | 0.2 | 0.6 | 1.2 | 1.6 | 0 | 0.03 | 0 | 0.03 | 0 | 0 | 0 | 0 | 0 | 0 | 0 | 0 | 0 | 0 | 0 | 0 | 0 | 0 | 22.8
16Mn | 12 | 1984-10-01 | 1985-10-01 | 青岛 | 0.12 | 0.2 | 0.2 | 0.6 | 1.2 | 1.6 | 0 | 0.03 | 0 | 0.03 | 0 | 0 | 0 | 0 | 0 | 0 | 0 | 0 | 0 | 0 | 0 | 0 | 0 | 0 | 59
16Mn | 24 | 1984-10-01 | 1986-10-01 | 青岛 | 0.12 | 0.2 | 0.2 | 0.6 | 1.2 | 1.6 | 0 | 0.03 | 0 | 0.03 | 0 | 0 | 0 | 0 | 0 | 0 | 0 | 0 | 0 | 0 | 0 | 0 | 0 | 0 | 41.7
16Mn | 48 | 1984-10-01 | 1988-10-01 | 青岛 | 0.12 | 0.2 | 0.2 | 0.6 | 1.2 | 1.6 | 0 | 0.03 | 0 | 0.03 | 0 | 0 | 0 | 0 | 0 | 0 | 0 | 0 | 0 | 0 | 0 | 0 | 0 | 0 | 31.4
16Mn | 96 | 1984-10-01 | 1992-10-01 | 青岛 | 0.12 | 0.2 | 0.2 | 0.6 | 1.2 | 1.6 | 0 | 0.03 | 0 | 0.03 | 0 | 0 | 0 | 0 | 0 | 0 | 0 | 0 | 0 | 0 | 0 | 0 | 0 | 0 | 24.3
16Mn | 6 | 1984-10-20 | 1985-04-20 | 青岛 | 0.12 | 0.2 | 0.2 | 0.6 | 1.2 | 1.6 | 0 | 0.03 | 0 | 0.03 | 0 | 0 | 0 | 0 | 0 | 0 | 0 | 0 | 0 | 0 | 0 | 0 | 0 | 0 | 94.8
16Mn | 12 | 1984-10-20 | 1985-10-20 | 青岛 | 0.12 | 0.2 | 0.2 | 0.6 | 1.2 | 1.6 | 0 | 0.03 | 0 | 0.03 | 0 | 0 | 0 | 0 | 0 | 0 | 0 | 0 | 0 | 0 | 0 | 0 | 0 | 0 | 83.1
16Mn | 24 | 1984-10-20 | 1986-10-20 | 青岛 | 0.12 | 0.2 | 0.2 | 0.6 | 1.2 | 1.6 | 0 | 0.03 | 0 | 0.03 | 0 | 0 | 0 | 0 | 0 | 0 | 0 | 0 | 0 | 0 | 0 | 0 | 0 | 0 | 59.7
16Mn | 3 | 1984-10-20 | 1985-01-20 | 青岛 | 0.12 | 0.2 | 0.2 | 0.6 | 1.2 | 1.6 | 0 | 0.03 | 0 | 0.03 | 0 | 0 | 0 | 0 | 0 | 0 | 0 | 0 | 0 | 0 | 0 | 0 | 0 | 0 | 92
16MnQ | 12 | 1984-10-01 | 1985-10-01 | 青岛 | 0.12 | 0.2 | 0.2 | 0.6 | 1.2 | 1.6 | 0 | 0.04 | 0 | 0.045 | 0 | 0 | 0 | 0 | 0 | 0 | 0 | 0 | 0 | 0 | 0 | 0 | 0 | 0 | 55.4
16MnQ | 24 | 1984-10-01 | 1986-10-01 | 青岛 | 0.12 | 0.2 | 0.2 | 0.6 | 1.2 | 1.6 | 0 | 0.04 | 0 | 0.045 | 0 | 0 | 0 | 0 | 0 | 0 | 0 | 0 | 0 | 0 | 0 | 0 | 0 | 0 | 36.3
16MnQ | 48 | 1984-10-01 | 1988-10-01 | 青岛 | 0.12 | 0.2 | 0.2 | 0.6 | 1.2 | 1.6 | 0 | 0.04 | 0 | 0.045 | 0 | 0 | 0 | 0 | 0 | 0 | 0 | 0 | 0 | 0 | 0 | 0 | 0 | 0 | 28.2
16MnQ | 96 | 1984-10-01 | 1992-10-01 | 青岛 | 0.12 | 0.2 | 0.2 | 0.6 | 1.2 | 1.6 | 0 | 0.04 | 0 | 0.045 | 0 | 0 | 0 | 0 | 0 | 0 | 0 | 0 | 0 | 0 | 0 | 0 | 0 | 0 | 22.2
16MnQ | 192 | 1984-10-01 | 2000-10-01 | 青岛 | 0.12 | 0.2 | 0.2 | 0.6 | 1.2 | 1.6 | 0 | 0.04 | 0 | 0.045 | 0 | 0 | 0 | 0 | 0 | 0 | 0 | 0 | 0 | 0 | 0 | 0 | 0 | 0 | 17.5
20 | 192 | 1984-10-01 | 2000-10-01 | 青岛 | 0.17 | 0.23 | 0.17 | 0.37 | 0.35 | 0.65 | 0 | 0.035 | 0 | 0.035 | 0 | 0.25 | 0 | 0.3 | 0 | 0.25 | 0 | 0 | 0 | 0 | 0 | 0 | 0 | 0 | 27
20 | 12 | 1984-10-01 | 1985-10-01 | 青岛 | 0.17 | 0.23 | 0.17 | 0.37 | 0.35 | 0.65 | 0 | 0.035 | 0 | 0.035 | 0 | 0.25 | 0 | 0.3 | 0 | 0.25 | 0 | 0 | 0 | 0 | 0 | 0 | 0 | 0 | 71.5
20 | 24 | 1984-10-01 | 1986-10-01 | 青岛 | 0.17 | 0.23 | 0.17 | 0.37 | 0.35 | 0.65 | 0 | 0.035 | 0 | 0.035 | 0 | 0.25 | 0 | 0.3 | 0 | 0.25 | 0 | 0 | 0 | 0 | 0 | 0 | 0 | 0 | 48.3
20 | 48 | 1984-10-01 | 1988-10-01 | 青岛 | 0.17 | 0.23 | 0.17 | 0.37 | 0.35 | 0.65 | 0 | 0.035 | 0 | 0.035 | 0 | 0.25 | 0 | 0.3 | 0 | 0.25 | 0 | 0 | 0 | 0 | 0 | 0 | 0 | 0 | 36.8
20 | 96 | 1984-10-01 | 1992-10-01 | 青岛 | 0.17 | 0.23 | 0.17 | 0.37 | 0.35 | 0.65 | 0 | 0.035 | 0 | 0.035 | 0 | 0.25 | 0 | 0.3 | 0 | 0.25 | 0 | 0 | 0 | 0 | 0 | 0 | 0 | 0 | 29.5
20 | 24 | 1984-10-20 | 1986-10-20 | 青岛 | 0.17 | 0.23 | 0.17 | 0.37 | 0.35 | 0.65 | 0 | 0.035 | 0 | 0.035 | 0 | 0.25 | 0 | 0.3 | 0 | 0.25 | 0 | 0 | 0 | 0 | 0 | 0 | 0 | 0 | 62.9
20 | 24 | 1984-10-20 | 1986-10-20 | 青岛 | 0.17 | 0.23 | 0.17 | 0.37 | 0.35 | 0.65 | 0 | 0.035 | 0 | 0.035 | 0 | 0.25 | 0 | 0.3 | 0 | 0.25 | 0 | 0 | 0 | 0 | 0 | 0 | 0 | 0 | 66.1
20 | 6 | 1984-10-20 | 1985-04-20 | 青岛 | 0.17 | 0.23 | 0.17 | 0.37 | 0.35 | 0.65 | 0 | 0.035 | 0 | 0.035 | 0 | 0.25 | 0 | 0.3 | 0 | 0.25 | 0 | 0 | 0 | 0 | 0 | 0 | 0 | 0 | 97.3
20 | 6 | 1984-10-20 | 1985-04-20 | 青岛 | 0.17 | 0.23 | 0.17 | 0.37 | 0.35 | 0.65 | 0 | 0.035 | 0 | 0.035 | 0 | 0.25 | 0 | 0.3 | 0 | 0.25 | 0 | 0 | 0 | 0 | 0 | 0 | 0 | 0 | 97.9
20 | 12 | 1984-10-20 | 1985-10-20 | 青岛 | 0.17 | 0.23 | 0.17 | 0.37 | 0.35 | 0.65 | 0 | 0.035 | 0 | 0.035 | 0 | 0.25 | 0 | 0.3 | 0 | 0.25 | 0 | 0 | 0 | 0 | 0 | 0 | 0 | 0 | 81.9
20 | 12 | 1984-10-20 | 1985-10-20 | 青岛 | 0.17 | 0.23 | 0.17 | 0.37 | 0.35 | 0.65 | 0 | 0.035 | 0 | 0.035 | 0 | 0.25 | 0 | 0.3 | 0 | 0.25 | 0 | 0 | 0 | 0 | 0 | 0 | 0 | 0 | 84
2Cr13 | 12 | 1984-10-01 | 1985-10-01 | 青岛 | 0.16 | 0.25 | 0 | 1 | 0 | 1 | 0 | 0.04 | 0 | 0.03 | 12 | 14 | 0 | 0 | 0 | 0 | 0 | 0 | 0 | 0 | 0 | 0 | 0 | 0 | 2
2Cr13 | 72 | 1984-10-01 | 1990-10-01 | 青岛 | 0.16 | 0.25 | 0 | 1 | 0 | 1 | 0 | 0.04 | 0 | 0.03 | 12 | 14 | 0 | 0 | 0 | 0 | 0 | 0 | 0 | 0 | 0 | 0 | 0 | 0 | 1.8
2Cr13 | 144 | 1984-10-01 | 1996-10-01 | 青岛 | 0.16 | 0.25 | 0 | 1 | 0 | 1 | 0 | 0.04 | 0 | 0.03 | 12 | 14 | 0 | 0 | 0 | 0 | 0 | 0 | 0 | 0 | 0 | 0 | 0 | 0 | 0.4
2Cr14 | 36 | 1984-10-01 | 1987-10-01 | 青岛 | 0.15 | 0.3 | 0 | 1 | 0 | 1 | 0 | 0.04 | 0 | 0.03 | 13.5 | 15 | 0.35 | 0.85 | 0 | 0 | 0 | 0 | 0.4 | 0.85 | 0 | 0 | 0 | 0 | 1.4
9CuPTiRe | 192 | 1984-10-01 | 2000-10-01 | 青岛 | 0 | 0.12 | 0.2 | 0.4 | 0.25 | 0.55 | 0.06 | 0.12 | 0 | 0.02 | 0 | 0 | 0 | 0 | 0.25 | 0.5 | 0 | 0 | 0 | 0 | 0 | 0 | 0 | 0 | 14.7
A3 | 192 | 1984-10-01 | 2000-10-01 | 青岛 | 0 | 0.22 | 0 | 0.35 | 0 | 1.4 | 0 | 0.045 | 0 | 0.05 | 0 | 0.3 | 0 | 0.3 | 0 | 0.3 | 0 | 0 | 0 | 0 | 0 | 0 | 0 | 0 | 20.8
A3 | 12 | 1984-10-01 | 1985-10-01 | 青岛 | 0 | 0.22 | 0 | 0.35 | 0 | 1.4 | 0 | 0.045 | 0 | 0.05 | 0 | 0.3 | 0 | 0.3 | 0 | 0.3 | 0 | 0 | 0 | 0 | 0 | 0 | 0 | 0 | 62.8
A3 | 24 | 1984-10-01 | 1986-10-01 | 青岛 | 0 | 0.22 | 0 | 0.35 | 0 | 1.4 | 0 | 0.045 | 0 | 0.05 | 0 | 0.3 | 0 | 0.3 | 0 | 0.3 | 0 | 0 | 0 | 0 | 0 | 0 | 0 | 0 | 40.5
A3 | 48 | 1984-10-01 | 1988-10-01 | 青岛 | 0 | 0.22 | 0 | 0.35 | 0 | 1.4 | 0 | 0.045 | 0 | 0.05 | 0 | 0.3 | 0 | 0.3 | 0 | 0.3 | 0 | 0 | 0 | 0 | 0 | 0 | 0 | 0 | 29.5
A3 | 96 | 1984-10-01 | 1992-10-01 | 青岛 | 0 | 0.22 | 0 | 0.35 | 0 | 1.4 | 0 | 0.045 | 0 | 0.05 | 0 | 0.3 | 0 | 0.3 | 0 | 0.3 | 0 | 0 | 0 | 0 | 0 | 0 | 0 | 0 | 24.9
A3 | 12 | 1984-10-01 | 1985-10-01 | 青岛 | 0 | 0.22 | 0 | 0.35 | 0 | 1.4 | 0 | 0.045 | 0 | 0.05 | 0 | 0.3 | 0 | 0.3 | 0 | 0.3 | 0 | 0 | 0 | 0 | 0 | 0 | 0 | 0 | 87
A3 | 24 | 1984-10-01 | 1986-10-01 | 青岛 | 0 | 0.22 | 0 | 0.35 | 0 | 1.4 | 0 | 0.045 | 0 | 0.05 | 0 | 0.3 | 0 | 0.3 | 0 | 0.3 | 0 | 0 | 0 | 0 | 0 | 0 | 0 | 0 | 65
D36 | 12 | 1984-10-01 | 1985-10-01 | 青岛 | 0 | 0.18 | 0 | 0.5 | 0 | 0 | 0 | 0.025 | 0 | 0.025 | 0 | 0.2 | 0 | 0.4 | 0 | 0.35 | 0 | 0 | 0 | 0.08 | 0 | 0 | 0 | 0 | 54.5
D36 | 24 | 1984-10-01 | 1986-10-01 | 青岛 | 0 | 0.18 | 0 | 0.5 | 0 | 0 | 0 | 0.025 | 0 | 0.025 | 0 | 0.2 | 0 | 0.4 | 0 | 0.35 | 0 | 0 | 0 | 0.08 | 0 | 0 | 0 | 0 | 37.4
D36 | 48 | 1984-10-01 | 1988-10-01 | 青岛 | 0 | 0.18 | 0 | 0.5 | 0 | 0 | 0 | 0.025 | 0 | 0.025 | 0 | 0.2 | 0 | 0.4 | 0 | 0.35 | 0 | 0 | 0 | 0.08 | 0 | 0 | 0 | 0 | 28.5
D36 | 96 | 1984-10-01 | 1992-10-01 | 青岛 | 0 | 0.18 | 0 | 0.5 | 0 | 0 | 0 | 0.025 | 0 | 0.025 | 0 | 0.2 | 0 | 0.4 | 0 | 0.35 | 0 | 0 | 0 | 0.08 | 0 | 0 | 0 | 0 | 21.8
D36 | 192 | 1992-11-15 | 2008-11-15 | 青岛 | 0 | 0.18 | 0 | 0.5 | 0 | 0 | 0 | 0.025 | 0 | 0.025 | 0 | 0.2 | 0 | 0.4 | 0 | 0.35 | 0 | 0 | 0 | 0.08 | 0 | 0 | 0 | 0 | 18.5
Q235 | 12 | 1984-10-01 | 1985-10-01 | 青岛 | 0 | 0.22 | 0 | 0.35 | 0 | 1.4 | 0 | 0.045 | 0 | 0.5 | 0 | 0.3 | 0 | 0.3 | 0 | 0.3 | 0 | 0 | 0 | 0 | 0 | 0 | 0 | 0 | 87.8
Q235 | 24 | 1984-10-01 | 1986-10-01 | 青岛 | 0 | 0.22 | 0 | 0.35 | 0 | 1.4 | 0 | 0.045 | 0 | 0.5 | 0 | 0.3 | 0 | 0.3 | 0 | 0.3 | 0 | 0 | 0 | 0 | 0 | 0 | 0 | 0 | 67
Q235 | 24 | 1984-10-20 | 1986-10-20 | 青岛 | 0 | 0.22 | 0 | 0.35 | 0 | 1.4 | 0 | 0.045 | 0 | 0.5 | 0 | 0.3 | 0 | 0.3 | 0 | 0.3 | 0 | 0 | 0 | 0 | 0 | 0 | 0 | 0 | 70
Q235 | 24 | 1984-10-20 | 1986-10-20 | 青岛 | 0 | 0.22 | 0 | 0.35 | 0 | 1.4 | 0 | 0.045 | 0 | 0.5 | 0 | 0.3 | 0 | 0.3 | 0 | 0.3 | 0 | 0 | 0 | 0 | 0 | 0 | 0 | 0 | 71.3
Q235 | 24 | 1984-10-20 | 1986-10-20 | 青岛 | 0 | 0.22 | 0 | 0.35 | 0 | 1.4 | 0 | 0.045 | 0 | 0.5 | 0 | 0.3 | 0 | 0.3 | 0 | 0.3 | 0 | 0 | 0 | 0 | 0 | 0 | 0 | 0 | 81.2
Q235 | 3 | 1984-10-20 | 1985-01-20 | 青岛 | 0 | 0.22 | 0 | 0.35 | 0 | 1.4 | 0 | 0.045 | 0 | 0.5 | 0 | 0.3 | 0 | 0.3 | 0 | 0.3 | 0 | 0 | 0 | 0 | 0 | 0 | 0 | 0 | 95
Q235 | 3 | 1984-10-20 | 1985-01-20 | 青岛 | 0 | 0.22 | 0 | 0.35 | 0 | 1.4 | 0 | 0.045 | 0 | 0.5 | 0 | 0.3 | 0 | 0.3 | 0 | 0.3 | 0 | 0 | 0 | 0 | 0 | 0 | 0 | 0 | 97.3
Q235 | 6 | 1984-10-20 | 1985-04-20 | 青岛 | 0 | 0.22 | 0 | 0.35 | 0 | 1.4 | 0 | 0.045 | 0 | 0.5 | 0 | 0.3 | 0 | 0.3 | 0 | 0.3 | 0 | 0 | 0 | 0 | 0 | 0 | 0 | 0 | 102.3
Q235 | 6 | 1984-10-20 | 1985-04-20 | 青岛 | 0 | 0.22 | 0 | 0.35 | 0 | 1.4 | 0 | 0.045 | 0 | 0.5 | 0 | 0.3 | 0 | 0.3 | 0 | 0.3 | 0 | 0 | 0 | 0 | 0 | 0 | 0 | 0 | 106.1
Q235 | 6 | 1984-10-20 | 1985-04-20 | 青岛 | 0 | 0.22 | 0 | 0.35 | 0 | 1.4 | 0 | 0.045 | 0 | 0.5 | 0 | 0.3 | 0 | 0.3 | 0 | 0.3 | 0 | 0 | 0 | 0 | 0 | 0 | 0 | 0 | 111.4
Q235 | 12 | 1984-10-20 | 1985-10-20 | 青岛 | 0 | 0.22 | 0 | 0.35 | 0 | 1.4 | 0 | 0.045 | 0 | 0.5 | 0 | 0.3 | 0 | 0.3 | 0 | 0.3 | 0 | 0 | 0 | 0 | 0 | 0 | 0 | 0 | 92.3
Q235 | 12 | 1984-10-20 | 1985-10-20 | 青岛 | 0 | 0.22 | 0 | 0.35 | 0 | 1.4 | 0 | 0.045 | 0 | 0.5 | 0 | 0.3 | 0 | 0.3 | 0 | 0.3 | 0 | 0 | 0 | 0 | 0 | 0 | 0 | 0 | 95.8
Q235 | 12 | 1984-10-20 | 1985-10-20 | 青岛 | 0 | 0.22 | 0 | 0.35 | 0 | 1.4 | 0 | 0.045 | 0 | 0.5 | 0 | 0.3 | 0 | 0.3 | 0 | 0.3 | 0 | 0 | 0 | 0 | 0 | 0 | 0 | 0 | 97.6
Q235 | 12 | 1998-11-01 | 1999-11-01 | 青岛 | 0 | 0.22 | 0 | 0.35 | 0 | 1.4 | 0 | 0.045 | 0 | 0.5 | 0 | 0.3 | 0 | 0.3 | 0 | 0.3 | 0 | 0 | 0 | 0 | 0 | 0 | 0 | 0 | 87.4
Q235 | 24 | 1998-11-01 | 2000-11-01 | 青岛 | 0 | 0.22 | 0 | 0.35 | 0 | 1.4 | 0 | 0.045 | 0 | 0.5 | 0 | 0.3 | 0 | 0.3 | 0 | 0.3 | 0 | 0 | 0 | 0 | 0 | 0 | 0 | 0 | 65
Q235 | 48 | 1998-11-01 | 2002-11-01 | 青岛 | 0 | 0.22 | 0 | 0.35 | 0 | 1.4 | 0 | 0.045 | 0 | 0.5 | 0 | 0.3 | 0 | 0.3 | 0 | 0.3 | 0 | 0 | 0 | 0 | 0 | 0 | 0 | 0 | 51.9
Q235 | 48 | 1998-11-01 | 2002-11-01 | 青岛 | 0 | 0.22 | 0 | 0.35 | 0 | 1.4 | 0 | 0.045 | 0 | 0.5 | 0 | 0.3 | 0 | 0.3 | 0 | 0.3 | 0 | 0 | 0 | 0 | 0 | 0 | 0 | 0 | 52.3
Q235 | 96 | 2006-11-01 | 2014-11-05 | 青岛 | 0 | 0.22 | 0 | 0.35 | 0 | 1.4 | 0 | 0.045 | 0 | 0.5 | 0 | 0.3 | 0 | 0.3 | 0 | 0.3 | 0 | 0 | 0 | 0 | 0 | 0 | 0 | 0 | 20
Q235 | 60 | 2006-11-09 | 2011-11-09 | 青岛 | 0 | 0.22 | 0 | 0.35 | 0 | 1.4 | 0 | 0.045 | 0 | 0.5 | 0 | 0.3 | 0 | 0.3 | 0 | 0.3 | 0 | 0 | 0 | 0 | 0 | 0 | 0 | 0 | 36
Q235 | 24 | 2006-11-09 | 2008-11-09 | 青岛 | 0 | 0.22 | 0 | 0.35 | 0 | 1.4 | 0 | 0.045 | 0 | 0.5 | 0 | 0.3 | 0 | 0.3 | 0 | 0.3 | 0 | 0 | 0 | 0 | 0 | 0 | 0 | 0 | 57
Q235 | 12 | 2006-11-09 | 2007-11-09 | 青岛 | 0 | 0.22 | 0 | 0.35 | 0 | 1.4 | 0 | 0.045 | 0 | 0.5 | 0 | 0.3 | 0 | 0.3 | 0 | 0.3 | 0 | 0 | 0 | 0 | 0 | 0 | 0 | 0 | 79
Q450NQR1 | 96 | 2006-11-01 | 2014-11-05 | 青岛 | 0 | 0.12 | 0 | 0.75 | 0 | 1.5 | 0 | 0.025 | 0 | 0.02 | 0.3 | 1.25 | 0 | 0.65 | 0.2 | 0.55 | 0 | 0 | 0 | 0 | 0 | 0 | 0 | 0 | 18
Q450NQR1 | 60 | 2006-11-09 | 2011-11-09 | 青岛 | 0 | 0.12 | 0 | 0.75 | 0 | 1.5 | 0 | 0.025 | 0 | 0.02 | 0.3 | 1.25 | 0 | 0.65 | 0.2 | 0.55 | 0 | 0 | 0 | 0 | 0 | 0 | 0 | 0 | 23
Q450NQR1 | 24 | 2006-11-09 | 2008-11-09 | 青岛 | 0 | 0.12 | 0 | 0.75 | 0 | 1.5 | 0 | 0.025 | 0 | 0.02 | 0.3 | 1.25 | 0 | 0.65 | 0.2 | 0.55 | 0 | 0 | 0 | 0 | 0 | 0 | 0 | 0 | 40
Q450NQR1 | 12 | 2006-11-09 | 2007-11-09 | 青岛 | 0 | 0.12 | 0 | 0.75 | 0 | 1.5 | 0 | 0.025 | 0 | 0.02 | 0.3 | 1.25 | 0 | 0.65 | 0.2 | 0.55 | 0 | 0 | 0 | 0 | 0 | 0 | 0 | 0 | 61
St12 | 96 | 2006-11-01 | 2014-11-05 | 青岛 | 0 | 0.1 | 0 | 0 | 0 | 0 | 0 | 0 | 0 | 0 | 0 | 0 | 0 | 0 | 0 | 0 | 0 | 0 | 0 | 0 | 0 | 0 | 0 | 0 | 37.5
St12 | 60 | 2006-11-09 | 2011-11-09 | 青岛 | 0 | 0.1 | 0 | 0 | 0 | 0 | 0 | 0 | 0 | 0 | 0 | 0 | 0 | 0 | 0 | 0 | 0 | 0 | 0 | 0 | 0 | 0 | 0 | 0 | 36
St12 | 24 | 2006-11-09 | 2008-11-09 | 青岛 | 0 | 0.1 | 0 | 0 | 0 | 0 | 0 | 0 | 0 | 0 | 0 | 0 | 0 | 0 | 0 | 0 | 0 | 0 | 0 | 0 | 0 | 0 | 0 | 0 | 61
St12 | 12 | 2006-11-09 | 2007-11-09 | 青岛 | 0 | 0.1 | 0 | 0 | 0 | 0 | 0 | 0 | 0 | 0 | 0 | 0 | 0 | 0 | 0 | 0 | 0 | 0 | 0 | 0 | 0 | 0 | 0 | 0 | 82
Ste355 | 60 | 2006-11-09 | 2011-11-09 | 青岛 | 0 | 0.2 | 0 | 0.5 | 0.9 | 1.65 | 0 | 0.025 | 0 | 0.02 | 0 | 0 | 0 | 0 | 0 | 0 | 0 | 0 | 0 | 0 | 0 | 0 | 0 | 0 | 23
Ste355 | 24 | 2006-11-09 | 2008-11-09 | 青岛 | 0 | 0.2 | 0 | 0.5 | 0.9 | 1.65 | 0 | 0.025 | 0 | 0.02 | 0 | 0 | 0 | 0 | 0 | 0 | 0 | 0 | 0 | 0 | 0 | 0 | 0 | 0 | 39
Ste355 | 12 | 2006-11-09 | 2007-11-09 | 青岛 | 0 | 0.2 | 0 | 0.5 | 0.9 | 1.65 | 0 | 0.025 | 0 | 0.02 | 0 | 0 | 0 | 0 | 0 | 0 | 0 | 0 | 0 | 0 | 0 | 0 | 0 | 0 | 58
00Cr19Ni10 | 12 | 1984-10-01 | 1985-10-01 | 琼海 | 0 | 0.03 | 0 | 1 | 0 | 2 | 0 | 0.045 | 0 | 0.03 | 18 | 20 | 8 | 12 | 0 | 0 | 0 | 0 | 0 | 0 | 0 | 0 | 0 | 0 | 0.6
00Cr19Ni10 | 72 | 1984-10-01 | 1990-10-01 | 琼海 | 0 | 0.03 | 0 | 1 | 0 | 2 | 0 | 0.045 | 0 | 0.03 | 18 | 20 | 8 | 12 | 0 | 0 | 0 | 0 | 0 | 0 | 0 | 0 | 0 | 0 | 0.3
00Cr19Ni10 | 144 | 1984-10-01 | 1996-10-01 | 琼海 | 0 | 0.03 | 0 | 1 | 0 | 2 | 0 | 0.045 | 0 | 0.03 | 18 | 20 | 8 | 12 | 0 | 0 | 0 | 0 | 0 | 0 | 0 | 0 | 0 | 0 | 0.2
00Cr19Ni11 | 36 | 1984-10-01 | 1987-10-01 | 琼海 | 0 | 0.03 | 0 | 1 | 0 | 2 | 0 | 0.045 | 0 | 0.03 | 18 | 20 | 8 | 12 | 0 | 0 | 0 | 0 | 0 | 0 | 0 | 0 | 0 | 0 | 0.7
06CuP(re) | 6 | 1984-10-20 | 1985-04-20 | 琼海 | 0 | 0.12 | 0.2 | 0.4 | 0.25 | 0.55 | 0.06 | 0.12 | 0 | 0.02 | 0 | 0 | 0 | 0 | 0.25 | 0.5 | 0 | 0 | 0 | 0 | 0 | 0 | 0 | 0 | 45.9
06CuP(re) | 12 | 1984-10-20 | 1985-10-20 | 琼海 | 0 | 0.12 | 0.2 | 0.4 | 0.25 | 0.55 | 0.06 | 0.12 | 0 | 0.02 | 0 | 0 | 0 | 0 | 0.25 | 0.5 | 0 | 0 | 0 | 0 | 0 | 0 | 0 | 0 | 27.9
06CuP(re) | 24 | 1984-10-20 | 1986-10-20 | 琼海 | 0 | 0.12 | 0.2 | 0.4 | 0.25 | 0.55 | 0.06 | 0.12 | 0 | 0.02 | 0 | 0 | 0 | 0 | 0.25 | 0.5 | 0 | 0 | 0 | 0 | 0 | 0 | 0 | 0 | 20.8
09CuP(re) | 6 | 1984-10-20 | 1985-04-20 | 琼海 | 0 | 0.12 | 0.2 | 0.4 | 0.25 | 0.55 | 0.06 | 0.12 | 0 | 0.02 | 0 | 0 | 0 | 0 | 0.25 | 0.5 | 0 | 0 | 0 | 0 | 0 | 0 | 0 | 0 | 38.8
09CuP(re) | 12 | 1984-10-20 | 1985-10-20 | 琼海 | 0 | 0.12 | 0.2 | 0.4 | 0.25 | 0.55 | 0.06 | 0.12 | 0 | 0.02 | 0 | 0 | 0 | 0 | 0.25 | 0.5 | 0 | 0 | 0 | 0 | 0 | 0 | 0 | 0 | 24.7
09CuP(re) | 24 | 1984-10-20 | 1986-10-20 | 琼海 | 0 | 0.12 | 0.2 | 0.4 | 0.25 | 0.55 | 0.06 | 0.12 | 0 | 0.02 | 0 | 0 | 0 | 0 | 0.25 | 0.5 | 0 | 0 | 0 | 0 | 0 | 0 | 0 | 0 | 17.7
09CuPCrNi | 12 | 1984-10-01 | 1985-10-01 | 琼海 | 0 | 0.12 | 0.25 | 0.75 | 0.2 | 0.5 | 0.07 | 0.15 | 0 | 0.04 | 0.3 | 1.25 | 0 | 0.65 | 0.25 | 0.55 | 0 | 0 | 0 | 0 | 0 | 0 | 0 | 0 | 22
09CuPCrNi | 24 | 1984-10-01 | 1986-10-01 | 琼海 | 0 | 0.12 | 0.25 | 0.75 | 0.2 | 0.5 | 0.07 | 0.15 | 0 | 0.04 | 0.3 | 1.25 | 0 | 0.65 | 0.25 | 0.55 | 0 | 0 | 0 | 0 | 0 | 0 | 0 | 0 | 14.3
09CuPCrNi | 48 | 1984-10-01 | 1988-10-01 | 琼海 | 0 | 0.12 | 0.25 | 0.75 | 0.2 | 0.5 | 0.07 | 0.15 | 0 | 0.04 | 0.3 | 1.25 | 0 | 0.65 | 0.25 | 0.55 | 0 | 0 | 0 | 0 | 0 | 0 | 0 | 0 | 15.4
09CuPCrNi | 96 | 1984-10-01 | 1992-10-01 | 琼海 | 0 | 0.12 | 0.25 | 0.75 | 0.2 | 0.5 | 0.07 | 0.15 | 0 | 0.04 | 0.3 | 1.25 | 0 | 0.65 | 0.25 | 0.55 | 0 | 0 | 0 | 0 | 0 | 0 | 0 | 0 | 11.4
09CuPCrNiA | 96 | 1984-10-01 | 1992-10-01 | 琼海 | 0 | 0.12 | 0.25 | 0.75 | 0.2 | 0.5 | 0.07 | 0.15 | 0 | 0.04 | 0.3 | 1.25 | 0 | 0.65 | 0.25 | 0.55 | 0 | 0 | 0 | 0 | 0 | 0 | 0 | 0 | 14.9
09CuPCrNiA | 192 | 1984-10-01 | 2000-10-01 | 琼海 | 0 | 0.12 | 0.25 | 0.75 | 0.2 | 0.5 | 0.07 | 0.15 | 0 | 0.04 | 0.3 | 1.25 | 0 | 0.65 | 0.25 | 0.55 | 0 | 0 | 0 | 0 | 0 | 0 | 0 | 0 | 8.8
09CuPCrNiA | 12 | 1984-10-01 | 1985-10-01 | 琼海 | 0 | 0.12 | 0.25 | 0.75 | 0.2 | 0.5 | 0.07 | 0.15 | 0 | 0.04 | 0.3 | 1.25 | 0 | 0.65 | 0.25 | 0.55 | 0 | 0 | 0 | 0 | 0 | 0 | 0 | 0 | 19.1
09CuPCrNiA | 24 | 1984-10-01 | 1986-10-01 | 琼海 | 0 | 0.12 | 0.25 | 0.75 | 0.2 | 0.5 | 0.07 | 0.15 | 0 | 0.04 | 0.3 | 1.25 | 0 | 0.65 | 0.25 | 0.55 | 0 | 0 | 0 | 0 | 0 | 0 | 0 | 0 | 17.4
09CuPCrNiA | 48 | 1984-10-01 | 1988-10-01 | 琼海 | 0 | 0.12 | 0.25 | 0.75 | 0.2 | 0.5 | 0.07 | 0.15 | 0 | 0.04 | 0.3 | 1.25 | 0 | 0.65 | 0.25 | 0.55 | 0 | 0 | 0 | 0 | 0 | 0 | 0 | 0 | 14.4
09CuPTiRe | 12 | 1984-10-01 | 1985-10-01 | 琼海 | 0 | 0.12 | 0.2 | 0.4 | 0.25 | 0.55 | 0.06 | 0.12 | 0 | 0.02 | 0 | 0 | 0 | 0 | 0.25 | 0.5 | 0 | 0 | 0 | 0 | 0 | 0 | 0 | 0 | 19.2
09CuPTiRe | 24 | 1984-10-01 | 1986-10-01 | 琼海 | 0 | 0.12 | 0.2 | 0.4 | 0.25 | 0.55 | 0.06 | 0.12 | 0 | 0.02 | 0 | 0 | 0 | 0 | 0.25 | 0.5 | 0 | 0 | 0 | 0 | 0 | 0 | 0 | 0 | 14.7
09CuPTiRe | 48 | 1984-10-01 | 1988-10-01 | 琼海 | 0 | 0.12 | 0.2 | 0.4 | 0.25 | 0.55 | 0.06 | 0.12 | 0 | 0.02 | 0 | 0 | 0 | 0 | 0.25 | 0.5 | 0 | 0 | 0 | 0 | 0 | 0 | 0 | 0 | 16.7
09CuPTiRe | 96 | 1984-10-01 | 1992-10-01 | 琼海 | 0 | 0.12 | 0.2 | 0.4 | 0.25 | 0.55 | 0.06 | 0.12 | 0 | 0.02 | 0 | 0 | 0 | 0 | 0.25 | 0.5 | 0 | 0 | 0 | 0 | 0 | 0 | 0 | 0 | 13.7
10Cr18Ni9Ti | 12 | 1984-10-01 | 1985-10-01 | 琼海 | 0 | 0.12 | 0 | 1 | 0 | 2 | 0 | 0.035 | 0 | 0.03 | 17 | 19 | 8 | 11 | 0 | 0 | 0 | 0 | 0 | 0 | 0 | 0 | 0 | 0 | 0
10Cr18Ni9Ti | 72 | 1984-10-01 | 1990-10-01 | 琼海 | 0 | 0.12 | 0 | 1 | 0 | 2 | 0 | 0.035 | 0 | 0.03 | 17 | 19 | 8 | 11 | 0 | 0 | 0 | 0 | 0 | 0 | 0 | 0 | 0 | 0 | 0.3
10Cr18Ni9Ti | 144 | 1984-10-01 | 1996-10-01 | 琼海 | 0 | 0.12 | 0 | 1 | 0 | 2 | 0 | 0.035 | 0 | 0.03 | 17 | 19 | 8 | 11 | 0 | 0 | 0 | 0 | 0 | 0 | 0 | 0 | 0 | 0 | 0.1
10CrCuSiV | 12 | 1984-10-01 | 1985-10-01 | 琼海 | 0.06 | 0.12 | 0.55 | 0.85 | 0.2 | 0.5 | 0 | 0.04 | 0 | 0.04 | 0.65 | 0.95 | 0 | 0 | 0.2 | 0.5 | 0 | 0 | 0.05 | 0.2 | 0 | 0 | 0 | 0 | 19.7
10CrCuSiV | 24 | 1984-10-01 | 1986-10-01 | 琼海 | 0.06 | 0.12 | 0.55 | 0.85 | 0.2 | 0.5 | 0 | 0.04 | 0 | 0.04 | 0.65 | 0.95 | 0 | 0 | 0.2 | 0.5 | 0 | 0 | 0.05 | 0.2 | 0 | 0 | 0 | 0 | 16.3
10CrCuSiV | 48 | 1984-10-01 | 1988-10-01 | 琼海 | 0.06 | 0.12 | 0.55 | 0.85 | 0.2 | 0.5 | 0 | 0.04 | 0 | 0.04 | 0.65 | 0.95 | 0 | 0 | 0.2 | 0.5 | 0 | 0 | 0.05 | 0.2 | 0 | 0 | 0 | 0 | 13
10CrCuSiV | 96 | 1984-10-01 | 1992-10-01 | 琼海 | 0.06 | 0.12 | 0.55 | 0.85 | 0.2 | 0.5 | 0 | 0.04 | 0 | 0.04 | 0.65 | 0.95 | 0 | 0 | 0.2 | 0.5 | 0 | 0 | 0.05 | 0.2 | 0 | 0 | 0 | 0 | 11.9
10CrCuSiV | 192 | 1984-10-01 | 2000-10-01 | 琼海 | 0.06 | 0.12 | 0.55 | 0.85 | 0.2 | 0.5 | 0 | 0.04 | 0 | 0.04 | 0.65 | 0.95 | 0 | 0 | 0.2 | 0.5 | 0 | 0 | 0.05 | 0.2 | 0 | 0 | 0 | 0 | 8.2
10CrMoAl | 12 | 1984-10-01 | 1985-10-01 | 琼海 | 0.07 | 0.12 | 0.2 | 0.5 | 0.3 | 0.6 | 0 | 0.03 | 0 | 0.03 | 0.8 | 1.2 | 0 | 0 | 0 | 0 | 0 | 0 | 0.25 | 0.35 | 0 | 0 | 0 | 0 | 17.5
10CrMoAl | 24 | 1984-10-01 | 1986-10-01 | 琼海 | 0.07 | 0.12 | 0.2 | 0.5 | 0.3 | 0.6 | 0 | 0.03 | 0 | 0.03 | 0.8 | 1.2 | 0 | 0 | 0 | 0 | 0 | 0 | 0.25 | 0.35 | 0 | 0 | 0 | 0 | 16.7
10CrMoAl | 48 | 1984-10-01 | 1988-10-01 | 琼海 | 0.07 | 0.12 | 0.2 | 0.5 | 0.3 | 0.6 | 0 | 0.03 | 0 | 0.03 | 0.8 | 1.2 | 0 | 0 | 0 | 0 | 0 | 0 | 0.25 | 0.35 | 0 | 0 | 0 | 0 | 14.4
10CrMoAl | 96 | 1984-10-01 | 1992-10-01 | 琼海 | 0.07 | 0.12 | 0.2 | 0.5 | 0.3 | 0.6 | 0 | 0.03 | 0 | 0.03 | 0.8 | 1.2 | 0 | 0 | 0 | 0 | 0 | 0 | 0.25 | 0.35 | 0 | 0 | 0 | 0 | 12.2
10CrMoAl | 192 | 1984-10-01 | 2000-10-01 | 琼海 | 0.07 | 0.12 | 0.2 | 0.5 | 0.3 | 0.6 | 0 | 0.03 | 0 | 0.03 | 0.8 | 1.2 | 0 | 0 | 0 | 0 | 0 | 0 | 0.25 | 0.35 | 0 | 0 | 0 | 0 | 9.1
14MnMoNbB | 192 | 1984-10-01 | 2000-10-01 | 琼海 | 0.12 | 0.18 | 0.15 | 0.35 | 1.3 | 1.8 | 0 | 0.03 | 0 | 0.03 | 0 | 0 | 0 | 0 | 0 | 0 | 0 | 0 | 0.45 | 0.7 | 0 | 0 | 0 | 0 | 13.9
14MnMoNbB | 12 | 1984-10-01 | 1985-10-01 | 琼海 | 0.12 | 0.18 | 0.15 | 0.35 | 1.3 | 1.8 | 0 | 0.03 | 0 | 0.03 | 0 | 0 | 0 | 0 | 0 | 0 | 0 | 0 | 0.45 | 0.7 | 0 | 0 | 0 | 0 | 23.3
14MnMoNbB | 24 | 1984-10-01 | 1986-10-01 | 琼海 | 0.12 | 0.18 | 0.15 | 0.35 | 1.3 | 1.8 | 0 | 0.03 | 0 | 0.03 | 0 | 0 | 0 | 0 | 0 | 0 | 0 | 0 | 0.45 | 0.7 | 0 | 0 | 0 | 0 | 17.9
14MnMoNbB | 48 | 1984-10-01 | 1988-10-01 | 琼海 | 0.12 | 0.18 | 0.15 | 0.35 | 1.3 | 1.8 | 0 | 0.03 | 0 | 0.03 | 0 | 0 | 0 | 0 | 0 | 0 | 0 | 0 | 0.45 | 0.7 | 0 | 0 | 0 | 0 | 15.1
14MnMoNbB | 96 | 1984-10-01 | 1992-10-01 | 琼海 | 0.12 | 0.18 | 0.15 | 0.35 | 1.3 | 1.8 | 0 | 0.03 | 0 | 0.03 | 0 | 0 | 0 | 0 | 0 | 0 | 0 | 0 | 0.45 | 0.7 | 0 | 0 | 0 | 0 | 17.3
15MnMoVN | 12 | 1984-10-01 | 1985-10-01 | 琼海 | 0.12 | 0.2 | 0.2 | 0.5 | 1.3 | 1.7 | 0 | 0.025 | 0 | 0.02 | 0 | 0 | 0 | 0 | 0 | 0 | 0 | 0 | 0.2 | 0.35 | 0 | 0 | 0 | 0 | 20.2
15MnMoVN | 24 | 1984-10-01 | 1986-10-01 | 琼海 | 0.12 | 0.2 | 0.2 | 0.5 | 1.3 | 1.7 | 0 | 0.025 | 0 | 0.02 | 0 | 0 | 0 | 0 | 0 | 0 | 0 | 0 | 0.2 | 0.35 | 0 | 0 | 0 | 0 | 16.8
15MnMoVN | 48 | 1984-10-01 | 1988-10-01 | 琼海 | 0.12 | 0.2 | 0.2 | 0.5 | 1.3 | 1.7 | 0 | 0.025 | 0 | 0.02 | 0 | 0 | 0 | 0 | 0 | 0 | 0 | 0 | 0.2 | 0.35 | 0 | 0 | 0 | 0 | 14.1
15MnMoVN | 96 | 1984-10-01 | 1992-10-01 | 琼海 | 0.12 | 0.2 | 0.2 | 0.5 | 1.3 | 1.7 | 0 | 0.025 | 0 | 0.02 | 0 | 0 | 0 | 0 | 0 | 0 | 0 | 0 | 0.2 | 0.35 | 0 | 0 | 0 | 0 | 17.9
15MnMoVN | 192 | 1984-10-01 | 2000-10-01 | 琼海 | 0.12 | 0.2 | 0.2 | 0.5 | 1.3 | 1.7 | 0 | 0.025 | 0 | 0.02 | 0 | 0 | 0 | 0 | 0 | 0 | 0 | 0 | 0.2 | 0.35 | 0 | 0 | 0 | 0 | 14
16Mn | 12 | 1984-10-01 | 1985-10-01 | 琼海 | 0.12 | 0.2 | 0.2 | 0.6 | 1.2 | 1.6 | 0 | 0.03 | 0 | 0.03 | 0 | 0 | 0 | 0 | 0 | 0 | 0 | 0 | 0 | 0 | 0 | 0 | 0 | 0 | 25
16Mn | 24 | 1984-10-01 | 1986-10-01 | 琼海 | 0.12 | 0.2 | 0.2 | 0.6 | 1.2 | 1.6 | 0 | 0.03 | 0 | 0.03 | 0 | 0 | 0 | 0 | 0 | 0 | 0 | 0 | 0 | 0 | 0 | 0 | 0 | 0 | 24.5
16Mn | 48 | 1984-10-01 | 1988-10-01 | 琼海 | 0.12 | 0.2 | 0.2 | 0.6 | 1.2 | 1.6 | 0 | 0.03 | 0 | 0.03 | 0 | 0 | 0 | 0 | 0 | 0 | 0 | 0 | 0 | 0 | 0 | 0 | 0 | 0 | 23.1
16Mn | 96 | 1984-10-01 | 1992-10-01 | 琼海 | 0.12 | 0.2 | 0.2 | 0.6 | 1.2 | 1.6 | 0 | 0.03 | 0 | 0.03 | 0 | 0 | 0 | 0 | 0 | 0 | 0 | 0 | 0 | 0 | 0 | 0 | 0 | 0 | 27.2
16Mn | 192 | 1984-10-01 | 2000-10-01 | 琼海 | 0.12 | 0.2 | 0.2 | 0.6 | 1.2 | 1.6 | 0 | 0.03 | 0 | 0.03 | 0 | 0 | 0 | 0 | 0 | 0 | 0 | 0 | 0 | 0 | 0 | 0 | 0 | 0 | 37.5
16Mn | 6 | 1984-10-20 | 1985-04-20 | 琼海 | 0.12 | 0.2 | 0.2 | 0.6 | 1.2 | 1.6 | 0 | 0.03 | 0 | 0.03 | 0 | 0 | 0 | 0 | 0 | 0 | 0 | 0 | 0 | 0 | 0 | 0 | 0 | 0 | 50.6
16Mn | 12 | 1984-10-20 | 1985-10-20 | 琼海 | 0.12 | 0.2 | 0.2 | 0.6 | 1.2 | 1.6 | 0 | 0.03 | 0 | 0.03 | 0 | 0 | 0 | 0 | 0 | 0 | 0 | 0 | 0 | 0 | 0 | 0 | 0 | 0 | 31.8
16Mn | 24 | 1984-10-20 | 1986-10-20 | 琼海 | 0.12 | 0.2 | 0.2 | 0.6 | 1.2 | 1.6 | 0 | 0.03 | 0 | 0.03 | 0 | 0 | 0 | 0 | 0 | 0 | 0 | 0 | 0 | 0 | 0 | 0 | 0 | 0 | 24.1
16Mn | 3 | 1984-10-20 | 1985-01-20 | 琼海 | 0.12 | 0.2 | 0.2 | 0.6 | 1.2 | 1.6 | 0 | 0.03 | 0 | 0.03 | 0 | 0 | 0 | 0 | 0 | 0 | 0 | 0 | 0 | 0 | 0 | 0 | 0 | 0 | 56.4
16MnQ | 12 | 1984-10-01 | 1985-10-01 | 琼海 | 0.12 | 0.2 | 0.2 | 0.6 | 1.2 | 1.6 | 0 | 0.04 | 0 | 0.045 | 0 | 0 | 0 | 0 | 0 | 0 | 0 | 0 | 0 | 0 | 0 | 0 | 0 | 0 | 21.1
16MnQ | 24 | 1984-10-01 | 1986-10-01 | 琼海 | 0.12 | 0.2 | 0.2 | 0.6 | 1.2 | 1.6 | 0 | 0.04 | 0 | 0.045 | 0 | 0 | 0 | 0 | 0 | 0 | 0 | 0 | 0 | 0 | 0 | 0 | 0 | 0 | 21
16MnQ | 48 | 1984-10-01 | 1988-10-01 | 琼海 | 0.12 | 0.2 | 0.2 | 0.6 | 1.2 | 1.6 | 0 | 0.04 | 0 | 0.045 | 0 | 0 | 0 | 0 | 0 | 0 | 0 | 0 | 0 | 0 | 0 | 0 | 0 | 0 | 18.7
16MnQ | 96 | 1984-10-01 | 1992-10-01 | 琼海 | 0.12 | 0.2 | 0.2 | 0.6 | 1.2 | 1.6 | 0 | 0.04 | 0 | 0.045 | 0 | 0 | 0 | 0 | 0 | 0 | 0 | 0 | 0 | 0 | 0 | 0 | 0 | 0 | 22.6
16MnQ | 192 | 1984-10-01 | 2000-10-01 | 琼海 | 0.12 | 0.2 | 0.2 | 0.6 | 1.2 | 1.6 | 0 | 0.04 | 0 | 0.045 | 0 | 0 | 0 | 0 | 0 | 0 | 0 | 0 | 0 | 0 | 0 | 0 | 0 | 0 | 16
20 | 12 | 1984-10-01 | 1985-10-01 | 琼海 | 0.17 | 0.23 | 0.17 | 0.37 | 0.35 | 0.65 | 0 | 0.035 | 0 | 0.035 | 0 | 0.25 | 0 | 0.3 | 0 | 0.25 | 0 | 0 | 0 | 0 | 0 | 0 | 0 | 0 | 32.2
20 | 24 | 1984-10-01 | 1986-10-01 | 琼海 | 0.17 | 0.23 | 0.17 | 0.37 | 0.35 | 0.65 | 0 | 0.035 | 0 | 0.035 | 0 | 0.25 | 0 | 0.3 | 0 | 0.25 | 0 | 0 | 0 | 0 | 0 | 0 | 0 | 0 | 23.5
20 | 48 | 1984-10-01 | 1988-10-01 | 琼海 | 0.17 | 0.23 | 0.17 | 0.37 | 0.35 | 0.65 | 0 | 0.035 | 0 | 0.035 | 0 | 0.25 | 0 | 0.3 | 0 | 0.25 | 0 | 0 | 0 | 0 | 0 | 0 | 0 | 0 | 22.6
20 | 96 | 1984-10-01 | 1992-10-01 | 琼海 | 0.17 | 0.23 | 0.17 | 0.37 | 0.35 | 0.65 | 0 | 0.035 | 0 | 0.035 | 0 | 0.25 | 0 | 0.3 | 0 | 0.25 | 0 | 0 | 0 | 0 | 0 | 0 | 0 | 0 | 39.8
20 | 192 | 1984-10-01 | 2000-10-01 | 琼海 | 0.17 | 0.23 | 0.17 | 0.37 | 0.35 | 0.65 | 0 | 0.035 | 0 | 0.035 | 0 | 0.25 | 0 | 0.3 | 0 | 0.25 | 0 | 0 | 0 | 0 | 0 | 0 | 0 | 0 | 35.1
20 | 12 | 1984-10-20 | 1985-10-20 | 琼海 | 0.17 | 0.23 | 0.17 | 0.37 | 0.35 | 0.65 | 0 | 0.035 | 0 | 0.035 | 0 | 0.25 | 0 | 0.3 | 0 | 0.25 | 0 | 0 | 0 | 0 | 0 | 0 | 0 | 0 | 29.1
20 | 12 | 1984-10-20 | 1985-10-20 | 琼海 | 0.17 | 0.23 | 0.17 | 0.37 | 0.35 | 0.65 | 0 | 0.035 | 0 | 0.035 | 0 | 0.25 | 0 | 0.3 | 0 | 0.25 | 0 | 0 | 0 | 0 | 0 | 0 | 0 | 0 | 31.7
20 | 24 | 1984-10-20 | 1986-10-20 | 琼海 | 0.17 | 0.23 | 0.17 | 0.37 | 0.35 | 0.65 | 0 | 0.035 | 0 | 0.035 | 0 | 0.25 | 0 | 0.3 | 0 | 0.25 | 0 | 0 | 0 | 0 | 0 | 0 | 0 | 0 | 24
20 | 24 | 1984-10-20 | 1986-10-20 | 琼海 | 0.17 | 0.23 | 0.17 | 0.37 | 0.35 | 0.65 | 0 | 0.035 | 0 | 0.035 | 0 | 0.25 | 0 | 0.3 | 0 | 0.25 | 0 | 0 | 0 | 0 | 0 | 0 | 0 | 0 | 25.9
20 | 6 | 1984-10-20 | 1985-04-20 | 琼海 | 0.17 | 0.23 | 0.17 | 0.37 | 0.35 | 0.65 | 0 | 0.035 | 0 | 0.035 | 0 | 0.25 | 0 | 0.3 | 0 | 0.25 | 0 | 0 | 0 | 0 | 0 | 0 | 0 | 0 | 51.9
20 | 6 | 1984-10-20 | 1985-04-20 | 琼海 | 0.17 | 0.23 | 0.17 | 0.37 | 0.35 | 0.65 | 0 | 0.035 | 0 | 0.035 | 0 | 0.25 | 0 | 0.3 | 0 | 0.25 | 0 | 0 | 0 | 0 | 0 | 0 | 0 | 0 | 54.9
2Cr13 | 12 | 1984-10-01 | 1985-10-01 | 琼海 | 0.16 | 0.25 | 0 | 1 | 0 | 1 | 0 | 0.04 | 0 | 0.03 | 12 | 14 | 0 | 0 | 0 | 0 | 0 | 0 | 0 | 0 | 0 | 0 | 0 | 0 | 0.9
2Cr13 | 72 | 1984-10-01 | 1990-10-01 | 琼海 | 0.16 | 0.25 | 0 | 1 | 0 | 1 | 0 | 0.04 | 0 | 0.03 | 12 | 14 | 0 | 0 | 0 | 0 | 0 | 0 | 0 | 0 | 0 | 0 | 0 | 0 | 0.9
2Cr13 | 144 | 1984-10-01 | 1996-10-01 | 琼海 | 0.16 | 0.25 | 0 | 1 | 0 | 1 | 0 | 0.04 | 0 | 0.03 | 12 | 14 | 0 | 0 | 0 | 0 | 0 | 0 | 0 | 0 | 0 | 0 | 0 | 0 | 0.3
2Cr14 | 36 | 1984-10-01 | 1987-10-01 | 琼海 | 0.15 | 0.3 | 0 | 1 | 0 | 1 | 0 | 0.04 | 0 | 0.03 | 13.5 | 15 | 0.35 | 0.85 | 0 | 0 | 0 | 0 | 0.4 | 0.85 | 0 | 0 | 0 | 0 | 1.4
9CuPTiRe | 192 | 1984-10-01 | 2000-10-01 | 琼海 | 0 | 0.12 | 0.2 | 0.4 | 0.25 | 0.55 | 0.06 | 0.12 | 0 | 0.02 | 0 | 0 | 0 | 0 | 0.25 | 0.5 | 0 | 0 | 0 | 0 | 0 | 0 | 0 | 0 | 10
A3 | 192 | 1984-10-01 | 2000-10-01 | 琼海 | 0 | 0.22 | 0 | 0.35 | 0 | 1.4 | 0 | 0.045 | 0 | 0.05 | 0 | 0.3 | 0 | 0.3 | 0 | 0.3 | 0 | 0 | 0 | 0 | 0 | 0 | 0 | 0 | 27.7
A3 | 12 | 1984-10-01 | 1985-10-01 | 琼海 | 0 | 0.22 | 0 | 0.35 | 0 | 1.4 | 0 | 0.045 | 0 | 0.05 | 0 | 0.3 | 0 | 0.3 | 0 | 0.3 | 0 | 0 | 0 | 0 | 0 | 0 | 0 | 0 | 28.7
A3 | 24 | 1984-10-01 | 1986-10-01 | 琼海 | 0 | 0.22 | 0 | 0.35 | 0 | 1.4 | 0 | 0.045 | 0 | 0.05 | 0 | 0.3 | 0 | 0.3 | 0 | 0.3 | 0 | 0 | 0 | 0 | 0 | 0 | 0 | 0 | 17.5
A3 | 48 | 1984-10-01 | 1988-10-01 | 琼海 | 0 | 0.22 | 0 | 0.35 | 0 | 1.4 | 0 | 0.045 | 0 | 0.05 | 0 | 0.3 | 0 | 0.3 | 0 | 0.3 | 0 | 0 | 0 | 0 | 0 | 0 | 0 | 0 | 17.6
A3 | 96 | 1984-10-01 | 1992-10-01 | 琼海 | 0 | 0.22 | 0 | 0.35 | 0 | 1.4 | 0 | 0.045 | 0 | 0.05 | 0 | 0.3 | 0 | 0.3 | 0 | 0.3 | 0 | 0 | 0 | 0 | 0 | 0 | 0 | 0 | 27.3
A3 | 12 | 1984-10-01 | 1985-10-01 | 琼海 | 0 | 0.22 | 0 | 0.35 | 0 | 1.4 | 0 | 0.045 | 0 | 0.05 | 0 | 0.3 | 0 | 0.3 | 0 | 0.3 | 0 | 0 | 0 | 0 | 0 | 0 | 0 | 0 | 34
A3 | 24 | 1984-10-01 | 1986-10-01 | 琼海 | 0 | 0.22 | 0 | 0.35 | 0 | 1.4 | 0 | 0.045 | 0 | 0.05 | 0 | 0.3 | 0 | 0.3 | 0 | 0.3 | 0 | 0 | 0 | 0 | 0 | 0 | 0 | 0 | 25
D36 | 12 | 1984-10-01 | 1985-10-01 | 琼海 | 0 | 0.18 | 0 | 0.5 | 0 | 0 | 0 | 0.025 | 0 | 0.025 | 0 | 0.2 | 0 | 0.4 | 0 | 0.35 | 0 | 0 | 0 | 0.08 | 0 | 0 | 0 | 0 | 22.7
D36 | 24 | 1984-10-01 | 1986-10-01 | 琼海 | 0 | 0.18 | 0 | 0.5 | 0 | 0 | 0 | 0.025 | 0 | 0.025 | 0 | 0.2 | 0 | 0.4 | 0 | 0.35 | 0 | 0 | 0 | 0.08 | 0 | 0 | 0 | 0 | 19
D36 | 48 | 1984-10-01 | 1988-10-01 | 琼海 | 0 | 0.18 | 0 | 0.5 | 0 | 0 | 0 | 0.025 | 0 | 0.025 | 0 | 0.2 | 0 | 0.4 | 0 | 0.35 | 0 | 0 | 0 | 0.08 | 0 | 0 | 0 | 0 | 20
D36 | 96 | 1984-10-01 | 1992-10-01 | 琼海 | 0 | 0.18 | 0 | 0.5 | 0 | 0 | 0 | 0.025 | 0 | 0.025 | 0 | 0.2 | 0 | 0.4 | 0 | 0.35 | 0 | 0 | 0 | 0.08 | 0 | 0 | 0 | 0 | 24
D36 | 192 | 1992-11-15 | 2008-11-15 | 琼海 | 0 | 0.18 | 0 | 0.5 | 0 | 0 | 0 | 0.025 | 0 | 0.025 | 0 | 0.2 | 0 | 0.4 | 0 | 0.35 | 0 | 0 | 0 | 0.08 | 0 | 0 | 0 | 0 | 22.2
Q235 | 48 | 1984-10-01 | 1988-10-01 | 琼海 | 0 | 0.22 | 0 | 0.35 | 0 | 1.4 | 0 | 0.045 | 0 | 0.5 | 0 | 0.3 | 0 | 0.3 | 0 | 0.3 | 0 | 0 | 0 | 0 | 0 | 0 | 0 | 0 | 19
Q235 | 12 | 1984-10-01 | 1985-10-01 | 琼海 | 0 | 0.22 | 0 | 0.35 | 0 | 1.4 | 0 | 0.045 | 0 | 0.5 | 0 | 0.3 | 0 | 0.3 | 0 | 0.3 | 0 | 0 | 0 | 0 | 0 | 0 | 0 | 0 | 41.1
Q235 | 24 | 1984-10-01 | 1986-10-01 | 琼海 | 0 | 0.22 | 0 | 0.35 | 0 | 1.4 | 0 | 0.045 | 0 | 0.5 | 0 | 0.3 | 0 | 0.3 | 0 | 0.3 | 0 | 0 | 0 | 0 | 0 | 0 | 0 | 0 | 30
Q235 | 12 | 1984-10-20 | 1985-10-20 | 琼海 | 0 | 0.22 | 0 | 0.35 | 0 | 1.4 | 0 | 0.045 | 0 | 0.5 | 0 | 0.3 | 0 | 0.3 | 0 | 0.3 | 0 | 0 | 0 | 0 | 0 | 0 | 0 | 0 | 34.8
Q235 | 12 | 1984-10-20 | 1985-10-20 | 琼海 | 0 | 0.22 | 0 | 0.35 | 0 | 1.4 | 0 | 0.045 | 0 | 0.5 | 0 | 0.3 | 0 | 0.3 | 0 | 0.3 | 0 | 0 | 0 | 0 | 0 | 0 | 0 | 0 | 34.4
Q235 | 24 | 1984-10-20 | 1986-10-20 | 琼海 | 0 | 0.22 | 0 | 0.35 | 0 | 1.4 | 0 | 0.045 | 0 | 0.5 | 0 | 0.3 | 0 | 0.3 | 0 | 0.3 | 0 | 0 | 0 | 0 | 0 | 0 | 0 | 0 | 26.9
Q235 | 24 | 1984-10-20 | 1986-10-20 | 琼海 | 0 | 0.22 | 0 | 0.35 | 0 | 1.4 | 0 | 0.045 | 0 | 0.5 | 0 | 0.3 | 0 | 0.3 | 0 | 0.3 | 0 | 0 | 0 | 0 | 0 | 0 | 0 | 0 | 31.8
Q235 | 3 | 1984-10-20 | 1985-01-20 | 琼海 | 0 | 0.22 | 0 | 0.35 | 0 | 1.4 | 0 | 0.045 | 0 | 0.5 | 0 | 0.3 | 0 | 0.3 | 0 | 0.3 | 0 | 0 | 0 | 0 | 0 | 0 | 0 | 0 | 596
Q235 | 6 | 1984-10-20 | 1985-04-20 | 琼海 | 0 | 0.22 | 0 | 0.35 | 0 | 1.4 | 0 | 0.045 | 0 | 0.5 | 0 | 0.3 | 0 | 0.3 | 0 | 0.3 | 0 | 0 | 0 | 0 | 0 | 0 | 0 | 0 | 55.1
Q235 | 6 | 1984-10-20 | 1985-04-20 | 琼海 | 0 | 0.22 | 0 | 0.35 | 0 | 1.4 | 0 | 0.045 | 0 | 0.5 | 0 | 0.3 | 0 | 0.3 | 0 | 0.3 | 0 | 0 | 0 | 0 | 0 | 0 | 0 | 0 | 55.2
Q235 | 12 | 1998-11-01 | 1999-11-01 | 琼海 | 0 | 0.22 | 0 | 0.35 | 0 | 1.4 | 0 | 0.045 | 0 | 0.5 | 0 | 0.3 | 0 | 0.3 | 0 | 0.3 | 0 | 0 | 0 | 0 | 0 | 0 | 0 | 0 | 33.9
Q235 | 24 | 1998-11-01 | 2000-11-01 | 琼海 | 0 | 0.22 | 0 | 0.35 | 0 | 1.4 | 0 | 0.045 | 0 | 0.5 | 0 | 0.3 | 0 | 0.3 | 0 | 0.3 | 0 | 0 | 0 | 0 | 0 | 0 | 0 | 0 | 25.5
Q235 | 48 | 1998-11-01 | 2002-11-01 | 琼海 | 0 | 0.22 | 0 | 0.35 | 0 | 1.4 | 0 | 0.045 | 0 | 0.5 | 0 | 0.3 | 0 | 0.3 | 0 | 0.3 | 0 | 0 | 0 | 0 | 0 | 0 | 0 | 0 | 22.9
Q235 | 96 | 2006-11-01 | 2014-11-05 | 琼海 | 0 | 0.22 | 0 | 0.35 | 0 | 1.4 | 0 | 0.045 | 0 | 0.5 | 0 | 0.3 | 0 | 0.3 | 0 | 0.3 | 0 | 0 | 0 | 0 | 0 | 0 | 0 | 0 | 14.5
Q235 | 60 | 2006-11-03 | 2011-11-03 | 琼海 | 0 | 0.22 | 0 | 0.35 | 0 | 1.4 | 0 | 0.045 | 0 | 0.5 | 0 | 0.3 | 0 | 0.3 | 0 | 0.3 | 0 | 0 | 0 | 0 | 0 | 0 | 0 | 0 | 17
Q235 | 24 | 2006-11-03 | 2008-11-03 | 琼海 | 0 | 0.22 | 0 | 0.35 | 0 | 1.4 | 0 | 0.045 | 0 | 0.5 | 0 | 0.3 | 0 | 0.3 | 0 | 0.3 | 0 | 0 | 0 | 0 | 0 | 0 | 0 | 0 | 27
Q235 | 12 | 2006-11-03 | 2007-11-03 | 琼海 | 0 | 0.22 | 0 | 0.35 | 0 | 1.4 | 0 | 0.045 | 0 | 0.5 | 0 | 0.3 | 0 | 0.3 | 0 | 0.3 | 0 | 0 | 0 | 0 | 0 | 0 | 0 | 0 | 36
Q450NQR1 | 96 | 2006-11-01 | 2014-11-05 | 琼海 | 0 | 0.12 | 0 | 0.75 | 0 | 1.5 | 0 | 0.025 | 0 | 0.02 | 0.3 | 1.25 | 0 | 0.65 | 0.2 | 0.55 | 0 | 0 | 0 | 0 | 0 | 0 | 0 | 0 | 10
Q450NQR1 | 60 | 2006-11-03 | 2011-11-03 | 琼海 | 0 | 0.12 | 0 | 0.75 | 0 | 1.5 | 0 | 0.025 | 0 | 0.02 | 0.3 | 1.25 | 0 | 0.65 | 0.2 | 0.55 | 0 | 0 | 0 | 0 | 0 | 0 | 0 | 0 | 13
Q450NQR1 | 24 | 2006-11-03 | 2008-11-03 | 琼海 | 0 | 0.12 | 0 | 0.75 | 0 | 1.5 | 0 | 0.025 | 0 | 0.02 | 0.3 | 1.25 | 0 | 0.65 | 0.2 | 0.55 | 0 | 0 | 0 | 0 | 0 | 0 | 0 | 0 | 22
Q450NQR1 | 12 | 2006-11-03 | 2007-11-03 | 琼海 | 0 | 0.12 | 0 | 0.75 | 0 | 1.5 | 0 | 0.025 | 0 | 0.02 | 0.3 | 1.25 | 0 | 0.65 | 0.2 | 0.55 | 0 | 0 | 0 | 0 | 0 | 0 | 0 | 0 | 32
St12 | 60 | 2006-11-03 | 2011-11-03 | 琼海 | 0 | 0.1 | 0 | 0 | 0 | 0 | 0 | 0 | 0 | 0 | 0 | 0 | 0 | 0 | 0 | 0 | 0 | 0 | 0 | 0 | 0 | 0 | 0 | 0 | 20
St12 | 24 | 2006-11-03 | 2008-11-03 | 琼海 | 0 | 0.1 | 0 | 0 | 0 | 0 | 0 | 0 | 0 | 0 | 0 | 0 | 0 | 0 | 0 | 0 | 0 | 0 | 0 | 0 | 0 | 0 | 0 | 0 | 30
St12 | 12 | 2006-11-03 | 2007-11-03 | 琼海 | 0 | 0.1 | 0 | 0 | 0 | 0 | 0 | 0 | 0 | 0 | 0 | 0 | 0 | 0 | 0 | 0 | 0 | 0 | 0 | 0 | 0 | 0 | 0 | 0 | 39
Ste355 | 60 | 2006-11-03 | 2011-11-03 | 琼海 | 0 | 0.2 | 0 | 0.5 | 0.9 | 1.65 | 0 | 0.025 | 0 | 0.02 | 0 | 0 | 0 | 0 | 0 | 0 | 0 | 0 | 0 | 0 | 0 | 0 | 0 | 0 | 14
Ste355 | 24 | 2006-11-03 | 2008-11-03 | 琼海 | 0 | 0.2 | 0 | 0.5 | 0.9 | 1.65 | 0 | 0.025 | 0 | 0.02 | 0 | 0 | 0 | 0 | 0 | 0 | 0 | 0 | 0 | 0 | 0 | 0 | 0 | 0 | 23
Ste355 | 12 | 2006-11-03 | 2007-11-03 | 琼海 | 0 | 0.2 | 0 | 0.5 | 0.9 | 1.65 | 0 | 0.025 | 0 | 0.02 | 0 | 0 | 0 | 0 | 0 | 0 | 0 | 0 | 0 | 0 | 0 | 0 | 0 | 0 | 33
00Cr19Ni10 | 12 | 1984-10-01 | 1985-10-01 | 万宁 | 0 | 0.03 | 0 | 1 | 0 | 2 | 0 | 0.045 | 0 | 0.03 | 18 | 20 | 8 | 12 | 0 | 0 | 0 | 0 | 0 | 0 | 0 | 0 | 0 | 0 | 0
00Cr19Ni10 | 72 | 1984-10-01 | 1990-10-01 | 万宁 | 0 | 0.03 | 0 | 1 | 0 | 2 | 0 | 0.045 | 0 | 0.03 | 18 | 20 | 8 | 12 | 0 | 0 | 0 | 0 | 0 | 0 | 0 | 0 | 0 | 0 | 0
00Cr19Ni10 | 144 | 1984-10-01 | 1996-10-01 | 万宁 | 0 | 0.03 | 0 | 1 | 0 | 2 | 0 | 0.045 | 0 | 0.03 | 18 | 20 | 8 | 12 | 0 | 0 | 0 | 0 | 0 | 0 | 0 | 0 | 0 | 0 | 0
00Cr19Ni11 | 36 | 1984-10-01 | 1987-10-01 | 万宁 | 0 | 0.03 | 0 | 1 | 0 | 2 | 0 | 0.045 | 0 | 0.03 | 18 | 20 | 8 | 12 | 0 | 0 | 0 | 0 | 0 | 0 | 0 | 0 | 0 | 0 | 0.1
06CuP(re) | 6 | 1984-10-20 | 1985-04-20 | 万宁 | 0 | 0.12 | 0.2 | 0.4 | 0.25 | 0.55 | 0.06 | 0.12 | 0 | 0.02 | 0 | 0 | 0 | 0 | 0.25 | 0.5 | 0 | 0 | 0 | 0 | 0 | 0 | 0 | 0 | 67.6
06CuP(re) | 12 | 1984-10-20 | 1985-10-20 | 万宁 | 0 | 0.12 | 0.2 | 0.4 | 0.25 | 0.55 | 0.06 | 0.12 | 0 | 0.02 | 0 | 0 | 0 | 0 | 0.25 | 0.5 | 0 | 0 | 0 | 0 | 0 | 0 | 0 | 0 | 43.8
06CuP(re) | 24 | 1984-10-20 | 1986-10-20 | 万宁 | 0 | 0.12 | 0.2 | 0.4 | 0.25 | 0.55 | 0.06 | 0.12 | 0 | 0.02 | 0 | 0 | 0 | 0 | 0.25 | 0.5 | 0 | 0 | 0 | 0 | 0 | 0 | 0 | 0 | 38.1
09CuP(re) | 6 | 1984-10-20 | 1985-04-20 | 万宁 | 0 | 0.12 | 0.2 | 0.4 | 0.25 | 0.55 | 0.06 | 0.12 | 0 | 0.02 | 0 | 0 | 0 | 0 | 0.25 | 0.5 | 0 | 0 | 0 | 0 | 0 | 0 | 0 | 0 | 59.1
09CuP(re) | 12 | 1984-10-20 | 1985-10-20 | 万宁 | 0 | 0.12 | 0.2 | 0.4 | 0.25 | 0.55 | 0.06 | 0.12 | 0 | 0.02 | 0 | 0 | 0 | 0 | 0.25 | 0.5 | 0 | 0 | 0 | 0 | 0 | 0 | 0 | 0 | 37
09CuP(re) | 24 | 1984-10-20 | 1986-10-20 | 万宁 | 0 | 0.12 | 0.2 | 0.4 | 0.25 | 0.55 | 0.06 | 0.12 | 0 | 0.02 | 0 | 0 | 0 | 0 | 0.25 | 0.5 | 0 | 0 | 0 | 0 | 0 | 0 | 0 | 0 | 30.1
09CuPCrNi | 12 | 1984-10-01 | 1985-10-01 | 万宁 | 0 | 0.12 | 0.25 | 0.75 | 0.2 | 0.5 | 0.07 | 0.15 | 0 | 0.04 | 0.3 | 1.25 | 0 | 0.65 | 0.25 | 0.55 | 0 | 0 | 0 | 0 | 0 | 0 | 0 | 0 | 29.4
09CuPCrNi | 24 | 1984-10-01 | 1986-10-01 | 万宁 | 0 | 0.12 | 0.25 | 0.75 | 0.2 | 0.5 | 0.07 | 0.15 | 0 | 0.04 | 0.3 | 1.25 | 0 | 0.65 | 0.25 | 0.55 | 0 | 0 | 0 | 0 | 0 | 0 | 0 | 0 | 19.1
09CuPCrNi | 48 | 1984-10-01 | 1988-10-01 | 万宁 | 0 | 0.12 | 0.25 | 0.75 | 0.2 | 0.5 | 0.07 | 0.15 | 0 | 0.04 | 0.3 | 1.25 | 0 | 0.65 | 0.25 | 0.55 | 0 | 0 | 0 | 0 | 0 | 0 | 0 | 0 | 15.7
09CuPCrNi | 96 | 1984-10-01 | 1992-10-01 | 万宁 | 0 | 0.12 | 0.25 | 0.75 | 0.2 | 0.5 | 0.07 | 0.15 | 0 | 0.04 | 0.3 | 1.25 | 0 | 0.65 | 0.25 | 0.55 | 0 | 0 | 0 | 0 | 0 | 0 | 0 | 0 | 13.2
09CuPCrNiA | 192 | 1984-10-01 | 2000-10-01 | 万宁 | 0 | 0.12 | 0.25 | 0.75 | 0.2 | 0.5 | 0.07 | 0.15 | 0 | 0.04 | 0.3 | 1.25 | 0 | 0.65 | 0.25 | 0.55 | 0 | 0 | 0 | 0 | 0 | 0 | 0 | 0 | 8.2
09CuPCrNiA | 12 | 1984-10-01 | 1985-10-01 | 万宁 | 0 | 0.12 | 0.25 | 0.75 | 0.2 | 0.5 | 0.07 | 0.15 | 0 | 0.04 | 0.3 | 1.25 | 0 | 0.65 | 0.25 | 0.55 | 0 | 0 | 0 | 0 | 0 | 0 | 0 | 0 | 31.8
09CuPCrNiA | 24 | 1984-10-01 | 1986-10-01 | 万宁 | 0 | 0.12 | 0.25 | 0.75 | 0.2 | 0.5 | 0.07 | 0.15 | 0 | 0.04 | 0.3 | 1.25 | 0 | 0.65 | 0.25 | 0.55 | 0 | 0 | 0 | 0 | 0 | 0 | 0 | 0 | 24.8
09CuPCrNiA | 48 | 1984-10-01 | 1988-10-01 | 万宁 | 0 | 0.12 | 0.25 | 0.75 | 0.2 | 0.5 | 0.07 | 0.15 | 0 | 0.04 | 0.3 | 1.25 | 0 | 0.65 | 0.25 | 0.55 | 0 | 0 | 0 | 0 | 0 | 0 | 0 | 0 | 15.7
09CuPCrNiA | 96 | 1984-10-01 | 1992-10-01 | 万宁 | 0 | 0.12 | 0.25 | 0.75 | 0.2 | 0.5 | 0.07 | 0.15 | 0 | 0.04 | 0.3 | 1.25 | 0 | 0.65 | 0.25 | 0.55 | 0 | 0 | 0 | 0 | 0 | 0 | 0 | 0 | 20
09CuPTiRe | 12 | 1984-10-01 | 1985-10-01 | 万宁 | 0 | 0.12 | 0.2 | 0.4 | 0.25 | 0.55 | 0.06 | 0.12 | 0 | 0.02 | 0 | 0 | 0 | 0 | 0.25 | 0.5 | 0 | 0 | 0 | 0 | 0 | 0 | 0 | 0 | 27.2
09CuPTiRe | 24 | 1984-10-01 | 1986-10-01 | 万宁 | 0 | 0.12 | 0.2 | 0.4 | 0.25 | 0.55 | 0.06 | 0.12 | 0 | 0.02 | 0 | 0 | 0 | 0 | 0.25 | 0.5 | 0 | 0 | 0 | 0 | 0 | 0 | 0 | 0 | 21.8
09CuPTiRe | 48 | 1984-10-01 | 1988-10-01 | 万宁 | 0 | 0.12 | 0.2 | 0.4 | 0.25 | 0.55 | 0.06 | 0.12 | 0 | 0.02 | 0 | 0 | 0 | 0 | 0.25 | 0.5 | 0 | 0 | 0 | 0 | 0 | 0 | 0 | 0 | 16.2
10Cr18Ni9Ti | 12 | 1984-10-01 | 1985-10-01 | 万宁 | 0 | 0.12 | 0 | 1 | 0 | 2 | 0 | 0.035 | 0 | 0.03 | 17 | 19 | 8 | 11 | 0 | 0 | 0 | 0 | 0 | 0 | 0 | 0 | 0 | 0 | 0.3
10Cr18Ni9Ti | 72 | 1984-10-01 | 1990-10-01 | 万宁 | 0 | 0.12 | 0 | 1 | 0 | 2 | 0 | 0.035 | 0 | 0.03 | 17 | 19 | 8 | 11 | 0 | 0 | 0 | 0 | 0 | 0 | 0 | 0 | 0 | 0 | 0
10Cr18Ni9Ti | 144 | 1984-10-01 | 1996-10-01 | 万宁 | 0 | 0.12 | 0 | 1 | 0 | 2 | 0 | 0.035 | 0 | 0.03 | 17 | 19 | 8 | 11 | 0 | 0 | 0 | 0 | 0 | 0 | 0 | 0 | 0 | 0 | 0.1
10CrCuSiV | 12 | 1984-10-01 | 1985-10-01 | 万宁 | 0.06 | 0.12 | 0.55 | 0.85 | 0.2 | 0.5 | 0 | 0.04 | 0 | 0.04 | 0.65 | 0.95 | 0 | 0 | 0.2 | 0.5 | 0 | 0 | 0.05 | 0.2 | 0 | 0 | 0 | 0 | 27.3
10CrCuSiV | 24 | 1984-10-01 | 1986-10-01 | 万宁 | 0.06 | 0.12 | 0.55 | 0.85 | 0.2 | 0.5 | 0 | 0.04 | 0 | 0.04 | 0.65 | 0.95 | 0 | 0 | 0.2 | 0.5 | 0 | 0 | 0.05 | 0.2 | 0 | 0 | 0 | 0 | 19.5
10CrCuSiV | 48 | 1984-10-01 | 1988-10-01 | 万宁 | 0.06 | 0.12 | 0.55 | 0.85 | 0.2 | 0.5 | 0 | 0.04 | 0 | 0.04 | 0.65 | 0.95 | 0 | 0 | 0.2 | 0.5 | 0 | 0 | 0.05 | 0.2 | 0 | 0 | 0 | 0 | 14.1
10CrCuSiV | 96 | 1984-10-01 | 1992-10-01 | 万宁 | 0.06 | 0.12 | 0.55 | 0.85 | 0.2 | 0.5 | 0 | 0.04 | 0 | 0.04 | 0.65 | 0.95 | 0 | 0 | 0.2 | 0.5 | 0 | 0 | 0.05 | 0.2 | 0 | 0 | 0 | 0 | 12.6
10CrCuSiV | 192 | 1984-10-01 | 2000-10-01 | 万宁 | 0.06 | 0.12 | 0.55 | 0.85 | 0.2 | 0.5 | 0 | 0.04 | 0 | 0.04 | 0.65 | 0.95 | 0 | 0 | 0.2 | 0.5 | 0 | 0 | 0.05 | 0.2 | 0 | 0 | 0 | 0 | 24.4
10CrMoAl | 12 | 1984-10-01 | 1985-10-01 | 万宁 | 0.07 | 0.12 | 0.2 | 0.5 | 0.3 | 0.6 | 0 | 0.03 | 0 | 0.03 | 0.8 | 1.2 | 0 | 0 | 0 | 0 | 0 | 0 | 0.25 | 0.35 | 0 | 0 | 0 | 0 | 29.7
10CrMoAl | 24 | 1984-10-01 | 1986-10-01 | 万宁 | 0.07 | 0.12 | 0.2 | 0.5 | 0.3 | 0.6 | 0 | 0.03 | 0 | 0.03 | 0.8 | 1.2 | 0 | 0 | 0 | 0 | 0 | 0 | 0.25 | 0.35 | 0 | 0 | 0 | 0 | 22.1
10CrMoAl | 48 | 1984-10-01 | 1988-10-01 | 万宁 | 0.07 | 0.12 | 0.2 | 0.5 | 0.3 | 0.6 | 0 | 0.03 | 0 | 0.03 | 0.8 | 1.2 | 0 | 0 | 0 | 0 | 0 | 0 | 0.25 | 0.35 | 0 | 0 | 0 | 0 | 12.7
10CrMoAl | 96 | 1984-10-01 | 1992-10-01 | 万宁 | 0.07 | 0.12 | 0.2 | 0.5 | 0.3 | 0.6 | 0 | 0.03 | 0 | 0.03 | 0.8 | 1.2 | 0 | 0 | 0 | 0 | 0 | 0 | 0.25 | 0.35 | 0 | 0 | 0 | 0 | 17
10CrMoAl | 192 | 1984-10-01 | 2000-10-01 | 万宁 | 0.07 | 0.12 | 0.2 | 0.5 | 0.3 | 0.6 | 0 | 0.03 | 0 | 0.03 | 0.8 | 1.2 | 0 | 0 | 0 | 0 | 0 | 0 | 0.25 | 0.35 | 0 | 0 | 0 | 0 | 25.1
14MnMoNbB | 24 | 1984-10-01 | 1986-10-01 | 万宁 | 0.12 | 0.18 | 0.15 | 0.35 | 1.3 | 1.8 | 0 | 0.03 | 0 | 0.03 | 0 | 0 | 0 | 0 | 0 | 0 | 0 | 0 | 0.45 | 0.7 | 0 | 0 | 0 | 0 | 22.6
14MnMoNbB | 48 | 1984-10-01 | 1988-10-01 | 万宁 | 0.12 | 0.18 | 0.15 | 0.35 | 1.3 | 1.8 | 0 | 0.03 | 0 | 0.03 | 0 | 0 | 0 | 0 | 0 | 0 | 0 | 0 | 0.45 | 0.7 | 0 | 0 | 0 | 0 | 13.4
14MnMoNbB | 96 | 1984-10-01 | 1992-10-01 | 万宁 | 0.12 | 0.18 | 0.15 | 0.35 | 1.3 | 1.8 | 0 | 0.03 | 0 | 0.03 | 0 | 0 | 0 | 0 | 0 | 0 | 0 | 0 | 0.45 | 0.7 | 0 | 0 | 0 | 0 | 21.2
14MnMoNbB | 192 | 1984-10-01 | 2000-10-01 | 万宁 | 0.12 | 0.18 | 0.15 | 0.35 | 1.3 | 1.8 | 0 | 0.03 | 0 | 0.03 | 0 | 0 | 0 | 0 | 0 | 0 | 0 | 0 | 0.45 | 0.7 | 0 | 0 | 0 | 0 | 49
14MnMoNbB | 12 | 1984-10-01 | 1985-10-01 | 万宁 | 0.12 | 0.18 | 0.15 | 0.35 | 1.3 | 1.8 | 0 | 0.03 | 0 | 0.03 | 0 | 0 | 0 | 0 | 0 | 0 | 0 | 0 | 0.45 | 0.7 | 0 | 0 | 0 | 0 | 30.7
15MnMoVN | 12 | 1984-10-01 | 1985-10-01 | 万宁 | 0.12 | 0.2 | 0.2 | 0.5 | 1.3 | 1.7 | 0 | 0.025 | 0 | 0.02 | 0 | 0 | 0 | 0 | 0 | 0 | 0 | 0 | 0.2 | 0.35 | 0 | 0 | 0 | 0 | 30.7
15MnMoVN | 24 | 1984-10-01 | 1986-10-01 | 万宁 | 0.12 | 0.2 | 0.2 | 0.5 | 1.3 | 1.7 | 0 | 0.025 | 0 | 0.02 | 0 | 0 | 0 | 0 | 0 | 0 | 0 | 0 | 0.2 | 0.35 | 0 | 0 | 0 | 0 | 22.1
15MnMoVN | 48 | 1984-10-01 | 1988-10-01 | 万宁 | 0.12 | 0.2 | 0.2 | 0.5 | 1.3 | 1.7 | 0 | 0.025 | 0 | 0.02 | 0 | 0 | 0 | 0 | 0 | 0 | 0 | 0 | 0.2 | 0.35 | 0 | 0 | 0 | 0 | 14.7
15MnMoVN | 96 | 1984-10-01 | 1992-10-01 | 万宁 | 0.12 | 0.2 | 0.2 | 0.5 | 1.3 | 1.7 | 0 | 0.025 | 0 | 0.02 | 0 | 0 | 0 | 0 | 0 | 0 | 0 | 0 | 0.2 | 0.35 | 0 | 0 | 0 | 0 | 25.6
15MnMoVN | 192 | 1984-10-01 | 2000-10-01 | 万宁 | 0.12 | 0.2 | 0.2 | 0.5 | 1.3 | 1.7 | 0 | 0.025 | 0 | 0.02 | 0 | 0 | 0 | 0 | 0 | 0 | 0 | 0 | 0.2 | 0.35 | 0 | 0 | 0 | 0 | 51.7
16Mn | 12 | 1984-10-01 | 1985-10-01 | 万宁 | 0.12 | 0.2 | 0.2 | 0.6 | 1.2 | 1.6 | 0 | 0.03 | 0 | 0.03 | 0 | 0 | 0 | 0 | 0 | 0 | 0 | 0 | 0 | 0 | 0 | 0 | 0 | 0 | 42.1
16Mn | 24 | 1984-10-01 | 1986-10-01 | 万宁 | 0.12 | 0.2 | 0.2 | 0.6 | 1.2 | 1.6 | 0 | 0.03 | 0 | 0.03 | 0 | 0 | 0 | 0 | 0 | 0 | 0 | 0 | 0 | 0 | 0 | 0 | 0 | 0 | 37.7
16Mn | 48 | 1984-10-01 | 1988-10-01 | 万宁 | 0.12 | 0.2 | 0.2 | 0.6 | 1.2 | 1.6 | 0 | 0.03 | 0 | 0.03 | 0 | 0 | 0 | 0 | 0 | 0 | 0 | 0 | 0 | 0 | 0 | 0 | 0 | 0 | 70.1
16Mn | 96 | 1984-10-01 | 1992-10-01 | 万宁 | 0.12 | 0.2 | 0.2 | 0.6 | 1.2 | 1.6 | 0 | 0.03 | 0 | 0.03 | 0 | 0 | 0 | 0 | 0 | 0 | 0 | 0 | 0 | 0 | 0 | 0 | 0 | 0 | 138.1
16Mn | 6 | 1984-10-20 | 1985-04-20 | 万宁 | 0.12 | 0.2 | 0.2 | 0.6 | 1.2 | 1.6 | 0 | 0.03 | 0 | 0.03 | 0 | 0 | 0 | 0 | 0 | 0 | 0 | 0 | 0 | 0 | 0 | 0 | 0 | 0 | 91.1
16Mn | 12 | 1984-10-20 | 1985-10-20 | 万宁 | 0.12 | 0.2 | 0.2 | 0.6 | 1.2 | 1.6 | 0 | 0.03 | 0 | 0.03 | 0 | 0 | 0 | 0 | 0 | 0 | 0 | 0 | 0 | 0 | 0 | 0 | 0 | 0 | 59.8
16Mn | 24 | 1984-10-20 | 1986-10-20 | 万宁 | 0.12 | 0.2 | 0.2 | 0.6 | 1.2 | 1.6 | 0 | 0.03 | 0 | 0.03 | 0 | 0 | 0 | 0 | 0 | 0 | 0 | 0 | 0 | 0 | 0 | 0 | 0 | 0 | 804.8
16Mn | 3 | 1984-10-20 | 1985-01-20 | 万宁 | 0.12 | 0.2 | 0.2 | 0.6 | 1.2 | 1.6 | 0 | 0.03 | 0 | 0.03 | 0 | 0 | 0 | 0 | 0 | 0 | 0 | 0 | 0 | 0 | 0 | 0 | 0 | 0 | 83.6
16MnQ | 12 | 1984-10-01 | 1985-10-01 | 万宁 | 0.12 | 0.2 | 0.2 | 0.6 | 1.2 | 1.6 | 0 | 0.04 | 0 | 0.045 | 0 | 0 | 0 | 0 | 0 | 0 | 0 | 0 | 0 | 0 | 0 | 0 | 0 | 0 | 39.1
16MnQ | 24 | 1984-10-01 | 1986-10-01 | 万宁 | 0.12 | 0.2 | 0.2 | 0.6 | 1.2 | 1.6 | 0 | 0.04 | 0 | 0.045 | 0 | 0 | 0 | 0 | 0 | 0 | 0 | 0 | 0 | 0 | 0 | 0 | 0 | 0 | 27.9
16MnQ | 48 | 1984-10-01 | 1988-10-01 | 万宁 | 0.12 | 0.2 | 0.2 | 0.6 | 1.2 | 1.6 | 0 | 0.04 | 0 | 0.045 | 0 | 0 | 0 | 0 | 0 | 0 | 0 | 0 | 0 | 0 | 0 | 0 | 0 | 0 | 22.2
16MnQ | 96 | 1984-10-01 | 1992-10-01 | 万宁 | 0.12 | 0.2 | 0.2 | 0.6 | 1.2 | 1.6 | 0 | 0.04 | 0 | 0.045 | 0 | 0 | 0 | 0 | 0 | 0 | 0 | 0 | 0 | 0 | 0 | 0 | 0 | 0 | 69.6
16MnQ | 192 | 1984-10-01 | 2000-10-01 | 万宁 | 0.12 | 0.2 | 0.2 | 0.6 | 1.2 | 1.6 | 0 | 0.04 | 0 | 0.045 | 0 | 0 | 0 | 0 | 0 | 0 | 0 | 0 | 0 | 0 | 0 | 0 | 0 | 0 | 112
20 | 12 | 1984-10-01 | 1985-10-01 | 万宁 | 0.17 | 0.23 | 0.17 | 0.37 | 0.35 | 0.65 | 0 | 0.035 | 0 | 0.035 | 0 | 0.25 | 0 | 0.3 | 0 | 0.25 | 0 | 0 | 0 | 0 | 0 | 0 | 0 | 0 | 45.3
20 | 24 | 1984-10-01 | 1986-10-01 | 万宁 | 0.17 | 0.23 | 0.17 | 0.37 | 0.35 | 0.65 | 0 | 0.035 | 0 | 0.035 | 0 | 0.25 | 0 | 0.3 | 0 | 0.25 | 0 | 0 | 0 | 0 | 0 | 0 | 0 | 0 | 35.5
20 | 48 | 1984-10-01 | 1988-10-01 | 万宁 | 0.17 | 0.23 | 0.17 | 0.37 | 0.35 | 0.65 | 0 | 0.035 | 0 | 0.035 | 0 | 0.25 | 0 | 0.3 | 0 | 0.25 | 0 | 0 | 0 | 0 | 0 | 0 | 0 | 0 | 55.3
20 | 96 | 1984-10-01 | 1992-10-01 | 万宁 | 0.17 | 0.23 | 0.17 | 0.37 | 0.35 | 0.65 | 0 | 0.035 | 0 | 0.035 | 0 | 0.25 | 0 | 0.3 | 0 | 0.25 | 0 | 0 | 0 | 0 | 0 | 0 | 0 | 0 | 125.1
20 | 192 | 1984-10-01 | 2000-10-01 | 万宁 | 0.17 | 0.23 | 0.17 | 0.37 | 0.35 | 0.65 | 0 | 0.035 | 0 | 0.035 | 0 | 0.25 | 0 | 0.3 | 0 | 0.25 | 0 | 0 | 0 | 0 | 0 | 0 | 0 | 0 | 126.4
20 | 12 | 1984-10-20 | 1985-10-20 | 万宁 | 0.17 | 0.23 | 0.17 | 0.37 | 0.35 | 0.65 | 0 | 0.035 | 0 | 0.035 | 0 | 0.25 | 0 | 0.3 | 0 | 0.25 | 0 | 0 | 0 | 0 | 0 | 0 | 0 | 0 | 59.6
20 | 12 | 1984-10-20 | 1985-10-20 | 万宁 | 0.17 | 0.23 | 0.17 | 0.37 | 0.35 | 0.65 | 0 | 0.035 | 0 | 0.035 | 0 | 0.25 | 0 | 0.3 | 0 | 0.25 | 0 | 0 | 0 | 0 | 0 | 0 | 0 | 0 | 65.9
20 | 24 | 1984-10-20 | 1986-10-20 | 万宁 | 0.17 | 0.23 | 0.17 | 0.37 | 0.35 | 0.65 | 0 | 0.035 | 0 | 0.035 | 0 | 0.25 | 0 | 0.3 | 0 | 0.25 | 0 | 0 | 0 | 0 | 0 | 0 | 0 | 0 | 57.3
20 | 24 | 1984-10-20 | 1986-10-20 | 万宁 | 0.17 | 0.23 | 0.17 | 0.37 | 0.35 | 0.65 | 0 | 0.035 | 0 | 0.035 | 0 | 0.25 | 0 | 0.3 | 0 | 0.25 | 0 | 0 | 0 | 0 | 0 | 0 | 0 | 0 | 63.5
20 | 6 | 1984-10-20 | 1985-04-20 | 万宁 | 0.17 | 0.23 | 0.17 | 0.37 | 0.35 | 0.65 | 0 | 0.035 | 0 | 0.035 | 0 | 0.25 | 0 | 0.3 | 0 | 0.25 | 0 | 0 | 0 | 0 | 0 | 0 | 0 | 0 | 84.2
20 | 6 | 1984-10-20 | 1985-04-20 | 万宁 | 0.17 | 0.23 | 0.17 | 0.37 | 0.35 | 0.65 | 0 | 0.035 | 0 | 0.035 | 0 | 0.25 | 0 | 0.3 | 0 | 0.25 | 0 | 0 | 0 | 0 | 0 | 0 | 0 | 0 | 96.8
2Cr13 | 12 | 1984-10-01 | 1985-10-01 | 万宁 | 0.16 | 0.25 | 0 | 1 | 0 | 1 | 0 | 0.04 | 0 | 0.03 | 12 | 14 | 0 | 0 | 0 | 0 | 0 | 0 | 0 | 0 | 0 | 0 | 0 | 0 | 1.3
2Cr13 | 72 | 1984-10-01 | 1990-10-01 | 万宁 | 0.16 | 0.25 | 0 | 1 | 0 | 1 | 0 | 0.04 | 0 | 0.03 | 12 | 14 | 0 | 0 | 0 | 0 | 0 | 0 | 0 | 0 | 0 | 0 | 0 | 0 | 0.5
2Cr13 | 144 | 1984-10-01 | 1996-10-01 | 万宁 | 0.16 | 0.25 | 0 | 1 | 0 | 1 | 0 | 0.04 | 0 | 0.03 | 12 | 14 | 0 | 0 | 0 | 0 | 0 | 0 | 0 | 0 | 0 | 0 | 0 | 0 | 0.9
2Cr14 | 36 | 1984-10-01 | 1987-10-01 | 万宁 | 0.15 | 0.3 | 0 | 1 | 0 | 1 | 0 | 0.04 | 0 | 0.03 | 13.5 | 15 | 0.35 | 0.85 | 0 | 0 | 0 | 0 | 0.4 | 0.85 | 0 | 0 | 0 | 0 | 7.6
9CuPTiRe | 96 | 1984-10-01 | 1992-10-01 | 万宁 | 0 | 0.12 | 0.2 | 0.4 | 0.25 | 0.55 | 0.06 | 0.12 | 0 | 0.02 | 0 | 0 | 0 | 0 | 0.25 | 0.5 | 0 | 0 | 0 | 0 | 0 | 0 | 0 | 0 | 17.4
A3 | 12 | 1984-10-01 | 1985-10-01 | 万宁 | 0 | 0.22 | 0 | 0.35 | 0 | 1.4 | 0 | 0.045 | 0 | 0.05 | 0 | 0.3 | 0 | 0.3 | 0 | 0.3 | 0 | 0 | 0 | 0 | 0 | 0 | 0 | 0 | 42
A3 | 24 | 1984-10-01 | 1986-10-01 | 万宁 | 0 | 0.22 | 0 | 0.35 | 0 | 1.4 | 0 | 0.045 | 0 | 0.05 | 0 | 0.3 | 0 | 0.3 | 0 | 0.3 | 0 | 0 | 0 | 0 | 0 | 0 | 0 | 0 | 31.3
A3 | 48 | 1984-10-01 | 1988-10-01 | 万宁 | 0 | 0.22 | 0 | 0.35 | 0 | 1.4 | 0 | 0.045 | 0 | 0.05 | 0 | 0.3 | 0 | 0.3 | 0 | 0.3 | 0 | 0 | 0 | 0 | 0 | 0 | 0 | 0 | 48.3
A3 | 96 | 1984-10-01 | 1992-10-01 | 万宁 | 0 | 0.22 | 0 | 0.35 | 0 | 1.4 | 0 | 0.045 | 0 | 0.05 | 0 | 0.3 | 0 | 0.3 | 0 | 0.3 | 0 | 0 | 0 | 0 | 0 | 0 | 0 | 0 | 91.4
A3 | 12 | 1984-10-01 | 1985-10-01 | 万宁 | 0 | 0.22 | 0 | 0.35 | 0 | 1.4 | 0 | 0.045 | 0 | 0.05 | 0 | 0.3 | 0 | 0.3 | 0 | 0.3 | 0 | 0 | 0 | 0 | 0 | 0 | 0 | 0 | 56
A3 | 24 | 1984-10-01 | 1986-10-01 | 万宁 | 0 | 0.22 | 0 | 0.35 | 0 | 1.4 | 0 | 0.045 | 0 | 0.05 | 0 | 0.3 | 0 | 0.3 | 0 | 0.3 | 0 | 0 | 0 | 0 | 0 | 0 | 0 | 0 | 58
A3 | 36 | 1984-10-20 | 1987-10-20 | 万宁 | 0 | 0.22 | 0 | 0.35 | 0 | 1.4 | 0 | 0.045 | 0 | 0.05 | 0 | 0.3 | 0 | 0.3 | 0 | 0.3 | 0 | 0 | 0 | 0 | 0 | 0 | 0 | 0 | 17.4
A3 | 6 | 1984-10-20 | 1985-04-20 | 万宁 | 0 | 0.22 | 0 | 0.35 | 0 | 1.4 | 0 | 0.045 | 0 | 0.05 | 0 | 0.3 | 0 | 0.3 | 0 | 0.3 | 0 | 0 | 0 | 0 | 0 | 0 | 0 | 0 | 130.3
A3 | 12 | 1984-10-20 | 1985-10-20 | 万宁 | 0 | 0.22 | 0 | 0.35 | 0 | 1.4 | 0 | 0.045 | 0 | 0.05 | 0 | 0.3 | 0 | 0.3 | 0 | 0.3 | 0 | 0 | 0 | 0 | 0 | 0 | 0 | 0 | 75
A3 | 24 | 1984-10-20 | 1986-10-20 | 万宁 | 0 | 0.22 | 0 | 0.35 | 0 | 1.4 | 0 | 0.045 | 0 | 0.05 | 0 | 0.3 | 0 | 0.3 | 0 | 0.3 | 0 | 0 | 0 | 0 | 0 | 0 | 0 | 0 | 70.1
A3 | 36 | 1984-10-20 | 1987-10-20 | 万宁 | 0 | 0.22 | 0 | 0.35 | 0 | 1.4 | 0 | 0.045 | 0 | 0.05 | 0 | 0.3 | 0 | 0.3 | 0 | 0.3 | 0 | 0 | 0 | 0 | 0 | 0 | 0 | 0 | 51.7
A3 | 6 | 1984-10-20 | 1985-04-20 | 万宁 | 0 | 0.22 | 0 | 0.35 | 0 | 1.4 | 0 | 0.045 | 0 | 0.05 | 0 | 0.3 | 0 | 0.3 | 0 | 0.3 | 0 | 0 | 0 | 0 | 0 | 0 | 0 | 0 | 133.5
A3 | 12 | 1984-10-20 | 1985-10-20 | 万宁 | 0 | 0.22 | 0 | 0.35 | 0 | 1.4 | 0 | 0.045 | 0 | 0.05 | 0 | 0.3 | 0 | 0.3 | 0 | 0.3 | 0 | 0 | 0 | 0 | 0 | 0 | 0 | 0 | 66.8
A3 | 24 | 1984-10-20 | 1986-10-20 | 万宁 | 0 | 0.22 | 0 | 0.35 | 0 | 1.4 | 0 | 0.045 | 0 | 0.05 | 0 | 0.3 | 0 | 0.3 | 0 | 0.3 | 0 | 0 | 0 | 0 | 0 | 0 | 0 | 0 | 69.4
A3 | 36 | 1984-10-20 | 1987-10-20 | 万宁 | 0 | 0.22 | 0 | 0.35 | 0 | 1.4 | 0 | 0.045 | 0 | 0.05 | 0 | 0.3 | 0 | 0.3 | 0 | 0.3 | 0 | 0 | 0 | 0 | 0 | 0 | 0 | 0 | 79.7
A3 | 6 | 1984-10-20 | 1985-04-20 | 万宁 | 0 | 0.22 | 0 | 0.35 | 0 | 1.4 | 0 | 0.045 | 0 | 0.05 | 0 | 0.3 | 0 | 0.3 | 0 | 0.3 | 0 | 0 | 0 | 0 | 0 | 0 | 0 | 0 | 110.7
A3 | 12 | 1984-10-20 | 1985-10-20 | 万宁 | 0 | 0.22 | 0 | 0.35 | 0 | 1.4 | 0 | 0.045 | 0 | 0.05 | 0 | 0.3 | 0 | 0.3 | 0 | 0.3 | 0 | 0 | 0 | 0 | 0 | 0 | 0 | 0 | 69.3
A3 | 24 | 1984-10-20 | 1986-10-20 | 万宁 | 0 | 0.22 | 0 | 0.35 | 0 | 1.4 | 0 | 0.045 | 0 | 0.05 | 0 | 0.3 | 0 | 0.3 | 0 | 0.3 | 0 | 0 | 0 | 0 | 0 | 0 | 0 | 0 | 48.4
A3 | 36 | 1984-10-20 | 1987-10-20 | 万宁 | 0 | 0.22 | 0 | 0.35 | 0 | 1.4 | 0 | 0.045 | 0 | 0.05 | 0 | 0.3 | 0 | 0.3 | 0 | 0.3 | 0 | 0 | 0 | 0 | 0 | 0 | 0 | 0 | 49.8
A3 | 6 | 1984-10-20 | 1985-04-20 | 万宁 | 0 | 0.22 | 0 | 0.35 | 0 | 1.4 | 0 | 0.045 | 0 | 0.05 | 0 | 0.3 | 0 | 0.3 | 0 | 0.3 | 0 | 0 | 0 | 0 | 0 | 0 | 0 | 0 | 93.3
A3 | 12 | 1984-10-20 | 1985-10-20 | 万宁 | 0 | 0.22 | 0 | 0.35 | 0 | 1.4 | 0 | 0.045 | 0 | 0.05 | 0 | 0.3 | 0 | 0.3 | 0 | 0.3 | 0 | 0 | 0 | 0 | 0 | 0 | 0 | 0 | 57.7
A3 | 24 | 1984-10-20 | 1986-10-20 | 万宁 | 0 | 0.22 | 0 | 0.35 | 0 | 1.4 | 0 | 0.045 | 0 | 0.05 | 0 | 0.3 | 0 | 0.3 | 0 | 0.3 | 0 | 0 | 0 | 0 | 0 | 0 | 0 | 0 | 40.7
A3 | 36 | 1984-10-20 | 1987-10-20 | 万宁 | 0 | 0.22 | 0 | 0.35 | 0 | 1.4 | 0 | 0.045 | 0 | 0.05 | 0 | 0.3 | 0 | 0.3 | 0 | 0.3 | 0 | 0 | 0 | 0 | 0 | 0 | 0 | 0 | 53.1
A3 | 6 | 1984-10-20 | 1985-04-20 | 万宁 | 0 | 0.22 | 0 | 0.35 | 0 | 1.4 | 0 | 0.045 | 0 | 0.05 | 0 | 0.3 | 0 | 0.3 | 0 | 0.3 | 0 | 0 | 0 | 0 | 0 | 0 | 0 | 0 | 85.8
A3 | 12 | 1984-10-20 | 1985-10-20 | 万宁 | 0 | 0.22 | 0 | 0.35 | 0 | 1.4 | 0 | 0.045 | 0 | 0.05 | 0 | 0.3 | 0 | 0.3 | 0 | 0.3 | 0 | 0 | 0 | 0 | 0 | 0 | 0 | 0 | 49.8
A3 | 24 | 1984-10-20 | 1986-10-20 | 万宁 | 0 | 0.22 | 0 | 0.35 | 0 | 1.4 | 0 | 0.045 | 0 | 0.05 | 0 | 0.3 | 0 | 0.3 | 0 | 0.3 | 0 | 0 | 0 | 0 | 0 | 0 | 0 | 0 | 30.8
A3 | 6 | 1984-10-20 | 1985-04-20 | 万宁 | 0 | 0.22 | 0 | 0.35 | 0 | 1.4 | 0 | 0.045 | 0 | 0.05 | 0 | 0.3 | 0 | 0.3 | 0 | 0.3 | 0 | 0 | 0 | 0 | 0 | 0 | 0 | 0 | 876.4
A3 | 12 | 1984-10-20 | 1985-10-20 | 万宁 | 0 | 0.22 | 0 | 0.35 | 0 | 1.4 | 0 | 0.045 | 0 | 0.05 | 0 | 0.3 | 0 | 0.3 | 0 | 0.3 | 0 | 0 | 0 | 0 | 0 | 0 | 0 | 0 | 767
A3 | 24 | 1984-10-20 | 1986-10-20 | 万宁 | 0 | 0.22 | 0 | 0.35 | 0 | 1.4 | 0 | 0.045 | 0 | 0.05 | 0 | 0.3 | 0 | 0.3 | 0 | 0.3 | 0 | 0 | 0 | 0 | 0 | 0 | 0 | 0 | 715.7
A3 | 6 | 1984-10-20 | 1985-04-20 | 万宁 | 0 | 0.22 | 0 | 0.35 | 0 | 1.4 | 0 | 0.045 | 0 | 0.05 | 0 | 0.3 | 0 | 0.3 | 0 | 0.3 | 0 | 0 | 0 | 0 | 0 | 0 | 0 | 0 | 876.4
A3 | 12 | 1984-10-20 | 1985-10-20 | 万宁 | 0 | 0.22 | 0 | 0.35 | 0 | 1.4 | 0 | 0.045 | 0 | 0.05 | 0 | 0.3 | 0 | 0.3 | 0 | 0.3 | 0 | 0 | 0 | 0 | 0 | 0 | 0 | 0 | 767
A3 | 24 | 1984-10-20 | 1986-10-20 | 万宁 | 0 | 0.22 | 0 | 0.35 | 0 | 1.4 | 0 | 0.045 | 0 | 0.05 | 0 | 0.3 | 0 | 0.3 | 0 | 0.3 | 0 | 0 | 0 | 0 | 0 | 0 | 0 | 0 | 715.7
A3 | 6 | 1984-10-20 | 1985-04-20 | 万宁 | 0 | 0.22 | 0 | 0.35 | 0 | 1.4 | 0 | 0.045 | 0 | 0.05 | 0 | 0.3 | 0 | 0.3 | 0 | 0.3 | 0 | 0 | 0 | 0 | 0 | 0 | 0 | 0 | 190.1
A3 | 12 | 1984-10-20 | 1985-10-20 | 万宁 | 0 | 0.22 | 0 | 0.35 | 0 | 1.4 | 0 | 0.045 | 0 | 0.05 | 0 | 0.3 | 0 | 0.3 | 0 | 0.3 | 0 | 0 | 0 | 0 | 0 | 0 | 0 | 0 | 148.5
A3 | 24 | 1984-10-20 | 1986-10-20 | 万宁 | 0 | 0.22 | 0 | 0.35 | 0 | 1.4 | 0 | 0.045 | 0 | 0.05 | 0 | 0.3 | 0 | 0.3 | 0 | 0.3 | 0 | 0 | 0 | 0 | 0 | 0 | 0 | 0 | 395.7
A3 | 36 | 1984-10-20 | 1987-10-20 | 万宁 | 0 | 0.22 | 0 | 0.35 | 0 | 1.4 | 0 | 0.045 | 0 | 0.05 | 0 | 0.3 | 0 | 0.3 | 0 | 0.3 | 0 | 0 | 0 | 0 | 0 | 0 | 0 | 0 | 500
D36 | 12 | 1984-10-01 | 1985-10-01 | 万宁 | 0 | 0.18 | 0 | 0.5 | 0 | 0 | 0 | 0.025 | 0 | 0.025 | 0 | 0.2 | 0 | 0.4 | 0 | 0.35 | 0 | 0 | 0 | 0.08 | 0 | 0 | 0 | 0 | 33
D36 | 24 | 1984-10-01 | 1986-10-01 | 万宁 | 0 | 0.18 | 0 | 0.5 | 0 | 0 | 0 | 0.025 | 0 | 0.025 | 0 | 0.2 | 0 | 0.4 | 0 | 0.35 | 0 | 0 | 0 | 0.08 | 0 | 0 | 0 | 0 | 25.3
D36 | 48 | 1984-10-01 | 1988-10-01 | 万宁 | 0 | 0.18 | 0 | 0.5 | 0 | 0 | 0 | 0.025 | 0 | 0.025 | 0 | 0.2 | 0 | 0.4 | 0 | 0.35 | 0 | 0 | 0 | 0.08 | 0 | 0 | 0 | 0 | 20.4
D36 | 96 | 1984-10-01 | 1992-10-01 | 万宁 | 0 | 0.18 | 0 | 0.5 | 0 | 0 | 0 | 0.025 | 0 | 0.025 | 0 | 0.2 | 0 | 0.4 | 0 | 0.35 | 0 | 0 | 0 | 0.08 | 0 | 0 | 0 | 0 | 58.3
D36 | 192 | 1992-11-15 | 2008-11-15 | 万宁 | 0 | 0.18 | 0 | 0.5 | 0 | 0 | 0 | 0.025 | 0 | 0.025 | 0 | 0.2 | 0 | 0.4 | 0 | 0.35 | 0 | 0 | 0 | 0.08 | 0 | 0 | 0 | 0 | 98.9
Q235 | 12 | 1984-10-01 | 1985-10-01 | 万宁 | 0 | 0.22 | 0 | 0.35 | 0 | 1.4 | 0 | 0.045 | 0 | 0.5 | 0 | 0.3 | 0 | 0.3 | 0 | 0.3 | 0 | 0 | 0 | 0 | 0 | 0 | 0 | 0 | 56.5
Q235 | 24 | 1984-10-01 | 1986-10-01 | 万宁 | 0 | 0.22 | 0 | 0.35 | 0 | 1.4 | 0 | 0.045 | 0 | 0.5 | 0 | 0.3 | 0 | 0.3 | 0 | 0.3 | 0 | 0 | 0 | 0 | 0 | 0 | 0 | 0 | 58.5
Q235 | 48 | 1984-10-01 | 1988-10-01 | 万宁 | 0 | 0.22 | 0 | 0.35 | 0 | 1.4 | 0 | 0.045 | 0 | 0.5 | 0 | 0.3 | 0 | 0.3 | 0 | 0.3 | 0 | 0 | 0 | 0 | 0 | 0 | 0 | 0 | 146.1
Q235 | 12 | 1984-10-01 | 1985-10-01 | 万宁 | 0 | 0.22 | 0 | 0.35 | 0 | 1.4 | 0 | 0.045 | 0 | 0.5 | 0 | 0.3 | 0 | 0.3 | 0 | 0.3 | 0 | 0 | 0 | 0 | 0 | 0 | 0 | 0 | 48.3
Q235 | 24 | 1984-10-01 | 1986-10-01 | 万宁 | 0 | 0.22 | 0 | 0.35 | 0 | 1.4 | 0 | 0.045 | 0 | 0.5 | 0 | 0.3 | 0 | 0.3 | 0 | 0.3 | 0 | 0 | 0 | 0 | 0 | 0 | 0 | 0 | 54
Q235 | 12 | 1984-10-20 | 1985-10-20 | 万宁 | 0 | 0.22 | 0 | 0.35 | 0 | 1.4 | 0 | 0.045 | 0 | 0.5 | 0 | 0.3 | 0 | 0.3 | 0 | 0.3 | 0 | 0 | 0 | 0 | 0 | 0 | 0 | 0 | 68.8
Q235 | 12 | 1984-10-20 | 1985-10-20 | 万宁 | 0 | 0.22 | 0 | 0.35 | 0 | 1.4 | 0 | 0.045 | 0 | 0.5 | 0 | 0.3 | 0 | 0.3 | 0 | 0.3 | 0 | 0 | 0 | 0 | 0 | 0 | 0 | 0 | 71.7
Q235 | 12 | 1984-10-20 | 1985-10-20 | 万宁 | 0 | 0.22 | 0 | 0.35 | 0 | 1.4 | 0 | 0.045 | 0 | 0.5 | 0 | 0.3 | 0 | 0.3 | 0 | 0.3 | 0 | 0 | 0 | 0 | 0 | 0 | 0 | 0 | 87.7
Q235 | 24 | 1984-10-20 | 1986-10-20 | 万宁 | 0 | 0.22 | 0 | 0.35 | 0 | 1.4 | 0 | 0.045 | 0 | 0.5 | 0 | 0.3 | 0 | 0.3 | 0 | 0.3 | 0 | 0 | 0 | 0 | 0 | 0 | 0 | 0 | 76.3
Q235 | 24 | 1984-10-20 | 1986-10-20 | 万宁 | 0 | 0.22 | 0 | 0.35 | 0 | 1.4 | 0 | 0.045 | 0 | 0.5 | 0 | 0.3 | 0 | 0.3 | 0 | 0.3 | 0 | 0 | 0 | 0 | 0 | 0 | 0 | 0 | 793.6
Q235 | 24 | 1984-10-20 | 1986-10-20 | 万宁 | 0 | 0.22 | 0 | 0.35 | 0 | 1.4 | 0 | 0.045 | 0 | 0.5 | 0 | 0.3 | 0 | 0.3 | 0 | 0.3 | 0 | 0 | 0 | 0 | 0 | 0 | 0 | 0 | 98.9
Q235 | 3 | 1984-10-20 | 1985-01-20 | 万宁 | 0 | 0.22 | 0 | 0.35 | 0 | 1.4 | 0 | 0.045 | 0 | 0.5 | 0 | 0.3 | 0 | 0.3 | 0 | 0.3 | 0 | 0 | 0 | 0 | 0 | 0 | 0 | 0 | 89.1
Q235 | 3 | 1984-10-20 | 1985-01-20 | 万宁 | 0 | 0.22 | 0 | 0.35 | 0 | 1.4 | 0 | 0.045 | 0 | 0.5 | 0 | 0.3 | 0 | 0.3 | 0 | 0.3 | 0 | 0 | 0 | 0 | 0 | 0 | 0 | 0 | 89
Q235 | 6 | 1984-10-20 | 1985-04-20 | 万宁 | 0 | 0.22 | 0 | 0.35 | 0 | 1.4 | 0 | 0.045 | 0 | 0.5 | 0 | 0.3 | 0 | 0.3 | 0 | 0.3 | 0 | 0 | 0 | 0 | 0 | 0 | 0 | 0 | 101.8
Q235 | 6 | 1984-10-20 | 1985-04-20 | 万宁 | 0 | 0.22 | 0 | 0.35 | 0 | 1.4 | 0 | 0.045 | 0 | 0.5 | 0 | 0.3 | 0 | 0.3 | 0 | 0.3 | 0 | 0 | 0 | 0 | 0 | 0 | 0 | 0 | 11.6
Q235 | 6 | 1984-10-20 | 1985-04-20 | 万宁 | 0 | 0.22 | 0 | 0.35 | 0 | 1.4 | 0 | 0.045 | 0 | 0.5 | 0 | 0.3 | 0 | 0.3 | 0 | 0.3 | 0 | 0 | 0 | 0 | 0 | 0 | 0 | 0 | 122.2
Q235 | 48 | 1998-11-01 | 2002-11-01 | 万宁 | 0 | 0.22 | 0 | 0.35 | 0 | 1.4 | 0 | 0.045 | 0 | 0.5 | 0 | 0.3 | 0 | 0.3 | 0 | 0.3 | 0 | 0 | 0 | 0 | 0 | 0 | 0 | 0 | 94.3
Q235 | 60 | 2006-11-16 | 2011-11-16 | 万宁 | 0 | 0.22 | 0 | 0.35 | 0 | 1.4 | 0 | 0.045 | 0 | 0.5 | 0 | 0.3 | 0 | 0.3 | 0 | 0.3 | 0 | 0 | 0 | 0 | 0 | 0 | 0 | 0 | 0
Q235 | 24 | 2006-11-16 | 2008-11-16 | 万宁 | 0 | 0.22 | 0 | 0.35 | 0 | 1.4 | 0 | 0.045 | 0 | 0.5 | 0 | 0.3 | 0 | 0.3 | 0 | 0.3 | 0 | 0 | 0 | 0 | 0 | 0 | 0 | 0 | 510
Q235 | 12 | 2006-11-16 | 2007-11-16 | 万宁 | 0 | 0.22 | 0 | 0.35 | 0 | 1.4 | 0 | 0.045 | 0 | 0.5 | 0 | 0.3 | 0 | 0.3 | 0 | 0.3 | 0 | 0 | 0 | 0 | 0 | 0 | 0 | 0 | 386
Q450NQR1 | 24 | 2006-11-16 | 2008-11-16 | 万宁 | 0 | 0.12 | 0 | 0.75 | 0 | 1.5 | 0 | 0.025 | 0 | 0.02 | 0.3 | 1.25 | 0 | 0.65 | 0.2 | 0.55 | 0 | 0 | 0 | 0 | 0 | 0 | 0 | 0 | 167
Q450NQR1 | 12 | 2006-11-16 | 2007-11-16 | 万宁 | 0 | 0.12 | 0 | 0.75 | 0 | 1.5 | 0 | 0.025 | 0 | 0.02 | 0.3 | 1.25 | 0 | 0.65 | 0.2 | 0.55 | 0 | 0 | 0 | 0 | 0 | 0 | 0 | 0 | 204
St12 | 24 | 2006-11-16 | 2008-11-16 | 万宁 | 0 | 0.1 | 0 | 0 | 0 | 0 | 0 | 0 | 0 | 0 | 0 | 0 | 0 | 0 | 0 | 0 | 0 | 0 | 0 | 0 | 0 | 0 | 0 | 0 | 424
St12 | 12 | 2006-11-16 | 2007-11-16 | 万宁 | 0 | 0.1 | 0 | 0 | 0 | 0 | 0 | 0 | 0 | 0 | 0 | 0 | 0 | 0 | 0 | 0 | 0 | 0 | 0 | 0 | 0 | 0 | 0 | 0 | 354
Ste355 | 24 | 2006-11-16 | 2008-11-16 | 万宁 | 0 | 0.2 | 0 | 0.5 | 0.9 | 1.65 | 0 | 0.025 | 0 | 0.02 | 0 | 0 | 0 | 0 | 0 | 0 | 0 | 0 | 0 | 0 | 0 | 0 | 0 | 0 | 159
Ste355 | 12 | 2006-11-16 | 2007-11-16 | 万宁 | 0 | 0.2 | 0 | 0.5 | 0.9 | 1.65 | 0 | 0.025 | 0 | 0.02 | 0 | 0 | 0 | 0 | 0 | 0 | 0 | 0 | 0 | 0 | 0 | 0 | 0 | 0 | 121