## Sheet1
合金牌号 | 试验周期 | 试验开始时间 | 试验结束时间 | 试验地点 | Cmin | Cmax | C | Simin | Simax | Si | Mnmin | Mnmax | Mn | Pmin | Pmax | P | Smin | Smax | S | Crmin | Crmax | Cr | Nimin | Nimax | Ni | Cumin | Cumax | Cu | Wmin | Wmax | W | Momin | Momax | Mo | 腐蚀失厚率 | 平均温度 | 平均相对湿度 | 总辐射 | 降水量 | 降水时数 | 平均风速 | 瞬时法SO2 | 瞬时法HCl | 连续法NO2
JN235(RE) | 24 | 1984-10-01 | 1986-10-01 | 琼海 |  |  | 0.1 |  |  | 0.3 |  |  | 0.516 |  |  | 0.03 |  |  | 0.025 |  |  | 0.1 |  |  | 0 |  |  | 0.07 | [6 empty] | 26
JN235(RE) | 12 | 1984-10-01 | 1985-10-01 | 万宁 |  |  | 0.1 |  |  | 0.3 |  |  | 0.516 |  |  | 0.03 |  |  | 0.025 |  |  | 0.1 |  |  | 0 |  |  | 0.07 | [6 empty] | 41.6
JN235(RE) | 24 | 1984-10-01 | 1986-10-01 | 万宁 |  |  | 0.1 |  |  | 0.3 |  |  | 0.516 |  |  | 0.03 |  |  | 0.025 |  |  | 0.1 |  |  | 0 |  |  | 0.07 | [6 empty] | 40
JN235(RE) | 24 | 1998-11-01 | 2000-11-01 | 琼海 |  |  | 0.1 |  |  | 0.3 |  |  | 0.516 |  |  | 0.03 |  |  | 0.025 |  |  | 0.1 |  |  | 0 |  |  | 0.07 | [6 empty] | 25.2
JN235(RE) | 48 | 1998-11-01 | 2002-11-01 | 琼海 |  |  | 0.1 |  |  | 0.3 |  |  | 0.516 |  |  | 0.03 |  |  | 0.025 |  |  | 0.1 |  |  | 0 |  |  | 0.07 | [6 empty] | 17.6
JN235(RE) | 12 | 1998-11-01 | 1999-11-01 | 万宁 |  |  | 0.1 |  |  | 0.3 |  |  | 0.516 |  |  | 0.03 |  |  | 0.025 |  |  | 0.1 |  |  | 0 |  |  | 0.07 | [6 empty] | 52.6
JN235(RE) | 24 | 1998-11-01 | 2000-11-01 | 万宁 |  |  | 0.1 |  |  | 0.3 |  |  | 0.516 |  |  | 0.03 |  |  | 0.025 |  |  | 0.1 |  |  | 0 |  |  | 0.07 | [6 empty] | 41.8
JN235(RE) | 48 | 1998-11-01 | 2002-11-01 | 万宁 |  |  | 0.1 |  |  | 0.3 |  |  | 0.516 |  |  | 0.03 |  |  | 0.025 |  |  | 0.1 |  |  | 0 |  |  | 0.07 | [6 empty] | 81.9
JN235(RE) | 12 | 1992-11-15 | 1993-11-15 | 青岛 |  |  | 0.1 |  |  | 0.3 |  |  | 0.516 |  |  | 0.03 |  |  | 0.025 |  |  | 0.1 |  |  | 0 |  |  | 0.07 | [6 empty] | 73
JN235(RE) | 24 | 1992-11-15 | 1994-11-15 | 青岛 |  |  | 0.1 |  |  | 0.3 |  |  | 0.516 |  |  | 0.03 |  |  | 0.025 |  |  | 0.1 |  |  | 0 |  |  | 0.07 | [6 empty] | 52.5
JN235(RE) | 48 | 1992-11-15 | 1996-11-15 | 青岛 |  |  | 0.1 |  |  | 0.3 |  |  | 0.516 |  |  | 0.03 |  |  | 0.025 |  |  | 0.1 |  |  | 0 |  |  | 0.07 | [6 empty] | 40.7
JN235(RE) | 12 | 1992-11-15 | 1993-11-15 | 琼海 |  |  | 0.1 |  |  | 0.3 |  |  | 0.516 |  |  | 0.03 |  |  | 0.025 |  |  | 0.1 |  |  | 0 |  |  | 0.07 | [6 empty] | 35.4
JN235(RE) | 24 | 1992-11-15 | 1994-11-15 | 琼海 |  |  | 0.1 |  |  | 0.3 |  |  | 0.516 |  |  | 0.03 |  |  | 0.025 |  |  | 0.1 |  |  | 0 |  |  | 0.07 | [6 empty] | 25.5
JN235(RE) | 48 | 1992-11-15 | 1996-11-15 | 琼海 |  |  | 0.1 |  |  | 0.3 |  |  | 0.516 |  |  | 0.03 |  |  | 0.025 |  |  | 0.1 |  |  | 0 |  |  | 0.07 | [6 empty] | 18.8
JN235(RE) | 12 | 1992-11-15 | 1993-11-15 | 万宁 |  |  | 0.1 |  |  | 0.3 |  |  | 0.516 |  |  | 0.03 |  |  | 0.025 |  |  | 0.1 |  |  | 0 |  |  | 0.07 | [6 empty] | 41.6
JN235(RE) | 24 | 1992-11-15 | 1994-11-15 | 万宁 |  |  | 0.1 |  |  | 0.3 |  |  | 0.516 |  |  | 0.03 |  |  | 0.025 |  |  | 0.1 |  |  | 0 |  |  | 0.07 | [6 empty] | 39.5
JN235(RE) | 48 | 1992-11-15 | 1996-11-15 | 万宁 |  |  | 0.1 |  |  | 0.3 |  |  | 0.516 |  |  | 0.03 |  |  | 0.025 |  |  | 0.1 |  |  | 0 |  |  | 0.07 | [6 empty] | 45.5
JN235(RE) | 12 | 1992-11-15 | 1993-11-15 | 青岛 |  |  | 0.1 |  |  | 0.3 |  |  | 0.516 |  |  | 0.03 |  |  | 0.025 |  |  | 0.1 |  |  | 0 |  |  | 0.07 | [6 empty] | 79.1
JN235(RE) | 24 | 1998-11-01 | 2000-11-01 | 青岛 |  |  | 0.1 |  |  | 0.3 |  |  | 0.516 |  |  | 0.03 |  |  | 0.025 |  |  | 0.1 |  |  | 0 |  |  | 0.07 | [6 empty] | 54.9
JN235(RE) | 48 | 1998-11-01 | 2002-11-01 | 青岛 |  |  | 0.1 |  |  | 0.3 |  |  | 0.516 |  |  | 0.03 |  |  | 0.025 |  |  | 0.1 |  |  | 0 |  |  | 0.07 | [6 empty] | 42.3
JN235(RE) | 12 | 1998-11-01 | 1999-11-01 | 琼海 |  |  | 0.1 |  |  | 0.3 |  |  | 0.516 |  |  | 0.03 |  |  | 0.025 |  |  | 0.1 |  |  | 0 |  |  | 0.07 | [6 empty] | 32.9
JN255 | 48 | 1998-11-01 | 2002-11-01 | 万宁 |  |  | 0.1 |  |  | 0.07 |  |  | 0.67 |  |  | 0.016 |  |  | 0.006 |  |  | 0.02 |  |  | 0.05 |  |  | 0.05 | [6 empty] | 32.5
JN255 | 12 | 1984-10-01 | 1985-10-01 | 青岛 |  |  | 0.1 |  |  | 0.07 |  |  | 0.67 |  |  | 0.016 |  |  | 0.006 |  |  | 0.02 |  |  | 0.05 |  |  | 0.05 | [6 empty] | 72.1
JN255 | 12 | 1984-10-01 | 1985-10-01 | 琼海 |  |  | 0.1 |  |  | 0.07 |  |  | 0.67 |  |  | 0.016 |  |  | 0.006 |  |  | 0.02 |  |  | 0.05 |  |  | 0.05 | [6 empty] | 34.2
JN255 | 12 | 1984-10-01 | 1985-10-01 | 万宁 |  |  | 0.1 |  |  | 0.07 |  |  | 0.67 |  |  | 0.016 |  |  | 0.006 |  |  | 0.02 |  |  | 0.05 |  |  | 0.05 | [6 empty] | 38.6
JN255 | 12 | 1984-10-01 | 1985-10-01 | 青岛 |  |  | 0.1 |  |  | 0.07 |  |  | 0.67 |  |  | 0.016 |  |  | 0.006 |  |  | 0.02 |  |  | 0.05 |  |  | 0.05 | [6 empty] | 70
JN255 | 12 | 1984-10-01 | 1985-10-01 | 琼海 |  |  | 0.1 |  |  | 0.07 |  |  | 0.67 |  |  | 0.016 |  |  | 0.006 |  |  | 0.02 |  |  | 0.05 |  |  | 0.05 | [6 empty] | 33
JN255 | 12 | 1984-10-01 | 1985-10-01 | 万宁 |  |  | 0.1 |  |  | 0.07 |  |  | 0.67 |  |  | 0.016 |  |  | 0.006 |  |  | 0.02 |  |  | 0.05 |  |  | 0.05 | [6 empty] | 45
JN255 | 24 | 1984-10-01 | 1986-10-01 | 青岛 |  |  | 0.1 |  |  | 0.07 |  |  | 0.67 |  |  | 0.016 |  |  | 0.006 |  |  | 0.02 |  |  | 0.05 |  |  | 0.05 | [6 empty] | 53
JN255 | 24 | 1984-10-01 | 1986-10-01 | 琼海 |  |  | 0.1 |  |  | 0.07 |  |  | 0.67 |  |  | 0.016 |  |  | 0.006 |  |  | 0.02 |  |  | 0.05 |  |  | 0.05 | [6 empty] | 25
JN255 | 24 | 1984-10-01 | 1986-10-01 | 万宁 |  |  | 0.1 |  |  | 0.07 |  |  | 0.67 |  |  | 0.016 |  |  | 0.006 |  |  | 0.02 |  |  | 0.05 |  |  | 0.05 | [6 empty] | 30
JN255 | 24 | 1984-10-01 | 1986-10-01 | 青岛 |  |  | 0.1 |  |  | 0.07 |  |  | 0.67 |  |  | 0.016 |  |  | 0.006 |  |  | 0.02 |  |  | 0.05 |  |  | 0.05 | [6 empty] | 49
JN255 | 24 | 1984-10-01 | 1986-10-01 | 琼海 |  |  | 0.1 |  |  | 0.07 |  |  | 0.67 |  |  | 0.016 |  |  | 0.006 |  |  | 0.02 |  |  | 0.05 |  |  | 0.05 | [6 empty] | 23
JN255 | 24 | 1984-10-01 | 1986-10-01 | 万宁 |  |  | 0.1 |  |  | 0.07 |  |  | 0.67 |  |  | 0.016 |  |  | 0.006 |  |  | 0.02 |  |  | 0.05 |  |  | 0.05 | [6 empty] | 32
JN255 | 48 | 1998-11-01 | 2002-11-01 | 青岛 |  |  | 0.1 |  |  | 0.07 |  |  | 0.67 |  |  | 0.016 |  |  | 0.006 |  |  | 0.02 |  |  | 0.05 |  |  | 0.05 | [6 empty] | 39.4
JN255 | 48 | 1998-11-01 | 2002-11-01 | 琼海 |  |  | 0.1 |  |  | 0.07 |  |  | 0.67 |  |  | 0.016 |  |  | 0.006 |  |  | 0.02 |  |  | 0.05 |  |  | 0.05 | [6 empty] | 18.7
JN255(RE) | 24 | 1998-11-01 | 2000-11-01 | 琼海 |  |  | 0.1 |  |  | 0.62 |  |  | 0.39 |  |  | 0.01 |  |  | 0.005 |  |  | 0.83 |  |  | 0.1 |  |  | 0.4 | [6 empty] | 23.7
JN255(RE) | 48 | 1998-11-01 | 2002-11-01 | 琼海 |  |  | 0.1 |  |  | 0.62 |  |  | 0.39 |  |  | 0.01 |  |  | 0.005 |  |  | 0.83 |  |  | 0.1 |  |  | 0.4 | [6 empty] | 16.1
JN255(RE) | 12 | 1998-11-01 | 1999-11-01 | 万宁 |  |  | 0.1 |  |  | 0.62 |  |  | 0.39 |  |  | 0.01 |  |  | 0.005 |  |  | 0.83 |  |  | 0.1 |  |  | 0.4 | [6 empty] | 46.4
JN255(RE) | 24 | 1998-11-01 | 2000-11-01 | 万宁 |  |  | 0.1 |  |  | 0.62 |  |  | 0.39 |  |  | 0.01 |  |  | 0.005 |  |  | 0.83 |  |  | 0.1 |  |  | 0.4 | [6 empty] | 32.5
JN255(RE) | 48 | 1998-11-01 | 2002-11-01 | 万宁 |  |  | 0.1 |  |  | 0.62 |  |  | 0.39 |  |  | 0.01 |  |  | 0.005 |  |  | 0.83 |  |  | 0.1 |  |  | 0.4 | [6 empty] | 78
JN255(RE) | 12 | 1984-10-01 | 1985-10-01 | 青岛 |  |  | 0.1 |  |  | 0.62 |  |  | 0.39 |  |  | 0.01 |  |  | 0.005 |  |  | 0.83 |  |  | 0.1 |  |  | 0.4 | [6 empty] | 70
JN255(RE) | 12 | 1984-10-01 | 1985-10-01 | 琼海 |  |  | 0.1 |  |  | 0.62 |  |  | 0.39 |  |  | 0.01 |  |  | 0.005 |  |  | 0.83 |  |  | 0.1 |  |  | 0.4 | [6 empty] | 34.1
JN255(RE) | 12 | 1984-10-01 | 1985-10-01 | 万宁 |  |  | 0.1 |  |  | 0.62 |  |  | 0.39 |  |  | 0.01 |  |  | 0.005 |  |  | 0.83 |  |  | 0.1 |  |  | 0.4 | [6 empty] | 39.2
JN255(RE) | 12 | 1984-10-01 | 1985-10-01 | 青岛 |  |  | 0.1 |  |  | 0.62 |  |  | 0.39 |  |  | 0.01 |  |  | 0.005 |  |  | 0.83 |  |  | 0.1 |  |  | 0.4 | [6 empty] | 79
JN255(RE) | 12 | 1984-10-01 | 1985-10-01 | 琼海 |  |  | 0.1 |  |  | 0.62 |  |  | 0.39 |  |  | 0.01 |  |  | 0.005 |  |  | 0.83 |  |  | 0.1 |  |  | 0.4 | [6 empty] | 33
JN255(RE) | 12 | 1984-10-01 | 1985-10-01 | 万宁 |  |  | 0.1 |  |  | 0.62 |  |  | 0.39 |  |  | 0.01 |  |  | 0.005 |  |  | 0.83 |  |  | 0.1 |  |  | 0.4 | [6 empty] | 53
JN255(RE) | 24 | 1984-10-01 | 1986-10-01 | 青岛 |  |  | 0.1 |  |  | 0.62 |  |  | 0.39 |  |  | 0.01 |  |  | 0.005 |  |  | 0.83 |  |  | 0.1 |  |  | 0.4 | [6 empty] | 51
JN255(RE) | 24 | 1984-10-01 | 1986-10-01 | 琼海 |  |  | 0.1 |  |  | 0.62 |  |  | 0.39 |  |  | 0.01 |  |  | 0.005 |  |  | 0.83 |  |  | 0.1 |  |  | 0.4 | [6 empty] | 24
JN255(RE) | 24 | 1984-10-01 | 1986-10-01 | 万宁 |  |  | 0.1 |  |  | 0.62 |  |  | 0.39 |  |  | 0.01 |  |  | 0.005 |  |  | 0.83 |  |  | 0.1 |  |  | 0.4 | [6 empty] | 30
JN255(RE) | 24 | 1984-10-01 | 1986-10-01 | 青岛 |  |  | 0.1 |  |  | 0.62 |  |  | 0.39 |  |  | 0.01 |  |  | 0.005 |  |  | 0.83 |  |  | 0.1 |  |  | 0.4 | [6 empty] | 54
JN255(RE) | 24 | 1984-10-01 | 1986-10-01 | 琼海 |  |  | 0.1 |  |  | 0.62 |  |  | 0.39 |  |  | 0.01 |  |  | 0.005 |  |  | 0.83 |  |  | 0.1 |  |  | 0.4 | [6 empty] | 25
JN255(RE) | 24 | 1984-10-01 | 1986-10-01 | 万宁 |  |  | 0.1 |  |  | 0.62 |  |  | 0.39 |  |  | 0.01 |  |  | 0.005 |  |  | 0.83 |  |  | 0.1 |  |  | 0.4 | [6 empty] | 41
JN255(RE) | 48 | 1984-10-01 | 1988-10-01 | 青岛 |  |  | 0.1 |  |  | 0.62 |  |  | 0.39 |  |  | 0.01 |  |  | 0.005 |  |  | 0.83 |  |  | 0.1 |  |  | 0.4 | [6 empty] | 35.7
JN255(RE) | 48 | 1984-10-01 | 1988-10-01 | 琼海 |  |  | 0.1 |  |  | 0.62 |  |  | 0.39 |  |  | 0.01 |  |  | 0.005 |  |  | 0.83 |  |  | 0.1 |  |  | 0.4 | [6 empty] | 17.9
JN255(RE) | 48 | 1984-10-01 | 1988-10-01 | 万宁 |  |  | 0.1 |  |  | 0.62 |  |  | 0.39 |  |  | 0.01 |  |  | 0.005 |  |  | 0.83 |  |  | 0.1 |  |  | 0.4 | [6 empty] | 31.8
JN255(RE) | 12 | 1998-11-01 | 1999-11-01 | 青岛 |  |  | 0.1 |  |  | 0.62 |  |  | 0.39 |  |  | 0.01 |  |  | 0.005 |  |  | 0.83 |  |  | 0.1 |  |  | 0.4 | [6 empty] | 70.2
JN255(RE) | 24 | 1998-11-01 | 2000-11-01 | 青岛 |  |  | 0.1 |  |  | 0.62 |  |  | 0.39 |  |  | 0.01 |  |  | 0.005 |  |  | 0.83 |  |  | 0.1 |  |  | 0.4 | [6 empty] | 49.1
JN255(RE) | 48 | 1998-11-01 | 2002-11-01 | 青岛 |  |  | 0.1 |  |  | 0.62 |  |  | 0.39 |  |  | 0.01 |  |  | 0.005 |  |  | 0.83 |  |  | 0.1 |  |  | 0.4 | [6 empty] | 37.6
JN255(RE) | 12 | 1998-11-01 | 1999-11-01 | 琼海 |  |  | 0.1 |  |  | 0.62 |  |  | 0.39 |  |  | 0.01 |  |  | 0.005 |  |  | 0.83 |  |  | 0.1 |  |  | 0.4 | [6 empty] | 32.7
JN345 | 12 | 1984-10-01 | 1985-10-01 | 青岛 |  |  | 0.1 |  |  | 0.05 |  |  | 0.39 |  |  | 0.11 |  |  | 0.005 |  |  | 0.9 |  |  | 0.65 | [9 empty] | 78
JN345 | 12 | 1984-10-01 | 1985-10-01 | 琼海 |  |  | 0.1 |  |  | 0.05 |  |  | 0.39 |  |  | 0.11 |  |  | 0.005 |  |  | 0.9 |  |  | 0.65 | [9 empty] | 32
JN345 | 12 | 1984-10-01 | 1985-10-01 | 万宁 |  |  | 0.1 |  |  | 0.05 |  |  | 0.39 |  |  | 0.11 |  |  | 0.005 |  |  | 0.9 |  |  | 0.65 | [9 empty] | 51
JN345 | 24 | 1984-10-01 | 1986-10-01 | 青岛 |  |  | 0.1 |  |  | 0.05 |  |  | 0.39 |  |  | 0.11 |  |  | 0.005 |  |  | 0.9 |  |  | 0.65 | [9 empty] | 54
JN345 | 24 | 1984-10-01 | 1986-10-01 | 琼海 |  |  | 0.1 |  |  | 0.05 |  |  | 0.39 |  |  | 0.11 |  |  | 0.005 |  |  | 0.9 |  |  | 0.65 | [9 empty] | 25
JN345 | 24 | 1984-10-01 | 1986-10-01 | 万宁 |  |  | 0.1 |  |  | 0.05 |  |  | 0.39 |  |  | 0.11 |  |  | 0.005 |  |  | 0.9 |  |  | 0.65 | [9 empty] | 39
JN345(RE) | 48 | 1998-11-01 | 2002-11-01 | 万宁 |  |  | 0.1 |  |  | 0.28 |  |  | 0.36 |  |  | 0.089 |  |  | 0.011 |  |  | 0 |  |  | 0 |  |  | 0.29 | [6 empty] | 596
JN345(RE) | 12 | 1998-11-01 | 1999-11-01 | 青岛 |  |  | 0.1 |  |  | 0.28 |  |  | 0.36 |  |  | 0.089 |  |  | 0.011 |  |  | 0 |  |  | 0 |  |  | 0.29 | [6 empty] | 78.2
JN345(RE) | 24 | 1998-11-01 | 2000-11-01 | 青岛 |  |  | 0.1 |  |  | 0.28 |  |  | 0.36 |  |  | 0.089 |  |  | 0.011 |  |  | 0 |  |  | 0 |  |  | 0.29 | [6 empty] | 54.9
JN345(RE) | 48 | 1998-11-01 | 2002-11-01 | 青岛 |  |  | 0.1 |  |  | 0.28 |  |  | 0.36 |  |  | 0.089 |  |  | 0.011 |  |  | 0 |  |  | 0 |  |  | 0.29 | [6 empty] | 42.6
JN345(RE) | 12 | 1998-11-01 | 1999-11-01 | 琼海 |  |  | 0.1 |  |  | 0.28 |  |  | 0.36 |  |  | 0.089 |  |  | 0.011 |  |  | 0 |  |  | 0 |  |  | 0.29 | [6 empty] | 32.1
JN345(RE) | 24 | 1998-11-01 | 2000-11-01 | 琼海 |  |  | 0.1 |  |  | 0.28 |  |  | 0.36 |  |  | 0.089 |  |  | 0.011 |  |  | 0 |  |  | 0 |  |  | 0.29 | [6 empty] | 25
JN345(RE) | 48 | 1998-11-01 | 2002-11-01 | 琼海 |  |  | 0.1 |  |  | 0.28 |  |  | 0.36 |  |  | 0.089 |  |  | 0.011 |  |  | 0 |  |  | 0 |  |  | 0.29 | [6 empty] | 17.2
JN345(RE) | 12 | 1998-11-01 | 1999-11-01 | 万宁 |  |  | 0.1 |  |  | 0.28 |  |  | 0.36 |  |  | 0.089 |  |  | 0.011 |  |  | 0 |  |  | 0 |  |  | 0.29 | [6 empty] | 50.7
JN345(RE) | 24 | 1998-11-01 | 2000-11-01 | 万宁 |  |  | 0.1 |  |  | 0.28 |  |  | 0.36 |  |  | 0.089 |  |  | 0.011 |  |  | 0 |  |  | 0 |  |  | 0.29 | [6 empty] | 39.5
JY235(RE) | 12 | 1984-10-01 | 1985-10-01 | 青岛 |  |  | 0.1 |  |  | 0.28 |  |  | 0.27 |  |  | 0.089 |  |  | 0.01 |  |  | 0 |  |  | 0 |  |  | 0.29 | [6 empty] | 88
JY235(RE) | 12 | 1984-10-01 | 1985-10-01 | 琼海 |  |  | 0.1 |  |  | 0.28 |  |  | 0.27 |  |  | 0.089 |  |  | 0.01 |  |  | 0 |  |  | 0 |  |  | 0.29 | [6 empty] | 34
JY235(RE) | 12 | 1984-10-01 | 1985-10-01 | 万宁 |  |  | 0.1 |  |  | 0.28 |  |  | 0.27 |  |  | 0.089 |  |  | 0.01 |  |  | 0 |  |  | 0 |  |  | 0.29 | [6 empty] | 58
JY235(RE) | 24 | 1984-10-01 | 1986-10-01 | 青岛 |  |  | 0.1 |  |  | 0.28 |  |  | 0.27 |  |  | 0.089 |  |  | 0.01 |  |  | 0 |  |  | 0 |  |  | 0.29 | [6 empty] | 63
JY235(RE) | 24 | 1984-10-01 | 1986-10-01 | 琼海 |  |  | 0.1 |  |  | 0.28 |  |  | 0.27 |  |  | 0.089 |  |  | 0.01 |  |  | 0 |  |  | 0 |  |  | 0.29 | [6 empty] | 29
JY235(RE) | 24 | 1984-10-01 | 1986-10-01 | 万宁 |  |  | 0.1 |  |  | 0.28 |  |  | 0.27 |  |  | 0.089 |  |  | 0.01 |  |  | 0 |  |  | 0 |  |  | 0.29 | [6 empty] | 69
JY235(RE) | 48 | 1998-11-01 | 2002-11-01 | 青岛 |  |  | 0.1 |  |  | 0.28 |  |  | 0.27 |  |  | 0.089 |  |  | 0.01 |  |  | 0 |  |  | 0 |  |  | 0.29 | [6 empty] | 50.5
JY235(RE) | 48 | 1998-11-01 | 2002-11-01 | 琼海 |  |  | 0.1 |  |  | 0.28 |  |  | 0.27 |  |  | 0.089 |  |  | 0.01 |  |  | 0 |  |  | 0 |  |  | 0.29 | [6 empty] | 20.2
JY235(RE) | 48 | 1998-11-01 | 2002-11-01 | 万宁 |  |  | 0.1 |  |  | 0.28 |  |  | 0.27 |  |  | 0.089 |  |  | 0.01 |  |  | 0 |  |  | 0 |  |  | 0.29 | [6 empty] | 127.5