## Sheet1
合金牌号 | 试验周期 | 试验开始时间 | 试验结束时间 | 试验地点 | 腐蚀失厚率
JN345(RE) | 48 | 1998-11-01 | 2002-11-01 | 万宁 | 596
JY235(RE) | 12 | 1984-10-01 | 1985-10-01 | 青岛 | 88
JY235(RE) | 12 | 1984-10-01 | 1985-10-01 | 琼海 | 34
JY235(RE) | 12 | 1984-10-01 | 1985-10-01 | 万宁 | 58
JY235(RE) | 24 | 1984-10-01 | 1986-10-01 | 青岛 | 63
JY235(RE) | 24 | 1984-10-01 | 1986-10-01 | 琼海 | 29
JY235(RE) | 24 | 1984-10-01 | 1986-10-01 | 万宁 | 69
JY235(RE) | 48 | 1998-11-01 | 2002-11-01 | 青岛 | 50.5
JY235(RE) | 48 | 1998-11-01 | 2002-11-01 | 琼海 | 20.2
JY235(RE) | 48 | 1998-11-01 | 2002-11-01 | 万宁 | 127.5
JN345(RE) | 12 | 1998-11-01 | 1999-11-01 | 青岛 | 78.2
JN345(RE) | 24 | 1998-11-01 | 2000-11-01 | 青岛 | 54.9
JN345(RE) | 48 | 1998-11-01 | 2002-11-01 | 青岛 | 42.6
JN345(RE) | 12 | 1998-11-01 | 1999-11-01 | 琼海 | 32.1
JN345(RE) | 24 | 1998-11-01 | 2000-11-01 | 琼海 | 25
JN345(RE) | 48 | 1998-11-01 | 2002-11-01 | 琼海 | 17.2
JN345(RE) | 12 | 1998-11-01 | 1999-11-01 | 万宁 | 50.7
JN345(RE) | 24 | 1998-11-01 | 2000-11-01 | 万宁 | 39.5
JN255(RE) | 24 | 1998-11-01 | 2000-11-01 | 琼海 | 23.7
JN255(RE) | 48 | 1998-11-01 | 2002-11-01 | 琼海 | 16.1
JN255(RE) | 12 | 1998-11-01 | 1999-11-01 | 万宁 | 46.4
JN255(RE) | 24 | 1998-11-01 | 2000-11-01 | 万宁 | 32.5
JN255(RE) | 48 | 1998-11-01 | 2002-11-01 | 万宁 | 78
JN345 | 12 | 1984-10-01 | 1985-10-01 | 青岛 | 78
JN345 | 12 | 1984-10-01 | 1985-10-01 | 琼海 | 32
JN345 | 12 | 1984-10-01 | 1985-10-01 | 万宁 | 51
JN345 | 24 | 1984-10-01 | 1986-10-01 | 青岛 | 54
JN345 | 24 | 1984-10-01 | 1986-10-01 | 琼海 | 25
JN345 | 24 | 1984-10-01 | 1986-10-01 | 万宁 | 39
JN255 | 48 | 1998-11-01 | 2002-11-01 | 万宁 | 32.5
JN255(RE) | 12 | 1984-10-01 | 1985-10-01 | 青岛 | 70
JN255(RE) | 12 | 1984-10-01 | 1985-10-01 | 琼海 | 34.1
JN255(RE) | 12 | 1984-10-01 | 1985-10-01 | 万宁 | 39.2
JN255(RE) | 12 | 1984-10-01 | 1985-10-01 | 青岛 | 79
JN255(RE) | 12 | 1984-10-01 | 1985-10-01 | 琼海 | 33
JN255(RE) | 12 | 1984-10-01 | 1985-10-01 | 万宁 | 53
JN255(RE) | 24 | 1984-10-01 | 1986-10-01 | 青岛 | 51
JN255(RE) | 24 | 1984-10-01 | 1986-10-01 | 琼海 | 24
JN255(RE) | 24 | 1984-10-01 | 1986-10-01 | 万宁 | 30
JN255(RE) | 24 | 1984-10-01 | 1986-10-01 | 青岛 | 54
JN255(RE) | 24 | 1984-10-01 | 1986-10-01 | 琼海 | 25
JN255(RE) | 24 | 1984-10-01 | 1986-10-01 | 万宁 | 41
JN255(RE) | 48 | 1984-10-01 | 1988-10-01 | 青岛 | 35.7
JN255(RE) | 48 | 1984-10-01 | 1988-10-01 | 琼海 | 17.9
JN255(RE) | 48 | 1984-10-01 | 1988-10-01 | 万宁 | 31.8
JN255(RE) | 12 | 1998-11-01 | 1999-11-01 | 青岛 | 70.2
JN255(RE) | 24 | 1998-11-01 | 2000-11-01 | 青岛 | 49.1
JN255(RE) | 48 | 1998-11-01 | 2002-11-01 | 青岛 | 37.6
JN255(RE) | 12 | 1998-11-01 | 1999-11-01 | 琼海 | 32.7
JN235(RE) | 24 | 1984-10-01 | 1986-10-01 | 琼海 | 26
JN235(RE) | 12 | 1984-10-01 | 1985-10-01 | 万宁 | 41.6
JN235(RE) | 24 | 1984-10-01 | 1986-10-01 | 万宁 | 40
JN255 | 12 | 1984-10-01 | 1985-10-01 | 青岛 | 72.1
JN255 | 12 | 1984-10-01 | 1985-10-01 | 琼海 | 34.2
JN255 | 12 | 1984-10-01 | 1985-10-01 | 万宁 | 38.6
JN255 | 12 | 1984-10-01 | 1985-10-01 | 青岛 | 70
JN255 | 12 | 1984-10-01 | 1985-10-01 | 琼海 | 33
JN255 | 12 | 1984-10-01 | 1985-10-01 | 万宁 | 45
JN255 | 24 | 1984-10-01 | 1986-10-01 | 青岛 | 53
JN255 | 24 | 1984-10-01 | 1986-10-01 | 琼海 | 25
JN255 | 24 | 1984-10-01 | 1986-10-01 | 万宁 | 30
JN255 | 24 | 1984-10-01 | 1986-10-01 | 青岛 | 49
JN255 | 24 | 1984-10-01 | 1986-10-01 | 琼海 | 23
JN255 | 24 | 1984-10-01 | 1986-10-01 | 万宁 | 32
JN255 | 48 | 1998-11-01 | 2002-11-01 | 青岛 | 39.4
JN255 | 48 | 1998-11-01 | 2002-11-01 | 琼海 | 18.7
JN235(RE) | 24 | 1998-11-01 | 2000-11-01 | 琼海 | 25.2
JN235(RE) | 48 | 1998-11-01 | 2002-11-01 | 琼海 | 17.6
JN235(RE) | 12 | 1998-11-01 | 1999-11-01 | 万宁 | 52.6
JN235(RE) | 24 | 1998-11-01 | 2000-11-01 | 万宁 | 41.8
JN235(RE) | 48 | 1998-11-01 | 2002-11-01 | 万宁 | 81.9
JN235(RE) | 12 | 1992-11-15 | 1993-11-15 | 青岛 | 73
JN235(RE) | 24 | 1992-11-15 | 1994-11-15 | 青岛 | 52.5
JN235(RE) | 48 | 1992-11-15 | 1996-11-15 | 青岛 | 40.7
JN235(RE) | 12 | 1992-11-15 | 1993-11-15 | 琼海 | 35.4
JN235(RE) | 24 | 1992-11-15 | 1994-11-15 | 琼海 | 25.5
JN235(RE) | 48 | 1992-11-15 | 1996-11-15 | 琼海 | 18.8
JN235(RE) | 12 | 1992-11-15 | 1993-11-15 | 万宁 | 41.6
JN235(RE) | 24 | 1992-11-15 | 1994-11-15 | 万宁 | 39.5
JN235(RE) | 48 | 1992-11-15 | 1996-11-15 | 万宁 | 45.5
JN235(RE) | 12 | 1992-11-15 | 1993-11-15 | 青岛 | 79.1
JN235(RE) | 24 | 1998-11-01 | 2000-11-01 | 青岛 | 54.9
JN235(RE) | 48 | 1998-11-01 | 2002-11-01 | 青岛 | 42.3
JN235(RE) | 12 | 1998-11-01 | 1999-11-01 | 琼海 | 32.9