## Sheet1
合金牌号 | 试验周期 | 试验开始时间 | 试验结束时间 | 试验地点 | 腐蚀失厚率
Q235 | 12 | 1984-10-01 | 1985-10-01 | 江津 | 154.1
Q235 | 24 | 1984-10-01 | 1986-10-01 | 江津 | 115
D36 | 12 | 1984-10-01 | 1985-10-01 | 江津 | 58.7
D36 | 24 | 1984-10-01 | 1986-10-01 | 江津 | 461
D36 | 48 | 1984-10-01 | 1988-10-01 | 江津 | 27.6
D36 | 96 | 1984-10-01 | 1992-10-01 | 江津 | 18.3
A3 | 192 | 1984-10-01 | 2000-10-01 | 江津 | 14.1
A3 | 12 | 1984-10-01 | 1985-10-01 | 江津 | 69
A3 | 24 | 1984-10-01 | 1986-10-01 | 江津 | 52.8
A3 | 48 | 1984-10-01 | 1988-10-01 | 江津 | 32.4
A3 | 96 | 1984-10-01 | 1992-10-01 | 江津 | 21.7
A3 | 12 | 1984-10-01 | 1985-10-01 | 江津 | 86
A3 | 24 | 1984-10-01 | 1986-10-01 | 江津 | 53
2Cr14 | 36 | 1984-10-01 | 1987-10-01 | 江津 | 0.2
16MnQ | 12 | 1984-10-01 | 1985-10-01 | 江津 | 57.3
16MnQ | 24 | 1984-10-01 | 1986-10-01 | 江津 | 45.5
16MnQ | 48 | 1984-10-01 | 1988-10-01 | 江津 | 28.2
16MnQ | 96 | 1984-10-01 | 1992-10-01 | 江津 | 18
16MnQ | 192 | 1984-10-01 | 2000-10-01 | 江津 | 12.6
2Cr13 | 12 | 1984-10-01 | 1985-10-01 | 江津 | 0.1
2Cr13 | 72 | 1984-10-01 | 1990-10-01 | 江津 | 0.1
2Cr13 | 144 | 1984-10-01 | 1996-10-01 | 江津 | 0.2
16Mn | 192 | 1984-10-01 | 2000-10-01 | 江津 | 17.1
16Mn | 12 | 1984-10-01 | 1985-10-01 | 江津 | 77.3
16Mn | 24 | 1984-10-01 | 1986-10-01 | 江津 | 65.1
16Mn | 48 | 1984-10-01 | 1988-10-01 | 江津 | 35.4
16Mn | 96 | 1984-10-01 | 1992-10-01 | 江津 | 26.6
14MnMoNbB | 192 | 1984-10-01 | 2000-10-01 | 江津 | 13.5
15MnMoVN | 12 | 1984-10-01 | 1985-10-01 | 江津 | 55.1
15MnMoVN | 24 | 1984-10-01 | 1986-10-01 | 江津 | 37
15MnMoVN | 48 | 1984-10-01 | 1988-10-01 | 江津 | 26.2
15MnMoVN | 96 | 1984-10-01 | 1992-10-01 | 江津 | 17.1
14MnMoNbB | 12 | 1984-10-01 | 1985-10-01 | 江津 | 64.6
14MnMoNbB | 24 | 1984-10-01 | 1986-10-01 | 江津 | 44.4
14MnMoNbB | 48 | 1984-10-01 | 1988-10-01 | 江津 | 31.3
14MnMoNbB | 96 | 1984-10-01 | 1992-10-01 | 江津 | 19.4
10CrMoAl | 12 | 1984-10-01 | 1985-10-01 | 江津 | 56.5
10CrMoAl | 24 | 1984-10-01 | 1986-10-01 | 江津 | 49.6
10CrMoAl | 48 | 1984-10-01 | 1988-10-01 | 江津 | 32.8
10CrMoAl | 96 | 1984-10-01 | 1992-10-01 | 江津 | 22.4
10CrMoAl | 192 | 1984-10-01 | 2000-10-01 | 江津 | 21
10Cr18Ni9Ti | 12 | 1984-10-01 | 1985-10-01 | 江津 | 0
10Cr18Ni9Ti | 72 | 1984-10-01 | 1990-10-01 | 江津 | 0
10Cr18Ni9Ti | 144 | 1984-10-01 | 1996-10-01 | 江津 | 0
10CrCuSiV | 12 | 1984-10-01 | 1985-10-01 | 江津 | 50.3
10CrCuSiV | 24 | 1984-10-01 | 1986-10-01 | 江津 | 41
10CrCuSiV | 48 | 1984-10-01 | 1988-10-01 | 江津 | 25.2
10CrCuSiV | 96 | 1984-10-01 | 1992-10-01 | 江津 | 18.5
10CrCuSiV | 192 | 1984-10-01 | 2000-10-01 | 江津 | 12.6
09CuPTiRe | 12 | 1984-10-01 | 1985-10-01 | 江津 | 50.1
09CuPTiRe | 24 | 1984-10-01 | 1986-10-01 | 江津 | 38.2
09CuPTiRe | 48 | 1984-10-01 | 1988-10-01 | 江津 | 22.3
09CuPTiRe | 96 | 1984-10-01 | 1992-10-01 | 江津 | 14.8
9CuPTiRe | 192 | 1984-10-01 | 2000-10-01 | 江津 | 8.9
09CuPCrNiA | 192 | 1984-10-01 | 2000-10-01 | 江津 | 10.6
09CuPCrNiA | 12 | 1984-10-01 | 1985-10-01 | 江津 | 48.5
09CuPCrNiA | 24 | 1984-10-01 | 1986-10-01 | 江津 | 42
09CuPCrNiA | 48 | 1984-10-01 | 1988-10-01 | 江津 | 25.5
09CuPCrNiA | 96 | 1984-10-01 | 1992-10-01 | 江津 | 14.5
09CuPCrNi | 12 | 1984-10-01 | 1985-10-01 | 江津 | 50.6
09CuPCrNi | 24 | 1984-10-01 | 1986-10-01 | 江津 | 42.6
09CuPCrNi | 48 | 1984-10-01 | 1988-10-01 | 江津 | 23.8
09CuPCrNi | 96 | 1984-10-01 | 1992-10-01 | 江津 | 15.9
00Cr19Ni10 | 12 | 1984-10-01 | 1985-10-01 | 江津 | 0
00Cr19Ni10 | 72 | 1984-10-01 | 1990-10-01 | 江津 | 0
00Cr19Ni10 | 144 | 1984-10-01 | 1996-10-01 | 江津 | 0
00Cr19Ni11 | 36 | 1984-10-01 | 1987-10-01 | 江津 | 0
20 | 24 | 1984-10-01 | 1986-10-01 | 江津 | 64.4
20 | 48 | 1984-10-01 | 1988-10-01 | 江津 | 38.5
20 | 96 | 1984-10-01 | 1992-10-01 | 江津 | 25.3
20 | 192 | 1984-10-01 | 2000-10-01 | 江津 | 17
Q235 | 12 | 1984-10-01 | 1985-10-01 | 青岛 | 87.8
Q235 | 24 | 1984-10-01 | 1986-10-01 | 青岛 | 67
D36 | 12 | 1984-10-01 | 1985-10-01 | 青岛 | 54.5
D36 | 24 | 1984-10-01 | 1986-10-01 | 青岛 | 37.4
D36 | 48 | 1984-10-01 | 1988-10-01 | 青岛 | 28.5
D36 | 96 | 1984-10-01 | 1992-10-01 | 青岛 | 21.8
A3 | 192 | 1984-10-01 | 2000-10-01 | 青岛 | 20.8
A3 | 12 | 1984-10-01 | 1985-10-01 | 青岛 | 62.8
A3 | 24 | 1984-10-01 | 1986-10-01 | 青岛 | 40.5
A3 | 48 | 1984-10-01 | 1988-10-01 | 青岛 | 29.5
A3 | 96 | 1984-10-01 | 1992-10-01 | 青岛 | 24.9
A3 | 12 | 1984-10-01 | 1985-10-01 | 青岛 | 87
A3 | 24 | 1984-10-01 | 1986-10-01 | 青岛 | 65
2Cr14 | 36 | 1984-10-01 | 1987-10-01 | 青岛 | 1.4
16MnQ | 12 | 1984-10-01 | 1985-10-01 | 青岛 | 55.4
16MnQ | 24 | 1984-10-01 | 1986-10-01 | 青岛 | 36.3
16MnQ | 48 | 1984-10-01 | 1988-10-01 | 青岛 | 28.2
16MnQ | 96 | 1984-10-01 | 1992-10-01 | 青岛 | 22.2
16MnQ | 192 | 1984-10-01 | 2000-10-01 | 青岛 | 17.5
2Cr13 | 12 | 1984-10-01 | 1985-10-01 | 青岛 | 2
2Cr13 | 72 | 1984-10-01 | 1990-10-01 | 青岛 | 1.8
2Cr13 | 144 | 1984-10-01 | 1996-10-01 | 青岛 | 0.4
16Mn | 192 | 1984-10-01 | 2000-10-01 | 青岛 | 22.8
14MnMoNbB | 192 | 1984-10-01 | 2000-10-01 | 青岛 | 14.1
15MnMoVN | 12 | 1984-10-01 | 1985-10-01 | 青岛 | 49.4
15MnMoVN | 24 | 1984-10-01 | 1986-10-01 | 青岛 | 29.3
15MnMoVN | 48 | 1984-10-01 | 1988-10-01 | 青岛 | 21.2
15MnMoVN | 96 | 1984-10-01 | 1992-10-01 | 青岛 | 15.6
15MnMoVN | 192 | 1984-10-01 | 2000-10-01 | 青岛 | 12.4
16Mn | 12 | 1984-10-01 | 1985-10-01 | 青岛 | 59
16Mn | 24 | 1984-10-01 | 1986-10-01 | 青岛 | 41.7
16Mn | 48 | 1984-10-01 | 1988-10-01 | 青岛 | 31.4
16Mn | 96 | 1984-10-01 | 1992-10-01 | 青岛 | 24.3
14MnMoNbB | 12 | 1984-10-01 | 1985-10-01 | 青岛 | 52.2
14MnMoNbB | 24 | 1984-10-01 | 1986-10-01 | 青岛 | 32.2
14MnMoNbB | 48 | 1984-10-01 | 1988-10-01 | 青岛 | 23.6
14MnMoNbB | 96 | 1984-10-01 | 1992-10-01 | 青岛 | 17.6
10CrMoAl | 24 | 1984-10-01 | 1986-10-01 | 青岛 | 28
10CrMoAl | 48 | 1984-10-01 | 1988-10-01 | 青岛 | 18.4
10CrMoAl | 96 | 1984-10-01 | 1992-10-01 | 青岛 | 12.4
10CrMoAl | 192 | 1984-10-01 | 2000-10-01 | 青岛 | 9.6
10CrCuSiV | 12 | 1984-10-01 | 1985-10-01 | 青岛 | 54
10CrCuSiV | 24 | 1984-10-01 | 1986-10-01 | 青岛 | 29.9
10CrCuSiV | 48 | 1984-10-01 | 1988-10-01 | 青岛 | 20.6
10CrCuSiV | 96 | 1984-10-01 | 1992-10-01 | 青岛 | 14.6
10CrCuSiV | 192 | 1984-10-01 | 2000-10-01 | 青岛 | 11.6
10CrMoAl | 12 | 1984-10-01 | 1985-10-01 | 青岛 | 53.1
10Cr18Ni9Ti | 12 | 1984-10-01 | 1985-10-01 | 青岛 | 0.1
10Cr18Ni9Ti | 72 | 1984-10-01 | 1990-10-01 | 青岛 | 0
10Cr18Ni9Ti | 144 | 1984-10-01 | 1996-10-01 | 青岛 | 0
09CuPTiRe | 12 | 1984-10-01 | 1985-10-01 | 青岛 | 55.9
09CuPTiRe | 24 | 1984-10-01 | 1986-10-01 | 青岛 | 33.1
09CuPTiRe | 48 | 1984-10-01 | 1988-10-01 | 青岛 | 24.3
09CuPTiRe | 96 | 1984-10-01 | 1992-10-01 | 青岛 | 18.5
9CuPTiRe | 192 | 1984-10-01 | 2000-10-01 | 青岛 | 14.7
09CuPCrNiA | 192 | 1984-10-01 | 2000-10-01 | 青岛 | 13.9
09CuPCrNiA | 12 | 1984-10-01 | 1985-10-01 | 青岛 | 54.3
09CuPCrNiA | 24 | 1984-10-01 | 1986-10-01 | 青岛 | 33.3
09CuPCrNiA | 48 | 1984-10-01 | 1988-10-01 | 青岛 | 21.1
09CuPCrNiA | 96 | 1984-10-01 | 1992-10-01 | 青岛 | 17.1
09CuPCrNi | 12 | 1984-10-01 | 1985-10-01 | 青岛 | 52.5
09CuPCrNi | 24 | 1984-10-01 | 1986-10-01 | 青岛 | 29.3
09CuPCrNi | 48 | 1984-10-01 | 1988-10-01 | 青岛 | 20.9
09CuPCrNi | 96 | 1984-10-01 | 1992-10-01 | 青岛 | 14.8
00Cr19Ni10 | 12 | 1984-10-01 | 1985-10-01 | 青岛 | 0.1
00Cr19Ni10 | 72 | 1984-10-01 | 1990-10-01 | 青岛 | 0
00Cr19Ni10 | 144 | 1984-10-01 | 1996-10-01 | 青岛 | 0
00Cr19Ni11 | 36 | 1984-10-01 | 1987-10-01 | 青岛 | 0
20 | 192 | 1984-10-01 | 2000-10-01 | 青岛 | 27
20 | 12 | 1984-10-01 | 1985-10-01 | 青岛 | 71.5
20 | 24 | 1984-10-01 | 1986-10-01 | 青岛 | 48.3
20 | 48 | 1984-10-01 | 1988-10-01 | 青岛 | 36.8
20 | 96 | 1984-10-01 | 1992-10-01 | 青岛 | 29.5
Q235 | 48 | 1984-10-01 | 1988-10-01 | 琼海 | 19
Q235 | 12 | 1984-10-01 | 1985-10-01 | 琼海 | 41.1
Q235 | 24 | 1984-10-01 | 1986-10-01 | 琼海 | 30
D36 | 12 | 1984-10-01 | 1985-10-01 | 琼海 | 22.7
D36 | 24 | 1984-10-01 | 1986-10-01 | 琼海 | 19
D36 | 48 | 1984-10-01 | 1988-10-01 | 琼海 | 20
D36 | 96 | 1984-10-01 | 1992-10-01 | 琼海 | 24
A3 | 192 | 1984-10-01 | 2000-10-01 | 琼海 | 27.7
A3 | 12 | 1984-10-01 | 1985-10-01 | 琼海 | 28.7
A3 | 24 | 1984-10-01 | 1986-10-01 | 琼海 | 17.5
A3 | 48 | 1984-10-01 | 1988-10-01 | 琼海 | 17.6
A3 | 96 | 1984-10-01 | 1992-10-01 | 琼海 | 27.3
A3 | 12 | 1984-10-01 | 1985-10-01 | 琼海 | 34
A3 | 24 | 1984-10-01 | 1986-10-01 | 琼海 | 25
2Cr14 | 36 | 1984-10-01 | 1987-10-01 | 琼海 | 1.4
16MnQ | 12 | 1984-10-01 | 1985-10-01 | 琼海 | 21.1
16MnQ | 24 | 1984-10-01 | 1986-10-01 | 琼海 | 21
16MnQ | 48 | 1984-10-01 | 1988-10-01 | 琼海 | 18.7
16MnQ | 96 | 1984-10-01 | 1992-10-01 | 琼海 | 22.6
16MnQ | 192 | 1984-10-01 | 2000-10-01 | 琼海 | 16
2Cr13 | 12 | 1984-10-01 | 1985-10-01 | 琼海 | 0.9
2Cr13 | 72 | 1984-10-01 | 1990-10-01 | 琼海 | 0.9
2Cr13 | 144 | 1984-10-01 | 1996-10-01 | 琼海 | 0.3
16Mn | 12 | 1984-10-01 | 1985-10-01 | 琼海 | 25
16Mn | 24 | 1984-10-01 | 1986-10-01 | 琼海 | 24.5
16Mn | 48 | 1984-10-01 | 1988-10-01 | 琼海 | 23.1
16Mn | 96 | 1984-10-01 | 1992-10-01 | 琼海 | 27.2
16Mn | 192 | 1984-10-01 | 2000-10-01 | 琼海 | 37.5
14MnMoNbB | 192 | 1984-10-01 | 2000-10-01 | 琼海 | 13.9
15MnMoVN | 12 | 1984-10-01 | 1985-10-01 | 琼海 | 20.2
15MnMoVN | 24 | 1984-10-01 | 1986-10-01 | 琼海 | 16.8
15MnMoVN | 48 | 1984-10-01 | 1988-10-01 | 琼海 | 14.1
15MnMoVN | 96 | 1984-10-01 | 1992-10-01 | 琼海 | 17.9
15MnMoVN | 192 | 1984-10-01 | 2000-10-01 | 琼海 | 14
14MnMoNbB | 12 | 1984-10-01 | 1985-10-01 | 琼海 | 23.3
14MnMoNbB | 24 | 1984-10-01 | 1986-10-01 | 琼海 | 17.9
14MnMoNbB | 48 | 1984-10-01 | 1988-10-01 | 琼海 | 15.1
14MnMoNbB | 96 | 1984-10-01 | 1992-10-01 | 琼海 | 17.3
10CrMoAl | 12 | 1984-10-01 | 1985-10-01 | 琼海 | 17.5
10CrMoAl | 24 | 1984-10-01 | 1986-10-01 | 琼海 | 16.7
10CrMoAl | 48 | 1984-10-01 | 1988-10-01 | 琼海 | 14.4
10CrMoAl | 96 | 1984-10-01 | 1992-10-01 | 琼海 | 12.2
10CrMoAl | 192 | 1984-10-01 | 2000-10-01 | 琼海 | 9.1
10Cr18Ni9Ti | 12 | 1984-10-01 | 1985-10-01 | 琼海 | 0
10Cr18Ni9Ti | 72 | 1984-10-01 | 1990-10-01 | 琼海 | 0.3
10Cr18Ni9Ti | 144 | 1984-10-01 | 1996-10-01 | 琼海 | 0.1
10CrCuSiV | 12 | 1984-10-01 | 1985-10-01 | 琼海 | 19.7
10CrCuSiV | 24 | 1984-10-01 | 1986-10-01 | 琼海 | 16.3
10CrCuSiV | 48 | 1984-10-01 | 1988-10-01 | 琼海 | 13
10CrCuSiV | 96 | 1984-10-01 | 1992-10-01 | 琼海 | 11.9
10CrCuSiV | 192 | 1984-10-01 | 2000-10-01 | 琼海 | 8.2
09CuPTiRe | 12 | 1984-10-01 | 1985-10-01 | 琼海 | 19.2
09CuPTiRe | 24 | 1984-10-01 | 1986-10-01 | 琼海 | 14.7
09CuPTiRe | 48 | 1984-10-01 | 1988-10-01 | 琼海 | 16.7
09CuPTiRe | 96 | 1984-10-01 | 1992-10-01 | 琼海 | 13.7
9CuPTiRe | 192 | 1984-10-01 | 2000-10-01 | 琼海 | 10
09CuPCrNiA | 96 | 1984-10-01 | 1992-10-01 | 琼海 | 14.9
09CuPCrNiA | 192 | 1984-10-01 | 2000-10-01 | 琼海 | 8.8
09CuPCrNiA | 12 | 1984-10-01 | 1985-10-01 | 琼海 | 19.1
09CuPCrNiA | 24 | 1984-10-01 | 1986-10-01 | 琼海 | 17.4
09CuPCrNiA | 48 | 1984-10-01 | 1988-10-01 | 琼海 | 14.4
09CuPCrNi | 12 | 1984-10-01 | 1985-10-01 | 琼海 | 22
09CuPCrNi | 24 | 1984-10-01 | 1986-10-01 | 琼海 | 14.3
09CuPCrNi | 48 | 1984-10-01 | 1988-10-01 | 琼海 | 15.4
09CuPCrNi | 96 | 1984-10-01 | 1992-10-01 | 琼海 | 11.4
00Cr19Ni10 | 12 | 1984-10-01 | 1985-10-01 | 琼海 | 0.6
00Cr19Ni10 | 72 | 1984-10-01 | 1990-10-01 | 琼海 | 0.3
00Cr19Ni10 | 144 | 1984-10-01 | 1996-10-01 | 琼海 | 0.2
00Cr19Ni11 | 36 | 1984-10-01 | 1987-10-01 | 琼海 | 0.7
20 | 12 | 1984-10-01 | 1985-10-01 | 琼海 | 32.2
20 | 24 | 1984-10-01 | 1986-10-01 | 琼海 | 23.5
20 | 48 | 1984-10-01 | 1988-10-01 | 琼海 | 22.6
20 | 96 | 1984-10-01 | 1992-10-01 | 琼海 | 39.8
20 | 192 | 1984-10-01 | 2000-10-01 | 琼海 | 35.1
Q235 | 12 | 1984-10-01 | 1985-10-01 | 万宁 | 56.5
Q235 | 24 | 1984-10-01 | 1986-10-01 | 万宁 | 58.5
Q235 | 48 | 1984-10-01 | 1988-10-01 | 万宁 | 146.1
Q235 | 12 | 1984-10-01 | 1985-10-01 | 万宁 | 48.3
Q235 | 24 | 1984-10-01 | 1986-10-01 | 万宁 | 54
D36 | 12 | 1984-10-01 | 1985-10-01 | 万宁 | 33
D36 | 24 | 1984-10-01 | 1986-10-01 | 万宁 | 25.3
D36 | 48 | 1984-10-01 | 1988-10-01 | 万宁 | 20.4
D36 | 96 | 1984-10-01 | 1992-10-01 | 万宁 | 58.3
A3 | 12 | 1984-10-01 | 1985-10-01 | 万宁 | 42
A3 | 24 | 1984-10-01 | 1986-10-01 | 万宁 | 31.3
A3 | 48 | 1984-10-01 | 1988-10-01 | 万宁 | 48.3
A3 | 96 | 1984-10-01 | 1992-10-01 | 万宁 | 91.4
A3 | 12 | 1984-10-01 | 1985-10-01 | 万宁 | 56
A3 | 24 | 1984-10-01 | 1986-10-01 | 万宁 | 58
2Cr13 | 12 | 1984-10-01 | 1985-10-01 | 万宁 | 1.3
2Cr13 | 72 | 1984-10-01 | 1990-10-01 | 万宁 | 0.5
2Cr13 | 144 | 1984-10-01 | 1996-10-01 | 万宁 | 0.9
2Cr14 | 36 | 1984-10-01 | 1987-10-01 | 万宁 | 7.6
16MnQ | 12 | 1984-10-01 | 1985-10-01 | 万宁 | 39.1
16MnQ | 24 | 1984-10-01 | 1986-10-01 | 万宁 | 27.9
16MnQ | 48 | 1984-10-01 | 1988-10-01 | 万宁 | 22.2
16MnQ | 96 | 1984-10-01 | 1992-10-01 | 万宁 | 69.6
16MnQ | 192 | 1984-10-01 | 2000-10-01 | 万宁 | 112
16Mn | 12 | 1984-10-01 | 1985-10-01 | 万宁 | 42.1
16Mn | 24 | 1984-10-01 | 1986-10-01 | 万宁 | 37.7
16Mn | 48 | 1984-10-01 | 1988-10-01 | 万宁 | 70.1
16Mn | 96 | 1984-10-01 | 1992-10-01 | 万宁 | 138.1
14MnMoNbB | 24 | 1984-10-01 | 1986-10-01 | 万宁 | 22.6
14MnMoNbB | 48 | 1984-10-01 | 1988-10-01 | 万宁 | 13.4
14MnMoNbB | 96 | 1984-10-01 | 1992-10-01 | 万宁 | 21.2
14MnMoNbB | 192 | 1984-10-01 | 2000-10-01 | 万宁 | 49
15MnMoVN | 12 | 1984-10-01 | 1985-10-01 | 万宁 | 30.7
15MnMoVN | 24 | 1984-10-01 | 1986-10-01 | 万宁 | 22.1
15MnMoVN | 48 | 1984-10-01 | 1988-10-01 | 万宁 | 14.7
15MnMoVN | 96 | 1984-10-01 | 1992-10-01 | 万宁 | 25.6
15MnMoVN | 192 | 1984-10-01 | 2000-10-01 | 万宁 | 51.7
14MnMoNbB | 12 | 1984-10-01 | 1985-10-01 | 万宁 | 30.7
10CrMoAl | 12 | 1984-10-01 | 1985-10-01 | 万宁 | 29.7
10CrMoAl | 24 | 1984-10-01 | 1986-10-01 | 万宁 | 22.1
10CrMoAl | 48 | 1984-10-01 | 1988-10-01 | 万宁 | 12.7
10CrMoAl | 96 | 1984-10-01 | 1992-10-01 | 万宁 | 17
10CrMoAl | 192 | 1984-10-01 | 2000-10-01 | 万宁 | 25.1
10Cr18Ni9Ti | 12 | 1984-10-01 | 1985-10-01 | 万宁 | 0.3
10Cr18Ni9Ti | 72 | 1984-10-01 | 1990-10-01 | 万宁 | 0
10Cr18Ni9Ti | 144 | 1984-10-01 | 1996-10-01 | 万宁 | 0.1
10CrCuSiV | 12 | 1984-10-01 | 1985-10-01 | 万宁 | 27.3
10CrCuSiV | 24 | 1984-10-01 | 1986-10-01 | 万宁 | 19.5
10CrCuSiV | 48 | 1984-10-01 | 1988-10-01 | 万宁 | 14.1
10CrCuSiV | 96 | 1984-10-01 | 1992-10-01 | 万宁 | 12.6
10CrCuSiV | 192 | 1984-10-01 | 2000-10-01 | 万宁 | 24.4
09CuPCrNiA | 192 | 1984-10-01 | 2000-10-01 | 万宁 | 8.2
09CuPTiRe | 12 | 1984-10-01 | 1985-10-01 | 万宁 | 27.2
09CuPTiRe | 24 | 1984-10-01 | 1986-10-01 | 万宁 | 21.8
09CuPTiRe | 48 | 1984-10-01 | 1988-10-01 | 万宁 | 16.2
9CuPTiRe | 96 | 1984-10-01 | 1992-10-01 | 万宁 | 17.4
09CuPCrNiA | 12 | 1984-10-01 | 1985-10-01 | 万宁 | 31.8
09CuPCrNiA | 24 | 1984-10-01 | 1986-10-01 | 万宁 | 24.8
09CuPCrNiA | 48 | 1984-10-01 | 1988-10-01 | 万宁 | 15.7
09CuPCrNiA | 96 | 1984-10-01 | 1992-10-01 | 万宁 | 20
09CuPCrNi | 12 | 1984-10-01 | 1985-10-01 | 万宁 | 29.4
09CuPCrNi | 24 | 1984-10-01 | 1986-10-01 | 万宁 | 19.1
09CuPCrNi | 48 | 1984-10-01 | 1988-10-01 | 万宁 | 15.7
09CuPCrNi | 96 | 1984-10-01 | 1992-10-01 | 万宁 | 13.2
00Cr19Ni10 | 12 | 1984-10-01 | 1985-10-01 | 万宁 | 0
00Cr19Ni10 | 72 | 1984-10-01 | 1990-10-01 | 万宁 | 0
00Cr19Ni10 | 144 | 1984-10-01 | 1996-10-01 | 万宁 | 0
00Cr19Ni11 | 36 | 1984-10-01 | 1987-10-01 | 万宁 | 0.1
20 | 12 | 1984-10-01 | 1985-10-01 | 万宁 | 45.3
20 | 24 | 1984-10-01 | 1986-10-01 | 万宁 | 35.5
20 | 48 | 1984-10-01 | 1988-10-01 | 万宁 | 55.3
20 | 96 | 1984-10-01 | 1992-10-01 | 万宁 | 125.1
20 | 192 | 1984-10-01 | 2000-10-01 | 万宁 | 126.4
Q235 | 12 | 1984-10-20 | 1985-10-20 | 江津 | 98.3
Q235 | 24 | 1984-10-20 | 1986-10-20 | 江津 | 57
Q235 | 24 | 1984-10-20 | 1986-10-20 | 江津 | 60
Q235 | 24 | 1984-10-20 | 1986-10-20 | 江津 | 62.4
Q235 | 3 | 1984-10-20 | 1985-01-20 | 江津 | 146
Q235 | 3 | 1984-10-20 | 1985-01-20 | 江津 | 128.4
Q235 | 12 | 1984-10-20 | 1985-10-20 | 江津 | 95
Q235 | 12 | 1984-10-20 | 1985-10-20 | 江津 | 100
Q235 | 6 | 1984-10-20 | 1985-04-20 | 江津 | 157.9
Q235 | 6 | 1984-10-20 | 1985-04-20 | 江津 | 157.6
Q235 | 6 | 1984-10-20 | 1985-04-20 | 江津 | 165.9
16Mn | 6 | 1984-10-20 | 1985-04-20 | 江津 | 129.9
16Mn | 12 | 1984-10-20 | 1985-10-20 | 江津 | 83.1
16Mn | 24 | 1984-10-20 | 1986-10-20 | 江津 | 56.2
16Mn | 3 | 1984-10-20 | 1985-01-20 | 江津 | 129.2
09CuP(re) | 6 | 1984-10-20 | 1985-04-20 | 江津 | 101.7
09CuP(re) | 12 | 1984-10-20 | 1985-10-20 | 江津 | 806.5
09CuP(re) | 24 | 1984-10-20 | 1986-10-20 | 江津 | 37.7
06CuP(re) | 6 | 1984-10-20 | 1985-04-20 | 江津 | 104
06CuP(re) | 12 | 1984-10-20 | 1985-10-20 | 江津 | 66.8
06CuP(re) | 24 | 1984-10-20 | 1986-10-20 | 江津 | 39.2
20 | 12 | 1984-10-20 | 1985-10-20 | 江津 | 82.5
20 | 12 | 1984-10-20 | 1985-10-20 | 江津 | 83.4
20 | 24 | 1984-10-20 | 1986-10-20 | 江津 | 47.7
20 | 24 | 1984-10-20 | 1986-10-20 | 江津 | 48.6
20 | 6 | 1984-10-20 | 1985-04-20 | 江津 | 131
20 | 6 | 1984-10-20 | 1985-04-20 | 江津 | 137.5
Q235 | 24 | 1984-10-20 | 1986-10-20 | 青岛 | 70
Q235 | 24 | 1984-10-20 | 1986-10-20 | 青岛 | 71.3
Q235 | 24 | 1984-10-20 | 1986-10-20 | 青岛 | 81.2
Q235 | 3 | 1984-10-20 | 1985-01-20 | 青岛 | 95
Q235 | 3 | 1984-10-20 | 1985-01-20 | 青岛 | 97.3
Q235 | 6 | 1984-10-20 | 1985-04-20 | 青岛 | 102.3
Q235 | 6 | 1984-10-20 | 1985-04-20 | 青岛 | 106.1
Q235 | 6 | 1984-10-20 | 1985-04-20 | 青岛 | 111.4
Q235 | 12 | 1984-10-20 | 1985-10-20 | 青岛 | 92.3
Q235 | 12 | 1984-10-20 | 1985-10-20 | 青岛 | 95.8
Q235 | 12 | 1984-10-20 | 1985-10-20 | 青岛 | 97.6
16Mn | 6 | 1984-10-20 | 1985-04-20 | 青岛 | 94.8
16Mn | 12 | 1984-10-20 | 1985-10-20 | 青岛 | 83.1
16Mn | 24 | 1984-10-20 | 1986-10-20 | 青岛 | 59.7
16Mn | 3 | 1984-10-20 | 1985-01-20 | 青岛 | 92
09CuP(re) | 6 | 1984-10-20 | 1985-04-20 | 青岛 | 80.7
09CuP(re) | 12 | 1984-10-20 | 1985-10-20 | 青岛 | 66
09CuP(re) | 24 | 1984-10-20 | 1986-10-20 | 青岛 | 44.1
06CuP(re) | 6 | 1984-10-20 | 1985-04-20 | 青岛 | 84.8
06CuP(re) | 12 | 1984-10-20 | 1985-10-20 | 青岛 | 68.9
06CuP(re) | 24 | 1984-10-20 | 1986-10-20 | 青岛 | 46.5
20 | 24 | 1984-10-20 | 1986-10-20 | 青岛 | 62.9
20 | 24 | 1984-10-20 | 1986-10-20 | 青岛 | 66.1
20 | 6 | 1984-10-20 | 1985-04-20 | 青岛 | 97.3
20 | 6 | 1984-10-20 | 1985-04-20 | 青岛 | 97.9
20 | 12 | 1984-10-20 | 1985-10-20 | 青岛 | 81.9
20 | 12 | 1984-10-20 | 1985-10-20 | 青岛 | 84
Q235 | 12 | 1984-10-20 | 1985-10-20 | 琼海 | 34.8
Q235 | 12 | 1984-10-20 | 1985-10-20 | 琼海 | 34.4
Q235 | 24 | 1984-10-20 | 1986-10-20 | 琼海 | 26.9
Q235 | 24 | 1984-10-20 | 1986-10-20 | 琼海 | 31.8
Q235 | 3 | 1984-10-20 | 1985-01-20 | 琼海 | 596
Q235 | 6 | 1984-10-20 | 1985-04-20 | 琼海 | 55.1
Q235 | 6 | 1984-10-20 | 1985-04-20 | 琼海 | 55.2
16Mn | 6 | 1984-10-20 | 1985-04-20 | 琼海 | 50.6
16Mn | 12 | 1984-10-20 | 1985-10-20 | 琼海 | 31.8
16Mn | 24 | 1984-10-20 | 1986-10-20 | 琼海 | 24.1
16Mn | 3 | 1984-10-20 | 1985-01-20 | 琼海 | 56.4
09CuP(re) | 6 | 1984-10-20 | 1985-04-20 | 琼海 | 38.8
09CuP(re) | 12 | 1984-10-20 | 1985-10-20 | 琼海 | 24.7
09CuP(re) | 24 | 1984-10-20 | 1986-10-20 | 琼海 | 17.7
06CuP(re) | 6 | 1984-10-20 | 1985-04-20 | 琼海 | 45.9
06CuP(re) | 12 | 1984-10-20 | 1985-10-20 | 琼海 | 27.9
06CuP(re) | 24 | 1984-10-20 | 1986-10-20 | 琼海 | 20.8
20 | 12 | 1984-10-20 | 1985-10-20 | 琼海 | 29.1
20 | 12 | 1984-10-20 | 1985-10-20 | 琼海 | 31.7
20 | 24 | 1984-10-20 | 1986-10-20 | 琼海 | 24
20 | 24 | 1984-10-20 | 1986-10-20 | 琼海 | 25.9
20 | 6 | 1984-10-20 | 1985-04-20 | 琼海 | 51.9
20 | 6 | 1984-10-20 | 1985-04-20 | 琼海 | 54.9
Q235 | 12 | 1984-10-20 | 1985-10-20 | 万宁 | 68.8
Q235 | 12 | 1984-10-20 | 1985-10-20 | 万宁 | 71.7
Q235 | 12 | 1984-10-20 | 1985-10-20 | 万宁 | 87.7
Q235 | 24 | 1984-10-20 | 1986-10-20 | 万宁 | 76.3
Q235 | 24 | 1984-10-20 | 1986-10-20 | 万宁 | 793.6
Q235 | 24 | 1984-10-20 | 1986-10-20 | 万宁 | 98.9
Q235 | 3 | 1984-10-20 | 1985-01-20 | 万宁 | 89.1
Q235 | 3 | 1984-10-20 | 1985-01-20 | 万宁 | 89
Q235 | 6 | 1984-10-20 | 1985-04-20 | 万宁 | 101.8
Q235 | 6 | 1984-10-20 | 1985-04-20 | 万宁 | 11.6
Q235 | 6 | 1984-10-20 | 1985-04-20 | 万宁 | 122.2
A3 | 36 | 1984-10-20 | 1987-10-20 | 万宁 | 17.4
A3 | 6 | 1984-10-20 | 1985-04-20 | 万宁 | 130.3
A3 | 12 | 1984-10-20 | 1985-10-20 | 万宁 | 75
A3 | 24 | 1984-10-20 | 1986-10-20 | 万宁 | 70.1
A3 | 36 | 1984-10-20 | 1987-10-20 | 万宁 | 51.7
A3 | 6 | 1984-10-20 | 1985-04-20 | 万宁 | 133.5
A3 | 12 | 1984-10-20 | 1985-10-20 | 万宁 | 66.8
A3 | 24 | 1984-10-20 | 1986-10-20 | 万宁 | 69.4
A3 | 36 | 1984-10-20 | 1987-10-20 | 万宁 | 79.7
A3 | 6 | 1984-10-20 | 1985-04-20 | 万宁 | 110.7
A3 | 12 | 1984-10-20 | 1985-10-20 | 万宁 | 69.3
A3 | 24 | 1984-10-20 | 1986-10-20 | 万宁 | 48.4
A3 | 36 | 1984-10-20 | 1987-10-20 | 万宁 | 49.8
A3 | 6 | 1984-10-20 | 1985-04-20 | 万宁 | 93.3
A3 | 12 | 1984-10-20 | 1985-10-20 | 万宁 | 57.7
A3 | 24 | 1984-10-20 | 1986-10-20 | 万宁 | 40.7
A3 | 36 | 1984-10-20 | 1987-10-20 | 万宁 | 53.1
A3 | 6 | 1984-10-20 | 1985-04-20 | 万宁 | 85.8
A3 | 12 | 1984-10-20 | 1985-10-20 | 万宁 | 49.8
A3 | 24 | 1984-10-20 | 1986-10-20 | 万宁 | 30.8
A3 | 6 | 1984-10-20 | 1985-04-20 | 万宁 | 876.4
A3 | 12 | 1984-10-20 | 1985-10-20 | 万宁 | 767
A3 | 24 | 1984-10-20 | 1986-10-20 | 万宁 | 715.7
A3 | 6 | 1984-10-20 | 1985-04-20 | 万宁 | 876.4
A3 | 12 | 1984-10-20 | 1985-10-20 | 万宁 | 767
A3 | 24 | 1984-10-20 | 1986-10-20 | 万宁 | 715.7
A3 | 6 | 1984-10-20 | 1985-04-20 | 万宁 | 190.1
A3 | 12 | 1984-10-20 | 1985-10-20 | 万宁 | 148.5
A3 | 24 | 1984-10-20 | 1986-10-20 | 万宁 | 395.7
A3 | 36 | 1984-10-20 | 1987-10-20 | 万宁 | 500
16Mn | 6 | 1984-10-20 | 1985-04-20 | 万宁 | 91.1
16Mn | 12 | 1984-10-20 | 1985-10-20 | 万宁 | 59.8
16Mn | 24 | 1984-10-20 | 1986-10-20 | 万宁 | 804.8
16Mn | 3 | 1984-10-20 | 1985-01-20 | 万宁 | 83.6
09CuP(re) | 6 | 1984-10-20 | 1985-04-20 | 万宁 | 59.1
09CuP(re) | 12 | 1984-10-20 | 1985-10-20 | 万宁 | 37
09CuP(re) | 24 | 1984-10-20 | 1986-10-20 | 万宁 | 30.1
06CuP(re) | 6 | 1984-10-20 | 1985-04-20 | 万宁 | 67.6
06CuP(re) | 12 | 1984-10-20 | 1985-10-20 | 万宁 | 43.8
06CuP(re) | 24 | 1984-10-20 | 1986-10-20 | 万宁 | 38.1
20 | 12 | 1984-10-20 | 1985-10-20 | 万宁 | 59.6
20 | 12 | 1984-10-20 | 1985-10-20 | 万宁 | 65.9
20 | 24 | 1984-10-20 | 1986-10-20 | 万宁 | 57.3
20 | 24 | 1984-10-20 | 1986-10-20 | 万宁 | 63.5
20 | 6 | 1984-10-20 | 1985-04-20 | 万宁 | 84.2
20 | 6 | 1984-10-20 | 1985-04-20 | 万宁 | 96.8
D36 | 192 | 1992-11-15 | 2008-11-15 | 江津 | 12.3
D36 | 192 | 1992-11-15 | 2008-11-15 | 青岛 | 18.5
D36 | 192 | 1992-11-15 | 2008-11-15 | 琼海 | 22.2
D36 | 192 | 1992-11-15 | 2008-11-15 | 万宁 | 98.9
Q235 | 12 | 1998-11-01 | 1999-11-01 | 江津 | 85.6
Q235 | 24 | 1998-11-01 | 2000-11-01 | 江津 | 53.2
Q235 | 48 | 1998-11-01 | 2002-11-01 | 江津 | 37.9
Q235 | 48 | 1998-11-01 | 2002-11-01 | 江津 | 65.6
Q235 | 12 | 1998-11-01 | 1999-11-01 | 青岛 | 87.4
Q235 | 24 | 1998-11-01 | 2000-11-01 | 青岛 | 65
Q235 | 48 | 1998-11-01 | 2002-11-01 | 青岛 | 51.9
Q235 | 48 | 1998-11-01 | 2002-11-01 | 青岛 | 52.3
Q235 | 12 | 1998-11-01 | 1999-11-01 | 琼海 | 33.9
Q235 | 24 | 1998-11-01 | 2000-11-01 | 琼海 | 25.5
Q235 | 48 | 1998-11-01 | 2002-11-01 | 琼海 | 22.9
Q235 | 48 | 1998-11-01 | 2002-11-01 | 万宁 | 94.3
Q235 | 6 | 2002-01-01 | 2002-07-01 | 江津 | 127.5
Q235 | 12 | 2002-01-01 | 2003-01-01 | 江津 | 85.4
Q235 | 24 | 2002-01-01 | 2004-01-01 | 江津 | 55.6
Q235 | 96 | 2006-11-01 | 2014-11-05 | 江津 | 18
Q450NQR1 | 96 | 2006-11-01 | 2014-11-05 | 江津 | 18
St12 | 96 | 2006-11-01 | 2014-11-05 | 江津 | 15.5
Q450NQR1 | 60 | 2006-11-01 | 2011-11-01 | 江津 | 23
St12 | 60 | 2006-11-01 | 2011-11-01 | 江津 | 21
Ste355 | 60 | 2006-11-01 | 2011-11-01 | 江津 | 22
Q235 | 60 | 2006-11-01 | 2011-11-01 | 江津 | 26
Q450NQR1 | 24 | 2006-11-01 | 2008-11-01 | 江津 | 48
St12 | 24 | 2006-11-01 | 2008-11-01 | 江津 | 46
Ste355 | 24 | 2006-11-01 | 2008-11-01 | 江津 | 43
Q450NQR1 | 12 | 2006-11-01 | 2007-11-01 | 江津 | 68
St12 | 12 | 2006-11-01 | 2007-11-01 | 江津 | 75
Ste355 | 12 | 2006-11-01 | 2007-11-01 | 江津 | 67
Q235 | 24 | 2006-11-01 | 2008-11-01 | 江津 | 49
Q235 | 12 | 2006-11-01 | 2007-11-01 | 江津 | 88
Q235 | 96 | 2006-11-01 | 2014-11-05 | 青岛 | 20
Q450NQR1 | 96 | 2006-11-01 | 2014-11-05 | 青岛 | 18
St12 | 96 | 2006-11-01 | 2014-11-05 | 青岛 | 37.5
Q235 | 96 | 2006-11-01 | 2014-11-05 | 琼海 | 14.5
Q450NQR1 | 96 | 2006-11-01 | 2014-11-05 | 琼海 | 10
Ste355 | 60 | 2006-11-03 | 2011-11-03 | 琼海 | 14
Q235 | 60 | 2006-11-03 | 2011-11-03 | 琼海 | 17
Q450NQR1 | 60 | 2006-11-03 | 2011-11-03 | 琼海 | 13
St12 | 60 | 2006-11-03 | 2011-11-03 | 琼海 | 20
Q235 | 24 | 2006-11-03 | 2008-11-03 | 琼海 | 27
Q450NQR1 | 24 | 2006-11-03 | 2008-11-03 | 琼海 | 22
St12 | 24 | 2006-11-03 | 2008-11-03 | 琼海 | 30
Ste355 | 24 | 2006-11-03 | 2008-11-03 | 琼海 | 23
Q450NQR1 | 12 | 2006-11-03 | 2007-11-03 | 琼海 | 32
St12 | 12 | 2006-11-03 | 2007-11-03 | 琼海 | 39
Ste355 | 12 | 2006-11-03 | 2007-11-03 | 琼海 | 33
Q235 | 12 | 2006-11-03 | 2007-11-03 | 琼海 | 36
Ste355 | 60 | 2006-11-09 | 2011-11-09 | 青岛 | 23
Q450NQR1 | 60 | 2006-11-09 | 2011-11-09 | 青岛 | 23
St12 | 60 | 2006-11-09 | 2011-11-09 | 青岛 | 36
Q235 | 60 | 2006-11-09 | 2011-11-09 | 青岛 | 36
Q235 | 24 | 2006-11-09 | 2008-11-09 | 青岛 | 57
Q450NQR1 | 24 | 2006-11-09 | 2008-11-09 | 青岛 | 40
St12 | 24 | 2006-11-09 | 2008-11-09 | 青岛 | 61
Ste355 | 24 | 2006-11-09 | 2008-11-09 | 青岛 | 39
Q450NQR1 | 12 | 2006-11-09 | 2007-11-09 | 青岛 | 61
St12 | 12 | 2006-11-09 | 2007-11-09 | 青岛 | 82
Ste355 | 12 | 2006-11-09 | 2007-11-09 | 青岛 | 58
Q235 | 12 | 2006-11-09 | 2007-11-09 | 青岛 | 79
Q235 | 60 | 2006-11-16 | 2011-11-16 | 万宁 | 0
Q450NQR1 | 24 | 2006-11-16 | 2008-11-16 | 万宁 | 167
St12 | 24 | 2006-11-16 | 2008-11-16 | 万宁 | 424
Ste355 | 24 | 2006-11-16 | 2008-11-16 | 万宁 | 159
St12 | 12 | 2006-11-16 | 2007-11-16 | 万宁 | 354
Ste355 | 12 | 2006-11-16 | 2007-11-16 | 万宁 | 121
Q235 | 24 | 2006-11-16 | 2008-11-16 | 万宁 | 510
Q235 | 12 | 2006-11-16 | 2007-11-16 | 万宁 | 386
Q450NQR1 | 12 | 2006-11-16 | 2007-11-16 | 万宁 | 204
JN345(RE) | 48 | 1998-11-01 | 2002-11-01 | 万宁 | 596
JY235(RE) | 12 | 1984-10-01 | 1985-10-01 | 青岛 | 88
JY235(RE) | 12 | 1984-10-01 | 1985-10-01 | 琼海 | 34
JY235(RE) | 12 | 1984-10-01 | 1985-10-01 | 万宁 | 58
JY235(RE) | 24 | 1984-10-01 | 1986-10-01 | 青岛 | 63
JY235(RE) | 24 | 1984-10-01 | 1986-10-01 | 琼海 | 29
JY235(RE) | 24 | 1984-10-01 | 1986-10-01 | 万宁 | 69
JY235(RE) | 48 | 1998-11-01 | 2002-11-01 | 青岛 | 50.5
JY235(RE) | 48 | 1998-11-01 | 2002-11-01 | 琼海 | 20.2
JY235(RE) | 48 | 1998-11-01 | 2002-11-01 | 万宁 | 127.5
JN345(RE) | 12 | 1998-11-01 | 1999-11-01 | 青岛 | 78.2
JN345(RE) | 24 | 1998-11-01 | 2000-11-01 | 青岛 | 54.9
JN345(RE) | 48 | 1998-11-01 | 2002-11-01 | 青岛 | 42.6
JN345(RE) | 12 | 1998-11-01 | 1999-11-01 | 琼海 | 32.1
JN345(RE) | 24 | 1998-11-01 | 2000-11-01 | 琼海 | 25
JN345(RE) | 48 | 1998-11-01 | 2002-11-01 | 琼海 | 17.2
JN345(RE) | 12 | 1998-11-01 | 1999-11-01 | 万宁 | 50.7
JN345(RE) | 24 | 1998-11-01 | 2000-11-01 | 万宁 | 39.5
JN255(RE) | 24 | 1998-11-01 | 2000-11-01 | 琼海 | 23.7
JN255(RE) | 48 | 1998-11-01 | 2002-11-01 | 琼海 | 16.1
JN255(RE) | 12 | 1998-11-01 | 1999-11-01 | 万宁 | 46.4
JN255(RE) | 24 | 1998-11-01 | 2000-11-01 | 万宁 | 32.5
JN255(RE) | 48 | 1998-11-01 | 2002-11-01 | 万宁 | 78
JN345 | 12 | 1984-10-01 | 1985-10-01 | 青岛 | 78
JN345 | 12 | 1984-10-01 | 1985-10-01 | 琼海 | 32
JN345 | 12 | 1984-10-01 | 1985-10-01 | 万宁 | 51
JN345 | 24 | 1984-10-01 | 1986-10-01 | 青岛 | 54
JN345 | 24 | 1984-10-01 | 1986-10-01 | 琼海 | 25
JN345 | 24 | 1984-10-01 | 1986-10-01 | 万宁 | 39
JN255 | 48 | 1998-11-01 | 2002-11-01 | 万宁 | 32.5
JN255(RE) | 12 | 1984-10-01 | 1985-10-01 | 青岛 | 70
JN255(RE) | 12 | 1984-10-01 | 1985-10-01 | 琼海 | 34.1
JN255(RE) | 12 | 1984-10-01 | 1985-10-01 | 万宁 | 39.2
JN255(RE) | 12 | 1984-10-01 | 1985-10-01 | 青岛 | 79
JN255(RE) | 12 | 1984-10-01 | 1985-10-01 | 琼海 | 33
JN255(RE) | 12 | 1984-10-01 | 1985-10-01 | 万宁 | 53
JN255(RE) | 24 | 1984-10-01 | 1986-10-01 | 青岛 | 51
JN255(RE) | 24 | 1984-10-01 | 1986-10-01 | 琼海 | 24
JN255(RE) | 24 | 1984-10-01 | 1986-10-01 | 万宁 | 30
JN255(RE) | 24 | 1984-10-01 | 1986-10-01 | 青岛 | 54
JN255(RE) | 24 | 1984-10-01 | 1986-10-01 | 琼海 | 25
JN255(RE) | 24 | 1984-10-01 | 1986-10-01 | 万宁 | 41
JN255(RE) | 48 | 1984-10-01 | 1988-10-01 | 青岛 | 35.7
JN255(RE) | 48 | 1984-10-01 | 1988-10-01 | 琼海 | 17.9
JN255(RE) | 48 | 1984-10-01 | 1988-10-01 | 万宁 | 31.8
JN255(RE) | 12 | 1998-11-01 | 1999-11-01 | 青岛 | 70.2
JN255(RE) | 24 | 1998-11-01 | 2000-11-01 | 青岛 | 49.1
JN255(RE) | 48 | 1998-11-01 | 2002-11-01 | 青岛 | 37.6
JN255(RE) | 12 | 1998-11-01 | 1999-11-01 | 琼海 | 32.7
JN235(RE) | 24 | 1984-10-01 | 1986-10-01 | 琼海 | 26
JN235(RE) | 12 | 1984-10-01 | 1985-10-01 | 万宁 | 41.6
JN235(RE) | 24 | 1984-10-01 | 1986-10-01 | 万宁 | 40
JN255 | 12 | 1984-10-01 | 1985-10-01 | 青岛 | 72.1
JN255 | 12 | 1984-10-01 | 1985-10-01 | 琼海 | 34.2
JN255 | 12 | 1984-10-01 | 1985-10-01 | 万宁 | 38.6
JN255 | 12 | 1984-10-01 | 1985-10-01 | 青岛 | 70
JN255 | 12 | 1984-10-01 | 1985-10-01 | 琼海 | 33
JN255 | 12 | 1984-10-01 | 1985-10-01 | 万宁 | 45
JN255 | 24 | 1984-10-01 | 1986-10-01 | 青岛 | 53
JN255 | 24 | 1984-10-01 | 1986-10-01 | 琼海 | 25
JN255 | 24 | 1984-10-01 | 1986-10-01 | 万宁 | 30
JN255 | 24 | 1984-10-01 | 1986-10-01 | 青岛 | 49
JN255 | 24 | 1984-10-01 | 1986-10-01 | 琼海 | 23
JN255 | 24 | 1984-10-01 | 1986-10-01 | 万宁 | 32
JN255 | 48 | 1998-11-01 | 2002-11-01 | 青岛 | 39.4
JN255 | 48 | 1998-11-01 | 2002-11-01 | 琼海 | 18.7
JN235(RE) | 24 | 1998-11-01 | 2000-11-01 | 琼海 | 25.2
JN235(RE) | 48 | 1998-11-01 | 2002-11-01 | 琼海 | 17.6
JN235(RE) | 12 | 1998-11-01 | 1999-11-01 | 万宁 | 52.6
JN235(RE) | 24 | 1998-11-01 | 2000-11-01 | 万宁 | 41.8
JN235(RE) | 48 | 1998-11-01 | 2002-11-01 | 万宁 | 81.9
JN235(RE) | 12 | 1992-11-15 | 1993-11-15 | 青岛 | 73
JN235(RE) | 24 | 1992-11-15 | 1994-11-15 | 青岛 | 52.5
JN235(RE) | 48 | 1992-11-15 | 1996-11-15 | 青岛 | 40.7
JN235(RE) | 12 | 1992-11-15 | 1993-11-15 | 琼海 | 35.4
JN235(RE) | 24 | 1992-11-15 | 1994-11-15 | 琼海 | 25.5
JN235(RE) | 48 | 1992-11-15 | 1996-11-15 | 琼海 | 18.8
JN235(RE) | 12 | 1992-11-15 | 1993-11-15 | 万宁 | 41.6
JN235(RE) | 24 | 1992-11-15 | 1994-11-15 | 万宁 | 39.5
JN235(RE) | 48 | 1992-11-15 | 1996-11-15 | 万宁 | 45.5
JN235(RE) | 12 | 1992-11-15 | 1993-11-15 | 青岛 | 79.1
JN235(RE) | 24 | 1998-11-01 | 2000-11-01 | 青岛 | 54.9
JN235(RE) | 48 | 1998-11-01 | 2002-11-01 | 青岛 | 42.3
JN235(RE) | 12 | 1998-11-01 | 1999-11-01 | 琼海 | 32.9