## Sheet1
合金牌号 | 腐蚀失厚率 | 试验周期 | Cmin | Cmax | C | Simin | Simax | Si | Mnmin | Mnmax | Mn | Pmin | Pmax | P | Smin | Smax | S | Crmin | Crmax | Cr | Nimin | Nimax | Ni | Cumin | Cumax | Cu | Wmin | Wmax | Momin | Momax | Mo | 平均相对湿度 | 最高相对湿度 | 最低相对湿度 | 平均温度 | 最高温度 | 最低温度 | 平均风速 | 总辐照 | 瞬时法SO2 | 瞬时法HCL | 连续法NO2 | 降雨量 | 降水时数 | 实验地点 | 环境类别
00Cr19Ni10 | 0 | 72 | 0 | 0.03 | 0.015 | 0 | 1 | 0.5 | 0 | 2 | 1 | 0 | 0.045 | 0.0225 | 0 | 0.03 | 0.015 | 18 | 20 | 19 | 8 | 12 | 10 | 0 | 0 | 0 | 0 | 0 | 0 | 0 | 0 | 46.14 | 65.77 | 27.29 | 12.32 | 17.84 | 7.11 | 1.88 | 20.25 | 0 | 0.07 | 0.25 | 4.38 | 0.43 | 北京 | 暖温带亚湿润区半乡村气候
00Cr19Ni10 | 0 | 144 | 0 | 0.03 | 0.015 | 0 | 1 | 0.5 | 0 | 2 | 1 | 0 | 0.045 | 0.0225 | 0 | 0.03 | 0.015 | 18 | 20 | 19 | 8 | 12 | 10 | 0 | 0 | 0 | 0 | 0 | 0 | 0 | 0 | 46.14 | 65.77 | 27.29 | 12.32 | 17.84 | 7.11 | 1.88 | 20.25 | 0 | 0.07 | 0.25 | 4.38 | 0.43 | 北京 | 暖温带亚湿润区半乡村气候
00Cr19Ni11 | 0 | 36 | 0 | 0.03 | 0.015 | 0 | 1 | 0.5 | 0 | 2 | 1 | 0 | 0.045 | 0.0225 | 0 | 0.03 | 0.015 | 18 | 20 | 19 | 8 | 12 | 10 | 0 | 0 | 0 | 0 | 0 | 0 | 0 | 0 | 73.44 | 76.65 | 48 | 13.57 | 19.71 | 9.45 | 1.24 | 13.99 | 0.05 | 0.11 | 0.08 | 16.08 | 0.48 | 青岛 | 北温带季风与海洋性气候
09CuP(re) | 66 | 12 | 0 | 0.12 | 0.06 | 0.2 | 0.4 | 0.3 | 0.25 | 0.55 | 0.4 | 0.06 | 0.12 | 0.09 | 0 | 0.02 | 0.01 | 0 | 0 | 0 | 0 | 0 | 0 | 0.25 | 0.5 | 0.375 | 0 | 0 | 0 | 0 | 0 | 73.44 | 76.65 | 48 | 13.57 | 19.71 | 9.45 | 1.24 | 13.99 | 0.05 | 0.11 | 0.08 | 16.08 | 0.48 | 青岛 | 北温带季风与海洋性气候
09CuP(re) | 44.1 | 24 | 0 | 0.12 | 0.06 | 0.2 | 0.4 | 0.3 | 0.25 | 0.55 | 0.4 | 0.06 | 0.12 | 0.09 | 0 | 0.02 | 0.01 | 0 | 0 | 0 | 0 | 0 | 0 | 0.25 | 0.5 | 0.375 | 0 | 0 | 0 | 0 | 0 | 73.44 | 76.65 | 48 | 13.57 | 19.71 | 9.45 | 1.24 | 13.99 | 0.05 | 0.11 | 0.08 | 16.08 | 0.48 | 青岛 | 北温带季风与海洋性气候
09CuPCrNi | 52.5 | 12 | 0 | 0.12 | 0.06 | 0.25 | 0.75 | 0.5 | 0.2 | 0.5 | 0.35 | 0.07 | 0.15 | 0.11 | 0 | 0.04 | 0.02 | 0.3 | 1.25 | 0.775 | 0 | 0.65 | 0.325 | 0.25 | 0.55 | 0.4 | 0 | 0 | 0 | 0 | 0 | 73.44 | 76.65 | 48 | 13.57 | 19.71 | 9.45 | 1.24 | 13.99 | 0.05 | 0.11 | 0.08 | 16.08 | 0.48 | 青岛 | 北温带季风与海洋性气候
09CuPCrNi | 29.3 | 24 | 0 | 0.12 | 0.06 | 0.25 | 0.75 | 0.5 | 0.2 | 0.5 | 0.35 | 0.07 | 0.15 | 0.11 | 0 | 0.04 | 0.02 | 0.3 | 1.25 | 0.775 | 0 | 0.65 | 0.325 | 0.25 | 0.55 | 0.4 | 0 | 0 | 0 | 0 | 0 | 73.44 | 76.65 | 48 | 13.57 | 19.71 | 9.45 | 1.24 | 13.99 | 0.05 | 0.11 | 0.08 | 16.08 | 0.48 | 青岛 | 北温带季风与海洋性气候
09CuPCrNi | 20.9 | 48 | 0 | 0.12 | 0.06 | 0.25 | 0.75 | 0.5 | 0.2 | 0.5 | 0.35 | 0.07 | 0.15 | 0.11 | 0 | 0.04 | 0.02 | 0.3 | 1.25 | 0.775 | 0 | 0.65 | 0.325 | 0.25 | 0.55 | 0.4 | 0 | 0 | 0 | 0 | 0 | 73.44 | 76.65 | 48 | 13.57 | 19.71 | 9.45 | 1.24 | 13.99 | 0.05 | 0.11 | 0.08 | 16.08 | 0.48 | 青岛 | 北温带季风与海洋性气候
09CuPCrNi | 14.8 | 96 | 0 | 0.12 | 0.06 | 0.25 | 0.75 | 0.5 | 0.2 | 0.5 | 0.35 | 0.07 | 0.15 | 0.11 | 0 | 0.04 | 0.02 | 0.3 | 1.25 | 0.775 | 0 | 0.65 | 0.325 | 0.25 | 0.55 | 0.4 | 0 | 0 | 0 | 0 | 0 | 73.44 | 76.65 | 48 | 13.57 | 19.71 | 9.45 | 1.24 | 13.99 | 0.05 | 0.11 | 0.08 | 16.08 | 0.48 | 青岛 | 北温带季风与海洋性气候
09CuPCrNi | 11.4 | 192 | 0 | 0.12 | 0.06 | 0.25 | 0.75 | 0.5 | 0.2 | 0.5 | 0.35 | 0.07 | 0.15 | 0.11 | 0 | 0.04 | 0.02 | 0.3 | 1.25 | 0.775 | 0 | 0.65 | 0.325 | 0.25 | 0.55 | 0.4 | 0 | 0 | 0 | 0 | 0 | 73.44 | 76.65 | 48 | 13.57 | 19.71 | 9.45 | 1.24 | 13.99 | 0.05 | 0.11 | 0.08 | 16.08 | 0.48 | 青岛 | 北温带季风与海洋性气候
09CuPCrNiA | 54.3 | 12 | 0 | 0.12 | 0.06 | 0.25 | 0.75 | 0.5 | 0.2 | 0.5 | 0.35 | 0.07 | 0.15 | 0.11 | 0 | 0.04 | 0.02 | 0.3 | 1.25 | 0.775 | 0 | 0.65 | 0.325 | 0.25 | 0.55 | 0.4 | 0 | 0 | 0 | 0 | 0 | 73.44 | 76.65 | 48 | 13.57 | 19.71 | 9.45 | 1.24 | 13.99 | 0.05 | 0.11 | 0.08 | 16.08 | 0.48 | 青岛 | 北温带季风与海洋性气候
09CuPCrNiA | 33.3 | 24 | 0 | 0.12 | 0.06 | 0.25 | 0.75 | 0.5 | 0.2 | 0.5 | 0.35 | 0.07 | 0.15 | 0.11 | 0 | 0.04 | 0.02 | 0.3 | 1.25 | 0.775 | 0 | 0.65 | 0.325 | 0.25 | 0.55 | 0.4 | 0 | 0 | 0 | 0 | 0 | 73.44 | 76.65 | 48 | 13.57 | 19.71 | 9.45 | 1.24 | 13.99 | 0.05 | 0.11 | 0.08 | 16.08 | 0.48 | 青岛 | 北温带季风与海洋性气候
09CuPCrNiA | 21.1 | 48 | 0 | 0.12 | 0.06 | 0.25 | 0.75 | 0.5 | 0.2 | 0.5 | 0.35 | 0.07 | 0.15 | 0.11 | 0 | 0.04 | 0.02 | 0.3 | 1.25 | 0.775 | 0 | 0.65 | 0.325 | 0.25 | 0.55 | 0.4 | 0 | 0 | 0 | 0 | 0 | 73.44 | 76.65 | 48 | 13.57 | 19.71 | 9.45 | 1.24 | 13.99 | 0.05 | 0.11 | 0.08 | 16.08 | 0.48 | 青岛 | 北温带季风与海洋性气候
09CuPCrNiA | 17.1 | 96 | 0 | 0.12 | 0.06 | 0.25 | 0.75 | 0.5 | 0.2 | 0.5 | 0.35 | 0.07 | 0.15 | 0.11 | 0 | 0.04 | 0.02 | 0.3 | 1.25 | 0.775 | 0 | 0.65 | 0.325 | 0.25 | 0.55 | 0.4 | 0 | 0 | 0 | 0 | 0 | 73.44 | 76.65 | 48 | 13.57 | 19.71 | 9.45 | 1.24 | 13.99 | 0.05 | 0.11 | 0.08 | 16.08 | 0.48 | 青岛 | 北温带季风与海洋性气候
09CuPCrNiA | 13.9 | 192 | 0 | 0.12 | 0.06 | 0.25 | 0.75 | 0.5 | 0.2 | 0.5 | 0.35 | 0.07 | 0.15 | 0.11 | 0 | 0.04 | 0.02 | 0.3 | 1.25 | 0.775 | 0 | 0.65 | 0.325 | 0.25 | 0.55 | 0.4 | 0 | 0 | 0 | 0 | 0 | 73.44 | 76.65 | 48 | 13.57 | 19.71 | 9.45 | 1.24 | 13.99 | 0.05 | 0.11 | 0.08 | 16.08 | 0.48 | 青岛 | 北温带季风与海洋性气候
09CuPTiRe | 55.9 | 12 | 0 | 0.12 | 0.06 | 0.2 | 0.4 | 0.3 | 0.25 | 0.55 | 0.4 | 0.06 | 0.12 | 0.09 | 0 | 0.02 | 0.01 | 0 | 0 | 0 | 0 | 0 | 0 | 0.25 | 0.5 | 0.375 | 0 | 0 | 0 | 0 | 0 | 73.44 | 76.65 | 48 | 13.57 | 19.71 | 9.45 | 1.24 | 13.99 | 0.05 | 0.11 | 0.08 | 16.08 | 0.48 | 青岛 | 北温带季风与海洋性气候
09CuPTiRe | 33.1 | 24 | 0 | 0.12 | 0.06 | 0.2 | 0.4 | 0.3 | 0.25 | 0.55 | 0.4 | 0.06 | 0.12 | 0.09 | 0 | 0.02 | 0.01 | 0 | 0 | 0 | 0 | 0 | 0 | 0.25 | 0.5 | 0.375 | 0 | 0 | 0 | 0 | 0 | 73.44 | 76.65 | 48 | 13.57 | 19.71 | 9.45 | 1.24 | 13.99 | 0.05 | 0.11 | 0.08 | 16.08 | 0.48 | 青岛 | 北温带季风与海洋性气候
09CuPTiRe | 24.3 | 48 | 0 | 0.12 | 0.06 | 0.2 | 0.4 | 0.3 | 0.25 | 0.55 | 0.4 | 0.06 | 0.12 | 0.09 | 0 | 0.02 | 0.01 | 0 | 0 | 0 | 0 | 0 | 0 | 0.25 | 0.5 | 0.375 | 0 | 0 | 0 | 0 | 0 | 73.44 | 76.65 | 48 | 13.57 | 19.71 | 9.45 | 1.24 | 13.99 | 0.05 | 0.11 | 0.08 | 16.08 | 0.48 | 青岛 | 北温带季风与海洋性气候
09CuPTiRe | 18.5 | 96 | 0 | 0.12 | 0.06 | 0.2 | 0.4 | 0.3 | 0.25 | 0.55 | 0.4 | 0.06 | 0.12 | 0.09 | 0 | 0.02 | 0.01 | 0 | 0 | 0 | 0 | 0 | 0 | 0.25 | 0.5 | 0.375 | 0 | 0 | 0 | 0 | 0 | 73.44 | 76.65 | 48 | 13.57 | 19.71 | 9.45 | 1.24 | 13.99 | 0.05 | 0.11 | 0.08 | 16.08 | 0.48 | 青岛 | 北温带季风与海洋性气候
10Cr18Ni9Ti | 0.1 | 12 | 0 | 0.12 | 0.06 | 0 | 1 | 0.5 | 0 | 2 | 1 | 0 | 0.035 | 0.0175 | 0 | 0.03 | 0.015 | 17 | 19 | 18 | 8 | 11 | 9.5 | 0 | 0 | 0 | 0 | 0 | 0 | 0 | 0 | 73.44 | 76.65 | 48 | 13.57 | 19.71 | 9.45 | 1.24 | 13.99 | 0.05 | 0.11 | 0.08 | 16.08 | 0.48 | 青岛 | 北温带季风与海洋性气候
10Cr18Ni9Ti | 0 | 72 | 0 | 0.12 | 0.06 | 0 | 1 | 0.5 | 0 | 2 | 1 | 0 | 0.035 | 0.0175 | 0 | 0.03 | 0.015 | 17 | 19 | 18 | 8 | 11 | 9.5 | 0 | 0 | 0 | 0 | 0 | 0 | 0 | 0 | 73.44 | 76.65 | 48 | 13.57 | 19.71 | 9.45 | 1.24 | 13.99 | 0.05 | 0.11 | 0.08 | 16.08 | 0.48 | 青岛 | 北温带季风与海洋性气候
10Cr18Ni9Ti | 0 | 144 | 0 | 0.12 | 0.06 | 0 | 1 | 0.5 | 0 | 2 | 1 | 0 | 0.035 | 0.0175 | 0 | 0.03 | 0.015 | 17 | 19 | 18 | 8 | 11 | 9.5 | 0 | 0 | 0 | 0 | 0 | 0 | 0 | 0 | 73.44 | 76.65 | 48 | 13.57 | 19.71 | 9.45 | 1.24 | 13.99 | 0.05 | 0.11 | 0.08 | 16.08 | 0.48 | 青岛 | 北温带季风与海洋性气候
10CrCuSiV | 54 | 12 | 0.06 | 0.12 | 0.09 | 0.55 | 0.85 | 0.7 | 0.2 | 0.5 | 0.35 | 0 | 0.04 | 0.02 | 0 | 0.04 | 0.02 | 0.65 | 0.95 | 0.8 | 0 | 0 | 0 | 0.2 | 0.5 | 0.35 | 0 | 0 | 0.05 | 0.2 | 0.125 | 73.44 | 76.65 | 48 | 13.57 | 19.71 | 9.45 | 1.24 | 13.99 | 0.05 | 0.11 | 0.08 | 16.08 | 0.48 | 青岛 | 北温带季风与海洋性气候
10CrCuSiV | 29.9 | 24 | 0.06 | 0.12 | 0.09 | 0.55 | 0.85 | 0.7 | 0.2 | 0.5 | 0.35 | 0 | 0.04 | 0.02 | 0 | 0.04 | 0.02 | 0.65 | 0.95 | 0.8 | 0 | 0 | 0 | 0.2 | 0.5 | 0.35 | 0 | 0 | 0.05 | 0.2 | 0.125 | 73.44 | 76.65 | 48 | 13.57 | 19.71 | 9.45 | 1.24 | 13.99 | 0.05 | 0.11 | 0.08 | 16.08 | 0.48 | 青岛 | 北温带季风与海洋性气候
10CrCuSiV | 20.6 | 48 | 0.06 | 0.12 | 0.09 | 0.55 | 0.85 | 0.7 | 0.2 | 0.5 | 0.35 | 0 | 0.04 | 0.02 | 0 | 0.04 | 0.02 | 0.65 | 0.95 | 0.8 | 0 | 0 | 0 | 0.2 | 0.5 | 0.35 | 0 | 0 | 0.05 | 0.2 | 0.125 | 73.44 | 76.65 | 48 | 13.57 | 19.71 | 9.45 | 1.24 | 13.99 | 0.05 | 0.11 | 0.08 | 16.08 | 0.48 | 青岛 | 北温带季风与海洋性气候
10CrCuSiV | 14.6 | 96 | 0.06 | 0.12 | 0.09 | 0.55 | 0.85 | 0.7 | 0.2 | 0.5 | 0.35 | 0 | 0.04 | 0.02 | 0 | 0.04 | 0.02 | 0.65 | 0.95 | 0.8 | 0 | 0 | 0 | 0.2 | 0.5 | 0.35 | 0 | 0 | 0.05 | 0.2 | 0.125 | 73.44 | 76.65 | 48 | 13.57 | 19.71 | 9.45 | 1.24 | 13.99 | 0.05 | 0.11 | 0.08 | 16.08 | 0.48 | 青岛 | 北温带季风与海洋性气候
10CrCuSiV | 11.6 | 192 | 0.06 | 0.12 | 0.09 | 0.55 | 0.85 | 0.7 | 0.2 | 0.5 | 0.35 | 0 | 0.04 | 0.02 | 0 | 0.04 | 0.02 | 0.65 | 0.95 | 0.8 | 0 | 0 | 0 | 0.2 | 0.5 | 0.35 | 0 | 0 | 0.05 | 0.2 | 0.125 | 73.44 | 76.65 | 48 | 13.57 | 19.71 | 9.45 | 1.24 | 13.99 | 0.05 | 0.11 | 0.08 | 16.08 | 0.48 | 青岛 | 北温带季风与海洋性气候
10CrMoAl | 53.1 | 12 | 0.07 | 0.12 | 0.095 | 0.2 | 0.5 | 0.35 | 0.3 | 0.6 | 0.45 | 0 | 0.03 | 0.015 | 0 | 0.03 | 0.015 | 0.8 | 1.2 | 1 | 0 | 0 | 0 | 0 | 0 | 0 | 0 | 0 | 0.25 | 0.35 | 0.3 | 73.44 | 76.65 | 48 | 13.57 | 19.71 | 9.45 | 1.24 | 13.99 | 0.05 | 0.11 | 0.08 | 16.08 | 0.48 | 青岛 | 北温带季风与海洋性气候
10CrMoAl | 28 | 24 | 0.07 | 0.12 | 0.095 | 0.2 | 0.5 | 0.35 | 0.3 | 0.6 | 0.45 | 0 | 0.03 | 0.015 | 0 | 0.03 | 0.015 | 0.8 | 1.2 | 1 | 0 | 0 | 0 | 0 | 0 | 0 | 0 | 0 | 0.25 | 0.35 | 0.3 | 73.44 | 76.65 | 48 | 13.57 | 19.71 | 9.45 | 1.24 | 13.99 | 0.05 | 0.11 | 0.08 | 16.08 | 0.48 | 青岛 | 北温带季风与海洋性气候
10CrMoAl | 18.4 | 48 | 0.07 | 0.12 | 0.095 | 0.2 | 0.5 | 0.35 | 0.3 | 0.6 | 0.45 | 0 | 0.03 | 0.015 | 0 | 0.03 | 0.015 | 0.8 | 1.2 | 1 | 0 | 0 | 0 | 0 | 0 | 0 | 0 | 0 | 0.25 | 0.35 | 0.3 | 73.44 | 76.65 | 48 | 13.57 | 19.71 | 9.45 | 1.24 | 13.99 | 0.05 | 0.11 | 0.08 | 16.08 | 0.48 | 青岛 | 北温带季风与海洋性气候
10CrMoAl | 12.4 | 96 | 0.07 | 0.12 | 0.095 | 0.2 | 0.5 | 0.35 | 0.3 | 0.6 | 0.45 | 0 | 0.03 | 0.015 | 0 | 0.03 | 0.015 | 0.8 | 1.2 | 1 | 0 | 0 | 0 | 0 | 0 | 0 | 0 | 0 | 0.25 | 0.35 | 0.3 | 73.44 | 76.65 | 48 | 13.57 | 19.71 | 9.45 | 1.24 | 13.99 | 0.05 | 0.11 | 0.08 | 16.08 | 0.48 | 青岛 | 北温带季风与海洋性气候
10CrMoAl | 9.6 | 192 | 0.07 | 0.12 | 0.095 | 0.2 | 0.5 | 0.35 | 0.3 | 0.6 | 0.45 | 0 | 0.03 | 0.015 | 0 | 0.03 | 0.015 | 0.8 | 1.2 | 1 | 0 | 0 | 0 | 0 | 0 | 0 | 0 | 0 | 0.25 | 0.35 | 0.3 | 73.44 | 76.65 | 48 | 13.57 | 19.71 | 9.45 | 1.24 | 13.99 | 0.05 | 0.11 | 0.08 | 16.08 | 0.48 | 青岛 | 北温带季风与海洋性气候
14MnMoNbB | 52.2 | 12 | 0.12 | 0.18 | 0.15 | 0.15 | 0.35 | 0.25 | 1.3 | 1.8 | 1.55 | 0 | 0.03 | 0.015 | 0 | 0.03 | 0.015 | 0 | 0 | 0 | 0 | 0 | 0 | 0 | 0 | 0 | 0 | 0 | 0.45 | 0.7 | 0.575 | 73.44 | 76.65 | 48 | 13.57 | 19.71 | 9.45 | 1.24 | 13.99 | 0.05 | 0.11 | 0.08 | 16.08 | 0.48 | 青岛 | 北温带季风与海洋性气候
14MnMoNbB | 32.2 | 24 | 0.12 | 0.18 | 0.15 | 0.15 | 0.35 | 0.25 | 1.3 | 1.8 | 1.55 | 0 | 0.03 | 0.015 | 0 | 0.03 | 0.015 | 0 | 0 | 0 | 0 | 0 | 0 | 0 | 0 | 0 | 0 | 0 | 0.45 | 0.7 | 0.575 | 73.44 | 76.65 | 48 | 13.57 | 19.71 | 9.45 | 1.24 | 13.99 | 0.05 | 0.11 | 0.08 | 16.08 | 0.48 | 青岛 | 北温带季风与海洋性气候
14MnMoNbB | 23.6 | 48 | 0.12 | 0.18 | 0.15 | 0.15 | 0.35 | 0.25 | 1.3 | 1.8 | 1.55 | 0 | 0.03 | 0.015 | 0 | 0.03 | 0.015 | 0 | 0 | 0 | 0 | 0 | 0 | 0 | 0 | 0 | 0 | 0 | 0.45 | 0.7 | 0.575 | 73.44 | 76.65 | 48 | 13.57 | 19.71 | 9.45 | 1.24 | 13.99 | 0.05 | 0.11 | 0.08 | 16.08 | 0.48 | 青岛 | 北温带季风与海洋性气候
14MnMoNbB | 17.6 | 96 | 0.12 | 0.18 | 0.15 | 0.15 | 0.35 | 0.25 | 1.3 | 1.8 | 1.55 | 0 | 0.03 | 0.015 | 0 | 0.03 | 0.015 | 0 | 0 | 0 | 0 | 0 | 0 | 0 | 0 | 0 | 0 | 0 | 0.45 | 0.7 | 0.575 | 73.44 | 76.65 | 48 | 13.57 | 19.71 | 9.45 | 1.24 | 13.99 | 0.05 | 0.11 | 0.08 | 16.08 | 0.48 | 青岛 | 北温带季风与海洋性气候
14MnMoNbB | 14.1 | 192 | 0.12 | 0.18 | 0.15 | 0.15 | 0.35 | 0.25 | 1.3 | 1.8 | 1.55 | 0 | 0.03 | 0.015 | 0 | 0.03 | 0.015 | 0 | 0 | 0 | 0 | 0 | 0 | 0 | 0 | 0 | 0 | 0 | 0.45 | 0.7 | 0.575 | 73.44 | 76.65 | 48 | 13.57 | 19.71 | 9.45 | 1.24 | 13.99 | 0.05 | 0.11 | 0.08 | 16.08 | 0.48 | 青岛 | 北温带季风与海洋性气候
16Mn | 71.05 | 12 | 0.12 | 0.2 | 0.16 | 0.2 | 0.6 | 0.4 | 1.2 | 1.6 | 1.4 | 0 | 0.03 | 0.015 | 0 | 0.03 | 0.015 | 0 | 0 | 0 | 0 | 0 | 0 | 0 | 0 | 0 | 0 | 0 | 0 | 0 | 0 | 73.44 | 76.65 | 48 | 13.57 | 19.71 | 9.45 | 1.24 | 13.99 | 0.05 | 0.11 | 0.08 | 16.08 | 0.48 | 青岛 | 北温带季风与海洋性气候
16Mn | 50.7 | 24 | 0.12 | 0.2 | 0.16 | 0.2 | 0.6 | 0.4 | 1.2 | 1.6 | 1.4 | 0 | 0.03 | 0.015 | 0 | 0.03 | 0.015 | 0 | 0 | 0 | 0 | 0 | 0 | 0 | 0 | 0 | 0 | 0 | 0 | 0 | 0 | 73.44 | 76.65 | 48 | 13.57 | 19.71 | 9.45 | 1.24 | 13.99 | 0.05 | 0.11 | 0.08 | 16.08 | 0.48 | 青岛 | 北温带季风与海洋性气候
16Mn | 31.4 | 48 | 0.12 | 0.2 | 0.16 | 0.2 | 0.6 | 0.4 | 1.2 | 1.6 | 1.4 | 0 | 0.03 | 0.015 | 0 | 0.03 | 0.015 | 0 | 0 | 0 | 0 | 0 | 0 | 0 | 0 | 0 | 0 | 0 | 0 | 0 | 0 | 73.44 | 76.65 | 48 | 13.57 | 19.71 | 9.45 | 1.24 | 13.99 | 0.05 | 0.11 | 0.08 | 16.08 | 0.48 | 青岛 | 北温带季风与海洋性气候
16Mn | 24.3 | 96 | 0.12 | 0.2 | 0.16 | 0.2 | 0.6 | 0.4 | 1.2 | 1.6 | 1.4 | 0 | 0.03 | 0.015 | 0 | 0.03 | 0.015 | 0 | 0 | 0 | 0 | 0 | 0 | 0 | 0 | 0 | 0 | 0 | 0 | 0 | 0 | 73.44 | 76.65 | 48 | 13.57 | 19.71 | 9.45 | 1.24 | 13.99 | 0.05 | 0.11 | 0.08 | 16.08 | 0.48 | 青岛 | 北温带季风与海洋性气候
16Mn | 22.8 | 192 | 0.12 | 0.2 | 0.16 | 0.2 | 0.6 | 0.4 | 1.2 | 1.6 | 1.4 | 0 | 0.03 | 0.015 | 0 | 0.03 | 0.015 | 0 | 0 | 0 | 0 | 0 | 0 | 0 | 0 | 0 | 0 | 0 | 0 | 0 | 0 | 73.44 | 76.65 | 48 | 13.57 | 19.71 | 9.45 | 1.24 | 13.99 | 0.05 | 0.11 | 0.08 | 16.08 | 0.48 | 青岛 | 北温带季风与海洋性气候
16MnQ | 55.4 | 12 | 0.12 | 0.2 | 0.16 | 0.2 | 0.6 | 0.4 | 1.2 | 1.6 | 1.4 | 0 | 0.04 | 0.02 | 0 | 0.045 | 0.0225 | 0 | 0 | 0 | 0 | 0 | 0 | 0 | 0 | 0 | 0 | 0 | 0 | 0 | 0 | 73.44 | 76.65 | 48 | 13.57 | 19.71 | 9.45 | 1.24 | 13.99 | 0.05 | 0.11 | 0.08 | 16.08 | 0.48 | 青岛 | 北温带季风与海洋性气候
16MnQ | 36.3 | 24 | 0.12 | 0.2 | 0.16 | 0.2 | 0.6 | 0.4 | 1.2 | 1.6 | 1.4 | 0 | 0.04 | 0.02 | 0 | 0.045 | 0.0225 | 0 | 0 | 0 | 0 | 0 | 0 | 0 | 0 | 0 | 0 | 0 | 0 | 0 | 0 | 73.44 | 76.65 | 48 | 13.57 | 19.71 | 9.45 | 1.24 | 13.99 | 0.05 | 0.11 | 0.08 | 16.08 | 0.48 | 青岛 | 北温带季风与海洋性气候
16MnQ | 28.2 | 48 | 0.12 | 0.2 | 0.16 | 0.2 | 0.6 | 0.4 | 1.2 | 1.6 | 1.4 | 0 | 0.04 | 0.02 | 0 | 0.045 | 0.0225 | 0 | 0 | 0 | 0 | 0 | 0 | 0 | 0 | 0 | 0 | 0 | 0 | 0 | 0 | 73.44 | 76.65 | 48 | 13.57 | 19.71 | 9.45 | 1.24 | 13.99 | 0.05 | 0.11 | 0.08 | 16.08 | 0.48 | 青岛 | 北温带季风与海洋性气候
16MnQ | 22.2 | 96 | 0.12 | 0.2 | 0.16 | 0.2 | 0.6 | 0.4 | 1.2 | 1.6 | 1.4 | 0 | 0.04 | 0.02 | 0 | 0.045 | 0.0225 | 0 | 0 | 0 | 0 | 0 | 0 | 0 | 0 | 0 | 0 | 0 | 0 | 0 | 0 | 73.44 | 76.65 | 48 | 13.57 | 19.71 | 9.45 | 1.24 | 13.99 | 0.05 | 0.11 | 0.08 | 16.08 | 0.48 | 青岛 | 北温带季风与海洋性气候
16MnQ | 17.5 | 192 | 0.12 | 0.2 | 0.16 | 0.2 | 0.6 | 0.4 | 1.2 | 1.6 | 1.4 | 0 | 0.04 | 0.02 | 0 | 0.045 | 0.0225 | 0 | 0 | 0 | 0 | 0 | 0 | 0 | 0 | 0 | 0 | 0 | 0 | 0 | 0 | 73.44 | 76.65 | 48 | 13.57 | 19.71 | 9.45 | 1.24 | 13.99 | 0.05 | 0.11 | 0.08 | 16.08 | 0.48 | 青岛 | 北温带季风与海洋性气候
20 | 59.1 | 24 | 0.17 | 0.23 | 0.2 | 0.17 | 0.37 | 0.27 | 0.35 | 0.65 | 0.5 | 0 | 0.035 | 0.0175 | 0 | 0.035 | 0.0175 | 0 | 0.25 | 0.125 | 0 | 0.3 | 0.15 | 0 | 0.25 | 0.125 | 0 | 0 | 0 | 0 | 0 | 73.44 | 76.65 | 48 | 13.57 | 19.71 | 9.45 | 1.24 | 13.99 | 0.05 | 0.11 | 0.08 | 16.08 | 0.48 | 青岛 | 北温带季风与海洋性气候
20 | 36.8 | 48 | 0.17 | 0.23 | 0.2 | 0.17 | 0.37 | 0.27 | 0.35 | 0.65 | 0.5 | 0 | 0.035 | 0.0175 | 0 | 0.035 | 0.0175 | 0 | 0.25 | 0.125 | 0 | 0.3 | 0.15 | 0 | 0.25 | 0.125 | 0 | 0 | 0 | 0 | 0 | 73.44 | 76.65 | 48 | 13.57 | 19.71 | 9.45 | 1.24 | 13.99 | 0.05 | 0.11 | 0.08 | 16.08 | 0.48 | 青岛 | 北温带季风与海洋性气候
20 | 29.5 | 96 | 0.17 | 0.23 | 0.2 | 0.17 | 0.37 | 0.27 | 0.35 | 0.65 | 0.5 | 0 | 0.035 | 0.0175 | 0 | 0.035 | 0.0175 | 0 | 0.25 | 0.125 | 0 | 0.3 | 0.15 | 0 | 0.25 | 0.125 | 0 | 0 | 0 | 0 | 0 | 73.44 | 76.65 | 48 | 13.57 | 19.71 | 9.45 | 1.24 | 13.99 | 0.05 | 0.11 | 0.08 | 16.08 | 0.48 | 青岛 | 北温带季风与海洋性气候
20 | 27 | 192 | 0.17 | 0.23 | 0.2 | 0.17 | 0.37 | 0.27 | 0.35 | 0.65 | 0.5 | 0 | 0.035 | 0.0175 | 0 | 0.035 | 0.0175 | 0 | 0.25 | 0.125 | 0 | 0.3 | 0.15 | 0 | 0.25 | 0.125 | 0 | 0 | 0 | 0 | 0 | 73.44 | 76.65 | 48 | 13.57 | 19.71 | 9.45 | 1.24 | 13.99 | 0.05 | 0.11 | 0.08 | 16.08 | 0.48 | 青岛 | 北温带季风与海洋性气候
2Cr13 | 2 | 12 | 0.16 | 0.25 | 0.205 | 0 | 1 | 0.5 | 0 | 1 | 0.5 | 0 | 0.04 | 0.02 | 0 | 0.03 | 0.015 | 12 | 14 | 13 | 0 | 0 | 0 | 0 | 0 | 0 | 0 | 0 | 0 | 0 | 0 | 73.44 | 76.65 | 48 | 13.57 | 19.71 | 9.45 | 1.24 | 13.99 | 0.05 | 0.11 | 0.08 | 16.08 | 0.48 | 青岛 | 北温带季风与海洋性气候
2Cr13 | 1.8 | 72 | 0.16 | 0.25 | 0.205 | 0 | 1 | 0.5 | 0 | 1 | 0.5 | 0 | 0.04 | 0.02 | 0 | 0.03 | 0.015 | 12 | 14 | 13 | 0 | 0 | 0 | 0 | 0 | 0 | 0 | 0 | 0 | 0 | 0 | 73.44 | 76.65 | 48 | 13.57 | 19.71 | 9.45 | 1.24 | 13.99 | 0.05 | 0.11 | 0.08 | 16.08 | 0.48 | 青岛 | 北温带季风与海洋性气候
2Cr13 | 0.4 | 144 | 0.16 | 0.25 | 0.205 | 0 | 1 | 0.5 | 0 | 1 | 0.5 | 0 | 0.04 | 0.02 | 0 | 0.03 | 0.015 | 12 | 14 | 13 | 0 | 0 | 0 | 0 | 0 | 0 | 0 | 0 | 0 | 0 | 0 | 73.44 | 76.65 | 48 | 13.57 | 19.71 | 9.45 | 1.24 | 13.99 | 0.05 | 0.11 | 0.08 | 16.08 | 0.48 | 青岛 | 北温带季风与海洋性气候
2Cr14 | 1.4 | 36 | 0.15 | 0.3 | 0.225 | 0 | 1 | 0.5 | 0 | 1 | 0.5 | 0 | 0.04 | 0.02 | 0 | 0.03 | 0.015 | 13.5 | 15 | 14.25 | 0.35 | 0.85 | 0.6 | 0 | 0 | 0 | 0 | 0 | 0.4 | 0.85 | 0.625 | 73.44 | 76.65 | 48 | 13.57 | 19.71 | 9.45 | 1.24 | 13.99 | 0.05 | 0.11 | 0.08 | 16.08 | 0.48 | 青岛 | 北温带季风与海洋性气候
9CuPTiRe | 14.7 | 192 | 0 | 0.12 | 0.06 | 0.2 | 0.4 | 0.3 | 0.25 | 0.55 | 0.4 | 0.06 | 0.12 | 0.09 | 0 | 0.02 | 0.01 | 0 | 0 | 0 | 0 | 0 | 0 | 0.25 | 0.5 | 0.375 | 0 | 0 | 0 | 0 | 0 | 73.44 | 76.65 | 48 | 13.57 | 19.71 | 9.45 | 1.24 | 13.99 | 0.05 | 0.11 | 0.08 | 16.08 | 0.48 | 青岛 | 北温带季风与海洋性气候
A3 | 74.9 | 12 | 0 | 0.22 | 0.11 | 0 | 0.35 | 0.175 | 0 | 1.4 | 0.7 | 0 | 0.045 | 0.0225 | 0 | 0.05 | 0.025 | 0 | 0.3 | 0.15 | 0 | 0.3 | 0.15 | 0 | 0.3 | 0.15 | 0 | 0 | 0 | 0 | 0 | 73.44 | 76.65 | 48 | 13.57 | 19.71 | 9.45 | 1.24 | 13.99 | 0.05 | 0.11 | 0.08 | 16.08 | 0.48 | 青岛 | 北温带季风与海洋性气候
A3 | 52.75 | 24 | 0 | 0.22 | 0.11 | 0 | 0.35 | 0.175 | 0 | 1.4 | 0.7 | 0 | 0.045 | 0.0225 | 0 | 0.05 | 0.025 | 0 | 0.3 | 0.15 | 0 | 0.3 | 0.15 | 0 | 0.3 | 0.15 | 0 | 0 | 0 | 0 | 0 | 73.44 | 76.65 | 48 | 13.57 | 19.71 | 9.45 | 1.24 | 13.99 | 0.05 | 0.11 | 0.08 | 16.08 | 0.48 | 青岛 | 北温带季风与海洋性气候
A3 | 29.5 | 48 | 0 | 0.22 | 0.11 | 0 | 0.35 | 0.175 | 0 | 1.4 | 0.7 | 0 | 0.045 | 0.0225 | 0 | 0.05 | 0.025 | 0 | 0.3 | 0.15 | 0 | 0.3 | 0.15 | 0 | 0.3 | 0.15 | 0 | 0 | 0 | 0 | 0 | 73.44 | 76.65 | 48 | 13.57 | 19.71 | 9.45 | 1.24 | 13.99 | 0.05 | 0.11 | 0.08 | 16.08 | 0.48 | 青岛 | 北温带季风与海洋性气候
A3 | 24.9 | 96 | 0 | 0.22 | 0.11 | 0 | 0.35 | 0.175 | 0 | 1.4 | 0.7 | 0 | 0.045 | 0.0225 | 0 | 0.05 | 0.025 | 0 | 0.3 | 0.15 | 0 | 0.3 | 0.15 | 0 | 0.3 | 0.15 | 0 | 0 | 0 | 0 | 0 | 73.44 | 76.65 | 48 | 13.57 | 19.71 | 9.45 | 1.24 | 13.99 | 0.05 | 0.11 | 0.08 | 16.08 | 0.48 | 青岛 | 北温带季风与海洋性气候
A3 | 20.8 | 192 | 0 | 0.22 | 0.11 | 0 | 0.35 | 0.175 | 0 | 1.4 | 0.7 | 0 | 0.045 | 0.0225 | 0 | 0.05 | 0.025 | 0 | 0.3 | 0.15 | 0 | 0.3 | 0.15 | 0 | 0.3 | 0.15 | 0 | 0 | 0 | 0 | 0 | 73.44 | 76.65 | 48 | 13.57 | 19.71 | 9.45 | 1.24 | 13.99 | 0.05 | 0.11 | 0.08 | 16.08 | 0.48 | 青岛 | 北温带季风与海洋性气候
D36 | 54.5 | 12 | 0 | 0.18 | 0.09 | 0 | 0.5 | 0.25 | 0 | 0 | 0 | 0 | 0.025 | 0.0125 | 0 | 0.025 | 0.0125 | 0 | 0.2 | 0.1 | 0 | 0.4 | 0.2 | 0 | 0.35 | 0.175 | 0 | 0 | 0 | 0.08 | 0.04 | 73.44 | 76.65 | 48 | 13.57 | 19.71 | 9.45 | 1.24 | 13.99 | 0.05 | 0.11 | 0.08 | 16.08 | 0.48 | 青岛 | 北温带季风与海洋性气候
D36 | 37.4 | 24 | 0 | 0.18 | 0.09 | 0 | 0.5 | 0.25 | 0 | 0 | 0 | 0 | 0.025 | 0.0125 | 0 | 0.025 | 0.0125 | 0 | 0.2 | 0.1 | 0 | 0.4 | 0.2 | 0 | 0.35 | 0.175 | 0 | 0 | 0 | 0.08 | 0.04 | 73.44 | 76.65 | 48 | 13.57 | 19.71 | 9.45 | 1.24 | 13.99 | 0.05 | 0.11 | 0.08 | 16.08 | 0.48 | 青岛 | 北温带季风与海洋性气候
D36 | 28.5 | 48 | 0 | 0.18 | 0.09 | 0 | 0.5 | 0.25 | 0 | 0 | 0 | 0 | 0.025 | 0.0125 | 0 | 0.025 | 0.0125 | 0 | 0.2 | 0.1 | 0 | 0.4 | 0.2 | 0 | 0.35 | 0.175 | 0 | 0 | 0 | 0.08 | 0.04 | 73.44 | 76.65 | 48 | 13.57 | 19.71 | 9.45 | 1.24 | 13.99 | 0.05 | 0.11 | 0.08 | 16.08 | 0.48 | 青岛 | 北温带季风与海洋性气候
D36 | 21.8 | 96 | 0 | 0.18 | 0.09 | 0 | 0.5 | 0.25 | 0 | 0 | 0 | 0 | 0.025 | 0.0125 | 0 | 0.025 | 0.0125 | 0 | 0.2 | 0.1 | 0 | 0.4 | 0.2 | 0 | 0.35 | 0.175 | 0 | 0 | 0 | 0.08 | 0.04 | 73.44 | 76.65 | 48 | 13.57 | 19.71 | 9.45 | 1.24 | 13.99 | 0.05 | 0.11 | 0.08 | 16.08 | 0.48 | 青岛 | 北温带季风与海洋性气候
D36 | 18.5 | 192 | 0 | 0.18 | 0.09 | 0 | 0.5 | 0.25 | 0 | 0 | 0 | 0 | 0.025 | 0.0125 | 0 | 0.025 | 0.0125 | 0 | 0.2 | 0.1 | 0 | 0.4 | 0.2 | 0 | 0.35 | 0.175 | 0 | 0 | 0 | 0.08 | 0.04 | 73.44 | 76.65 | 48 | 13.57 | 19.71 | 9.45 | 1.24 | 13.99 | 0.05 | 0.11 | 0.08 | 16.08 | 0.48 | 青岛 | 北温带季风与海洋性气候
Q235 | 68.5833333 | 24 | 0 | 0.22 | 0.11 | 0 | 0.35 | 0.175 | 0 | 1.4 | 0.7 | 0 | 0.045 | 0.0225 | 0 | 0.5 | 0.25 | 0 | 0.3 | 0.15 | 0 | 0.3 | 0.15 | 0 | 0.3 | 0.15 | 0 | 0 | 0 | 0 | 0 | 73.44 | 76.65 | 48 | 13.57 | 19.71 | 9.45 | 1.24 | 13.99 | 0.05 | 0.11 | 0.08 | 16.08 | 0.48 | 青岛 | 北温带季风与海洋性气候
Q235 | 52.1 | 48 | 0 | 0.22 | 0.11 | 0 | 0.35 | 0.175 | 0 | 1.4 | 0.7 | 0 | 0.045 | 0.0225 | 0 | 0.5 | 0.25 | 0 | 0.3 | 0.15 | 0 | 0.3 | 0.15 | 0 | 0.3 | 0.15 | 0 | 0 | 0 | 0 | 0 | 73.44 | 76.65 | 48 | 13.57 | 19.71 | 9.45 | 1.24 | 13.99 | 0.05 | 0.11 | 0.08 | 16.08 | 0.48 | 青岛 | 北温带季风与海洋性气候
Q235 | 36 | 60 | 0 | 0.22 | 0.11 | 0 | 0.35 | 0.175 | 0 | 1.4 | 0.7 | 0 | 0.045 | 0.0225 | 0 | 0.5 | 0.25 | 0 | 0.3 | 0.15 | 0 | 0.3 | 0.15 | 0 | 0.3 | 0.15 | 0 | 0 | 0 | 0 | 0 | 73.44 | 76.65 | 48 | 13.57 | 19.71 | 9.45 | 1.24 | 13.99 | 0.05 | 0.11 | 0.08 | 16.08 | 0.48 | 青岛 | 北温带季风与海洋性气候
Q235 | 20 | 96 | 0 | 0.22 | 0.11 | 0 | 0.35 | 0.175 | 0 | 1.4 | 0.7 | 0 | 0.045 | 0.0225 | 0 | 0.5 | 0.25 | 0 | 0.3 | 0.15 | 0 | 0.3 | 0.15 | 0 | 0.3 | 0.15 | 0 | 0 | 0 | 0 | 0 | 73.44 | 76.65 | 48 | 13.57 | 19.71 | 9.45 | 1.24 | 13.99 | 0.05 | 0.11 | 0.08 | 16.08 | 0.48 | 青岛 | 北温带季风与海洋性气候
Q450NQR1 | 61 | 12 | 0 | 0.12 | 0.06 | 0 | 0.75 | 0.375 | 0 | 1.5 | 0.75 | 0 | 0.025 | 0.0125 | 0 | 0.02 | 0.01 | 0.3 | 1.25 | 0.775 | 0 | 0.65 | 0.325 | 0.2 | 0.55 | 0.375 | 0 | 0 | 0 | 0 | 0 | 73.44 | 76.65 | 48 | 13.57 | 19.71 | 9.45 | 1.24 | 13.99 | 0.05 | 0.11 | 0.08 | 16.08 | 0.48 | 青岛 | 北温带季风与海洋性气候
Q450NQR1 | 40 | 24 | 0 | 0.12 | 0.06 | 0 | 0.75 | 0.375 | 0 | 1.5 | 0.75 | 0 | 0.025 | 0.0125 | 0 | 0.02 | 0.01 | 0.3 | 1.25 | 0.775 | 0 | 0.65 | 0.325 | 0.2 | 0.55 | 0.375 | 0 | 0 | 0 | 0 | 0 | 73.44 | 76.65 | 48 | 13.57 | 19.71 | 9.45 | 1.24 | 13.99 | 0.05 | 0.11 | 0.08 | 16.08 | 0.48 | 青岛 | 北温带季风与海洋性气候
Q450NQR1 | 23 | 60 | 0 | 0.12 | 0.06 | 0 | 0.75 | 0.375 | 0 | 1.5 | 0.75 | 0 | 0.025 | 0.0125 | 0 | 0.02 | 0.01 | 0.3 | 1.25 | 0.775 | 0 | 0.65 | 0.325 | 0.2 | 0.55 | 0.375 | 0 | 0 | 0 | 0 | 0 | 73.44 | 76.65 | 48 | 13.57 | 19.71 | 9.45 | 1.24 | 13.99 | 0.05 | 0.11 | 0.08 | 16.08 | 0.48 | 青岛 | 北温带季风与海洋性气候
Q450NQR1 | 18 | 96 | 0 | 0.12 | 0.06 | 0 | 0.75 | 0.375 | 0 | 1.5 | 0.75 | 0 | 0.025 | 0.0125 | 0 | 0.02 | 0.01 | 0.3 | 1.25 | 0.775 | 0 | 0.65 | 0.325 | 0.2 | 0.55 | 0.375 | 0 | 0 | 0 | 0 | 0 | 73.44 | 76.65 | 48 | 13.57 | 19.71 | 9.45 | 1.24 | 13.99 | 0.05 | 0.11 | 0.08 | 16.08 | 0.48 | 青岛 | 北温带季风与海洋性气候
St12 | 61 | 24 | 0 | 0.1 | 0.05 | 0 | 0 | 0 | 0 | 0 | 0 | 0 | 0 | 0 | 0 | 0 | 0 | 0 | 0 | 0 | 0 | 0 | 0 | 0 | 0 | 0 | 0 | 0 | 0 | 0 | 0 | 73.44 | 76.65 | 48 | 13.57 | 19.71 | 9.45 | 1.24 | 13.99 | 0.05 | 0.11 | 0.08 | 16.08 | 0.48 | 青岛 | 北温带季风与海洋性气候
St12 | 36 | 60 | 0 | 0.1 | 0.05 | 0 | 0 | 0 | 0 | 0 | 0 | 0 | 0 | 0 | 0 | 0 | 0 | 0 | 0 | 0 | 0 | 0 | 0 | 0 | 0 | 0 | 0 | 0 | 0 | 0 | 0 | 73.44 | 76.65 | 48 | 13.57 | 19.71 | 9.45 | 1.24 | 13.99 | 0.05 | 0.11 | 0.08 | 16.08 | 0.48 | 青岛 | 北温带季风与海洋性气候
Ste355 | 58 | 12 | 0 | 0.2 | 0.1 | 0 | 0.5 | 0.25 | 0.9 | 1.65 | 1.275 | 0 | 0.025 | 0.0125 | 0 | 0.02 | 0.01 | 0 | 0 | 0 | 0 | 0 | 0 | 0 | 0 | 0 | 0 | 0 | 0 | 0 | 0 | 73.44 | 76.65 | 48 | 13.57 | 19.71 | 9.45 | 1.24 | 13.99 | 0.05 | 0.11 | 0.08 | 16.08 | 0.48 | 青岛 | 北温带季风与海洋性气候
Ste355 | 39 | 24 | 0 | 0.2 | 0.1 | 0 | 0.5 | 0.25 | 0.9 | 1.65 | 1.275 | 0 | 0.025 | 0.0125 | 0 | 0.02 | 0.01 | 0 | 0 | 0 | 0 | 0 | 0 | 0 | 0 | 0 | 0 | 0 | 0 | 0 | 0 | 73.44 | 76.65 | 48 | 13.57 | 19.71 | 9.45 | 1.24 | 13.99 | 0.05 | 0.11 | 0.08 | 16.08 | 0.48 | 青岛 | 北温带季风与海洋性气候
Ste355 | 23 | 60 | 0 | 0.2 | 0.1 | 0 | 0.5 | 0.25 | 0.9 | 1.65 | 1.275 | 0 | 0.025 | 0.0125 | 0 | 0.02 | 0.01 | 0 | 0 | 0 | 0 | 0 | 0 | 0 | 0 | 0 | 0 | 0 | 0 | 0 | 0 | 73.44 | 76.65 | 48 | 13.57 | 19.71 | 9.45 | 1.24 | 13.99 | 0.05 | 0.11 | 0.08 | 16.08 | 0.48 | 青岛 | 北温带季风与海洋性气候
Ste355 | 17.5 | 96 | 0 | 0.2 | 0.1 | 0 | 0.5 | 0.25 | 0.9 | 1.65 | 1.275 | 0 | 0.025 | 0.0125 | 0 | 0.02 | 0.01 | 0 | 0 | 0 | 0 | 0 | 0 | 0 | 0 | 0 | 0 | 0 | 0 | 0 | 0 | 73.44 | 76.65 | 48 | 13.57 | 19.71 | 9.45 | 1.24 | 13.99 | 0.05 | 0.11 | 0.08 | 16.08 | 0.48 | 青岛 | 北温带季风与海洋性气候
00Cr19Ni11 | 0.7 | 36 | 0 | 0.03 | 0.015 | 0 | 1 | 0.5 | 0 | 2 | 1 | 0 | 0.045 | 0.0225 | 0 | 0.03 | 0.015 | 18 | 20 | 19 | 8 | 12 | 10 | 0 | 0 | 0 | 0 | 0 | 0 | 0 | 0 | 82.5 | 86.89 | 56.48 | 25.26 | 30.38 | 21.48 | 0.66 | 24.7 | 0.02 | 0.05 | 0.01 | 199.73 | 1.69 | 琼海 | 热带季风及海洋湿润气候
09CuP(re) | 38.8 | 6 | 0 | 0.12 | 0.06 | 0.2 | 0.4 | 0.3 | 0.25 | 0.55 | 0.4 | 0.06 | 0.12 | 0.09 | 0 | 0.02 | 0.01 | 0 | 0 | 0 | 0 | 0 | 0 | 0.25 | 0.5 | 0.375 | 0 | 0 | 0 | 0 | 0 | 82.5 | 86.89 | 56.48 | 25.26 | 30.38 | 21.48 | 0.66 | 24.7 | 0.02 | 0.05 | 0.01 | 199.73 | 1.69 | 琼海 | 热带季风及海洋湿润气候
09CuP(re) | 24.7 | 12 | 0 | 0.12 | 0.06 | 0.2 | 0.4 | 0.3 | 0.25 | 0.55 | 0.4 | 0.06 | 0.12 | 0.09 | 0 | 0.02 | 0.01 | 0 | 0 | 0 | 0 | 0 | 0 | 0.25 | 0.5 | 0.375 | 0 | 0 | 0 | 0 | 0 | 82.5 | 86.89 | 56.48 | 25.26 | 30.38 | 21.48 | 0.66 | 24.7 | 0.02 | 0.05 | 0.01 | 199.73 | 1.69 | 琼海 | 热带季风及海洋湿润气候
09CuP(re) | 17.7 | 24 | 0 | 0.12 | 0.06 | 0.2 | 0.4 | 0.3 | 0.25 | 0.55 | 0.4 | 0.06 | 0.12 | 0.09 | 0 | 0.02 | 0.01 | 0 | 0 | 0 | 0 | 0 | 0 | 0.25 | 0.5 | 0.375 | 0 | 0 | 0 | 0 | 0 | 82.5 | 86.89 | 56.48 | 25.26 | 30.38 | 21.48 | 0.66 | 24.7 | 0.02 | 0.05 | 0.01 | 199.73 | 1.69 | 琼海 | 热带季风及海洋湿润气候
09CuPCrNi | 22 | 12 | 0 | 0.12 | 0.06 | 0.25 | 0.75 | 0.5 | 0.2 | 0.5 | 0.35 | 0.07 | 0.15 | 0.11 | 0 | 0.04 | 0.02 | 0.3 | 1.25 | 0.775 | 0 | 0.65 | 0.325 | 0.25 | 0.55 | 0.4 | 0 | 0 | 0 | 0 | 0 | 82.5 | 86.89 | 56.48 | 25.26 | 30.38 | 21.48 | 0.66 | 24.7 | 0.02 | 0.05 | 0.01 | 199.73 | 1.69 | 琼海 | 热带季风及海洋湿润气候
09CuPCrNi | 14.3 | 24 | 0 | 0.12 | 0.06 | 0.25 | 0.75 | 0.5 | 0.2 | 0.5 | 0.35 | 0.07 | 0.15 | 0.11 | 0 | 0.04 | 0.02 | 0.3 | 1.25 | 0.775 | 0 | 0.65 | 0.325 | 0.25 | 0.55 | 0.4 | 0 | 0 | 0 | 0 | 0 | 82.5 | 86.89 | 56.48 | 25.26 | 30.38 | 21.48 | 0.66 | 24.7 | 0.02 | 0.05 | 0.01 | 199.73 | 1.69 | 琼海 | 热带季风及海洋湿润气候
09CuPCrNi | 11.4 | 96 | 0 | 0.12 | 0.06 | 0.25 | 0.75 | 0.5 | 0.2 | 0.5 | 0.35 | 0.07 | 0.15 | 0.11 | 0 | 0.04 | 0.02 | 0.3 | 1.25 | 0.775 | 0 | 0.65 | 0.325 | 0.25 | 0.55 | 0.4 | 0 | 0 | 0 | 0 | 0 | 82.5 | 86.89 | 56.48 | 25.26 | 30.38 | 21.48 | 0.66 | 24.7 | 0.02 | 0.05 | 0.01 | 199.73 | 1.69 | 琼海 | 热带季风及海洋湿润气候
09CuPCrNi | 7.7 | 192 | 0 | 0.12 | 0.06 | 0.25 | 0.75 | 0.5 | 0.2 | 0.5 | 0.35 | 0.07 | 0.15 | 0.11 | 0 | 0.04 | 0.02 | 0.3 | 1.25 | 0.775 | 0 | 0.65 | 0.325 | 0.25 | 0.55 | 0.4 | 0 | 0 | 0 | 0 | 0 | 82.5 | 86.89 | 56.48 | 25.26 | 30.38 | 21.48 | 0.66 | 24.7 | 0.02 | 0.05 | 0.01 | 199.73 | 1.69 | 琼海 | 热带季风及海洋湿润气候
09CuPCrNiA | 19.1 | 12 | 0 | 0.12 | 0.06 | 0.25 | 0.75 | 0.5 | 0.2 | 0.5 | 0.35 | 0.07 | 0.15 | 0.11 | 0 | 0.04 | 0.02 | 0.3 | 1.25 | 0.775 | 0 | 0.65 | 0.325 | 0.25 | 0.55 | 0.4 | 0 | 0 | 0 | 0 | 0 | 82.5 | 86.89 | 56.48 | 25.26 | 30.38 | 21.48 | 0.66 | 24.7 | 0.02 | 0.05 | 0.01 | 199.73 | 1.69 | 琼海 | 热带季风及海洋湿润气候
09CuPCrNiA | 17.4 | 24 | 0 | 0.12 | 0.06 | 0.25 | 0.75 | 0.5 | 0.2 | 0.5 | 0.35 | 0.07 | 0.15 | 0.11 | 0 | 0.04 | 0.02 | 0.3 | 1.25 | 0.775 | 0 | 0.65 | 0.325 | 0.25 | 0.55 | 0.4 | 0 | 0 | 0 | 0 | 0 | 82.5 | 86.89 | 56.48 | 25.26 | 30.38 | 21.48 | 0.66 | 24.7 | 0.02 | 0.05 | 0.01 | 199.73 | 1.69 | 琼海 | 热带季风及海洋湿润气候
09CuPCrNiA | 14.4 | 48 | 0 | 0.12 | 0.06 | 0.25 | 0.75 | 0.5 | 0.2 | 0.5 | 0.35 | 0.07 | 0.15 | 0.11 | 0 | 0.04 | 0.02 | 0.3 | 1.25 | 0.775 | 0 | 0.65 | 0.325 | 0.25 | 0.55 | 0.4 | 0 | 0 | 0 | 0 | 0 | 82.5 | 86.89 | 56.48 | 25.26 | 30.38 | 21.48 | 0.66 | 24.7 | 0.02 | 0.05 | 0.01 | 199.73 | 1.69 | 琼海 | 热带季风及海洋湿润气候
09CuPCrNiA | 14.9 | 96 | 0 | 0.12 | 0.06 | 0.25 | 0.75 | 0.5 | 0.2 | 0.5 | 0.35 | 0.07 | 0.15 | 0.11 | 0 | 0.04 | 0.02 | 0.3 | 1.25 | 0.775 | 0 | 0.65 | 0.325 | 0.25 | 0.55 | 0.4 | 0 | 0 | 0 | 0 | 0 | 82.5 | 86.89 | 56.48 | 25.26 | 30.38 | 21.48 | 0.66 | 24.7 | 0.02 | 0.05 | 0.01 | 199.73 | 1.69 | 琼海 | 热带季风及海洋湿润气候
09CuPCrNiA | 8.8 | 192 | 0 | 0.12 | 0.06 | 0.25 | 0.75 | 0.5 | 0.2 | 0.5 | 0.35 | 0.07 | 0.15 | 0.11 | 0 | 0.04 | 0.02 | 0.3 | 1.25 | 0.775 | 0 | 0.65 | 0.325 | 0.25 | 0.55 | 0.4 | 0 | 0 | 0 | 0 | 0 | 82.5 | 86.89 | 56.48 | 25.26 | 30.38 | 21.48 | 0.66 | 24.7 | 0.02 | 0.05 | 0.01 | 199.73 | 1.69 | 琼海 | 热带季风及海洋湿润气候
09CuPTiRe | 19.2 | 12 | 0 | 0.12 | 0.06 | 0.2 | 0.4 | 0.3 | 0.25 | 0.55 | 0.4 | 0.06 | 0.12 | 0.09 | 0 | 0.02 | 0.01 | 0 | 0 | 0 | 0 | 0 | 0 | 0.25 | 0.5 | 0.375 | 0 | 0 | 0 | 0 | 0 | 82.5 | 86.89 | 56.48 | 25.26 | 30.38 | 21.48 | 0.66 | 24.7 | 0.02 | 0.05 | 0.01 | 199.73 | 1.69 | 琼海 | 热带季风及海洋湿润气候
09CuPTiRe | 14.7 | 24 | 0 | 0.12 | 0.06 | 0.2 | 0.4 | 0.3 | 0.25 | 0.55 | 0.4 | 0.06 | 0.12 | 0.09 | 0 | 0.02 | 0.01 | 0 | 0 | 0 | 0 | 0 | 0 | 0.25 | 0.5 | 0.375 | 0 | 0 | 0 | 0 | 0 | 82.5 | 86.89 | 56.48 | 25.26 | 30.38 | 21.48 | 0.66 | 24.7 | 0.02 | 0.05 | 0.01 | 199.73 | 1.69 | 琼海 | 热带季风及海洋湿润气候
09CuPTiRe | 13.7 | 96 | 0 | 0.12 | 0.06 | 0.2 | 0.4 | 0.3 | 0.25 | 0.55 | 0.4 | 0.06 | 0.12 | 0.09 | 0 | 0.02 | 0.01 | 0 | 0 | 0 | 0 | 0 | 0 | 0.25 | 0.5 | 0.375 | 0 | 0 | 0 | 0 | 0 | 82.5 | 86.89 | 56.48 | 25.26 | 30.38 | 21.48 | 0.66 | 24.7 | 0.02 | 0.05 | 0.01 | 199.73 | 1.69 | 琼海 | 热带季风及海洋湿润气候
10CrCuSiV | 19.7 | 12 | 0.06 | 0.12 | 0.09 | 0.55 | 0.85 | 0.7 | 0.2 | 0.5 | 0.35 | 0 | 0.04 | 0.02 | 0 | 0.04 | 0.02 | 0.65 | 0.95 | 0.8 | 0 | 0 | 0 | 0.2 | 0.5 | 0.35 | 0 | 0 | 0.05 | 0.2 | 0.125 | 82.5 | 86.89 | 56.48 | 25.26 | 30.38 | 21.48 | 0.66 | 24.7 | 0.02 | 0.05 | 0.01 | 199.73 | 1.69 | 琼海 | 热带季风及海洋湿润气候
10CrCuSiV | 16.3 | 24 | 0.06 | 0.12 | 0.09 | 0.55 | 0.85 | 0.7 | 0.2 | 0.5 | 0.35 | 0 | 0.04 | 0.02 | 0 | 0.04 | 0.02 | 0.65 | 0.95 | 0.8 | 0 | 0 | 0 | 0.2 | 0.5 | 0.35 | 0 | 0 | 0.05 | 0.2 | 0.125 | 82.5 | 86.89 | 56.48 | 25.26 | 30.38 | 21.48 | 0.66 | 24.7 | 0.02 | 0.05 | 0.01 | 199.73 | 1.69 | 琼海 | 热带季风及海洋湿润气候
10CrCuSiV | 13 | 48 | 0.06 | 0.12 | 0.09 | 0.55 | 0.85 | 0.7 | 0.2 | 0.5 | 0.35 | 0 | 0.04 | 0.02 | 0 | 0.04 | 0.02 | 0.65 | 0.95 | 0.8 | 0 | 0 | 0 | 0.2 | 0.5 | 0.35 | 0 | 0 | 0.05 | 0.2 | 0.125 | 82.5 | 86.89 | 56.48 | 25.26 | 30.38 | 21.48 | 0.66 | 24.7 | 0.02 | 0.05 | 0.01 | 199.73 | 1.69 | 琼海 | 热带季风及海洋湿润气候
10CrCuSiV | 11.9 | 96 | 0.06 | 0.12 | 0.09 | 0.55 | 0.85 | 0.7 | 0.2 | 0.5 | 0.35 | 0 | 0.04 | 0.02 | 0 | 0.04 | 0.02 | 0.65 | 0.95 | 0.8 | 0 | 0 | 0 | 0.2 | 0.5 | 0.35 | 0 | 0 | 0.05 | 0.2 | 0.125 | 82.5 | 86.89 | 56.48 | 25.26 | 30.38 | 21.48 | 0.66 | 24.7 | 0.02 | 0.05 | 0.01 | 199.73 | 1.69 | 琼海 | 热带季风及海洋湿润气候
10CrCuSiV | 8.2 | 192 | 0.06 | 0.12 | 0.09 | 0.55 | 0.85 | 0.7 | 0.2 | 0.5 | 0.35 | 0 | 0.04 | 0.02 | 0 | 0.04 | 0.02 | 0.65 | 0.95 | 0.8 | 0 | 0 | 0 | 0.2 | 0.5 | 0.35 | 0 | 0 | 0.05 | 0.2 | 0.125 | 82.5 | 86.89 | 56.48 | 25.26 | 30.38 | 21.48 | 0.66 | 24.7 | 0.02 | 0.05 | 0.01 | 199.73 | 1.69 | 琼海 | 热带季风及海洋湿润气候
10CrMoAl | 17.5 | 12 | 0.07 | 0.12 | 0.095 | 0.2 | 0.5 | 0.35 | 0.3 | 0.6 | 0.45 | 0 | 0.03 | 0.015 | 0 | 0.03 | 0.015 | 0.8 | 1.2 | 1 | 0 | 0 | 0 | 0 | 0 | 0 | 0 | 0 | 0.25 | 0.35 | 0.3 | 82.5 | 86.89 | 56.48 | 25.26 | 30.38 | 21.48 | 0.66 | 24.7 | 0.02 | 0.05 | 0.01 | 199.73 | 1.69 | 琼海 | 热带季风及海洋湿润气候
10CrMoAl | 16.7 | 24 | 0.07 | 0.12 | 0.095 | 0.2 | 0.5 | 0.35 | 0.3 | 0.6 | 0.45 | 0 | 0.03 | 0.015 | 0 | 0.03 | 0.015 | 0.8 | 1.2 | 1 | 0 | 0 | 0 | 0 | 0 | 0 | 0 | 0 | 0.25 | 0.35 | 0.3 | 82.5 | 86.89 | 56.48 | 25.26 | 30.38 | 21.48 | 0.66 | 24.7 | 0.02 | 0.05 | 0.01 | 199.73 | 1.69 | 琼海 | 热带季风及海洋湿润气候
10CrMoAl | 14.4 | 48 | 0.07 | 0.12 | 0.095 | 0.2 | 0.5 | 0.35 | 0.3 | 0.6 | 0.45 | 0 | 0.03 | 0.015 | 0 | 0.03 | 0.015 | 0.8 | 1.2 | 1 | 0 | 0 | 0 | 0 | 0 | 0 | 0 | 0 | 0.25 | 0.35 | 0.3 | 82.5 | 86.89 | 56.48 | 25.26 | 30.38 | 21.48 | 0.66 | 24.7 | 0.02 | 0.05 | 0.01 | 199.73 | 1.69 | 琼海 | 热带季风及海洋湿润气候
10CrMoAl | 12.2 | 96 | 0.07 | 0.12 | 0.095 | 0.2 | 0.5 | 0.35 | 0.3 | 0.6 | 0.45 | 0 | 0.03 | 0.015 | 0 | 0.03 | 0.015 | 0.8 | 1.2 | 1 | 0 | 0 | 0 | 0 | 0 | 0 | 0 | 0 | 0.25 | 0.35 | 0.3 | 82.5 | 86.89 | 56.48 | 25.26 | 30.38 | 21.48 | 0.66 | 24.7 | 0.02 | 0.05 | 0.01 | 199.73 | 1.69 | 琼海 | 热带季风及海洋湿润气候
10CrMoAl | 9.1 | 192 | 0.07 | 0.12 | 0.095 | 0.2 | 0.5 | 0.35 | 0.3 | 0.6 | 0.45 | 0 | 0.03 | 0.015 | 0 | 0.03 | 0.015 | 0.8 | 1.2 | 1 | 0 | 0 | 0 | 0 | 0 | 0 | 0 | 0 | 0.25 | 0.35 | 0.3 | 82.5 | 86.89 | 56.48 | 25.26 | 30.38 | 21.48 | 0.66 | 24.7 | 0.02 | 0.05 | 0.01 | 199.73 | 1.69 | 琼海 | 热带季风及海洋湿润气候
14MnMoNbB | 23.3 | 12 | 0.12 | 0.18 | 0.15 | 0.15 | 0.35 | 0.25 | 1.3 | 1.8 | 1.55 | 0 | 0.03 | 0.015 | 0 | 0.03 | 0.015 | 0 | 0 | 0 | 0 | 0 | 0 | 0 | 0 | 0 | 0 | 0 | 0.45 | 0.7 | 0.575 | 82.5 | 86.89 | 56.48 | 25.26 | 30.38 | 21.48 | 0.66 | 24.7 | 0.02 | 0.05 | 0.01 | 199.73 | 1.69 | 琼海 | 热带季风及海洋湿润气候
14MnMoNbB | 17.9 | 24 | 0.12 | 0.18 | 0.15 | 0.15 | 0.35 | 0.25 | 1.3 | 1.8 | 1.55 | 0 | 0.03 | 0.015 | 0 | 0.03 | 0.015 | 0 | 0 | 0 | 0 | 0 | 0 | 0 | 0 | 0 | 0 | 0 | 0.45 | 0.7 | 0.575 | 82.5 | 86.89 | 56.48 | 25.26 | 30.38 | 21.48 | 0.66 | 24.7 | 0.02 | 0.05 | 0.01 | 199.73 | 1.69 | 琼海 | 热带季风及海洋湿润气候
14MnMoNbB | 15.1 | 48 | 0.12 | 0.18 | 0.15 | 0.15 | 0.35 | 0.25 | 1.3 | 1.8 | 1.55 | 0 | 0.03 | 0.015 | 0 | 0.03 | 0.015 | 0 | 0 | 0 | 0 | 0 | 0 | 0 | 0 | 0 | 0 | 0 | 0.45 | 0.7 | 0.575 | 82.5 | 86.89 | 56.48 | 25.26 | 30.38 | 21.48 | 0.66 | 24.7 | 0.02 | 0.05 | 0.01 | 199.73 | 1.69 | 琼海 | 热带季风及海洋湿润气候
14MnMoNbB | 13.9 | 192 | 0.12 | 0.18 | 0.15 | 0.15 | 0.35 | 0.25 | 1.3 | 1.8 | 1.55 | 0 | 0.03 | 0.015 | 0 | 0.03 | 0.015 | 0 | 0 | 0 | 0 | 0 | 0 | 0 | 0 | 0 | 0 | 0 | 0.45 | 0.7 | 0.575 | 82.5 | 86.89 | 56.48 | 25.26 | 30.38 | 21.48 | 0.66 | 24.7 | 0.02 | 0.05 | 0.01 | 199.73 | 1.69 | 琼海 | 热带季风及海洋湿润气候
16Mn | 56.4 | 3 | 0.12 | 0.2 | 0.16 | 0.2 | 0.6 | 0.4 | 1.2 | 1.6 | 1.4 | 0 | 0.03 | 0.015 | 0 | 0.03 | 0.015 | 0 | 0 | 0 | 0 | 0 | 0 | 0 | 0 | 0 | 0 | 0 | 0 | 0 | 0 | 82.5 | 86.89 | 56.48 | 25.26 | 30.38 | 21.48 | 0.66 | 24.7 | 0.02 | 0.05 | 0.01 | 199.73 | 1.69 | 琼海 | 热带季风及海洋湿润气候
16Mn | 50.6 | 6 | 0.12 | 0.2 | 0.16 | 0.2 | 0.6 | 0.4 | 1.2 | 1.6 | 1.4 | 0 | 0.03 | 0.015 | 0 | 0.03 | 0.015 | 0 | 0 | 0 | 0 | 0 | 0 | 0 | 0 | 0 | 0 | 0 | 0 | 0 | 0 | 82.5 | 86.89 | 56.48 | 25.26 | 30.38 | 21.48 | 0.66 | 24.7 | 0.02 | 0.05 | 0.01 | 199.73 | 1.69 | 琼海 | 热带季风及海洋湿润气候
16Mn | 28.4 | 12 | 0.12 | 0.2 | 0.16 | 0.2 | 0.6 | 0.4 | 1.2 | 1.6 | 1.4 | 0 | 0.03 | 0.015 | 0 | 0.03 | 0.015 | 0 | 0 | 0 | 0 | 0 | 0 | 0 | 0 | 0 | 0 | 0 | 0 | 0 | 0 | 82.5 | 86.89 | 56.48 | 25.26 | 30.38 | 21.48 | 0.66 | 24.7 | 0.02 | 0.05 | 0.01 | 199.73 | 1.69 | 琼海 | 热带季风及海洋湿润气候
16Mn | 24.3 | 24 | 0.12 | 0.2 | 0.16 | 0.2 | 0.6 | 0.4 | 1.2 | 1.6 | 1.4 | 0 | 0.03 | 0.015 | 0 | 0.03 | 0.015 | 0 | 0 | 0 | 0 | 0 | 0 | 0 | 0 | 0 | 0 | 0 | 0 | 0 | 0 | 82.5 | 86.89 | 56.48 | 25.26 | 30.38 | 21.48 | 0.66 | 24.7 | 0.02 | 0.05 | 0.01 | 199.73 | 1.69 | 琼海 | 热带季风及海洋湿润气候
16Mn | 23.1 | 48 | 0.12 | 0.2 | 0.16 | 0.2 | 0.6 | 0.4 | 1.2 | 1.6 | 1.4 | 0 | 0.03 | 0.015 | 0 | 0.03 | 0.015 | 0 | 0 | 0 | 0 | 0 | 0 | 0 | 0 | 0 | 0 | 0 | 0 | 0 | 0 | 82.5 | 86.89 | 56.48 | 25.26 | 30.38 | 21.48 | 0.66 | 24.7 | 0.02 | 0.05 | 0.01 | 199.73 | 1.69 | 琼海 | 热带季风及海洋湿润气候
16MnQ | 21.1 | 12 | 0.12 | 0.2 | 0.16 | 0.2 | 0.6 | 0.4 | 1.2 | 1.6 | 1.4 | 0 | 0.04 | 0.02 | 0 | 0.045 | 0.0225 | 0 | 0 | 0 | 0 | 0 | 0 | 0 | 0 | 0 | 0 | 0 | 0 | 0 | 0 | 82.5 | 86.89 | 56.48 | 25.26 | 30.38 | 21.48 | 0.66 | 24.7 | 0.02 | 0.05 | 0.01 | 199.73 | 1.69 | 琼海 | 热带季风及海洋湿润气候
16MnQ | 21 | 24 | 0.12 | 0.2 | 0.16 | 0.2 | 0.6 | 0.4 | 1.2 | 1.6 | 1.4 | 0 | 0.04 | 0.02 | 0 | 0.045 | 0.0225 | 0 | 0 | 0 | 0 | 0 | 0 | 0 | 0 | 0 | 0 | 0 | 0 | 0 | 0 | 82.5 | 86.89 | 56.48 | 25.26 | 30.38 | 21.48 | 0.66 | 24.7 | 0.02 | 0.05 | 0.01 | 199.73 | 1.69 | 琼海 | 热带季风及海洋湿润气候
16MnQ | 18.7 | 48 | 0.12 | 0.2 | 0.16 | 0.2 | 0.6 | 0.4 | 1.2 | 1.6 | 1.4 | 0 | 0.04 | 0.02 | 0 | 0.045 | 0.0225 | 0 | 0 | 0 | 0 | 0 | 0 | 0 | 0 | 0 | 0 | 0 | 0 | 0 | 0 | 82.5 | 86.89 | 56.48 | 25.26 | 30.38 | 21.48 | 0.66 | 24.7 | 0.02 | 0.05 | 0.01 | 199.73 | 1.69 | 琼海 | 热带季风及海洋湿润气候
16MnQ | 16 | 192 | 0.12 | 0.2 | 0.16 | 0.2 | 0.6 | 0.4 | 1.2 | 1.6 | 1.4 | 0 | 0.04 | 0.02 | 0 | 0.045 | 0.0225 | 0 | 0 | 0 | 0 | 0 | 0 | 0 | 0 | 0 | 0 | 0 | 0 | 0 | 0 | 82.5 | 86.89 | 56.48 | 25.26 | 30.38 | 21.48 | 0.66 | 24.7 | 0.02 | 0.05 | 0.01 | 199.73 | 1.69 | 琼海 | 热带季风及海洋湿润气候
20 | 53.4 | 6 | 0.17 | 0.23 | 0.2 | 0.17 | 0.37 | 0.27 | 0.35 | 0.65 | 0.5 | 0 | 0.035 | 0.0175 | 0 | 0.035 | 0.0175 | 0 | 0.25 | 0.125 | 0 | 0.3 | 0.15 | 0 | 0.25 | 0.125 | 0 | 0 | 0 | 0 | 0 | 82.5 | 86.89 | 56.48 | 25.26 | 30.38 | 21.48 | 0.66 | 24.7 | 0.02 | 0.05 | 0.01 | 199.73 | 1.69 | 琼海 | 热带季风及海洋湿润气候
20 | 31 | 12 | 0.17 | 0.23 | 0.2 | 0.17 | 0.37 | 0.27 | 0.35 | 0.65 | 0.5 | 0 | 0.035 | 0.0175 | 0 | 0.035 | 0.0175 | 0 | 0.25 | 0.125 | 0 | 0.3 | 0.15 | 0 | 0.25 | 0.125 | 0 | 0 | 0 | 0 | 0 | 82.5 | 86.89 | 56.48 | 25.26 | 30.38 | 21.48 | 0.66 | 24.7 | 0.02 | 0.05 | 0.01 | 199.73 | 1.69 | 琼海 | 热带季风及海洋湿润气候
20 | 24.4666667 | 24 | 0.17 | 0.23 | 0.2 | 0.17 | 0.37 | 0.27 | 0.35 | 0.65 | 0.5 | 0 | 0.035 | 0.0175 | 0 | 0.035 | 0.0175 | 0 | 0.25 | 0.125 | 0 | 0.3 | 0.15 | 0 | 0.25 | 0.125 | 0 | 0 | 0 | 0 | 0 | 82.5 | 86.89 | 56.48 | 25.26 | 30.38 | 21.48 | 0.66 | 24.7 | 0.02 | 0.05 | 0.01 | 199.73 | 1.69 | 琼海 | 热带季风及海洋湿润气候
20 | 22.6 | 48 | 0.17 | 0.23 | 0.2 | 0.17 | 0.37 | 0.27 | 0.35 | 0.65 | 0.5 | 0 | 0.035 | 0.0175 | 0 | 0.035 | 0.0175 | 0 | 0.25 | 0.125 | 0 | 0.3 | 0.15 | 0 | 0.25 | 0.125 | 0 | 0 | 0 | 0 | 0 | 82.5 | 86.89 | 56.48 | 25.26 | 30.38 | 21.48 | 0.66 | 24.7 | 0.02 | 0.05 | 0.01 | 199.73 | 1.69 | 琼海 | 热带季风及海洋湿润气候
2Cr13 | 0.9 | 12 | 0.16 | 0.25 | 0.205 | 0 | 1 | 0.5 | 0 | 1 | 0.5 | 0 | 0.04 | 0.02 | 0 | 0.03 | 0.015 | 12 | 14 | 13 | 0 | 0 | 0 | 0 | 0 | 0 | 0 | 0 | 0 | 0 | 0 | 82.5 | 86.89 | 56.48 | 25.26 | 30.38 | 21.48 | 0.66 | 24.7 | 0.02 | 0.05 | 0.01 | 199.73 | 1.69 | 琼海 | 热带季风及海洋湿润气候
2Cr13 | 0.9 | 72 | 0.16 | 0.25 | 0.205 | 0 | 1 | 0.5 | 0 | 1 | 0.5 | 0 | 0.04 | 0.02 | 0 | 0.03 | 0.015 | 12 | 14 | 13 | 0 | 0 | 0 | 0 | 0 | 0 | 0 | 0 | 0 | 0 | 0 | 82.5 | 86.89 | 56.48 | 25.26 | 30.38 | 21.48 | 0.66 | 24.7 | 0.02 | 0.05 | 0.01 | 199.73 | 1.69 | 琼海 | 热带季风及海洋湿润气候
2Cr13 | 0.3 | 144 | 0.16 | 0.25 | 0.205 | 0 | 1 | 0.5 | 0 | 1 | 0.5 | 0 | 0.04 | 0.02 | 0 | 0.03 | 0.015 | 12 | 14 | 13 | 0 | 0 | 0 | 0 | 0 | 0 | 0 | 0 | 0 | 0 | 0 | 82.5 | 86.89 | 56.48 | 25.26 | 30.38 | 21.48 | 0.66 | 24.7 | 0.02 | 0.05 | 0.01 | 199.73 | 1.69 | 琼海 | 热带季风及海洋湿润气候
2Cr14 | 1.4 | 36 | 0.15 | 0.3 | 0.225 | 0 | 1 | 0.5 | 0 | 1 | 0.5 | 0 | 0.04 | 0.02 | 0 | 0.03 | 0.015 | 13.5 | 15 | 14.25 | 0.35 | 0.85 | 0.6 | 0 | 0 | 0 | 0 | 0 | 0.4 | 0.85 | 0.625 | 82.5 | 86.89 | 56.48 | 25.26 | 30.38 | 21.48 | 0.66 | 24.7 | 0.02 | 0.05 | 0.01 | 199.73 | 1.69 | 琼海 | 热带季风及海洋湿润气候
9CuPTiRe | 10 | 192 | 0 | 0.12 | 0.06 | 0.2 | 0.4 | 0.3 | 0.25 | 0.55 | 0.4 | 0.06 | 0.12 | 0.09 | 0 | 0.02 | 0.01 | 0 | 0 | 0 | 0 | 0 | 0 | 0.25 | 0.5 | 0.375 | 0 | 0 | 0 | 0 | 0 | 82.5 | 86.89 | 56.48 | 25.26 | 30.38 | 21.48 | 0.66 | 24.7 | 0.02 | 0.05 | 0.01 | 199.73 | 1.69 | 琼海 | 热带季风及海洋湿润气候
A3 | 31.35 | 12 | 0 | 0.22 | 0.11 | 0 | 0.35 | 0.175 | 0 | 1.4 | 0.7 | 0 | 0.045 | 0.0225 | 0 | 0.05 | 0.025 | 0 | 0.3 | 0.15 | 0 | 0.3 | 0.15 | 0 | 0.3 | 0.15 | 0 | 0 | 0 | 0 | 0 | 82.5 | 86.89 | 56.48 | 25.26 | 30.38 | 21.48 | 0.66 | 24.7 | 0.02 | 0.05 | 0.01 | 199.73 | 1.69 | 琼海 | 热带季风及海洋湿润气候
A3 | 21.25 | 24 | 0 | 0.22 | 0.11 | 0 | 0.35 | 0.175 | 0 | 1.4 | 0.7 | 0 | 0.045 | 0.0225 | 0 | 0.05 | 0.025 | 0 | 0.3 | 0.15 | 0 | 0.3 | 0.15 | 0 | 0.3 | 0.15 | 0 | 0 | 0 | 0 | 0 | 82.5 | 86.89 | 56.48 | 25.26 | 30.38 | 21.48 | 0.66 | 24.7 | 0.02 | 0.05 | 0.01 | 199.73 | 1.69 | 琼海 | 热带季风及海洋湿润气候
A3 | 17.6 | 48 | 0 | 0.22 | 0.11 | 0 | 0.35 | 0.175 | 0 | 1.4 | 0.7 | 0 | 0.045 | 0.0225 | 0 | 0.05 | 0.025 | 0 | 0.3 | 0.15 | 0 | 0.3 | 0.15 | 0 | 0.3 | 0.15 | 0 | 0 | 0 | 0 | 0 | 82.5 | 86.89 | 56.48 | 25.26 | 30.38 | 21.48 | 0.66 | 24.7 | 0.02 | 0.05 | 0.01 | 199.73 | 1.69 | 琼海 | 热带季风及海洋湿润气候
Q235 | 55.15 | 6 | 0 | 0.22 | 0.11 | 0 | 0.35 | 0.175 | 0 | 1.4 | 0.7 | 0 | 0.045 | 0.0225 | 0 | 0.5 | 0.25 | 0 | 0.3 | 0.15 | 0 | 0.3 | 0.15 | 0 | 0.3 | 0.15 | 0 | 0 | 0 | 0 | 0 | 82.5 | 86.89 | 56.48 | 25.26 | 30.38 | 21.48 | 0.66 | 24.7 | 0.02 | 0.05 | 0.01 | 199.73 | 1.69 | 琼海 | 热带季风及海洋湿润气候
Q235 | 36.04 | 12 | 0 | 0.22 | 0.11 | 0 | 0.35 | 0.175 | 0 | 1.4 | 0.7 | 0 | 0.045 | 0.0225 | 0 | 0.5 | 0.25 | 0 | 0.3 | 0.15 | 0 | 0.3 | 0.15 | 0 | 0.3 | 0.15 | 0 | 0 | 0 | 0 | 0 | 82.5 | 86.89 | 56.48 | 25.26 | 30.38 | 21.48 | 0.66 | 24.7 | 0.02 | 0.05 | 0.01 | 199.73 | 1.69 | 琼海 | 热带季风及海洋湿润气候
Q235 | 28.24 | 24 | 0 | 0.22 | 0.11 | 0 | 0.35 | 0.175 | 0 | 1.4 | 0.7 | 0 | 0.045 | 0.0225 | 0 | 0.5 | 0.25 | 0 | 0.3 | 0.15 | 0 | 0.3 | 0.15 | 0 | 0.3 | 0.15 | 0 | 0 | 0 | 0 | 0 | 82.5 | 86.89 | 56.48 | 25.26 | 30.38 | 21.48 | 0.66 | 24.7 | 0.02 | 0.05 | 0.01 | 199.73 | 1.69 | 琼海 | 热带季风及海洋湿润气候
Q235 | 20.95 | 48 | 0 | 0.22 | 0.11 | 0 | 0.35 | 0.175 | 0 | 1.4 | 0.7 | 0 | 0.045 | 0.0225 | 0 | 0.5 | 0.25 | 0 | 0.3 | 0.15 | 0 | 0.3 | 0.15 | 0 | 0.3 | 0.15 | 0 | 0 | 0 | 0 | 0 | 82.5 | 86.89 | 56.48 | 25.26 | 30.38 | 21.48 | 0.66 | 24.7 | 0.02 | 0.05 | 0.01 | 199.73 | 1.69 | 琼海 | 热带季风及海洋湿润气候
Q235 | 17 | 60 | 0 | 0.22 | 0.11 | 0 | 0.35 | 0.175 | 0 | 1.4 | 0.7 | 0 | 0.045 | 0.0225 | 0 | 0.5 | 0.25 | 0 | 0.3 | 0.15 | 0 | 0.3 | 0.15 | 0 | 0.3 | 0.15 | 0 | 0 | 0 | 0 | 0 | 82.5 | 86.89 | 56.48 | 25.26 | 30.38 | 21.48 | 0.66 | 24.7 | 0.02 | 0.05 | 0.01 | 199.73 | 1.69 | 琼海 | 热带季风及海洋湿润气候
Q235 | 14.5 | 96 | 0 | 0.22 | 0.11 | 0 | 0.35 | 0.175 | 0 | 1.4 | 0.7 | 0 | 0.045 | 0.0225 | 0 | 0.5 | 0.25 | 0 | 0.3 | 0.15 | 0 | 0.3 | 0.15 | 0 | 0.3 | 0.15 | 0 | 0 | 0 | 0 | 0 | 82.5 | 86.89 | 56.48 | 25.26 | 30.38 | 21.48 | 0.66 | 24.7 | 0.02 | 0.05 | 0.01 | 199.73 | 1.69 | 琼海 | 热带季风及海洋湿润气候
Q450NQR1 | 32 | 12 | 0 | 0.12 | 0.06 | 0 | 0.75 | 0.375 | 0 | 1.5 | 0.75 | 0 | 0.025 | 0.0125 | 0 | 0.02 | 0.01 | 0.3 | 1.25 | 0.775 | 0 | 0.65 | 0.325 | 0.2 | 0.55 | 0.375 | 0 | 0 | 0 | 0 | 0 | 82.5 | 86.89 | 56.48 | 25.26 | 30.38 | 21.48 | 0.66 | 24.7 | 0.02 | 0.05 | 0.01 | 199.73 | 1.69 | 琼海 | 热带季风及海洋湿润气候
Q450NQR1 | 22 | 24 | 0 | 0.12 | 0.06 | 0 | 0.75 | 0.375 | 0 | 1.5 | 0.75 | 0 | 0.025 | 0.0125 | 0 | 0.02 | 0.01 | 0.3 | 1.25 | 0.775 | 0 | 0.65 | 0.325 | 0.2 | 0.55 | 0.375 | 0 | 0 | 0 | 0 | 0 | 82.5 | 86.89 | 56.48 | 25.26 | 30.38 | 21.48 | 0.66 | 24.7 | 0.02 | 0.05 | 0.01 | 199.73 | 1.69 | 琼海 | 热带季风及海洋湿润气候
Q450NQR1 | 13 | 60 | 0 | 0.12 | 0.06 | 0 | 0.75 | 0.375 | 0 | 1.5 | 0.75 | 0 | 0.025 | 0.0125 | 0 | 0.02 | 0.01 | 0.3 | 1.25 | 0.775 | 0 | 0.65 | 0.325 | 0.2 | 0.55 | 0.375 | 0 | 0 | 0 | 0 | 0 | 82.5 | 86.89 | 56.48 | 25.26 | 30.38 | 21.48 | 0.66 | 24.7 | 0.02 | 0.05 | 0.01 | 199.73 | 1.69 | 琼海 | 热带季风及海洋湿润气候
Q450NQR1 | 10 | 96 | 0 | 0.12 | 0.06 | 0 | 0.75 | 0.375 | 0 | 1.5 | 0.75 | 0 | 0.025 | 0.0125 | 0 | 0.02 | 0.01 | 0.3 | 1.25 | 0.775 | 0 | 0.65 | 0.325 | 0.2 | 0.55 | 0.375 | 0 | 0 | 0 | 0 | 0 | 82.5 | 86.89 | 56.48 | 25.26 | 30.38 | 21.48 | 0.66 | 24.7 | 0.02 | 0.05 | 0.01 | 199.73 | 1.69 | 琼海 | 热带季风及海洋湿润气候
St12 | 39 | 12 | 0 | 0.1 | 0.05 | 0 | 0 | 0 | 0 | 0 | 0 | 0 | 0 | 0 | 0 | 0 | 0 | 0 | 0 | 0 | 0 | 0 | 0 | 0 | 0 | 0 | 0 | 0 | 0 | 0 | 0 | 82.5 | 86.89 | 56.48 | 25.26 | 30.38 | 21.48 | 0.66 | 24.7 | 0.02 | 0.05 | 0.01 | 199.73 | 1.69 | 琼海 | 热带季风及海洋湿润气候
St12 | 30 | 24 | 0 | 0.1 | 0.05 | 0 | 0 | 0 | 0 | 0 | 0 | 0 | 0 | 0 | 0 | 0 | 0 | 0 | 0 | 0 | 0 | 0 | 0 | 0 | 0 | 0 | 0 | 0 | 0 | 0 | 0 | 82.5 | 86.89 | 56.48 | 25.26 | 30.38 | 21.48 | 0.66 | 24.7 | 0.02 | 0.05 | 0.01 | 199.73 | 1.69 | 琼海 | 热带季风及海洋湿润气候
St12 | 20 | 60 | 0 | 0.1 | 0.05 | 0 | 0 | 0 | 0 | 0 | 0 | 0 | 0 | 0 | 0 | 0 | 0 | 0 | 0 | 0 | 0 | 0 | 0 | 0 | 0 | 0 | 0 | 0 | 0 | 0 | 0 | 82.5 | 86.89 | 56.48 | 25.26 | 30.38 | 21.48 | 0.66 | 24.7 | 0.02 | 0.05 | 0.01 | 199.73 | 1.69 | 琼海 | 热带季风及海洋湿润气候
St12 | 17.5 | 96 | 0 | 0.1 | 0.05 | 0 | 0 | 0 | 0 | 0 | 0 | 0 | 0 | 0 | 0 | 0 | 0 | 0 | 0 | 0 | 0 | 0 | 0 | 0 | 0 | 0 | 0 | 0 | 0 | 0 | 0 | 82.5 | 86.89 | 56.48 | 25.26 | 30.38 | 21.48 | 0.66 | 24.7 | 0.02 | 0.05 | 0.01 | 199.73 | 1.69 | 琼海 | 热带季风及海洋湿润气候
Ste355 | 33 | 12 | 0 | 0.2 | 0.1 | 0 | 0.5 | 0.25 | 0.9 | 1.65 | 1.275 | 0 | 0.025 | 0.0125 | 0 | 0.02 | 0.01 | 0 | 0 | 0 | 0 | 0 | 0 | 0 | 0 | 0 | 0 | 0 | 0 | 0 | 0 | 82.5 | 86.89 | 56.48 | 25.26 | 30.38 | 21.48 | 0.66 | 24.7 | 0.02 | 0.05 | 0.01 | 199.73 | 1.69 | 琼海 | 热带季风及海洋湿润气候
Ste355 | 23 | 24 | 0 | 0.2 | 0.1 | 0 | 0.5 | 0.25 | 0.9 | 1.65 | 1.275 | 0 | 0.025 | 0.0125 | 0 | 0.02 | 0.01 | 0 | 0 | 0 | 0 | 0 | 0 | 0 | 0 | 0 | 0 | 0 | 0 | 0 | 0 | 82.5 | 86.89 | 56.48 | 25.26 | 30.38 | 21.48 | 0.66 | 24.7 | 0.02 | 0.05 | 0.01 | 199.73 | 1.69 | 琼海 | 热带季风及海洋湿润气候
Ste355 | 14 | 60 | 0 | 0.2 | 0.1 | 0 | 0.5 | 0.25 | 0.9 | 1.65 | 1.275 | 0 | 0.025 | 0.0125 | 0 | 0.02 | 0.01 | 0 | 0 | 0 | 0 | 0 | 0 | 0 | 0 | 0 | 0 | 0 | 0 | 0 | 0 | 82.5 | 86.89 | 56.48 | 25.26 | 30.38 | 21.48 | 0.66 | 24.7 | 0.02 | 0.05 | 0.01 | 199.73 | 1.69 | 琼海 | 热带季风及海洋湿润气候
Ste355 | 11 | 96 | 0 | 0.2 | 0.1 | 0 | 0.5 | 0.25 | 0.9 | 1.65 | 1.275 | 0 | 0.025 | 0.0125 | 0 | 0.02 | 0.01 | 0 | 0 | 0 | 0 | 0 | 0 | 0 | 0 | 0 | 0 | 0 | 0 | 0 | 0 | 82.5 | 86.89 | 56.48 | 25.26 | 30.38 | 21.48 | 0.66 | 24.7 | 0.02 | 0.05 | 0.01 | 199.73 | 1.69 | 琼海 | 热带季风及海洋湿润气候
00Cr19Ni10 | 0.1 | 12 | 0 | 0.03 | 0.015 | 0 | 1 | 0.5 | 0 | 2 | 1 | 0 | 0.045 | 0.0225 | 0 | 0.03 | 0.015 | 18 | 20 | 19 | 8 | 12 | 10 | 0 | 0 | 0 | 0 | 0 | 0 | 0 | 0 | 71.78 | 86.53 | 53.73 | 23.31 | 27.72 | 19.88 | 1.12 | 20.17 | 0.04 | 0.05 | 0.04 | 17.88 | 3.3 | 广州 | 亚湿热工业气候
00Cr19Ni10 | 0 | 72 | 0 | 0.03 | 0.015 | 0 | 1 | 0.5 | 0 | 2 | 1 | 0 | 0.045 | 0.0225 | 0 | 0.03 | 0.015 | 18 | 20 | 19 | 8 | 12 | 10 | 0 | 0 | 0 | 0 | 0 | 0 | 0 | 0 | 71.78 | 86.53 | 53.73 | 23.31 | 27.72 | 19.88 | 1.12 | 20.17 | 0.04 | 0.05 | 0.04 | 17.88 | 3.3 | 广州 | 亚湿热工业气候
00Cr19Ni10 | 0 | 144 | 0 | 0.03 | 0.015 | 0 | 1 | 0.5 | 0 | 2 | 1 | 0 | 0.045 | 0.0225 | 0 | 0.03 | 0.015 | 18 | 20 | 19 | 8 | 12 | 10 | 0 | 0 | 0 | 0 | 0 | 0 | 0 | 0 | 71.78 | 86.53 | 53.73 | 23.31 | 27.72 | 19.88 | 1.12 | 20.17 | 0.04 | 0.05 | 0.04 | 17.88 | 3.3 | 广州 | 亚湿热工业气候
00Cr19Ni11 | 0 | 36 | 0 | 0.03 | 0.015 | 0 | 1 | 0.5 | 0 | 2 | 1 | 0 | 0.045 | 0.0225 | 0 | 0.03 | 0.015 | 18 | 20 | 19 | 8 | 12 | 10 | 0 | 0 | 0 | 0 | 0 | 0 | 0 | 0 | 46.14 | 65.77 | 27.29 | 12.32 | 17.84 | 7.11 | 1.88 | 20.25 | 0 | 0.07 | 0.25 | 4.38 | 0.43 | 北京 | 暖温带亚湿润区半乡村气候
09CuPCrNi | 28.1 | 12 | 0 | 0.12 | 0.06 | 0.25 | 0.75 | 0.5 | 0.2 | 0.5 | 0.35 | 0.07 | 0.15 | 0.11 | 0 | 0.04 | 0.02 | 0.3 | 1.25 | 0.775 | 0 | 0.65 | 0.325 | 0.25 | 0.55 | 0.4 | 0 | 0 | 0 | 0 | 0 | 46.14 | 65.77 | 27.29 | 12.32 | 17.84 | 7.11 | 1.88 | 20.25 | 0 | 0.07 | 0.25 | 4.38 | 0.43 | 北京 | 暖温带亚湿润区半乡村气候
09CuPCrNi | 16.1 | 24 | 0 | 0.12 | 0.06 | 0.25 | 0.75 | 0.5 | 0.2 | 0.5 | 0.35 | 0.07 | 0.15 | 0.11 | 0 | 0.04 | 0.02 | 0.3 | 1.25 | 0.775 | 0 | 0.65 | 0.325 | 0.25 | 0.55 | 0.4 | 0 | 0 | 0 | 0 | 0 | 46.14 | 65.77 | 27.29 | 12.32 | 17.84 | 7.11 | 1.88 | 20.25 | 0 | 0.07 | 0.25 | 4.38 | 0.43 | 北京 | 暖温带亚湿润区半乡村气候
09CuPCrNi | 10.3 | 48 | 0 | 0.12 | 0.06 | 0.25 | 0.75 | 0.5 | 0.2 | 0.5 | 0.35 | 0.07 | 0.15 | 0.11 | 0 | 0.04 | 0.02 | 0.3 | 1.25 | 0.775 | 0 | 0.65 | 0.325 | 0.25 | 0.55 | 0.4 | 0 | 0 | 0 | 0 | 0 | 46.14 | 65.77 | 27.29 | 12.32 | 17.84 | 7.11 | 1.88 | 20.25 | 0 | 0.07 | 0.25 | 4.38 | 0.43 | 北京 | 暖温带亚湿润区半乡村气候
09CuPCrNi | 7 | 96 | 0 | 0.12 | 0.06 | 0.25 | 0.75 | 0.5 | 0.2 | 0.5 | 0.35 | 0.07 | 0.15 | 0.11 | 0 | 0.04 | 0.02 | 0.3 | 1.25 | 0.775 | 0 | 0.65 | 0.325 | 0.25 | 0.55 | 0.4 | 0 | 0 | 0 | 0 | 0 | 46.14 | 65.77 | 27.29 | 12.32 | 17.84 | 7.11 | 1.88 | 20.25 | 0 | 0.07 | 0.25 | 4.38 | 0.43 | 北京 | 暖温带亚湿润区半乡村气候
09CuPCrNi | 4.1 | 192 | 0 | 0.12 | 0.06 | 0.25 | 0.75 | 0.5 | 0.2 | 0.5 | 0.35 | 0.07 | 0.15 | 0.11 | 0 | 0.04 | 0.02 | 0.3 | 1.25 | 0.775 | 0 | 0.65 | 0.325 | 0.25 | 0.55 | 0.4 | 0 | 0 | 0 | 0 | 0 | 46.14 | 65.77 | 27.29 | 12.32 | 17.84 | 7.11 | 1.88 | 20.25 | 0 | 0.07 | 0.25 | 4.38 | 0.43 | 北京 | 暖温带亚湿润区半乡村气候
09CuPCrNiA | 28.7 | 12 | 0 | 0.12 | 0.06 | 0.25 | 0.75 | 0.5 | 0.2 | 0.5 | 0.35 | 0.07 | 0.15 | 0.11 | 0 | 0.04 | 0.02 | 0.3 | 1.25 | 0.775 | 0 | 0.65 | 0.325 | 0.25 | 0.55 | 0.4 | 0 | 0 | 0 | 0 | 0 | 46.14 | 65.77 | 27.29 | 12.32 | 17.84 | 7.11 | 1.88 | 20.25 | 0 | 0.07 | 0.25 | 4.38 | 0.43 | 北京 | 暖温带亚湿润区半乡村气候
09CuPCrNiA | 9.5 | 24 | 0 | 0.12 | 0.06 | 0.25 | 0.75 | 0.5 | 0.2 | 0.5 | 0.35 | 0.07 | 0.15 | 0.11 | 0 | 0.04 | 0.02 | 0.3 | 1.25 | 0.775 | 0 | 0.65 | 0.325 | 0.25 | 0.55 | 0.4 | 0 | 0 | 0 | 0 | 0 | 46.14 | 65.77 | 27.29 | 12.32 | 17.84 | 7.11 | 1.88 | 20.25 | 0 | 0.07 | 0.25 | 4.38 | 0.43 | 北京 | 暖温带亚湿润区半乡村气候
09CuPCrNiA | 9.7 | 48 | 0 | 0.12 | 0.06 | 0.25 | 0.75 | 0.5 | 0.2 | 0.5 | 0.35 | 0.07 | 0.15 | 0.11 | 0 | 0.04 | 0.02 | 0.3 | 1.25 | 0.775 | 0 | 0.65 | 0.325 | 0.25 | 0.55 | 0.4 | 0 | 0 | 0 | 0 | 0 | 46.14 | 65.77 | 27.29 | 12.32 | 17.84 | 7.11 | 1.88 | 20.25 | 0 | 0.07 | 0.25 | 4.38 | 0.43 | 北京 | 暖温带亚湿润区半乡村气候
09CuPCrNiA | 7.1 | 96 | 0 | 0.12 | 0.06 | 0.25 | 0.75 | 0.5 | 0.2 | 0.5 | 0.35 | 0.07 | 0.15 | 0.11 | 0 | 0.04 | 0.02 | 0.3 | 1.25 | 0.775 | 0 | 0.65 | 0.325 | 0.25 | 0.55 | 0.4 | 0 | 0 | 0 | 0 | 0 | 46.14 | 65.77 | 27.29 | 12.32 | 17.84 | 7.11 | 1.88 | 20.25 | 0 | 0.07 | 0.25 | 4.38 | 0.43 | 北京 | 暖温带亚湿润区半乡村气候
09CuPCrNiA | 4.2 | 192 | 0 | 0.12 | 0.06 | 0.25 | 0.75 | 0.5 | 0.2 | 0.5 | 0.35 | 0.07 | 0.15 | 0.11 | 0 | 0.04 | 0.02 | 0.3 | 1.25 | 0.775 | 0 | 0.65 | 0.325 | 0.25 | 0.55 | 0.4 | 0 | 0 | 0 | 0 | 0 | 46.14 | 65.77 | 27.29 | 12.32 | 17.84 | 7.11 | 1.88 | 20.25 | 0 | 0.07 | 0.25 | 4.38 | 0.43 | 北京 | 暖温带亚湿润区半乡村气候
09CuPTiRe | 27.8 | 12 | 0 | 0.12 | 0.06 | 0.2 | 0.4 | 0.3 | 0.25 | 0.55 | 0.4 | 0.06 | 0.12 | 0.09 | 0 | 0.02 | 0.01 | 0 | 0 | 0 | 0 | 0 | 0 | 0.25 | 0.5 | 0.375 | 0 | 0 | 0 | 0 | 0 | 46.14 | 65.77 | 27.29 | 12.32 | 17.84 | 7.11 | 1.88 | 20.25 | 0 | 0.07 | 0.25 | 4.38 | 0.43 | 北京 | 暖温带亚湿润区半乡村气候
09CuPTiRe | 17.3 | 24 | 0 | 0.12 | 0.06 | 0.2 | 0.4 | 0.3 | 0.25 | 0.55 | 0.4 | 0.06 | 0.12 | 0.09 | 0 | 0.02 | 0.01 | 0 | 0 | 0 | 0 | 0 | 0 | 0.25 | 0.5 | 0.375 | 0 | 0 | 0 | 0 | 0 | 46.14 | 65.77 | 27.29 | 12.32 | 17.84 | 7.11 | 1.88 | 20.25 | 0 | 0.07 | 0.25 | 4.38 | 0.43 | 北京 | 暖温带亚湿润区半乡村气候
09CuPTiRe | 11.1 | 48 | 0 | 0.12 | 0.06 | 0.2 | 0.4 | 0.3 | 0.25 | 0.55 | 0.4 | 0.06 | 0.12 | 0.09 | 0 | 0.02 | 0.01 | 0 | 0 | 0 | 0 | 0 | 0 | 0.25 | 0.5 | 0.375 | 0 | 0 | 0 | 0 | 0 | 46.14 | 65.77 | 27.29 | 12.32 | 17.84 | 7.11 | 1.88 | 20.25 | 0 | 0.07 | 0.25 | 4.38 | 0.43 | 北京 | 暖温带亚湿润区半乡村气候
09CuPTiRe | 8.4 | 96 | 0 | 0.12 | 0.06 | 0.2 | 0.4 | 0.3 | 0.25 | 0.55 | 0.4 | 0.06 | 0.12 | 0.09 | 0 | 0.02 | 0.01 | 0 | 0 | 0 | 0 | 0 | 0 | 0.25 | 0.5 | 0.375 | 0 | 0 | 0 | 0 | 0 | 46.14 | 65.77 | 27.29 | 12.32 | 17.84 | 7.11 | 1.88 | 20.25 | 0 | 0.07 | 0.25 | 4.38 | 0.43 | 北京 | 暖温带亚湿润区半乡村气候
10Cr18Ni9Ti | 0 | 12 | 0 | 0.12 | 0.06 | 0 | 1 | 0.5 | 0 | 2 | 1 | 0 | 0.035 | 0.0175 | 0 | 0.03 | 0.015 | 17 | 19 | 18 | 8 | 11 | 9.5 | 0 | 0 | 0 | 0 | 0 | 0 | 0 | 0 | 46.14 | 65.77 | 27.29 | 12.32 | 17.84 | 7.11 | 1.88 | 20.25 | 0 | 0.07 | 0.25 | 4.38 | 0.43 | 北京 | 暖温带亚湿润区半乡村气候
10Cr18Ni9Ti | 0 | 72 | 0 | 0.12 | 0.06 | 0 | 1 | 0.5 | 0 | 2 | 1 | 0 | 0.035 | 0.0175 | 0 | 0.03 | 0.015 | 17 | 19 | 18 | 8 | 11 | 9.5 | 0 | 0 | 0 | 0 | 0 | 0 | 0 | 0 | 46.14 | 65.77 | 27.29 | 12.32 | 17.84 | 7.11 | 1.88 | 20.25 | 0 | 0.07 | 0.25 | 4.38 | 0.43 | 北京 | 暖温带亚湿润区半乡村气候
10Cr18Ni9Ti | 0 | 144 | 0 | 0.12 | 0.06 | 0 | 1 | 0.5 | 0 | 2 | 1 | 0 | 0.035 | 0.0175 | 0 | 0.03 | 0.015 | 17 | 19 | 18 | 8 | 11 | 9.5 | 0 | 0 | 0 | 0 | 0 | 0 | 0 | 0 | 46.14 | 65.77 | 27.29 | 12.32 | 17.84 | 7.11 | 1.88 | 20.25 | 0 | 0.07 | 0.25 | 4.38 | 0.43 | 北京 | 暖温带亚湿润区半乡村气候
10CrCuSiV | 27.2 | 12 | 0.06 | 0.12 | 0.09 | 0.55 | 0.85 | 0.7 | 0.2 | 0.5 | 0.35 | 0 | 0.04 | 0.02 | 0 | 0.04 | 0.02 | 0.65 | 0.95 | 0.8 | 0 | 0 | 0 | 0.2 | 0.5 | 0.35 | 0 | 0 | 0.05 | 0.2 | 0.125 | 46.14 | 65.77 | 27.29 | 12.32 | 17.84 | 7.11 | 1.88 | 20.25 | 0 | 0.07 | 0.25 | 4.38 | 0.43 | 北京 | 暖温带亚湿润区半乡村气候
10CrCuSiV | 16 | 24 | 0.06 | 0.12 | 0.09 | 0.55 | 0.85 | 0.7 | 0.2 | 0.5 | 0.35 | 0 | 0.04 | 0.02 | 0 | 0.04 | 0.02 | 0.65 | 0.95 | 0.8 | 0 | 0 | 0 | 0.2 | 0.5 | 0.35 | 0 | 0 | 0.05 | 0.2 | 0.125 | 46.14 | 65.77 | 27.29 | 12.32 | 17.84 | 7.11 | 1.88 | 20.25 | 0 | 0.07 | 0.25 | 4.38 | 0.43 | 北京 | 暖温带亚湿润区半乡村气候
10CrCuSiV | 9.4 | 48 | 0.06 | 0.12 | 0.09 | 0.55 | 0.85 | 0.7 | 0.2 | 0.5 | 0.35 | 0 | 0.04 | 0.02 | 0 | 0.04 | 0.02 | 0.65 | 0.95 | 0.8 | 0 | 0 | 0 | 0.2 | 0.5 | 0.35 | 0 | 0 | 0.05 | 0.2 | 0.125 | 46.14 | 65.77 | 27.29 | 12.32 | 17.84 | 7.11 | 1.88 | 20.25 | 0 | 0.07 | 0.25 | 4.38 | 0.43 | 北京 | 暖温带亚湿润区半乡村气候
10CrCuSiV | 7.2 | 96 | 0.06 | 0.12 | 0.09 | 0.55 | 0.85 | 0.7 | 0.2 | 0.5 | 0.35 | 0 | 0.04 | 0.02 | 0 | 0.04 | 0.02 | 0.65 | 0.95 | 0.8 | 0 | 0 | 0 | 0.2 | 0.5 | 0.35 | 0 | 0 | 0.05 | 0.2 | 0.125 | 46.14 | 65.77 | 27.29 | 12.32 | 17.84 | 7.11 | 1.88 | 20.25 | 0 | 0.07 | 0.25 | 4.38 | 0.43 | 北京 | 暖温带亚湿润区半乡村气候
10CrCuSiV | 3.5 | 192 | 0.06 | 0.12 | 0.09 | 0.55 | 0.85 | 0.7 | 0.2 | 0.5 | 0.35 | 0 | 0.04 | 0.02 | 0 | 0.04 | 0.02 | 0.65 | 0.95 | 0.8 | 0 | 0 | 0 | 0.2 | 0.5 | 0.35 | 0 | 0 | 0.05 | 0.2 | 0.125 | 46.14 | 65.77 | 27.29 | 12.32 | 17.84 | 7.11 | 1.88 | 20.25 | 0 | 0.07 | 0.25 | 4.38 | 0.43 | 北京 | 暖温带亚湿润区半乡村气候
10CrMoAl | 30.1 | 12 | 0.07 | 0.12 | 0.095 | 0.2 | 0.5 | 0.35 | 0.3 | 0.6 | 0.45 | 0 | 0.03 | 0.015 | 0 | 0.03 | 0.015 | 0.8 | 1.2 | 1 | 0 | 0 | 0 | 0 | 0 | 0 | 0 | 0 | 0.25 | 0.35 | 0.3 | 46.14 | 65.77 | 27.29 | 12.32 | 17.84 | 7.11 | 1.88 | 20.25 | 0 | 0.07 | 0.25 | 4.38 | 0.43 | 北京 | 暖温带亚湿润区半乡村气候
10CrMoAl | 18.4 | 24 | 0.07 | 0.12 | 0.095 | 0.2 | 0.5 | 0.35 | 0.3 | 0.6 | 0.45 | 0 | 0.03 | 0.015 | 0 | 0.03 | 0.015 | 0.8 | 1.2 | 1 | 0 | 0 | 0 | 0 | 0 | 0 | 0 | 0 | 0.25 | 0.35 | 0.3 | 46.14 | 65.77 | 27.29 | 12.32 | 17.84 | 7.11 | 1.88 | 20.25 | 0 | 0.07 | 0.25 | 4.38 | 0.43 | 北京 | 暖温带亚湿润区半乡村气候
10CrMoAl | 10.6 | 48 | 0.07 | 0.12 | 0.095 | 0.2 | 0.5 | 0.35 | 0.3 | 0.6 | 0.45 | 0 | 0.03 | 0.015 | 0 | 0.03 | 0.015 | 0.8 | 1.2 | 1 | 0 | 0 | 0 | 0 | 0 | 0 | 0 | 0 | 0.25 | 0.35 | 0.3 | 46.14 | 65.77 | 27.29 | 12.32 | 17.84 | 7.11 | 1.88 | 20.25 | 0 | 0.07 | 0.25 | 4.38 | 0.43 | 北京 | 暖温带亚湿润区半乡村气候
10CrMoAl | 7.2 | 96 | 0.07 | 0.12 | 0.095 | 0.2 | 0.5 | 0.35 | 0.3 | 0.6 | 0.45 | 0 | 0.03 | 0.015 | 0 | 0.03 | 0.015 | 0.8 | 1.2 | 1 | 0 | 0 | 0 | 0 | 0 | 0 | 0 | 0 | 0.25 | 0.35 | 0.3 | 46.14 | 65.77 | 27.29 | 12.32 | 17.84 | 7.11 | 1.88 | 20.25 | 0 | 0.07 | 0.25 | 4.38 | 0.43 | 北京 | 暖温带亚湿润区半乡村气候
10CrMoAl | 3.7 | 192 | 0.07 | 0.12 | 0.095 | 0.2 | 0.5 | 0.35 | 0.3 | 0.6 | 0.45 | 0 | 0.03 | 0.015 | 0 | 0.03 | 0.015 | 0.8 | 1.2 | 1 | 0 | 0 | 0 | 0 | 0 | 0 | 0 | 0 | 0.25 | 0.35 | 0.3 | 46.14 | 65.77 | 27.29 | 12.32 | 17.84 | 7.11 | 1.88 | 20.25 | 0 | 0.07 | 0.25 | 4.38 | 0.43 | 北京 | 暖温带亚湿润区半乡村气候
14MnMoNbB | 33.4 | 12 | 0.12 | 0.18 | 0.15 | 0.15 | 0.35 | 0.25 | 1.3 | 1.8 | 1.55 | 0 | 0.03 | 0.015 | 0 | 0.03 | 0.015 | 0 | 0 | 0 | 0 | 0 | 0 | 0 | 0 | 0 | 0 | 0 | 0.45 | 0.7 | 0.575 | 46.14 | 65.77 | 27.29 | 12.32 | 17.84 | 7.11 | 1.88 | 20.25 | 0 | 0.07 | 0.25 | 4.38 | 0.43 | 北京 | 暖温带亚湿润区半乡村气候
14MnMoNbB | 20 | 24 | 0.12 | 0.18 | 0.15 | 0.15 | 0.35 | 0.25 | 1.3 | 1.8 | 1.55 | 0 | 0.03 | 0.015 | 0 | 0.03 | 0.015 | 0 | 0 | 0 | 0 | 0 | 0 | 0 | 0 | 0 | 0 | 0 | 0.45 | 0.7 | 0.575 | 46.14 | 65.77 | 27.29 | 12.32 | 17.84 | 7.11 | 1.88 | 20.25 | 0 | 0.07 | 0.25 | 4.38 | 0.43 | 北京 | 暖温带亚湿润区半乡村气候
14MnMoNbB | 13 | 48 | 0.12 | 0.18 | 0.15 | 0.15 | 0.35 | 0.25 | 1.3 | 1.8 | 1.55 | 0 | 0.03 | 0.015 | 0 | 0.03 | 0.015 | 0 | 0 | 0 | 0 | 0 | 0 | 0 | 0 | 0 | 0 | 0 | 0.45 | 0.7 | 0.575 | 46.14 | 65.77 | 27.29 | 12.32 | 17.84 | 7.11 | 1.88 | 20.25 | 0 | 0.07 | 0.25 | 4.38 | 0.43 | 北京 | 暖温带亚湿润区半乡村气候
14MnMoNbB | 9.7 | 96 | 0.12 | 0.18 | 0.15 | 0.15 | 0.35 | 0.25 | 1.3 | 1.8 | 1.55 | 0 | 0.03 | 0.015 | 0 | 0.03 | 0.015 | 0 | 0 | 0 | 0 | 0 | 0 | 0 | 0 | 0 | 0 | 0 | 0.45 | 0.7 | 0.575 | 46.14 | 65.77 | 27.29 | 12.32 | 17.84 | 7.11 | 1.88 | 20.25 | 0 | 0.07 | 0.25 | 4.38 | 0.43 | 北京 | 暖温带亚湿润区半乡村气候
14MnMoNbB | 5.8 | 192 | 0.12 | 0.18 | 0.15 | 0.15 | 0.35 | 0.25 | 1.3 | 1.8 | 1.55 | 0 | 0.03 | 0.015 | 0 | 0.03 | 0.015 | 0 | 0 | 0 | 0 | 0 | 0 | 0 | 0 | 0 | 0 | 0 | 0.45 | 0.7 | 0.575 | 46.14 | 65.77 | 27.29 | 12.32 | 17.84 | 7.11 | 1.88 | 20.25 | 0 | 0.07 | 0.25 | 4.38 | 0.43 | 北京 | 暖温带亚湿润区半乡村气候
16Mn | 34.7 | 12 | 0.12 | 0.2 | 0.16 | 0.2 | 0.6 | 0.4 | 1.2 | 1.6 | 1.4 | 0 | 0.03 | 0.015 | 0 | 0.03 | 0.015 | 0 | 0 | 0 | 0 | 0 | 0 | 0 | 0 | 0 | 0 | 0 | 0 | 0 | 0 | 46.14 | 65.77 | 27.29 | 12.32 | 17.84 | 7.11 | 1.88 | 20.25 | 0 | 0.07 | 0.25 | 4.38 | 0.43 | 北京 | 暖温带亚湿润区半乡村气候
16Mn | 19.4 | 24 | 0.12 | 0.2 | 0.16 | 0.2 | 0.6 | 0.4 | 1.2 | 1.6 | 1.4 | 0 | 0.03 | 0.015 | 0 | 0.03 | 0.015 | 0 | 0 | 0 | 0 | 0 | 0 | 0 | 0 | 0 | 0 | 0 | 0 | 0 | 0 | 46.14 | 65.77 | 27.29 | 12.32 | 17.84 | 7.11 | 1.88 | 20.25 | 0 | 0.07 | 0.25 | 4.38 | 0.43 | 北京 | 暖温带亚湿润区半乡村气候
16Mn | 13.7 | 48 | 0.12 | 0.2 | 0.16 | 0.2 | 0.6 | 0.4 | 1.2 | 1.6 | 1.4 | 0 | 0.03 | 0.015 | 0 | 0.03 | 0.015 | 0 | 0 | 0 | 0 | 0 | 0 | 0 | 0 | 0 | 0 | 0 | 0 | 0 | 0 | 46.14 | 65.77 | 27.29 | 12.32 | 17.84 | 7.11 | 1.88 | 20.25 | 0 | 0.07 | 0.25 | 4.38 | 0.43 | 北京 | 暖温带亚湿润区半乡村气候
16Mn | 11 | 96 | 0.12 | 0.2 | 0.16 | 0.2 | 0.6 | 0.4 | 1.2 | 1.6 | 1.4 | 0 | 0.03 | 0.015 | 0 | 0.03 | 0.015 | 0 | 0 | 0 | 0 | 0 | 0 | 0 | 0 | 0 | 0 | 0 | 0 | 0 | 0 | 46.14 | 65.77 | 27.29 | 12.32 | 17.84 | 7.11 | 1.88 | 20.25 | 0 | 0.07 | 0.25 | 4.38 | 0.43 | 北京 | 暖温带亚湿润区半乡村气候
16Mn | 6.6 | 192 | 0.12 | 0.2 | 0.16 | 0.2 | 0.6 | 0.4 | 1.2 | 1.6 | 1.4 | 0 | 0.03 | 0.015 | 0 | 0.03 | 0.015 | 0 | 0 | 0 | 0 | 0 | 0 | 0 | 0 | 0 | 0 | 0 | 0 | 0 | 0 | 46.14 | 65.77 | 27.29 | 12.32 | 17.84 | 7.11 | 1.88 | 20.25 | 0 | 0.07 | 0.25 | 4.38 | 0.43 | 北京 | 暖温带亚湿润区半乡村气候
16MnQ | 29.3 | 12 | 0.12 | 0.2 | 0.16 | 0.2 | 0.6 | 0.4 | 1.2 | 1.6 | 1.4 | 0 | 0.04 | 0.02 | 0 | 0.045 | 0.0225 | 0 | 0 | 0 | 0 | 0 | 0 | 0 | 0 | 0 | 0 | 0 | 0 | 0 | 0 | 46.14 | 65.77 | 27.29 | 12.32 | 17.84 | 7.11 | 1.88 | 20.25 | 0 | 0.07 | 0.25 | 4.38 | 0.43 | 北京 | 暖温带亚湿润区半乡村气候
16MnQ | 19.2 | 24 | 0.12 | 0.2 | 0.16 | 0.2 | 0.6 | 0.4 | 1.2 | 1.6 | 1.4 | 0 | 0.04 | 0.02 | 0 | 0.045 | 0.0225 | 0 | 0 | 0 | 0 | 0 | 0 | 0 | 0 | 0 | 0 | 0 | 0 | 0 | 0 | 46.14 | 65.77 | 27.29 | 12.32 | 17.84 | 7.11 | 1.88 | 20.25 | 0 | 0.07 | 0.25 | 4.38 | 0.43 | 北京 | 暖温带亚湿润区半乡村气候
16MnQ | 12.4 | 48 | 0.12 | 0.2 | 0.16 | 0.2 | 0.6 | 0.4 | 1.2 | 1.6 | 1.4 | 0 | 0.04 | 0.02 | 0 | 0.045 | 0.0225 | 0 | 0 | 0 | 0 | 0 | 0 | 0 | 0 | 0 | 0 | 0 | 0 | 0 | 0 | 46.14 | 65.77 | 27.29 | 12.32 | 17.84 | 7.11 | 1.88 | 20.25 | 0 | 0.07 | 0.25 | 4.38 | 0.43 | 北京 | 暖温带亚湿润区半乡村气候
16MnQ | 10.1 | 96 | 0.12 | 0.2 | 0.16 | 0.2 | 0.6 | 0.4 | 1.2 | 1.6 | 1.4 | 0 | 0.04 | 0.02 | 0 | 0.045 | 0.0225 | 0 | 0 | 0 | 0 | 0 | 0 | 0 | 0 | 0 | 0 | 0 | 0 | 0 | 0 | 46.14 | 65.77 | 27.29 | 12.32 | 17.84 | 7.11 | 1.88 | 20.25 | 0 | 0.07 | 0.25 | 4.38 | 0.43 | 北京 | 暖温带亚湿润区半乡村气候
16MnQ | 5.9 | 192 | 0.12 | 0.2 | 0.16 | 0.2 | 0.6 | 0.4 | 1.2 | 1.6 | 1.4 | 0 | 0.04 | 0.02 | 0 | 0.045 | 0.0225 | 0 | 0 | 0 | 0 | 0 | 0 | 0 | 0 | 0 | 0 | 0 | 0 | 0 | 0 | 46.14 | 65.77 | 27.29 | 12.32 | 17.84 | 7.11 | 1.88 | 20.25 | 0 | 0.07 | 0.25 | 4.38 | 0.43 | 北京 | 暖温带亚湿润区半乡村气候
20 | 35.8 | 12 | 0.17 | 0.23 | 0.2 | 0.17 | 0.37 | 0.27 | 0.35 | 0.65 | 0.5 | 0 | 0.035 | 0.0175 | 0 | 0.035 | 0.0175 | 0 | 0.25 | 0.125 | 0 | 0.3 | 0.15 | 0 | 0.25 | 0.125 | 0 | 0 | 0 | 0 | 0 | 46.14 | 65.77 | 27.29 | 12.32 | 17.84 | 7.11 | 1.88 | 20.25 | 0 | 0.07 | 0.25 | 4.38 | 0.43 | 北京 | 暖温带亚湿润区半乡村气候
20 | 20.7 | 24 | 0.17 | 0.23 | 0.2 | 0.17 | 0.37 | 0.27 | 0.35 | 0.65 | 0.5 | 0 | 0.035 | 0.0175 | 0 | 0.035 | 0.0175 | 0 | 0.25 | 0.125 | 0 | 0.3 | 0.15 | 0 | 0.25 | 0.125 | 0 | 0 | 0 | 0 | 0 | 46.14 | 65.77 | 27.29 | 12.32 | 17.84 | 7.11 | 1.88 | 20.25 | 0 | 0.07 | 0.25 | 4.38 | 0.43 | 北京 | 暖温带亚湿润区半乡村气候
20 | 13.3 | 48 | 0.17 | 0.23 | 0.2 | 0.17 | 0.37 | 0.27 | 0.35 | 0.65 | 0.5 | 0 | 0.035 | 0.0175 | 0 | 0.035 | 0.0175 | 0 | 0.25 | 0.125 | 0 | 0.3 | 0.15 | 0 | 0.25 | 0.125 | 0 | 0 | 0 | 0 | 0 | 46.14 | 65.77 | 27.29 | 12.32 | 17.84 | 7.11 | 1.88 | 20.25 | 0 | 0.07 | 0.25 | 4.38 | 0.43 | 北京 | 暖温带亚湿润区半乡村气候
20 | 10.6 | 96 | 0.17 | 0.23 | 0.2 | 0.17 | 0.37 | 0.27 | 0.35 | 0.65 | 0.5 | 0 | 0.035 | 0.0175 | 0 | 0.035 | 0.0175 | 0 | 0.25 | 0.125 | 0 | 0.3 | 0.15 | 0 | 0.25 | 0.125 | 0 | 0 | 0 | 0 | 0 | 46.14 | 65.77 | 27.29 | 12.32 | 17.84 | 7.11 | 1.88 | 20.25 | 0 | 0.07 | 0.25 | 4.38 | 0.43 | 北京 | 暖温带亚湿润区半乡村气候
20 | 6.4 | 192 | 0.17 | 0.23 | 0.2 | 0.17 | 0.37 | 0.27 | 0.35 | 0.65 | 0.5 | 0 | 0.035 | 0.0175 | 0 | 0.035 | 0.0175 | 0 | 0.25 | 0.125 | 0 | 0.3 | 0.15 | 0 | 0.25 | 0.125 | 0 | 0 | 0 | 0 | 0 | 46.14 | 65.77 | 27.29 | 12.32 | 17.84 | 7.11 | 1.88 | 20.25 | 0 | 0.07 | 0.25 | 4.38 | 0.43 | 北京 | 暖温带亚湿润区半乡村气候
2Cr13 | 0.4 | 12 | 0.16 | 0.25 | 0.205 | 0 | 1 | 0.5 | 0 | 1 | 0.5 | 0 | 0.04 | 0.02 | 0 | 0.03 | 0.015 | 12 | 14 | 13 | 0 | 0 | 0 | 0 | 0 | 0 | 0 | 0 | 0 | 0 | 0 | 46.14 | 65.77 | 27.29 | 12.32 | 17.84 | 7.11 | 1.88 | 20.25 | 0 | 0.07 | 0.25 | 4.38 | 0.43 | 北京 | 暖温带亚湿润区半乡村气候
2Cr13 | 0.4 | 72 | 0.16 | 0.25 | 0.205 | 0 | 1 | 0.5 | 0 | 1 | 0.5 | 0 | 0.04 | 0.02 | 0 | 0.03 | 0.015 | 12 | 14 | 13 | 0 | 0 | 0 | 0 | 0 | 0 | 0 | 0 | 0 | 0 | 0 | 46.14 | 65.77 | 27.29 | 12.32 | 17.84 | 7.11 | 1.88 | 20.25 | 0 | 0.07 | 0.25 | 4.38 | 0.43 | 北京 | 暖温带亚湿润区半乡村气候
2Cr13 | 0.1 | 144 | 0.16 | 0.25 | 0.205 | 0 | 1 | 0.5 | 0 | 1 | 0.5 | 0 | 0.04 | 0.02 | 0 | 0.03 | 0.015 | 12 | 14 | 13 | 0 | 0 | 0 | 0 | 0 | 0 | 0 | 0 | 0 | 0 | 0 | 46.14 | 65.77 | 27.29 | 12.32 | 17.84 | 7.11 | 1.88 | 20.25 | 0 | 0.07 | 0.25 | 4.38 | 0.43 | 北京 | 暖温带亚湿润区半乡村气候
2Cr14 | 0.9 | 36 | 0.15 | 0.3 | 0.225 | 0 | 1 | 0.5 | 0 | 1 | 0.5 | 0 | 0.04 | 0.02 | 0 | 0.03 | 0.015 | 13.5 | 15 | 14.25 | 0.35 | 0.85 | 0.6 | 0 | 0 | 0 | 0 | 0 | 0.4 | 0.85 | 0.625 | 46.14 | 65.77 | 27.29 | 12.32 | 17.84 | 7.11 | 1.88 | 20.25 | 0 | 0.07 | 0.25 | 4.38 | 0.43 | 北京 | 暖温带亚湿润区半乡村气候
9CuPTiRe | 4.8 | 192 | 0 | 0.12 | 0.06 | 0.2 | 0.4 | 0.3 | 0.25 | 0.55 | 0.4 | 0.06 | 0.12 | 0.09 | 0 | 0.02 | 0.01 | 0 | 0 | 0 | 0 | 0 | 0 | 0.25 | 0.5 | 0.375 | 0 | 0 | 0 | 0 | 0 | 46.14 | 65.77 | 27.29 | 12.32 | 17.84 | 7.11 | 1.88 | 20.25 | 0 | 0.07 | 0.25 | 4.38 | 0.43 | 北京 | 暖温带亚湿润区半乡村气候
A3 | 37.35 | 12 | 0 | 0.22 | 0.11 | 0 | 0.35 | 0.175 | 0 | 1.4 | 0.7 | 0 | 0.045 | 0.0225 | 0 | 0.05 | 0.025 | 0 | 0.3 | 0.15 | 0 | 0.3 | 0.15 | 0 | 0.3 | 0.15 | 0 | 0 | 0 | 0 | 0 | 46.14 | 65.77 | 27.29 | 12.32 | 17.84 | 7.11 | 1.88 | 20.25 | 0 | 0.07 | 0.25 | 4.38 | 0.43 | 北京 | 暖温带亚湿润区半乡村气候
A3 | 23.95 | 24 | 0 | 0.22 | 0.11 | 0 | 0.35 | 0.175 | 0 | 1.4 | 0.7 | 0 | 0.045 | 0.0225 | 0 | 0.05 | 0.025 | 0 | 0.3 | 0.15 | 0 | 0.3 | 0.15 | 0 | 0.3 | 0.15 | 0 | 0 | 0 | 0 | 0 | 46.14 | 65.77 | 27.29 | 12.32 | 17.84 | 7.11 | 1.88 | 20.25 | 0 | 0.07 | 0.25 | 4.38 | 0.43 | 北京 | 暖温带亚湿润区半乡村气候
A3 | 12.4 | 48 | 0 | 0.22 | 0.11 | 0 | 0.35 | 0.175 | 0 | 1.4 | 0.7 | 0 | 0.045 | 0.0225 | 0 | 0.05 | 0.025 | 0 | 0.3 | 0.15 | 0 | 0.3 | 0.15 | 0 | 0.3 | 0.15 | 0 | 0 | 0 | 0 | 0 | 46.14 | 65.77 | 27.29 | 12.32 | 17.84 | 7.11 | 1.88 | 20.25 | 0 | 0.07 | 0.25 | 4.38 | 0.43 | 北京 | 暖温带亚湿润区半乡村气候
A3 | 9.9 | 96 | 0 | 0.22 | 0.11 | 0 | 0.35 | 0.175 | 0 | 1.4 | 0.7 | 0 | 0.045 | 0.0225 | 0 | 0.05 | 0.025 | 0 | 0.3 | 0.15 | 0 | 0.3 | 0.15 | 0 | 0.3 | 0.15 | 0 | 0 | 0 | 0 | 0 | 46.14 | 65.77 | 27.29 | 12.32 | 17.84 | 7.11 | 1.88 | 20.25 | 0 | 0.07 | 0.25 | 4.38 | 0.43 | 北京 | 暖温带亚湿润区半乡村气候
A3 | 5.8 | 192 | 0 | 0.22 | 0.11 | 0 | 0.35 | 0.175 | 0 | 1.4 | 0.7 | 0 | 0.045 | 0.0225 | 0 | 0.05 | 0.025 | 0 | 0.3 | 0.15 | 0 | 0.3 | 0.15 | 0 | 0.3 | 0.15 | 0 | 0 | 0 | 0 | 0 | 46.14 | 65.77 | 27.29 | 12.32 | 17.84 | 7.11 | 1.88 | 20.25 | 0 | 0.07 | 0.25 | 4.38 | 0.43 | 北京 | 暖温带亚湿润区半乡村气候
D36 | 30.6 | 12 | 0 | 0.18 | 0.09 | 0 | 0.5 | 0.25 | 0 | 0 | 0 | 0 | 0.025 | 0.0125 | 0 | 0.025 | 0.0125 | 0 | 0.2 | 0.1 | 0 | 0.4 | 0.2 | 0 | 0.35 | 0.175 | 0 | 0 | 0 | 0.08 | 0.04 | 46.14 | 65.77 | 27.29 | 12.32 | 17.84 | 7.11 | 1.88 | 20.25 | 0 | 0.07 | 0.25 | 4.38 | 0.43 | 北京 | 暖温带亚湿润区半乡村气候
D36 | 18.8 | 24 | 0 | 0.18 | 0.09 | 0 | 0.5 | 0.25 | 0 | 0 | 0 | 0 | 0.025 | 0.0125 | 0 | 0.025 | 0.0125 | 0 | 0.2 | 0.1 | 0 | 0.4 | 0.2 | 0 | 0.35 | 0.175 | 0 | 0 | 0 | 0.08 | 0.04 | 46.14 | 65.77 | 27.29 | 12.32 | 17.84 | 7.11 | 1.88 | 20.25 | 0 | 0.07 | 0.25 | 4.38 | 0.43 | 北京 | 暖温带亚湿润区半乡村气候
D36 | 12.7 | 48 | 0 | 0.18 | 0.09 | 0 | 0.5 | 0.25 | 0 | 0 | 0 | 0 | 0.025 | 0.0125 | 0 | 0.025 | 0.0125 | 0 | 0.2 | 0.1 | 0 | 0.4 | 0.2 | 0 | 0.35 | 0.175 | 0 | 0 | 0 | 0.08 | 0.04 | 46.14 | 65.77 | 27.29 | 12.32 | 17.84 | 7.11 | 1.88 | 20.25 | 0 | 0.07 | 0.25 | 4.38 | 0.43 | 北京 | 暖温带亚湿润区半乡村气候
D36 | 10 | 96 | 0 | 0.18 | 0.09 | 0 | 0.5 | 0.25 | 0 | 0 | 0 | 0 | 0.025 | 0.0125 | 0 | 0.025 | 0.0125 | 0 | 0.2 | 0.1 | 0 | 0.4 | 0.2 | 0 | 0.35 | 0.175 | 0 | 0 | 0 | 0.08 | 0.04 | 46.14 | 65.77 | 27.29 | 12.32 | 17.84 | 7.11 | 1.88 | 20.25 | 0 | 0.07 | 0.25 | 4.38 | 0.43 | 北京 | 暖温带亚湿润区半乡村气候
D36 | 5.7 | 192 | 0 | 0.18 | 0.09 | 0 | 0.5 | 0.25 | 0 | 0 | 0 | 0 | 0.025 | 0.0125 | 0 | 0.025 | 0.0125 | 0 | 0.2 | 0.1 | 0 | 0.4 | 0.2 | 0 | 0.35 | 0.175 | 0 | 0 | 0 | 0.08 | 0.04 | 46.14 | 65.77 | 27.29 | 12.32 | 17.84 | 7.11 | 1.88 | 20.25 | 0 | 0.07 | 0.25 | 4.38 | 0.43 | 北京 | 暖温带亚湿润区半乡村气候
Q235 | 45.7666667 | 12 | 0 | 0.22 | 0.11 | 0 | 0.35 | 0.175 | 0 | 1.4 | 0.7 | 0 | 0.045 | 0.0225 | 0 | 0.5 | 0.25 | 0 | 0.3 | 0.15 | 0 | 0.3 | 0.15 | 0 | 0.3 | 0.15 | 0 | 0 | 0 | 0 | 0 | 46.14 | 65.77 | 27.29 | 12.32 | 17.84 | 7.11 | 1.88 | 20.25 | 0 | 0.07 | 0.25 | 4.38 | 0.43 | 北京 | 暖温带亚湿润区半乡村气候
Q235 | 37.5333333 | 24 | 0 | 0.22 | 0.11 | 0 | 0.35 | 0.175 | 0 | 1.4 | 0.7 | 0 | 0.045 | 0.0225 | 0 | 0.5 | 0.25 | 0 | 0.3 | 0.15 | 0 | 0.3 | 0.15 | 0 | 0.3 | 0.15 | 0 | 0 | 0 | 0 | 0 | 46.14 | 65.77 | 27.29 | 12.32 | 17.84 | 7.11 | 1.88 | 20.25 | 0 | 0.07 | 0.25 | 4.38 | 0.43 | 北京 | 暖温带亚湿润区半乡村气候
Q235 | 19.65 | 48 | 0 | 0.22 | 0.11 | 0 | 0.35 | 0.175 | 0 | 1.4 | 0.7 | 0 | 0.045 | 0.0225 | 0 | 0.5 | 0.25 | 0 | 0.3 | 0.15 | 0 | 0.3 | 0.15 | 0 | 0.3 | 0.15 | 0 | 0 | 0 | 0 | 0 | 46.14 | 65.77 | 27.29 | 12.32 | 17.84 | 7.11 | 1.88 | 20.25 | 0 | 0.07 | 0.25 | 4.38 | 0.43 | 北京 | 暖温带亚湿润区半乡村气候
Q235 | 11 | 60 | 0 | 0.22 | 0.11 | 0 | 0.35 | 0.175 | 0 | 1.4 | 0.7 | 0 | 0.045 | 0.0225 | 0 | 0.5 | 0.25 | 0 | 0.3 | 0.15 | 0 | 0.3 | 0.15 | 0 | 0.3 | 0.15 | 0 | 0 | 0 | 0 | 0 | 46.14 | 65.77 | 27.29 | 12.32 | 17.84 | 7.11 | 1.88 | 20.25 | 0 | 0.07 | 0.25 | 4.38 | 0.43 | 北京 | 暖温带亚湿润区半乡村气候
Q235 | 8.5 | 96 | 0 | 0.22 | 0.11 | 0 | 0.35 | 0.175 | 0 | 1.4 | 0.7 | 0 | 0.045 | 0.0225 | 0 | 0.5 | 0.25 | 0 | 0.3 | 0.15 | 0 | 0.3 | 0.15 | 0 | 0.3 | 0.15 | 0 | 0 | 0 | 0 | 0 | 46.14 | 65.77 | 27.29 | 12.32 | 17.84 | 7.11 | 1.88 | 20.25 | 0 | 0.07 | 0.25 | 4.38 | 0.43 | 北京 | 暖温带亚湿润区半乡村气候
Q450NQR1 | 37 | 12 | 0 | 0.12 | 0.06 | 0 | 0.75 | 0.375 | 0 | 1.5 | 0.75 | 0 | 0.025 | 0.0125 | 0 | 0.02 | 0.01 | 0.3 | 1.25 | 0.775 | 0 | 0.65 | 0.325 | 0.2 | 0.55 | 0.375 | 0 | 0 | 0 | 0 | 0 | 46.14 | 65.77 | 27.29 | 12.32 | 17.84 | 7.11 | 1.88 | 20.25 | 0 | 0.07 | 0.25 | 4.38 | 0.43 | 北京 | 暖温带亚湿润区半乡村气候
Q450NQR1 | 24 | 24 | 0 | 0.12 | 0.06 | 0 | 0.75 | 0.375 | 0 | 1.5 | 0.75 | 0 | 0.025 | 0.0125 | 0 | 0.02 | 0.01 | 0.3 | 1.25 | 0.775 | 0 | 0.65 | 0.325 | 0.2 | 0.55 | 0.375 | 0 | 0 | 0 | 0 | 0 | 46.14 | 65.77 | 27.29 | 12.32 | 17.84 | 7.11 | 1.88 | 20.25 | 0 | 0.07 | 0.25 | 4.38 | 0.43 | 北京 | 暖温带亚湿润区半乡村气候
Q450NQR1 | 11 | 60 | 0 | 0.12 | 0.06 | 0 | 0.75 | 0.375 | 0 | 1.5 | 0.75 | 0 | 0.025 | 0.0125 | 0 | 0.02 | 0.01 | 0.3 | 1.25 | 0.775 | 0 | 0.65 | 0.325 | 0.2 | 0.55 | 0.375 | 0 | 0 | 0 | 0 | 0 | 46.14 | 65.77 | 27.29 | 12.32 | 17.84 | 7.11 | 1.88 | 20.25 | 0 | 0.07 | 0.25 | 4.38 | 0.43 | 北京 | 暖温带亚湿润区半乡村气候
Q450NQR1 | 8 | 96 | 0 | 0.12 | 0.06 | 0 | 0.75 | 0.375 | 0 | 1.5 | 0.75 | 0 | 0.025 | 0.0125 | 0 | 0.02 | 0.01 | 0.3 | 1.25 | 0.775 | 0 | 0.65 | 0.325 | 0.2 | 0.55 | 0.375 | 0 | 0 | 0 | 0 | 0 | 46.14 | 65.77 | 27.29 | 12.32 | 17.84 | 7.11 | 1.88 | 20.25 | 0 | 0.07 | 0.25 | 4.38 | 0.43 | 北京 | 暖温带亚湿润区半乡村气候
St12 | 38 | 12 | 0 | 0.1 | 0.05 | 0 | 0 | 0 | 0 | 0 | 0 | 0 | 0 | 0 | 0 | 0 | 0 | 0 | 0 | 0 | 0 | 0 | 0 | 0 | 0 | 0 | 0 | 0 | 0 | 0 | 0 | 46.14 | 65.77 | 27.29 | 12.32 | 17.84 | 7.11 | 1.88 | 20.25 | 0 | 0.07 | 0.25 | 4.38 | 0.43 | 北京 | 暖温带亚湿润区半乡村气候
St12 | 28 | 24 | 0 | 0.1 | 0.05 | 0 | 0 | 0 | 0 | 0 | 0 | 0 | 0 | 0 | 0 | 0 | 0 | 0 | 0 | 0 | 0 | 0 | 0 | 0 | 0 | 0 | 0 | 0 | 0 | 0 | 0 | 46.14 | 65.77 | 27.29 | 12.32 | 17.84 | 7.11 | 1.88 | 20.25 | 0 | 0.07 | 0.25 | 4.38 | 0.43 | 北京 | 暖温带亚湿润区半乡村气候
St12 | 12 | 60 | 0 | 0.1 | 0.05 | 0 | 0 | 0 | 0 | 0 | 0 | 0 | 0 | 0 | 0 | 0 | 0 | 0 | 0 | 0 | 0 | 0 | 0 | 0 | 0 | 0 | 0 | 0 | 0 | 0 | 0 | 46.14 | 65.77 | 27.29 | 12.32 | 17.84 | 7.11 | 1.88 | 20.25 | 0 | 0.07 | 0.25 | 4.38 | 0.43 | 北京 | 暖温带亚湿润区半乡村气候
St12 | 9.5 | 96 | 0 | 0.1 | 0.05 | 0 | 0 | 0 | 0 | 0 | 0 | 0 | 0 | 0 | 0 | 0 | 0 | 0 | 0 | 0 | 0 | 0 | 0 | 0 | 0 | 0 | 0 | 0 | 0 | 0 | 0 | 46.14 | 65.77 | 27.29 | 12.32 | 17.84 | 7.11 | 1.88 | 20.25 | 0 | 0.07 | 0.25 | 4.38 | 0.43 | 北京 | 暖温带亚湿润区半乡村气候
Ste355 | 40 | 12 | 0 | 0.2 | 0.1 | 0 | 0.5 | 0.25 | 0.9 | 1.65 | 1.275 | 0 | 0.025 | 0.0125 | 0 | 0.02 | 0.01 | 0 | 0 | 0 | 0 | 0 | 0 | 0 | 0 | 0 | 0 | 0 | 0 | 0 | 0 | 46.14 | 65.77 | 27.29 | 12.32 | 17.84 | 7.11 | 1.88 | 20.25 | 0 | 0.07 | 0.25 | 4.38 | 0.43 | 北京 | 暖温带亚湿润区半乡村气候
Ste355 | 26 | 24 | 0 | 0.2 | 0.1 | 0 | 0.5 | 0.25 | 0.9 | 1.65 | 1.275 | 0 | 0.025 | 0.0125 | 0 | 0.02 | 0.01 | 0 | 0 | 0 | 0 | 0 | 0 | 0 | 0 | 0 | 0 | 0 | 0 | 0 | 0 | 46.14 | 65.77 | 27.29 | 12.32 | 17.84 | 7.11 | 1.88 | 20.25 | 0 | 0.07 | 0.25 | 4.38 | 0.43 | 北京 | 暖温带亚湿润区半乡村气候
Ste355 | 11 | 60 | 0 | 0.2 | 0.1 | 0 | 0.5 | 0.25 | 0.9 | 1.65 | 1.275 | 0 | 0.025 | 0.0125 | 0 | 0.02 | 0.01 | 0 | 0 | 0 | 0 | 0 | 0 | 0 | 0 | 0 | 0 | 0 | 0 | 0 | 0 | 46.14 | 65.77 | 27.29 | 12.32 | 17.84 | 7.11 | 1.88 | 20.25 | 0 | 0.07 | 0.25 | 4.38 | 0.43 | 北京 | 暖温带亚湿润区半乡村气候
Ste355 | 9.5 | 96 | 0 | 0.2 | 0.1 | 0 | 0.5 | 0.25 | 0.9 | 1.65 | 1.275 | 0 | 0.025 | 0.0125 | 0 | 0.02 | 0.01 | 0 | 0 | 0 | 0 | 0 | 0 | 0 | 0 | 0 | 0 | 0 | 0 | 0 | 0 | 46.14 | 65.77 | 27.29 | 12.32 | 17.84 | 7.11 | 1.88 | 20.25 | 0 | 0.07 | 0.25 | 4.38 | 0.43 | 北京 | 暖温带亚湿润区半乡村气候
00Cr19Ni10 | 0.1 | 12 | 0 | 0.03 | 0.015 | 0 | 1 | 0.5 | 0 | 2 | 1 | 0 | 0.045 | 0.0225 | 0 | 0.03 | 0.015 | 18 | 20 | 19 | 8 | 12 | 10 | 0 | 0 | 0 | 0 | 0 | 0 | 0 | 0 | 73.44 | 76.65 | 48 | 13.57 | 19.71 | 9.45 | 1.24 | 13.99 | 0.05 | 0.11 | 0.08 | 16.08 | 0.48 | 青岛 | 北温带季风与海洋性气候
00Cr19Ni10 | 0 | 72 | 0 | 0.03 | 0.015 | 0 | 1 | 0.5 | 0 | 2 | 1 | 0 | 0.045 | 0.0225 | 0 | 0.03 | 0.015 | 18 | 20 | 19 | 8 | 12 | 10 | 0 | 0 | 0 | 0 | 0 | 0 | 0 | 0 | 73.44 | 76.65 | 48 | 13.57 | 19.71 | 9.45 | 1.24 | 13.99 | 0.05 | 0.11 | 0.08 | 16.08 | 0.48 | 青岛 | 北温带季风与海洋性气候
00Cr19Ni10 | 0 | 144 | 0 | 0.03 | 0.015 | 0 | 1 | 0.5 | 0 | 2 | 1 | 0 | 0.045 | 0.0225 | 0 | 0.03 | 0.015 | 18 | 20 | 19 | 8 | 12 | 10 | 0 | 0 | 0 | 0 | 0 | 0 | 0 | 0 | 73.44 | 76.65 | 48 | 13.57 | 19.71 | 9.45 | 1.24 | 13.99 | 0.05 | 0.11 | 0.08 | 16.08 | 0.48 | 青岛 | 北温带季风与海洋性气候
00Cr19Ni11 | 0.1 | 36 | 0 | 0.03 | 0.015 | 0 | 1 | 0.5 | 0 | 2 | 1 | 0 | 0.045 | 0.0225 | 0 | 0.03 | 0.015 | 18 | 20 | 19 | 8 | 12 | 10 | 0 | 0 | 0 | 0 | 0 | 0 | 0 | 0 | 71.78 | 86.53 | 53.73 | 23.31 | 27.72 | 19.88 | 1.12 | 20.17 | 0.04 | 0.05 | 0.04 | 17.88 | 3.3 | 广州 | 亚湿热工业气候
09CuPCrNi | 37.8 | 12 | 0 | 0.12 | 0.06 | 0.25 | 0.75 | 0.5 | 0.2 | 0.5 | 0.35 | 0.07 | 0.15 | 0.11 | 0 | 0.04 | 0.02 | 0.3 | 1.25 | 0.775 | 0 | 0.65 | 0.325 | 0.25 | 0.55 | 0.4 | 0 | 0 | 0 | 0 | 0 | 71.78 | 86.53 | 53.73 | 23.31 | 27.72 | 19.88 | 1.12 | 20.17 | 0.04 | 0.05 | 0.04 | 17.88 | 3.3 | 广州 | 亚湿热工业气候
09CuPCrNi | 29.9 | 24 | 0 | 0.12 | 0.06 | 0.25 | 0.75 | 0.5 | 0.2 | 0.5 | 0.35 | 0.07 | 0.15 | 0.11 | 0 | 0.04 | 0.02 | 0.3 | 1.25 | 0.775 | 0 | 0.65 | 0.325 | 0.25 | 0.55 | 0.4 | 0 | 0 | 0 | 0 | 0 | 71.78 | 86.53 | 53.73 | 23.31 | 27.72 | 19.88 | 1.12 | 20.17 | 0.04 | 0.05 | 0.04 | 17.88 | 3.3 | 广州 | 亚湿热工业气候
09CuPCrNi | 21.1 | 48 | 0 | 0.12 | 0.06 | 0.25 | 0.75 | 0.5 | 0.2 | 0.5 | 0.35 | 0.07 | 0.15 | 0.11 | 0 | 0.04 | 0.02 | 0.3 | 1.25 | 0.775 | 0 | 0.65 | 0.325 | 0.25 | 0.55 | 0.4 | 0 | 0 | 0 | 0 | 0 | 71.78 | 86.53 | 53.73 | 23.31 | 27.72 | 19.88 | 1.12 | 20.17 | 0.04 | 0.05 | 0.04 | 17.88 | 3.3 | 广州 | 亚湿热工业气候
09CuPCrNi | 13.1 | 96 | 0 | 0.12 | 0.06 | 0.25 | 0.75 | 0.5 | 0.2 | 0.5 | 0.35 | 0.07 | 0.15 | 0.11 | 0 | 0.04 | 0.02 | 0.3 | 1.25 | 0.775 | 0 | 0.65 | 0.325 | 0.25 | 0.55 | 0.4 | 0 | 0 | 0 | 0 | 0 | 71.78 | 86.53 | 53.73 | 23.31 | 27.72 | 19.88 | 1.12 | 20.17 | 0.04 | 0.05 | 0.04 | 17.88 | 3.3 | 广州 | 亚湿热工业气候
09CuPCrNi | 7.4 | 192 | 0 | 0.12 | 0.06 | 0.25 | 0.75 | 0.5 | 0.2 | 0.5 | 0.35 | 0.07 | 0.15 | 0.11 | 0 | 0.04 | 0.02 | 0.3 | 1.25 | 0.775 | 0 | 0.65 | 0.325 | 0.25 | 0.55 | 0.4 | 0 | 0 | 0 | 0 | 0 | 71.78 | 86.53 | 53.73 | 23.31 | 27.72 | 19.88 | 1.12 | 20.17 | 0.04 | 0.05 | 0.04 | 17.88 | 3.3 | 广州 | 亚湿热工业气候
09CuPCrNiA | 42.2 | 12 | 0 | 0.12 | 0.06 | 0.25 | 0.75 | 0.5 | 0.2 | 0.5 | 0.35 | 0.07 | 0.15 | 0.11 | 0 | 0.04 | 0.02 | 0.3 | 1.25 | 0.775 | 0 | 0.65 | 0.325 | 0.25 | 0.55 | 0.4 | 0 | 0 | 0 | 0 | 0 | 71.78 | 86.53 | 53.73 | 23.31 | 27.72 | 19.88 | 1.12 | 20.17 | 0.04 | 0.05 | 0.04 | 17.88 | 3.3 | 广州 | 亚湿热工业气候
09CuPCrNiA | 27.7 | 24 | 0 | 0.12 | 0.06 | 0.25 | 0.75 | 0.5 | 0.2 | 0.5 | 0.35 | 0.07 | 0.15 | 0.11 | 0 | 0.04 | 0.02 | 0.3 | 1.25 | 0.775 | 0 | 0.65 | 0.325 | 0.25 | 0.55 | 0.4 | 0 | 0 | 0 | 0 | 0 | 71.78 | 86.53 | 53.73 | 23.31 | 27.72 | 19.88 | 1.12 | 20.17 | 0.04 | 0.05 | 0.04 | 17.88 | 3.3 | 广州 | 亚湿热工业气候
09CuPCrNiA | 20.2 | 48 | 0 | 0.12 | 0.06 | 0.25 | 0.75 | 0.5 | 0.2 | 0.5 | 0.35 | 0.07 | 0.15 | 0.11 | 0 | 0.04 | 0.02 | 0.3 | 1.25 | 0.775 | 0 | 0.65 | 0.325 | 0.25 | 0.55 | 0.4 | 0 | 0 | 0 | 0 | 0 | 71.78 | 86.53 | 53.73 | 23.31 | 27.72 | 19.88 | 1.12 | 20.17 | 0.04 | 0.05 | 0.04 | 17.88 | 3.3 | 广州 | 亚湿热工业气候
09CuPCrNiA | 11.9 | 96 | 0 | 0.12 | 0.06 | 0.25 | 0.75 | 0.5 | 0.2 | 0.5 | 0.35 | 0.07 | 0.15 | 0.11 | 0 | 0.04 | 0.02 | 0.3 | 1.25 | 0.775 | 0 | 0.65 | 0.325 | 0.25 | 0.55 | 0.4 | 0 | 0 | 0 | 0 | 0 | 71.78 | 86.53 | 53.73 | 23.31 | 27.72 | 19.88 | 1.12 | 20.17 | 0.04 | 0.05 | 0.04 | 17.88 | 3.3 | 广州 | 亚湿热工业气候
09CuPCrNiA | 7.5 | 192 | 0 | 0.12 | 0.06 | 0.25 | 0.75 | 0.5 | 0.2 | 0.5 | 0.35 | 0.07 | 0.15 | 0.11 | 0 | 0.04 | 0.02 | 0.3 | 1.25 | 0.775 | 0 | 0.65 | 0.325 | 0.25 | 0.55 | 0.4 | 0 | 0 | 0 | 0 | 0 | 71.78 | 86.53 | 53.73 | 23.31 | 27.72 | 19.88 | 1.12 | 20.17 | 0.04 | 0.05 | 0.04 | 17.88 | 3.3 | 广州 | 亚湿热工业气候
09CuPTiRe | 37.6 | 12 | 0 | 0.12 | 0.06 | 0.2 | 0.4 | 0.3 | 0.25 | 0.55 | 0.4 | 0.06 | 0.12 | 0.09 | 0 | 0.02 | 0.01 | 0 | 0 | 0 | 0 | 0 | 0 | 0.25 | 0.5 | 0.375 | 0 | 0 | 0 | 0 | 0 | 71.78 | 86.53 | 53.73 | 23.31 | 27.72 | 19.88 | 1.12 | 20.17 | 0.04 | 0.05 | 0.04 | 17.88 | 3.3 | 广州 | 亚湿热工业气候
09CuPTiRe | 28.9 | 24 | 0 | 0.12 | 0.06 | 0.2 | 0.4 | 0.3 | 0.25 | 0.55 | 0.4 | 0.06 | 0.12 | 0.09 | 0 | 0.02 | 0.01 | 0 | 0 | 0 | 0 | 0 | 0 | 0.25 | 0.5 | 0.375 | 0 | 0 | 0 | 0 | 0 | 71.78 | 86.53 | 53.73 | 23.31 | 27.72 | 19.88 | 1.12 | 20.17 | 0.04 | 0.05 | 0.04 | 17.88 | 3.3 | 广州 | 亚湿热工业气候
09CuPTiRe | 20.6 | 48 | 0 | 0.12 | 0.06 | 0.2 | 0.4 | 0.3 | 0.25 | 0.55 | 0.4 | 0.06 | 0.12 | 0.09 | 0 | 0.02 | 0.01 | 0 | 0 | 0 | 0 | 0 | 0 | 0.25 | 0.5 | 0.375 | 0 | 0 | 0 | 0 | 0 | 71.78 | 86.53 | 53.73 | 23.31 | 27.72 | 19.88 | 1.12 | 20.17 | 0.04 | 0.05 | 0.04 | 17.88 | 3.3 | 广州 | 亚湿热工业气候
09CuPTiRe | 13 | 96 | 0 | 0.12 | 0.06 | 0.2 | 0.4 | 0.3 | 0.25 | 0.55 | 0.4 | 0.06 | 0.12 | 0.09 | 0 | 0.02 | 0.01 | 0 | 0 | 0 | 0 | 0 | 0 | 0.25 | 0.5 | 0.375 | 0 | 0 | 0 | 0 | 0 | 71.78 | 86.53 | 53.73 | 23.31 | 27.72 | 19.88 | 1.12 | 20.17 | 0.04 | 0.05 | 0.04 | 17.88 | 3.3 | 广州 | 亚湿热工业气候
10Cr18Ni9Ti | 0.1 | 12 | 0 | 0.12 | 0.06 | 0 | 1 | 0.5 | 0 | 2 | 1 | 0 | 0.035 | 0.0175 | 0 | 0.03 | 0.015 | 17 | 19 | 18 | 8 | 11 | 9.5 | 0 | 0 | 0 | 0 | 0 | 0 | 0 | 0 | 71.78 | 86.53 | 53.73 | 23.31 | 27.72 | 19.88 | 1.12 | 20.17 | 0.04 | 0.05 | 0.04 | 17.88 | 3.3 | 广州 | 亚湿热工业气候
10Cr18Ni9Ti | 0 | 72 | 0 | 0.12 | 0.06 | 0 | 1 | 0.5 | 0 | 2 | 1 | 0 | 0.035 | 0.0175 | 0 | 0.03 | 0.015 | 17 | 19 | 18 | 8 | 11 | 9.5 | 0 | 0 | 0 | 0 | 0 | 0 | 0 | 0 | 71.78 | 86.53 | 53.73 | 23.31 | 27.72 | 19.88 | 1.12 | 20.17 | 0.04 | 0.05 | 0.04 | 17.88 | 3.3 | 广州 | 亚湿热工业气候
10Cr18Ni9Ti | 0 | 144 | 0 | 0.12 | 0.06 | 0 | 1 | 0.5 | 0 | 2 | 1 | 0 | 0.035 | 0.0175 | 0 | 0.03 | 0.015 | 17 | 19 | 18 | 8 | 11 | 9.5 | 0 | 0 | 0 | 0 | 0 | 0 | 0 | 0 | 71.78 | 86.53 | 53.73 | 23.31 | 27.72 | 19.88 | 1.12 | 20.17 | 0.04 | 0.05 | 0.04 | 17.88 | 3.3 | 广州 | 亚湿热工业气候
10CrCuSiV | 42 | 12 | 0.06 | 0.12 | 0.09 | 0.55 | 0.85 | 0.7 | 0.2 | 0.5 | 0.35 | 0 | 0.04 | 0.02 | 0 | 0.04 | 0.02 | 0.65 | 0.95 | 0.8 | 0 | 0 | 0 | 0.2 | 0.5 | 0.35 | 0 | 0 | 0.05 | 0.2 | 0.125 | 71.78 | 86.53 | 53.73 | 23.31 | 27.72 | 19.88 | 1.12 | 20.17 | 0.04 | 0.05 | 0.04 | 17.88 | 3.3 | 广州 | 亚湿热工业气候
10CrCuSiV | 29.1 | 24 | 0.06 | 0.12 | 0.09 | 0.55 | 0.85 | 0.7 | 0.2 | 0.5 | 0.35 | 0 | 0.04 | 0.02 | 0 | 0.04 | 0.02 | 0.65 | 0.95 | 0.8 | 0 | 0 | 0 | 0.2 | 0.5 | 0.35 | 0 | 0 | 0.05 | 0.2 | 0.125 | 71.78 | 86.53 | 53.73 | 23.31 | 27.72 | 19.88 | 1.12 | 20.17 | 0.04 | 0.05 | 0.04 | 17.88 | 3.3 | 广州 | 亚湿热工业气候
10CrCuSiV | 21.1 | 48 | 0.06 | 0.12 | 0.09 | 0.55 | 0.85 | 0.7 | 0.2 | 0.5 | 0.35 | 0 | 0.04 | 0.02 | 0 | 0.04 | 0.02 | 0.65 | 0.95 | 0.8 | 0 | 0 | 0 | 0.2 | 0.5 | 0.35 | 0 | 0 | 0.05 | 0.2 | 0.125 | 71.78 | 86.53 | 53.73 | 23.31 | 27.72 | 19.88 | 1.12 | 20.17 | 0.04 | 0.05 | 0.04 | 17.88 | 3.3 | 广州 | 亚湿热工业气候
10CrCuSiV | 14 | 96 | 0.06 | 0.12 | 0.09 | 0.55 | 0.85 | 0.7 | 0.2 | 0.5 | 0.35 | 0 | 0.04 | 0.02 | 0 | 0.04 | 0.02 | 0.65 | 0.95 | 0.8 | 0 | 0 | 0 | 0.2 | 0.5 | 0.35 | 0 | 0 | 0.05 | 0.2 | 0.125 | 71.78 | 86.53 | 53.73 | 23.31 | 27.72 | 19.88 | 1.12 | 20.17 | 0.04 | 0.05 | 0.04 | 17.88 | 3.3 | 广州 | 亚湿热工业气候
10CrCuSiV | 8.3 | 192 | 0.06 | 0.12 | 0.09 | 0.55 | 0.85 | 0.7 | 0.2 | 0.5 | 0.35 | 0 | 0.04 | 0.02 | 0 | 0.04 | 0.02 | 0.65 | 0.95 | 0.8 | 0 | 0 | 0 | 0.2 | 0.5 | 0.35 | 0 | 0 | 0.05 | 0.2 | 0.125 | 71.78 | 86.53 | 53.73 | 23.31 | 27.72 | 19.88 | 1.12 | 20.17 | 0.04 | 0.05 | 0.04 | 17.88 | 3.3 | 广州 | 亚湿热工业气候
10CrMoAl | 45.9 | 12 | 0.07 | 0.12 | 0.095 | 0.2 | 0.5 | 0.35 | 0.3 | 0.6 | 0.45 | 0 | 0.03 | 0.015 | 0 | 0.03 | 0.015 | 0.8 | 1.2 | 1 | 0 | 0 | 0 | 0 | 0 | 0 | 0 | 0 | 0.25 | 0.35 | 0.3 | 71.78 | 86.53 | 53.73 | 23.31 | 27.72 | 19.88 | 1.12 | 20.17 | 0.04 | 0.05 | 0.04 | 17.88 | 3.3 | 广州 | 亚湿热工业气候
10CrMoAl | 33.4 | 24 | 0.07 | 0.12 | 0.095 | 0.2 | 0.5 | 0.35 | 0.3 | 0.6 | 0.45 | 0 | 0.03 | 0.015 | 0 | 0.03 | 0.015 | 0.8 | 1.2 | 1 | 0 | 0 | 0 | 0 | 0 | 0 | 0 | 0 | 0.25 | 0.35 | 0.3 | 71.78 | 86.53 | 53.73 | 23.31 | 27.72 | 19.88 | 1.12 | 20.17 | 0.04 | 0.05 | 0.04 | 17.88 | 3.3 | 广州 | 亚湿热工业气候
10CrMoAl | 27.1 | 48 | 0.07 | 0.12 | 0.095 | 0.2 | 0.5 | 0.35 | 0.3 | 0.6 | 0.45 | 0 | 0.03 | 0.015 | 0 | 0.03 | 0.015 | 0.8 | 1.2 | 1 | 0 | 0 | 0 | 0 | 0 | 0 | 0 | 0 | 0.25 | 0.35 | 0.3 | 71.78 | 86.53 | 53.73 | 23.31 | 27.72 | 19.88 | 1.12 | 20.17 | 0.04 | 0.05 | 0.04 | 17.88 | 3.3 | 广州 | 亚湿热工业气候
10CrMoAl | 17.7 | 96 | 0.07 | 0.12 | 0.095 | 0.2 | 0.5 | 0.35 | 0.3 | 0.6 | 0.45 | 0 | 0.03 | 0.015 | 0 | 0.03 | 0.015 | 0.8 | 1.2 | 1 | 0 | 0 | 0 | 0 | 0 | 0 | 0 | 0 | 0.25 | 0.35 | 0.3 | 71.78 | 86.53 | 53.73 | 23.31 | 27.72 | 19.88 | 1.12 | 20.17 | 0.04 | 0.05 | 0.04 | 17.88 | 3.3 | 广州 | 亚湿热工业气候
10CrMoAl | 11.9 | 192 | 0.07 | 0.12 | 0.095 | 0.2 | 0.5 | 0.35 | 0.3 | 0.6 | 0.45 | 0 | 0.03 | 0.015 | 0 | 0.03 | 0.015 | 0.8 | 1.2 | 1 | 0 | 0 | 0 | 0 | 0 | 0 | 0 | 0 | 0.25 | 0.35 | 0.3 | 71.78 | 86.53 | 53.73 | 23.31 | 27.72 | 19.88 | 1.12 | 20.17 | 0.04 | 0.05 | 0.04 | 17.88 | 3.3 | 广州 | 亚湿热工业气候
14MnMoNbB | 50 | 12 | 0.12 | 0.18 | 0.15 | 0.15 | 0.35 | 0.25 | 1.3 | 1.8 | 1.55 | 0 | 0.03 | 0.015 | 0 | 0.03 | 0.015 | 0 | 0 | 0 | 0 | 0 | 0 | 0 | 0 | 0 | 0 | 0 | 0.45 | 0.7 | 0.575 | 71.78 | 86.53 | 53.73 | 23.31 | 27.72 | 19.88 | 1.12 | 20.17 | 0.04 | 0.05 | 0.04 | 17.88 | 3.3 | 广州 | 亚湿热工业气候
14MnMoNbB | 36 | 24 | 0.12 | 0.18 | 0.15 | 0.15 | 0.35 | 0.25 | 1.3 | 1.8 | 1.55 | 0 | 0.03 | 0.015 | 0 | 0.03 | 0.015 | 0 | 0 | 0 | 0 | 0 | 0 | 0 | 0 | 0 | 0 | 0 | 0.45 | 0.7 | 0.575 | 71.78 | 86.53 | 53.73 | 23.31 | 27.72 | 19.88 | 1.12 | 20.17 | 0.04 | 0.05 | 0.04 | 17.88 | 3.3 | 广州 | 亚湿热工业气候
14MnMoNbB | 25.9 | 48 | 0.12 | 0.18 | 0.15 | 0.15 | 0.35 | 0.25 | 1.3 | 1.8 | 1.55 | 0 | 0.03 | 0.015 | 0 | 0.03 | 0.015 | 0 | 0 | 0 | 0 | 0 | 0 | 0 | 0 | 0 | 0 | 0 | 0.45 | 0.7 | 0.575 | 71.78 | 86.53 | 53.73 | 23.31 | 27.72 | 19.88 | 1.12 | 20.17 | 0.04 | 0.05 | 0.04 | 17.88 | 3.3 | 广州 | 亚湿热工业气候
14MnMoNbB | 17.3 | 96 | 0.12 | 0.18 | 0.15 | 0.15 | 0.35 | 0.25 | 1.3 | 1.8 | 1.55 | 0 | 0.03 | 0.015 | 0 | 0.03 | 0.015 | 0 | 0 | 0 | 0 | 0 | 0 | 0 | 0 | 0 | 0 | 0 | 0.45 | 0.7 | 0.575 | 71.78 | 86.53 | 53.73 | 23.31 | 27.72 | 19.88 | 1.12 | 20.17 | 0.04 | 0.05 | 0.04 | 17.88 | 3.3 | 广州 | 亚湿热工业气候
14MnMoNbB | 15.5 | 192 | 0.12 | 0.18 | 0.15 | 0.15 | 0.35 | 0.25 | 1.3 | 1.8 | 1.55 | 0 | 0.03 | 0.015 | 0 | 0.03 | 0.015 | 0 | 0 | 0 | 0 | 0 | 0 | 0 | 0 | 0 | 0 | 0 | 0.45 | 0.7 | 0.575 | 71.78 | 86.53 | 53.73 | 23.31 | 27.72 | 19.88 | 1.12 | 20.17 | 0.04 | 0.05 | 0.04 | 17.88 | 3.3 | 广州 | 亚湿热工业气候
16Mn | 59.9 | 12 | 0.12 | 0.2 | 0.16 | 0.2 | 0.6 | 0.4 | 1.2 | 1.6 | 1.4 | 0 | 0.03 | 0.015 | 0 | 0.03 | 0.015 | 0 | 0 | 0 | 0 | 0 | 0 | 0 | 0 | 0 | 0 | 0 | 0 | 0 | 0 | 71.78 | 86.53 | 53.73 | 23.31 | 27.72 | 19.88 | 1.12 | 20.17 | 0.04 | 0.05 | 0.04 | 17.88 | 3.3 | 广州 | 亚湿热工业气候
16Mn | 40.9 | 24 | 0.12 | 0.2 | 0.16 | 0.2 | 0.6 | 0.4 | 1.2 | 1.6 | 1.4 | 0 | 0.03 | 0.015 | 0 | 0.03 | 0.015 | 0 | 0 | 0 | 0 | 0 | 0 | 0 | 0 | 0 | 0 | 0 | 0 | 0 | 0 | 71.78 | 86.53 | 53.73 | 23.31 | 27.72 | 19.88 | 1.12 | 20.17 | 0.04 | 0.05 | 0.04 | 17.88 | 3.3 | 广州 | 亚湿热工业气候
16Mn | 29.1 | 48 | 0.12 | 0.2 | 0.16 | 0.2 | 0.6 | 0.4 | 1.2 | 1.6 | 1.4 | 0 | 0.03 | 0.015 | 0 | 0.03 | 0.015 | 0 | 0 | 0 | 0 | 0 | 0 | 0 | 0 | 0 | 0 | 0 | 0 | 0 | 0 | 71.78 | 86.53 | 53.73 | 23.31 | 27.72 | 19.88 | 1.12 | 20.17 | 0.04 | 0.05 | 0.04 | 17.88 | 3.3 | 广州 | 亚湿热工业气候
16Mn | 20 | 96 | 0.12 | 0.2 | 0.16 | 0.2 | 0.6 | 0.4 | 1.2 | 1.6 | 1.4 | 0 | 0.03 | 0.015 | 0 | 0.03 | 0.015 | 0 | 0 | 0 | 0 | 0 | 0 | 0 | 0 | 0 | 0 | 0 | 0 | 0 | 0 | 71.78 | 86.53 | 53.73 | 23.31 | 27.72 | 19.88 | 1.12 | 20.17 | 0.04 | 0.05 | 0.04 | 17.88 | 3.3 | 广州 | 亚湿热工业气候
16Mn | 14.8 | 192 | 0.12 | 0.2 | 0.16 | 0.2 | 0.6 | 0.4 | 1.2 | 1.6 | 1.4 | 0 | 0.03 | 0.015 | 0 | 0.03 | 0.015 | 0 | 0 | 0 | 0 | 0 | 0 | 0 | 0 | 0 | 0 | 0 | 0 | 0 | 0 | 71.78 | 86.53 | 53.73 | 23.31 | 27.72 | 19.88 | 1.12 | 20.17 | 0.04 | 0.05 | 0.04 | 17.88 | 3.3 | 广州 | 亚湿热工业气候
16MnQ | 42.7 | 12 | 0.12 | 0.2 | 0.16 | 0.2 | 0.6 | 0.4 | 1.2 | 1.6 | 1.4 | 0 | 0.04 | 0.02 | 0 | 0.045 | 0.0225 | 0 | 0 | 0 | 0 | 0 | 0 | 0 | 0 | 0 | 0 | 0 | 0 | 0 | 0 | 71.78 | 86.53 | 53.73 | 23.31 | 27.72 | 19.88 | 1.12 | 20.17 | 0.04 | 0.05 | 0.04 | 17.88 | 3.3 | 广州 | 亚湿热工业气候
16MnQ | 35 | 24 | 0.12 | 0.2 | 0.16 | 0.2 | 0.6 | 0.4 | 1.2 | 1.6 | 1.4 | 0 | 0.04 | 0.02 | 0 | 0.045 | 0.0225 | 0 | 0 | 0 | 0 | 0 | 0 | 0 | 0 | 0 | 0 | 0 | 0 | 0 | 0 | 71.78 | 86.53 | 53.73 | 23.31 | 27.72 | 19.88 | 1.12 | 20.17 | 0.04 | 0.05 | 0.04 | 17.88 | 3.3 | 广州 | 亚湿热工业气候
16MnQ | 25.2 | 48 | 0.12 | 0.2 | 0.16 | 0.2 | 0.6 | 0.4 | 1.2 | 1.6 | 1.4 | 0 | 0.04 | 0.02 | 0 | 0.045 | 0.0225 | 0 | 0 | 0 | 0 | 0 | 0 | 0 | 0 | 0 | 0 | 0 | 0 | 0 | 0 | 71.78 | 86.53 | 53.73 | 23.31 | 27.72 | 19.88 | 1.12 | 20.17 | 0.04 | 0.05 | 0.04 | 17.88 | 3.3 | 广州 | 亚湿热工业气候
16MnQ | 16.8 | 96 | 0.12 | 0.2 | 0.16 | 0.2 | 0.6 | 0.4 | 1.2 | 1.6 | 1.4 | 0 | 0.04 | 0.02 | 0 | 0.045 | 0.0225 | 0 | 0 | 0 | 0 | 0 | 0 | 0 | 0 | 0 | 0 | 0 | 0 | 0 | 0 | 71.78 | 86.53 | 53.73 | 23.31 | 27.72 | 19.88 | 1.12 | 20.17 | 0.04 | 0.05 | 0.04 | 17.88 | 3.3 | 广州 | 亚湿热工业气候
16MnQ | 11.5 | 192 | 0.12 | 0.2 | 0.16 | 0.2 | 0.6 | 0.4 | 1.2 | 1.6 | 1.4 | 0 | 0.04 | 0.02 | 0 | 0.045 | 0.0225 | 0 | 0 | 0 | 0 | 0 | 0 | 0 | 0 | 0 | 0 | 0 | 0 | 0 | 0 | 71.78 | 86.53 | 53.73 | 23.31 | 27.72 | 19.88 | 1.12 | 20.17 | 0.04 | 0.05 | 0.04 | 17.88 | 3.3 | 广州 | 亚湿热工业气候
20 | 56.2 | 12 | 0.17 | 0.23 | 0.2 | 0.17 | 0.37 | 0.27 | 0.35 | 0.65 | 0.5 | 0 | 0.035 | 0.0175 | 0 | 0.035 | 0.0175 | 0 | 0.25 | 0.125 | 0 | 0.3 | 0.15 | 0 | 0.25 | 0.125 | 0 | 0 | 0 | 0 | 0 | 71.78 | 86.53 | 53.73 | 23.31 | 27.72 | 19.88 | 1.12 | 20.17 | 0.04 | 0.05 | 0.04 | 17.88 | 3.3 | 广州 | 亚湿热工业气候
20 | 39.4 | 24 | 0.17 | 0.23 | 0.2 | 0.17 | 0.37 | 0.27 | 0.35 | 0.65 | 0.5 | 0 | 0.035 | 0.0175 | 0 | 0.035 | 0.0175 | 0 | 0.25 | 0.125 | 0 | 0.3 | 0.15 | 0 | 0.25 | 0.125 | 0 | 0 | 0 | 0 | 0 | 71.78 | 86.53 | 53.73 | 23.31 | 27.72 | 19.88 | 1.12 | 20.17 | 0.04 | 0.05 | 0.04 | 17.88 | 3.3 | 广州 | 亚湿热工业气候
20 | 26.7 | 48 | 0.17 | 0.23 | 0.2 | 0.17 | 0.37 | 0.27 | 0.35 | 0.65 | 0.5 | 0 | 0.035 | 0.0175 | 0 | 0.035 | 0.0175 | 0 | 0.25 | 0.125 | 0 | 0.3 | 0.15 | 0 | 0.25 | 0.125 | 0 | 0 | 0 | 0 | 0 | 71.78 | 86.53 | 53.73 | 23.31 | 27.72 | 19.88 | 1.12 | 20.17 | 0.04 | 0.05 | 0.04 | 17.88 | 3.3 | 广州 | 亚湿热工业气候
20 | 17.4 | 96 | 0.17 | 0.23 | 0.2 | 0.17 | 0.37 | 0.27 | 0.35 | 0.65 | 0.5 | 0 | 0.035 | 0.0175 | 0 | 0.035 | 0.0175 | 0 | 0.25 | 0.125 | 0 | 0.3 | 0.15 | 0 | 0.25 | 0.125 | 0 | 0 | 0 | 0 | 0 | 71.78 | 86.53 | 53.73 | 23.31 | 27.72 | 19.88 | 1.12 | 20.17 | 0.04 | 0.05 | 0.04 | 17.88 | 3.3 | 广州 | 亚湿热工业气候
20 | 15.5 | 192 | 0.17 | 0.23 | 0.2 | 0.17 | 0.37 | 0.27 | 0.35 | 0.65 | 0.5 | 0 | 0.035 | 0.0175 | 0 | 0.035 | 0.0175 | 0 | 0.25 | 0.125 | 0 | 0.3 | 0.15 | 0 | 0.25 | 0.125 | 0 | 0 | 0 | 0 | 0 | 71.78 | 86.53 | 53.73 | 23.31 | 27.72 | 19.88 | 1.12 | 20.17 | 0.04 | 0.05 | 0.04 | 17.88 | 3.3 | 广州 | 亚湿热工业气候
2Cr14 | 0.1 | 36 | 0.15 | 0.3 | 0.225 | 0 | 1 | 0.5 | 0 | 1 | 0.5 | 0 | 0.04 | 0.02 | 0 | 0.03 | 0.015 | 13.5 | 15 | 14.25 | 0.35 | 0.85 | 0.6 | 0 | 0 | 0 | 0 | 0 | 0.4 | 0.85 | 0.625 | 71.78 | 86.53 | 53.73 | 23.31 | 27.72 | 19.88 | 1.12 | 20.17 | 0.04 | 0.05 | 0.04 | 17.88 | 3.3 | 广州 | 亚湿热工业气候
9CuPTiRe | 8 | 192 | 0 | 0.12 | 0.06 | 0.2 | 0.4 | 0.3 | 0.25 | 0.55 | 0.4 | 0.06 | 0.12 | 0.09 | 0 | 0.02 | 0.01 | 0 | 0 | 0 | 0 | 0 | 0 | 0.25 | 0.5 | 0.375 | 0 | 0 | 0 | 0 | 0 | 71.78 | 86.53 | 53.73 | 23.31 | 27.72 | 19.88 | 1.12 | 20.17 | 0.04 | 0.05 | 0.04 | 17.88 | 3.3 | 广州 | 亚湿热工业气候
A3 | 56.75 | 12 | 0 | 0.22 | 0.11 | 0 | 0.35 | 0.175 | 0 | 1.4 | 0.7 | 0 | 0.045 | 0.0225 | 0 | 0.05 | 0.025 | 0 | 0.3 | 0.15 | 0 | 0.3 | 0.15 | 0 | 0.3 | 0.15 | 0 | 0 | 0 | 0 | 0 | 71.78 | 86.53 | 53.73 | 23.31 | 27.72 | 19.88 | 1.12 | 20.17 | 0.04 | 0.05 | 0.04 | 17.88 | 3.3 | 广州 | 亚湿热工业气候
A3 | 37.8 | 24 | 0 | 0.22 | 0.11 | 0 | 0.35 | 0.175 | 0 | 1.4 | 0.7 | 0 | 0.045 | 0.0225 | 0 | 0.05 | 0.025 | 0 | 0.3 | 0.15 | 0 | 0.3 | 0.15 | 0 | 0.3 | 0.15 | 0 | 0 | 0 | 0 | 0 | 71.78 | 86.53 | 53.73 | 23.31 | 27.72 | 19.88 | 1.12 | 20.17 | 0.04 | 0.05 | 0.04 | 17.88 | 3.3 | 广州 | 亚湿热工业气候
A3 | 25.5 | 48 | 0 | 0.22 | 0.11 | 0 | 0.35 | 0.175 | 0 | 1.4 | 0.7 | 0 | 0.045 | 0.0225 | 0 | 0.05 | 0.025 | 0 | 0.3 | 0.15 | 0 | 0.3 | 0.15 | 0 | 0.3 | 0.15 | 0 | 0 | 0 | 0 | 0 | 71.78 | 86.53 | 53.73 | 23.31 | 27.72 | 19.88 | 1.12 | 20.17 | 0.04 | 0.05 | 0.04 | 17.88 | 3.3 | 广州 | 亚湿热工业气候
A3 | 16.5 | 96 | 0 | 0.22 | 0.11 | 0 | 0.35 | 0.175 | 0 | 1.4 | 0.7 | 0 | 0.045 | 0.0225 | 0 | 0.05 | 0.025 | 0 | 0.3 | 0.15 | 0 | 0.3 | 0.15 | 0 | 0.3 | 0.15 | 0 | 0 | 0 | 0 | 0 | 71.78 | 86.53 | 53.73 | 23.31 | 27.72 | 19.88 | 1.12 | 20.17 | 0.04 | 0.05 | 0.04 | 17.88 | 3.3 | 广州 | 亚湿热工业气候
A3 | 11 | 192 | 0 | 0.22 | 0.11 | 0 | 0.35 | 0.175 | 0 | 1.4 | 0.7 | 0 | 0.045 | 0.0225 | 0 | 0.05 | 0.025 | 0 | 0.3 | 0.15 | 0 | 0.3 | 0.15 | 0 | 0.3 | 0.15 | 0 | 0 | 0 | 0 | 0 | 71.78 | 86.53 | 53.73 | 23.31 | 27.72 | 19.88 | 1.12 | 20.17 | 0.04 | 0.05 | 0.04 | 17.88 | 3.3 | 广州 | 亚湿热工业气候
D36 | 48.8 | 12 | 0 | 0.18 | 0.09 | 0 | 0.5 | 0.25 | 0 | 0 | 0 | 0 | 0.025 | 0.0125 | 0 | 0.025 | 0.0125 | 0 | 0.2 | 0.1 | 0 | 0.4 | 0.2 | 0 | 0.35 | 0.175 | 0 | 0 | 0 | 0.08 | 0.04 | 71.78 | 86.53 | 53.73 | 23.31 | 27.72 | 19.88 | 1.12 | 20.17 | 0.04 | 0.05 | 0.04 | 17.88 | 3.3 | 广州 | 亚湿热工业气候
D36 | 37.2 | 24 | 0 | 0.18 | 0.09 | 0 | 0.5 | 0.25 | 0 | 0 | 0 | 0 | 0.025 | 0.0125 | 0 | 0.025 | 0.0125 | 0 | 0.2 | 0.1 | 0 | 0.4 | 0.2 | 0 | 0.35 | 0.175 | 0 | 0 | 0 | 0.08 | 0.04 | 71.78 | 86.53 | 53.73 | 23.31 | 27.72 | 19.88 | 1.12 | 20.17 | 0.04 | 0.05 | 0.04 | 17.88 | 3.3 | 广州 | 亚湿热工业气候
D36 | 25.4 | 48 | 0 | 0.18 | 0.09 | 0 | 0.5 | 0.25 | 0 | 0 | 0 | 0 | 0.025 | 0.0125 | 0 | 0.025 | 0.0125 | 0 | 0.2 | 0.1 | 0 | 0.4 | 0.2 | 0 | 0.35 | 0.175 | 0 | 0 | 0 | 0.08 | 0.04 | 71.78 | 86.53 | 53.73 | 23.31 | 27.72 | 19.88 | 1.12 | 20.17 | 0.04 | 0.05 | 0.04 | 17.88 | 3.3 | 广州 | 亚湿热工业气候
D36 | 17.2 | 96 | 0 | 0.18 | 0.09 | 0 | 0.5 | 0.25 | 0 | 0 | 0 | 0 | 0.025 | 0.0125 | 0 | 0.025 | 0.0125 | 0 | 0.2 | 0.1 | 0 | 0.4 | 0.2 | 0 | 0.35 | 0.175 | 0 | 0 | 0 | 0.08 | 0.04 | 71.78 | 86.53 | 53.73 | 23.31 | 27.72 | 19.88 | 1.12 | 20.17 | 0.04 | 0.05 | 0.04 | 17.88 | 3.3 | 广州 | 亚湿热工业气候
D36 | 9.8 | 192 | 0 | 0.18 | 0.09 | 0 | 0.5 | 0.25 | 0 | 0 | 0 | 0 | 0.025 | 0.0125 | 0 | 0.025 | 0.0125 | 0 | 0.2 | 0.1 | 0 | 0.4 | 0.2 | 0 | 0.35 | 0.175 | 0 | 0 | 0 | 0.08 | 0.04 | 71.78 | 86.53 | 53.73 | 23.31 | 27.72 | 19.88 | 1.12 | 20.17 | 0.04 | 0.05 | 0.04 | 17.88 | 3.3 | 广州 | 亚湿热工业气候
Q235 | 60.7 | 12 | 0 | 0.22 | 0.11 | 0 | 0.35 | 0.175 | 0 | 1.4 | 0.7 | 0 | 0.045 | 0.0225 | 0 | 0.5 | 0.25 | 0 | 0.3 | 0.15 | 0 | 0.3 | 0.15 | 0 | 0.3 | 0.15 | 0 | 0 | 0 | 0 | 0 | 71.78 | 86.53 | 53.73 | 23.31 | 27.72 | 19.88 | 1.12 | 20.17 | 0.04 | 0.05 | 0.04 | 17.88 | 3.3 | 广州 | 亚湿热工业气候
Q235 | 42.5666667 | 24 | 0 | 0.22 | 0.11 | 0 | 0.35 | 0.175 | 0 | 1.4 | 0.7 | 0 | 0.045 | 0.0225 | 0 | 0.5 | 0.25 | 0 | 0.3 | 0.15 | 0 | 0.3 | 0.15 | 0 | 0.3 | 0.15 | 0 | 0 | 0 | 0 | 0 | 71.78 | 86.53 | 53.73 | 23.31 | 27.72 | 19.88 | 1.12 | 20.17 | 0.04 | 0.05 | 0.04 | 17.88 | 3.3 | 广州 | 亚湿热工业气候
Q235 | 28.5 | 48 | 0 | 0.22 | 0.11 | 0 | 0.35 | 0.175 | 0 | 1.4 | 0.7 | 0 | 0.045 | 0.0225 | 0 | 0.5 | 0.25 | 0 | 0.3 | 0.15 | 0 | 0.3 | 0.15 | 0 | 0.3 | 0.15 | 0 | 0 | 0 | 0 | 0 | 71.78 | 86.53 | 53.73 | 23.31 | 27.72 | 19.88 | 1.12 | 20.17 | 0.04 | 0.05 | 0.04 | 17.88 | 3.3 | 广州 | 亚湿热工业气候
Q235 | 21 | 60 | 0 | 0.22 | 0.11 | 0 | 0.35 | 0.175 | 0 | 1.4 | 0.7 | 0 | 0.045 | 0.0225 | 0 | 0.5 | 0.25 | 0 | 0.3 | 0.15 | 0 | 0.3 | 0.15 | 0 | 0.3 | 0.15 | 0 | 0 | 0 | 0 | 0 | 71.78 | 86.53 | 53.73 | 23.31 | 27.72 | 19.88 | 1.12 | 20.17 | 0.04 | 0.05 | 0.04 | 17.88 | 3.3 | 广州 | 亚湿热工业气候
Q235 | 16 | 96 | 0 | 0.22 | 0.11 | 0 | 0.35 | 0.175 | 0 | 1.4 | 0.7 | 0 | 0.045 | 0.0225 | 0 | 0.5 | 0.25 | 0 | 0.3 | 0.15 | 0 | 0.3 | 0.15 | 0 | 0.3 | 0.15 | 0 | 0 | 0 | 0 | 0 | 71.78 | 86.53 | 53.73 | 23.31 | 27.72 | 19.88 | 1.12 | 20.17 | 0.04 | 0.05 | 0.04 | 17.88 | 3.3 | 广州 | 亚湿热工业气候
Q450NQR1 | 55 | 12 | 0 | 0.12 | 0.06 | 0 | 0.75 | 0.375 | 0 | 1.5 | 0.75 | 0 | 0.025 | 0.0125 | 0 | 0.02 | 0.01 | 0.3 | 1.25 | 0.775 | 0 | 0.65 | 0.325 | 0.2 | 0.55 | 0.375 | 0 | 0 | 0 | 0 | 0 | 71.78 | 86.53 | 53.73 | 23.31 | 27.72 | 19.88 | 1.12 | 20.17 | 0.04 | 0.05 | 0.04 | 17.88 | 3.3 | 广州 | 亚湿热工业气候
Q450NQR1 | 36 | 24 | 0 | 0.12 | 0.06 | 0 | 0.75 | 0.375 | 0 | 1.5 | 0.75 | 0 | 0.025 | 0.0125 | 0 | 0.02 | 0.01 | 0.3 | 1.25 | 0.775 | 0 | 0.65 | 0.325 | 0.2 | 0.55 | 0.375 | 0 | 0 | 0 | 0 | 0 | 71.78 | 86.53 | 53.73 | 23.31 | 27.72 | 19.88 | 1.12 | 20.17 | 0.04 | 0.05 | 0.04 | 17.88 | 3.3 | 广州 | 亚湿热工业气候
Q450NQR1 | 23 | 60 | 0 | 0.12 | 0.06 | 0 | 0.75 | 0.375 | 0 | 1.5 | 0.75 | 0 | 0.025 | 0.0125 | 0 | 0.02 | 0.01 | 0.3 | 1.25 | 0.775 | 0 | 0.65 | 0.325 | 0.2 | 0.55 | 0.375 | 0 | 0 | 0 | 0 | 0 | 71.78 | 86.53 | 53.73 | 23.31 | 27.72 | 19.88 | 1.12 | 20.17 | 0.04 | 0.05 | 0.04 | 17.88 | 3.3 | 广州 | 亚湿热工业气候
Q450NQR1 | 15.5 | 96 | 0 | 0.12 | 0.06 | 0 | 0.75 | 0.375 | 0 | 1.5 | 0.75 | 0 | 0.025 | 0.0125 | 0 | 0.02 | 0.01 | 0.3 | 1.25 | 0.775 | 0 | 0.65 | 0.325 | 0.2 | 0.55 | 0.375 | 0 | 0 | 0 | 0 | 0 | 71.78 | 86.53 | 53.73 | 23.31 | 27.72 | 19.88 | 1.12 | 20.17 | 0.04 | 0.05 | 0.04 | 17.88 | 3.3 | 广州 | 亚湿热工业气候
St12 | 60 | 12 | 0 | 0.1 | 0.05 | 0 | 0 | 0 | 0 | 0 | 0 | 0 | 0 | 0 | 0 | 0 | 0 | 0 | 0 | 0 | 0 | 0 | 0 | 0 | 0 | 0 | 0 | 0 | 0 | 0 | 0 | 71.78 | 86.53 | 53.73 | 23.31 | 27.72 | 19.88 | 1.12 | 20.17 | 0.04 | 0.05 | 0.04 | 17.88 | 3.3 | 广州 | 亚湿热工业气候
St12 | 45 | 24 | 0 | 0.1 | 0.05 | 0 | 0 | 0 | 0 | 0 | 0 | 0 | 0 | 0 | 0 | 0 | 0 | 0 | 0 | 0 | 0 | 0 | 0 | 0 | 0 | 0 | 0 | 0 | 0 | 0 | 0 | 71.78 | 86.53 | 53.73 | 23.31 | 27.72 | 19.88 | 1.12 | 20.17 | 0.04 | 0.05 | 0.04 | 17.88 | 3.3 | 广州 | 亚湿热工业气候
St12 | 25 | 60 | 0 | 0.1 | 0.05 | 0 | 0 | 0 | 0 | 0 | 0 | 0 | 0 | 0 | 0 | 0 | 0 | 0 | 0 | 0 | 0 | 0 | 0 | 0 | 0 | 0 | 0 | 0 | 0 | 0 | 0 | 71.78 | 86.53 | 53.73 | 23.31 | 27.72 | 19.88 | 1.12 | 20.17 | 0.04 | 0.05 | 0.04 | 17.88 | 3.3 | 广州 | 亚湿热工业气候
St12 | 17.5 | 96 | 0 | 0.1 | 0.05 | 0 | 0 | 0 | 0 | 0 | 0 | 0 | 0 | 0 | 0 | 0 | 0 | 0 | 0 | 0 | 0 | 0 | 0 | 0 | 0 | 0 | 0 | 0 | 0 | 0 | 0 | 71.78 | 86.53 | 53.73 | 23.31 | 27.72 | 19.88 | 1.12 | 20.17 | 0.04 | 0.05 | 0.04 | 17.88 | 3.3 | 广州 | 亚湿热工业气候
Ste355 | 54 | 12 | 0 | 0.2 | 0.1 | 0 | 0.5 | 0.25 | 0.9 | 1.65 | 1.275 | 0 | 0.025 | 0.0125 | 0 | 0.02 | 0.01 | 0 | 0 | 0 | 0 | 0 | 0 | 0 | 0 | 0 | 0 | 0 | 0 | 0 | 0 | 71.78 | 86.53 | 53.73 | 23.31 | 27.72 | 19.88 | 1.12 | 20.17 | 0.04 | 0.05 | 0.04 | 17.88 | 3.3 | 广州 | 亚湿热工业气候
Ste355 | 40 | 24 | 0 | 0.2 | 0.1 | 0 | 0.5 | 0.25 | 0.9 | 1.65 | 1.275 | 0 | 0.025 | 0.0125 | 0 | 0.02 | 0.01 | 0 | 0 | 0 | 0 | 0 | 0 | 0 | 0 | 0 | 0 | 0 | 0 | 0 | 0 | 71.78 | 86.53 | 53.73 | 23.31 | 27.72 | 19.88 | 1.12 | 20.17 | 0.04 | 0.05 | 0.04 | 17.88 | 3.3 | 广州 | 亚湿热工业气候
Ste355 | 24 | 60 | 0 | 0.2 | 0.1 | 0 | 0.5 | 0.25 | 0.9 | 1.65 | 1.275 | 0 | 0.025 | 0.0125 | 0 | 0.02 | 0.01 | 0 | 0 | 0 | 0 | 0 | 0 | 0 | 0 | 0 | 0 | 0 | 0 | 0 | 0 | 71.78 | 86.53 | 53.73 | 23.31 | 27.72 | 19.88 | 1.12 | 20.17 | 0.04 | 0.05 | 0.04 | 17.88 | 3.3 | 广州 | 亚湿热工业气候
Ste355 | 17 | 96 | 0 | 0.2 | 0.1 | 0 | 0.5 | 0.25 | 0.9 | 1.65 | 1.275 | 0 | 0.025 | 0.0125 | 0 | 0.02 | 0.01 | 0 | 0 | 0 | 0 | 0 | 0 | 0 | 0 | 0 | 0 | 0 | 0 | 0 | 0 | 71.78 | 86.53 | 53.73 | 23.31 | 27.72 | 19.88 | 1.12 | 20.17 | 0.04 | 0.05 | 0.04 | 17.88 | 3.3 | 广州 | 亚湿热工业气候