## Sheet1
材料牌号 | 腐蚀失厚率 | 试验周期 | C_min | C_max | Si_min | Si_max | Mn_min | Mn_max | P_min | P_max | S_min | S_max | Cr_min | Cr_max | Ni_min | Ni_max | Cu_min | Cu_max | W_min | W_max | Mo_min | Mo_max | Sn_min | Sn_max | Sb_min | Sb_max
00Cr19Ni10 | 0.0000000 | 12.0 | 0 | 0.03 | 0 | 1 | 0 | 2 | 0 | 0.045 | 0 | 0.03 | 18 | 20 | 8 | 12 | 0 | 0 | 0 | 0 | 0 | 0 | 0 | 0 | 0 | 0
00Cr19Ni10 | 0.0000000 | 72.0 | 0 | 0.03 | 0 | 1 | 0 | 2 | 0 | 0.045 | 0 | 0.03 | 18 | 20 | 8 | 12 | 0 | 0 | 0 | 0 | 0 | 0 | 0 | 0 | 0 | 0
00Cr19Ni10 | 0.0000000 | 144.0 | 0 | 0.03 | 0 | 1 | 0 | 2 | 0 | 0.045 | 0 | 0.03 | 18 | 20 | 8 | 12 | 0 | 0 | 0 | 0 | 0 | 0 | 0 | 0 | 0 | 0
00Cr19Ni11 | 0.1000000 | 36.0 | 0 | 0.03 | 0 | 1 | 0 | 2 | 0 | 0.045 | 0 | 0.03 | 18 | 20 | 8 | 12 | 0 | 0 | 0 | 0 | 0 | 0 | 0 | 0 | 0 | 0
09CuP(re) | 59.1000000 | 6.0 | 0 | 0.12 | 0.2 | 0.4 | 0.25 | 0.55 | 0.06 | 0.12 | 0 | 0.02 | 0 | 0 | 0 | 0 | 0.25 | 0.5 | 0 | 0 | 0 | 0 | 0 | 0 | 0 | 0
09CuP(re) | 37.0000000 | 12.0 | 0 | 0.12 | 0.2 | 0.4 | 0.25 | 0.55 | 0.06 | 0.12 | 0 | 0.02 | 0 | 0 | 0 | 0 | 0.25 | 0.5 | 0 | 0 | 0 | 0 | 0 | 0 | 0 | 0
09CuP(re) | 30.1000000 | 24.0 | 0 | 0.12 | 0.2 | 0.4 | 0.25 | 0.55 | 0.06 | 0.12 | 0 | 0.02 | 0 | 0 | 0 | 0 | 0.25 | 0.5 | 0 | 0 | 0 | 0 | 0 | 0 | 0 | 0
09CuPCrNi | 29.4000000 | 12.0 | 0 | 0.12 | 0.25 | 0.75 | 0.2 | 0.5 | 0.07 | 0.15 | 0 | 0.04 | 0.3 | 1.25 | 0 | 0.65 | 0.25 | 0.55 | 0 | 0 | 0 | 0 | 0 | 0 | 0 | 0
09CuPCrNi | 19.1000000 | 24.0 | 0 | 0.12 | 0.25 | 0.75 | 0.2 | 0.5 | 0.07 | 0.15 | 0 | 0.04 | 0.3 | 1.25 | 0 | 0.65 | 0.25 | 0.55 | 0 | 0 | 0 | 0 | 0 | 0 | 0 | 0
09CuPCrNi | 15.7000000 | 48.0 | 0 | 0.12 | 0.25 | 0.75 | 0.2 | 0.5 | 0.07 | 0.15 | 0 | 0.04 | 0.3 | 1.25 | 0 | 0.65 | 0.25 | 0.55 | 0 | 0 | 0 | 0 | 0 | 0 | 0 | 0
09CuPCrNi | 13.2000000 | 96.0 | 0 | 0.12 | 0.25 | 0.75 | 0.2 | 0.5 | 0.07 | 0.15 | 0 | 0.04 | 0.3 | 1.25 | 0 | 0.65 | 0.25 | 0.55 | 0 | 0 | 0 | 0 | 0 | 0 | 0 | 0
09CuPCrNi | 13.4000000 | 192.0 | 0 | 0.12 | 0.25 | 0.75 | 0.2 | 0.5 | 0.07 | 0.15 | 0 | 0.04 | 0.3 | 1.25 | 0 | 0.65 | 0.25 | 0.55 | 0 | 0 | 0 | 0 | 0 | 0 | 0 | 0
09CuPCrNiA | 31.8000000 | 12.0 | 0 | 0.12 | 0.25 | 0.75 | 0.2 | 0.5 | 0.07 | 0.15 | 0 | 0.04 | 0.3 | 1.25 | 0 | 0.65 | 0.25 | 0.55 | 0 | 0 | 0 | 0 | 0 | 0 | 0 | 0
09CuPCrNiA | 24.8000000 | 24.0 | 0 | 0.12 | 0.25 | 0.75 | 0.2 | 0.5 | 0.07 | 0.15 | 0 | 0.04 | 0.3 | 1.25 | 0 | 0.65 | 0.25 | 0.55 | 0 | 0 | 0 | 0 | 0 | 0 | 0 | 0
09CuPCrNiA | 15.7000000 | 48.0 | 0 | 0.12 | 0.25 | 0.75 | 0.2 | 0.5 | 0.07 | 0.15 | 0 | 0.04 | 0.3 | 1.25 | 0 | 0.65 | 0.25 | 0.55 | 0 | 0 | 0 | 0 | 0 | 0 | 0 | 0
09CuPCrNiA | 20.0000000 | 96.0 | 0 | 0.12 | 0.25 | 0.75 | 0.2 | 0.5 | 0.07 | 0.15 | 0 | 0.04 | 0.3 | 1.25 | 0 | 0.65 | 0.25 | 0.55 | 0 | 0 | 0 | 0 | 0 | 0 | 0 | 0
09CuPCrNiA | 8.2000000 | 192.0 | 0 | 0.12 | 0.25 | 0.75 | 0.2 | 0.5 | 0.07 | 0.15 | 0 | 0.04 | 0.3 | 1.25 | 0 | 0.65 | 0.25 | 0.55 | 0 | 0 | 0 | 0 | 0 | 0 | 0 | 0
09CuPTiRe | 27.2000000 | 12.0 | 0 | 0.12 | 0.2 | 0.4 | 0.25 | 0.55 | 0.06 | 0.12 | 0 | 0.02 | 0 | 0 | 0 | 0 | 0.25 | 0.5 | 0 | 0 | 0 | 0 | 0 | 0 | 0 | 0
09CuPTiRe | 21.8000000 | 24.0 | 0 | 0.12 | 0.2 | 0.4 | 0.25 | 0.55 | 0.06 | 0.12 | 0 | 0.02 | 0 | 0 | 0 | 0 | 0.25 | 0.5 | 0 | 0 | 0 | 0 | 0 | 0 | 0 | 0
09CuPTiRe | 16.2000000 | 48.0 | 0 | 0.12 | 0.2 | 0.4 | 0.25 | 0.55 | 0.06 | 0.12 | 0 | 0.02 | 0 | 0 | 0 | 0 | 0.25 | 0.5 | 0 | 0 | 0 | 0 | 0 | 0 | 0 | 0
10Cr18Ni9Ti | 0.3000000 | 12.0 | 0 | 0.12 | 0 | 1 | 0 | 2 | 0 | 0.035 | 0 | 0.03 | 17 | 19 | 8 | 11 | 0 | 0 | 0 | 0 | 0 | 0 | 0 | 0 | 0 | 0
10Cr18Ni9Ti | 0.0000000 | 72.0 | 0 | 0.12 | 0 | 1 | 0 | 2 | 0 | 0.035 | 0 | 0.03 | 17 | 19 | 8 | 11 | 0 | 0 | 0 | 0 | 0 | 0 | 0 | 0 | 0 | 0
10Cr18Ni9Ti | 0.1000000 | 144.0 | 0 | 0.12 | 0 | 1 | 0 | 2 | 0 | 0.035 | 0 | 0.03 | 17 | 19 | 8 | 11 | 0 | 0 | 0 | 0 | 0 | 0 | 0 | 0 | 0 | 0
10CrCuSiV | 27.3000000 | 12.0 | 0.06 | 0.12 | 0.55 | 0.85 | 0.2 | 0.5 | 0 | 0.04 | 0 | 0.04 | 0.65 | 0.95 | 0 | 0 | 0.2 | 0.5 | 0 | 0 | 0.05 | 0.2 | 0 | 0 | 0 | 0
10CrCuSiV | 19.5000000 | 24.0 | 0.06 | 0.12 | 0.55 | 0.85 | 0.2 | 0.5 | 0 | 0.04 | 0 | 0.04 | 0.65 | 0.95 | 0 | 0 | 0.2 | 0.5 | 0 | 0 | 0.05 | 0.2 | 0 | 0 | 0 | 0
10CrCuSiV | 14.1000000 | 48.0 | 0.06 | 0.12 | 0.55 | 0.85 | 0.2 | 0.5 | 0 | 0.04 | 0 | 0.04 | 0.65 | 0.95 | 0 | 0 | 0.2 | 0.5 | 0 | 0 | 0.05 | 0.2 | 0 | 0 | 0 | 0
10CrCuSiV | 12.6000000 | 96.0 | 0.06 | 0.12 | 0.55 | 0.85 | 0.2 | 0.5 | 0 | 0.04 | 0 | 0.04 | 0.65 | 0.95 | 0 | 0 | 0.2 | 0.5 | 0 | 0 | 0.05 | 0.2 | 0 | 0 | 0 | 0
10CrCuSiV | 24.4000000 | 192.0 | 0.06 | 0.12 | 0.55 | 0.85 | 0.2 | 0.5 | 0 | 0.04 | 0 | 0.04 | 0.65 | 0.95 | 0 | 0 | 0.2 | 0.5 | 0 | 0 | 0.05 | 0.2 | 0 | 0 | 0 | 0
10CrMoAl | 29.7000000 | 12.0 | 0.07 | 0.12 | 0.2 | 0.5 | 0.3 | 0.6 | 0 | 0.03 | 0 | 0.03 | 0.8 | 1.2 | 0 | 0 | 0 | 0 | 0 | 0 | 0.25 | 0.35 | 0 | 0 | 0 | 0
10CrMoAl | 22.1000000 | 24.0 | 0.07 | 0.12 | 0.2 | 0.5 | 0.3 | 0.6 | 0 | 0.03 | 0 | 0.03 | 0.8 | 1.2 | 0 | 0 | 0 | 0 | 0 | 0 | 0.25 | 0.35 | 0 | 0 | 0 | 0
10CrMoAl | 12.7000000 | 48.0 | 0.07 | 0.12 | 0.2 | 0.5 | 0.3 | 0.6 | 0 | 0.03 | 0 | 0.03 | 0.8 | 1.2 | 0 | 0 | 0 | 0 | 0 | 0 | 0.25 | 0.35 | 0 | 0 | 0 | 0
10CrMoAl | 17.0000000 | 96.0 | 0.07 | 0.12 | 0.2 | 0.5 | 0.3 | 0.6 | 0 | 0.03 | 0 | 0.03 | 0.8 | 1.2 | 0 | 0 | 0 | 0 | 0 | 0 | 0.25 | 0.35 | 0 | 0 | 0 | 0
10CrMoAl | 25.1000000 | 192.0 | 0.07 | 0.12 | 0.2 | 0.5 | 0.3 | 0.6 | 0 | 0.03 | 0 | 0.03 | 0.8 | 1.2 | 0 | 0 | 0 | 0 | 0 | 0 | 0.25 | 0.35 | 0 | 0 | 0 | 0
14MnMoNbB | 30.7000000 | 12.0 | 0.12 | 0.18 | 0.15 | 0.35 | 1.3 | 1.8 | 0 | 0.03 | 0 | 0.03 | 0 | 0 | 0 | 0 | 0 | 0 | 0 | 0 | 0.45 | 0.7 | 0 | 0 | 0 | 0
14MnMoNbB | 22.6000000 | 24.0 | 0.12 | 0.18 | 0.15 | 0.35 | 1.3 | 1.8 | 0 | 0.03 | 0 | 0.03 | 0 | 0 | 0 | 0 | 0 | 0 | 0 | 0 | 0.45 | 0.7 | 0 | 0 | 0 | 0
14MnMoNbB | 13.4000000 | 48.0 | 0.12 | 0.18 | 0.15 | 0.35 | 1.3 | 1.8 | 0 | 0.03 | 0 | 0.03 | 0 | 0 | 0 | 0 | 0 | 0 | 0 | 0 | 0.45 | 0.7 | 0 | 0 | 0 | 0
14MnMoNbB | 21.2000000 | 96.0 | 0.12 | 0.18 | 0.15 | 0.35 | 1.3 | 1.8 | 0 | 0.03 | 0 | 0.03 | 0 | 0 | 0 | 0 | 0 | 0 | 0 | 0 | 0.45 | 0.7 | 0 | 0 | 0 | 0
14MnMoNbB | 49.0000000 | 192.0 | 0.12 | 0.18 | 0.15 | 0.35 | 1.3 | 1.8 | 0 | 0.03 | 0 | 0.03 | 0 | 0 | 0 | 0 | 0 | 0 | 0 | 0 | 0.45 | 0.7 | 0 | 0 | 0 | 0
16Mn | 83.6000000 | 3.0 | 0.12 | 0.2 | 0.2 | 0.6 | 1.2 | 1.6 | 0 | 0.03 | 0 | 0.03 | 0 | 0 | 0 | 0 | 0 | 0 | 0 | 0 | 0 | 0 | 0 | 0 | 0 | 0
16Mn | 91.1000000 | 6.0 | 0.12 | 0.2 | 0.2 | 0.6 | 1.2 | 1.6 | 0 | 0.03 | 0 | 0.03 | 0 | 0 | 0 | 0 | 0 | 0 | 0 | 0 | 0 | 0 | 0 | 0 | 0 | 0
16Mn | 50.9500000 | 12.0 | 0.12 | 0.2 | 0.2 | 0.6 | 1.2 | 1.6 | 0 | 0.03 | 0 | 0.03 | 0 | 0 | 0 | 0 | 0 | 0 | 0 | 0 | 0 | 0 | 0 | 0 | 0 | 0
16Mn | 421.2500000 | 24.0 | 0.12 | 0.2 | 0.2 | 0.6 | 1.2 | 1.6 | 0 | 0.03 | 0 | 0.03 | 0 | 0 | 0 | 0 | 0 | 0 | 0 | 0 | 0 | 0 | 0 | 0 | 0 | 0
16Mn | 70.1000000 | 48.0 | 0.12 | 0.2 | 0.2 | 0.6 | 1.2 | 1.6 | 0 | 0.03 | 0 | 0.03 | 0 | 0 | 0 | 0 | 0 | 0 | 0 | 0 | 0 | 0 | 0 | 0 | 0 | 0
16Mn | 138.1000000 | 96.0 | 0.12 | 0.2 | 0.2 | 0.6 | 1.2 | 1.6 | 0 | 0.03 | 0 | 0.03 | 0 | 0 | 0 | 0 | 0 | 0 | 0 | 0 | 0 | 0 | 0 | 0 | 0 | 0
16MnQ | 39.1000000 | 12.0 | 0.12 | 0.2 | 0.2 | 0.6 | 1.2 | 1.6 | 0 | 0.04 | 0 | 0.045 | 0 | 0 | 0 | 0 | 0 | 0 | 0 | 0 | 0 | 0 | 0 | 0 | 0 | 0
16MnQ | 27.9000000 | 24.0 | 0.12 | 0.2 | 0.2 | 0.6 | 1.2 | 1.6 | 0 | 0.04 | 0 | 0.045 | 0 | 0 | 0 | 0 | 0 | 0 | 0 | 0 | 0 | 0 | 0 | 0 | 0 | 0
16MnQ | 22.2000000 | 48.0 | 0.12 | 0.2 | 0.2 | 0.6 | 1.2 | 1.6 | 0 | 0.04 | 0 | 0.045 | 0 | 0 | 0 | 0 | 0 | 0 | 0 | 0 | 0 | 0 | 0 | 0 | 0 | 0
16MnQ | 69.6000000 | 96.0 | 0.12 | 0.2 | 0.2 | 0.6 | 1.2 | 1.6 | 0 | 0.04 | 0 | 0.045 | 0 | 0 | 0 | 0 | 0 | 0 | 0 | 0 | 0 | 0 | 0 | 0 | 0 | 0
16MnQ | 112.0000000 | 192.0 | 0.12 | 0.2 | 0.2 | 0.6 | 1.2 | 1.6 | 0 | 0.04 | 0 | 0.045 | 0 | 0 | 0 | 0 | 0 | 0 | 0 | 0 | 0 | 0 | 0 | 0 | 0 | 0
20 | 90.5000000 | 6.0 | 0.17 | 0.23 | 0.17 | 0.37 | 0.35 | 0.65 | 0 | 0.035 | 0 | 0.035 | 0 | 0.25 | 0 | 0.3 | 0 | 0.25 | 0 | 0 | 0 | 0 | 0 | 0 | 0 | 0
20 | 56.9333333 | 12.0 | 0.17 | 0.23 | 0.17 | 0.37 | 0.35 | 0.65 | 0 | 0.035 | 0 | 0.035 | 0 | 0.25 | 0 | 0.3 | 0 | 0.25 | 0 | 0 | 0 | 0 | 0 | 0 | 0 | 0
20 | 52.1000000 | 24.0 | 0.17 | 0.23 | 0.17 | 0.37 | 0.35 | 0.65 | 0 | 0.035 | 0 | 0.035 | 0 | 0.25 | 0 | 0.3 | 0 | 0.25 | 0 | 0 | 0 | 0 | 0 | 0 | 0 | 0
20 | 55.3000000 | 48.0 | 0.17 | 0.23 | 0.17 | 0.37 | 0.35 | 0.65 | 0 | 0.035 | 0 | 0.035 | 0 | 0.25 | 0 | 0.3 | 0 | 0.25 | 0 | 0 | 0 | 0 | 0 | 0 | 0 | 0
20 | 125.1000000 | 96.0 | 0.17 | 0.23 | 0.17 | 0.37 | 0.35 | 0.65 | 0 | 0.035 | 0 | 0.035 | 0 | 0.25 | 0 | 0.3 | 0 | 0.25 | 0 | 0 | 0 | 0 | 0 | 0 | 0 | 0
20 | 126.4000000 | 192.0 | 0.17 | 0.23 | 0.17 | 0.37 | 0.35 | 0.65 | 0 | 0.035 | 0 | 0.035 | 0 | 0.25 | 0 | 0.3 | 0 | 0.25 | 0 | 0 | 0 | 0 | 0 | 0 | 0 | 0
2Cr13 | 1.3000000 | 12.0 | 0.16 | 0.25 | 0 | 1 | 0 | 1 | 0 | 0.04 | 0 | 0.03 | 12 | 14 | 0 | 0 | 0 | 0 | 0 | 0 | 0 | 0 | 0 | 0 | 0 | 0
2Cr13 | 0.5000000 | 72.0 | 0.16 | 0.25 | 0 | 1 | 0 | 1 | 0 | 0.04 | 0 | 0.03 | 12 | 14 | 0 | 0 | 0 | 0 | 0 | 0 | 0 | 0 | 0 | 0 | 0 | 0
2Cr13 | 0.9000000 | 144.0 | 0.16 | 0.25 | 0 | 1 | 0 | 1 | 0 | 0.04 | 0 | 0.03 | 12 | 14 | 0 | 0 | 0 | 0 | 0 | 0 | 0 | 0 | 0 | 0 | 0 | 0
2Cr14 | 7.6000000 | 36.0 | 0.15 | 0.3 | 0 | 1 | 0 | 1 | 0 | 0.04 | 0 | 0.03 | 13.5 | 15 | 0.35 | 0.85 | 0 | 0 | 0 | 0 | 0.4 | 0.85 | 0 | 0 | 0 | 0
9CuPTiRe | 17.4000000 | 96.0 | 0 | 0.12 | 0.2 | 0.4 | 0.25 | 0.55 | 0.06 | 0.12 | 0 | 0.02 | 0 | 0 | 0 | 0 | 0.25 | 0.5 | 0 | 0 | 0 | 0 | 0 | 0 | 0 | 0
A3 | 312.0625000 | 6.0 | 0 | 0.22 | 0 | 0.35 | 0 | 1.4 | 0 | 0.045 | 0 | 0.05 | 0 | 0.3 | 0 | 0.3 | 0 | 0.3 | 0 | 0 | 0 | 0 | 0 | 0 | 0 | 0
A3 | 209.9100000 | 12.0 | 0 | 0.22 | 0 | 0.35 | 0 | 1.4 | 0 | 0.045 | 0 | 0.05 | 0 | 0.3 | 0 | 0.3 | 0 | 0.3 | 0 | 0 | 0 | 0 | 0 | 0 | 0 | 0
A3 | 217.5800000 | 24.0 | 0 | 0.22 | 0 | 0.35 | 0 | 1.4 | 0 | 0.045 | 0 | 0.05 | 0 | 0.3 | 0 | 0.3 | 0 | 0.3 | 0 | 0 | 0 | 0 | 0 | 0 | 0 | 0
A3 | 125.2833333 | 36.0 | 0 | 0.22 | 0 | 0.35 | 0 | 1.4 | 0 | 0.045 | 0 | 0.05 | 0 | 0.3 | 0 | 0.3 | 0 | 0.3 | 0 | 0 | 0 | 0 | 0 | 0 | 0 | 0
A3 | 48.3000000 | 48.0 | 0 | 0.22 | 0 | 0.35 | 0 | 1.4 | 0 | 0.045 | 0 | 0.05 | 0 | 0.3 | 0 | 0.3 | 0 | 0.3 | 0 | 0 | 0 | 0 | 0 | 0 | 0 | 0
A3 | 91.4000000 | 96.0 | 0 | 0.22 | 0 | 0.35 | 0 | 1.4 | 0 | 0.045 | 0 | 0.05 | 0 | 0.3 | 0 | 0.3 | 0 | 0.3 | 0 | 0 | 0 | 0 | 0 | 0 | 0 | 0
D36 | 33.0000000 | 12.0 | 0 | 0.18 | 0 | 0.5 | 0 | 0 | 0 | 0.025 | 0 | 0.025 | 0 | 0.2 | 0 | 0.4 | 0 | 0.35 | 0 | 0 | 0 | 0.08 | 0 | 0 | 0 | 0
D36 | 25.3000000 | 24.0 | 0 | 0.18 | 0 | 0.5 | 0 | 0 | 0 | 0.025 | 0 | 0.025 | 0 | 0.2 | 0 | 0.4 | 0 | 0.35 | 0 | 0 | 0 | 0.08 | 0 | 0 | 0 | 0
D36 | 20.4000000 | 48.0 | 0 | 0.18 | 0 | 0.5 | 0 | 0 | 0 | 0.025 | 0 | 0.025 | 0 | 0.2 | 0 | 0.4 | 0 | 0.35 | 0 | 0 | 0 | 0.08 | 0 | 0 | 0 | 0
D36 | 58.3000000 | 96.0 | 0 | 0.18 | 0 | 0.5 | 0 | 0 | 0 | 0.025 | 0 | 0.025 | 0 | 0.2 | 0 | 0.4 | 0 | 0.35 | 0 | 0 | 0 | 0.08 | 0 | 0 | 0 | 0
D36 | 98.9000000 | 192.0 | 0 | 0.18 | 0 | 0.5 | 0 | 0 | 0 | 0.025 | 0 | 0.025 | 0 | 0.2 | 0 | 0.4 | 0 | 0.35 | 0 | 0 | 0 | 0.08 | 0 | 0 | 0 | 0
Q235 | 89.0500000 | 3.0 | 0 | 0.22 | 0 | 0.35 | 0 | 1.4 | 0 | 0.045 | 0 | 0.5 | 0 | 0.3 | 0 | 0.3 | 0 | 0.3 | 0 | 0 | 0 | 0 | 0 | 0 | 0 | 0
Q235 | 78.5333333 | 6.0 | 0 | 0.22 | 0 | 0.35 | 0 | 1.4 | 0 | 0.045 | 0 | 0.5 | 0 | 0.3 | 0 | 0.3 | 0 | 0.3 | 0 | 0 | 0 | 0 | 0 | 0 | 0 | 0
Q235 | 119.8333333 | 12.0 | 0 | 0.22 | 0 | 0.35 | 0 | 1.4 | 0 | 0.045 | 0 | 0.5 | 0 | 0.3 | 0 | 0.3 | 0 | 0.3 | 0 | 0 | 0 | 0 | 0 | 0 | 0 | 0
Q235 | 265.2166667 | 24.0 | 0 | 0.22 | 0 | 0.35 | 0 | 1.4 | 0 | 0.045 | 0 | 0.5 | 0 | 0.3 | 0 | 0.3 | 0 | 0.3 | 0 | 0 | 0 | 0 | 0 | 0 | 0 | 0
Q235 | 120.2000000 | 48.0 | 0 | 0.22 | 0 | 0.35 | 0 | 1.4 | 0 | 0.045 | 0 | 0.5 | 0 | 0.3 | 0 | 0.3 | 0 | 0.3 | 0 | 0 | 0 | 0 | 0 | 0 | 0 | 0
Q235 | 0.0000000 | 60.0 | 0 | 0.22 | 0 | 0.35 | 0 | 1.4 | 0 | 0.045 | 0 | 0.5 | 0 | 0.3 | 0 | 0.3 | 0 | 0.3 | 0 | 0 | 0 | 0 | 0 | 0 | 0 | 0
Q450NQR1 | 204.0000000 | 12.0 | 0 | 0.12 | 0 | 0.75 | 0 | 1.5 | 0 | 0.025 | 0 | 0.02 | 0.3 | 1.25 | 0 | 0.65 | 0.2 | 0.55 | 0 | 0 | 0 | 0 | 0 | 0 | 0 | 0
Q450NQR1 | 167.0000000 | 24.0 | 0 | 0.12 | 0 | 0.75 | 0 | 1.5 | 0 | 0.025 | 0 | 0.02 | 0.3 | 1.25 | 0 | 0.65 | 0.2 | 0.55 | 0 | 0 | 0 | 0 | 0 | 0 | 0 | 0
St12 | 354.0000000 | 12.0 | 0 | 0.1 | 0 | 0 | 0 | 0 | 0 | 0 | 0 | 0 | 0 | 0 | 0 | 0 | 0 | 0 | 0 | 0 | 0 | 0 | 0 | 0 | 0 | 0
St12 | 424.0000000 | 24.0 | 0 | 0.1 | 0 | 0 | 0 | 0 | 0 | 0 | 0 | 0 | 0 | 0 | 0 | 0 | 0 | 0 | 0 | 0 | 0 | 0 | 0 | 0 | 0 | 0
Ste355 | 121.0000000 | 12.0 | 0 | 0.2 | 0 | 0.5 | 0.9 | 1.65 | 0 | 0.025 | 0 | 0.02 | 0 | 0 | 0 | 0 | 0 | 0 | 0 | 0 | 0 | 0 | 0 | 0 | 0 | 0
Ste355 | 159.0000000 | 24.0 | 0 | 0.2 | 0 | 0.5 | 0.9 | 1.65 | 0 | 0.025 | 0 | 0.02 | 0 | 0 | 0 | 0 | 0 | 0 | 0 | 0 | 0 | 0 | 0 | 0 | 0 | 0
T2 | 3.5100000 | 12.0 | 0 | 0 | 0 | 0 | 0 | 0 | 0 | 0 | 0 | 0.005 | 0 | 0 | 0 | 0 | 0 | 0 | 0 | 0 | 0 | 0 | 0 | 0 | 0 | 0
T2 | 3.6000000 | 24.0 | 0 | 0 | 0 | 0 | 0 | 0 | 0 | 0 | 0 | 0.005 | 0 | 0 | 0 | 0 | 0 | 0 | 0 | 0 | 0 | 0 | 0 | 0 | 0 | 0
T2 | 1.2000000 | 36.0 | 0 | 0 | 0 | 0 | 0 | 0 | 0 | 0 | 0 | 0.005 | 0 | 0 | 0 | 0 | 0 | 0 | 0 | 0 | 0 | 0 | 0 | 0 | 0 | 0
T2 | 1.2000000 | 72.0 | 0 | 0 | 0 | 0 | 0 | 0 | 0 | 0 | 0 | 0.005 | 0 | 0 | 0 | 0 | 0 | 0 | 0 | 0 | 0 | 0 | 0 | 0 | 0 | 0
T2 | 2.0850000 | 96.0 | 0 | 0 | 0 | 0 | 0 | 0 | 0 | 0 | 0 | 0.005 | 0 | 0 | 0 | 0 | 0 | 0 | 0 | 0 | 0 | 0 | 0 | 0 | 0 | 0
T2 | 0.9800000 | 120.0 | 0 | 0 | 0 | 0 | 0 | 0 | 0 | 0 | 0 | 0.005 | 0 | 0 | 0 | 0 | 0 | 0 | 0 | 0 | 0 | 0 | 0 | 0 | 0 | 0
1050A | 2.4900000 | 12.0 | 0 | 0 | 0 | 0.25 | 0 | 0.05 | 0 | 0 | 0 | 0 | 0 | 0 | 0 | 0 | 0 | 0.05 | 0 | 0 | 0 | 0 | 0 | 0 | 0 | 0
1050A | 1.2300000 | 24.0 | 0 | 0 | 0 | 0.25 | 0 | 0.05 | 0 | 0 | 0 | 0 | 0 | 0 | 0 | 0 | 0 | 0.05 | 0 | 0 | 0 | 0 | 0 | 0 | 0 | 0
1050A | 0.4300000 | 96.0 | 0 | 0 | 0 | 0.25 | 0 | 0.05 | 0 | 0 | 0 | 0 | 0 | 0 | 0 | 0 | 0 | 0.05 | 0 | 0 | 0 | 0 | 0 | 0 | 0 | 0
1420 | 1.0500000 | 12.0 | 0.4 | 0.45 | 0 | 0 | 0.75 | 1 | 0 | 0.035 | 0 | 0.04 | 0.8 | 1.1 | 0 | 0 | 0 | 0 | 0 | 0 | 0.15 | 0.25 | 0 | 0 | 0 | 0
1420 | 0.6900000 | 24.0 | 0.4 | 0.45 | 0 | 0 | 0.75 | 1 | 0 | 0.035 | 0 | 0.04 | 0.8 | 1.1 | 0 | 0 | 0 | 0 | 0 | 0 | 0.15 | 0.25 | 0 | 0 | 0 | 0
1420 | 0.1733333 | 96.0 | 0.4 | 0.45 | 0 | 0 | 0.75 | 1 | 0 | 0.035 | 0 | 0.04 | 0.8 | 1.1 | 0 | 0 | 0 | 0 | 0 | 0 | 0.15 | 0.25 | 0 | 0 | 0 | 0
2A12 | 2.7700000 | 12.0 | 0 | 0 | 0 | 0.5 | 0.3 | 0.9 | 0 | 0 | 0 | 0 | 0 | 0 | 0 | 0.1 | 3.8 | 4.9 | 0 | 0 | 0 | 0 | 0 | 0 | 0 | 0
2A12 | 1.4100000 | 24.0 | 0 | 0 | 0 | 0.5 | 0.3 | 0.9 | 0 | 0 | 0 | 0 | 0 | 0 | 0 | 0.1 | 3.8 | 4.9 | 0 | 0 | 0 | 0 | 0 | 0 | 0 | 0
2A12 | 0.4800000 | 96.0 | 0 | 0 | 0 | 0.5 | 0.3 | 0.9 | 0 | 0 | 0 | 0 | 0 | 0 | 0 | 0.1 | 3.8 | 4.9 | 0 | 0 | 0 | 0 | 0 | 0 | 0 | 0
2B06 | 2.1600000 | 12.0 | 0 | 0 | 0 | 0.2 | 0.4 | 0.9 | 0 | 0 | 0 | 0 | 0 | 0 | 0 | 0 | 3.8 | 4.3 | 0 | 0 | 0 | 0 | 0 | 0 | 0 | 0
2B06 | 1.3100000 | 24.0 | 0 | 0 | 0 | 0.2 | 0.4 | 0.9 | 0 | 0 | 0 | 0 | 0 | 0 | 0 | 0 | 3.8 | 4.3 | 0 | 0 | 0 | 0 | 0 | 0 | 0 | 0
2B06 | 0.5833333 | 96.0 | 0 | 0 | 0 | 0.2 | 0.4 | 0.9 | 0 | 0 | 0 | 0 | 0 | 0 | 0 | 0 | 3.8 | 4.3 | 0 | 0 | 0 | 0 | 0 | 0 | 0 | 0
3A21 | 0.4750000 | 96.0 | 0 | 0 | 0 | 0.6 | 1 | 1.6 | 0 | 0 | 0 | 0 | 0 | 0 | 0 | 0 | 0 | 0.2 | 0 | 0 | 0 | 0 | 0 | 0 | 0 | 0
6063 | 2.8700000 | 12.0 | 0 | 0 | 0.2 | 0.6 | 0 | 0.1 | 0 | 0 | 0 | 0 | 0 | 0.1 | 0 | 0 | 0 | 0.1 | 0 | 0 | 0 | 0 | 0 | 0 | 0 | 0
6063 | 1.8500000 | 24.0 | 0 | 0 | 0.2 | 0.6 | 0 | 0.1 | 0 | 0 | 0 | 0 | 0 | 0.1 | 0 | 0 | 0 | 0.1 | 0 | 0 | 0 | 0 | 0 | 0 | 0 | 0
6063 | 0.4600000 | 96.0 | 0 | 0 | 0.2 | 0.6 | 0 | 0.1 | 0 | 0 | 0 | 0 | 0 | 0.1 | 0 | 0 | 0 | 0.1 | 0 | 0 | 0 | 0 | 0 | 0 | 0 | 0
6A02 | 3.6200000 | 12.0 | 0 | 0 | 0.5 | 1.2 | 0 | 0 | 0 | 0 | 0 | 0 | 0 | 0 | 0 | 0 | 0.2 | 0.6 | 0 | 0 | 0 | 0 | 0 | 0 | 0 | 0
6A02 | 1.9000000 | 24.0 | 0 | 0 | 0.5 | 1.2 | 0 | 0 | 0 | 0 | 0 | 0 | 0 | 0 | 0 | 0 | 0.2 | 0.6 | 0 | 0 | 0 | 0 | 0 | 0 | 0 | 0
6A02 | 0.5850000 | 96.0 | 0 | 0 | 0.5 | 1.2 | 0 | 0 | 0 | 0 | 0 | 0 | 0 | 0 | 0 | 0 | 0.2 | 0.6 | 0 | 0 | 0 | 0 | 0 | 0 | 0 | 0
7A04 | 2.3200000 | 12.0 | 0 | 0 | 0 | 0.5 | 0.2 | 0.6 | 0 | 0 | 0 | 0 | 0.1 | 0.25 | 0 | 0 | 1.4 | 2 | 0 | 0 | 0 | 0 | 0 | 0 | 0 | 0
7A04 | 1.1200000 | 24.0 | 0 | 0 | 0 | 0.5 | 0.2 | 0.6 | 0 | 0 | 0 | 0 | 0.1 | 0.25 | 0 | 0 | 1.4 | 2 | 0 | 0 | 0 | 0 | 0 | 0 | 0 | 0
7A04 | 0.6466667 | 96.0 | 0 | 0 | 0 | 0.5 | 0.2 | 0.6 | 0 | 0 | 0 | 0 | 0.1 | 0.25 | 0 | 0 | 1.4 | 2 | 0 | 0 | 0 | 0 | 0 | 0 | 0 | 0
7B04 | 2.6700000 | 12.0 | 0 | 0 | 0 | 0.1 | 0.2 | 0.6 | 0 | 0 | 0 | 0 | 0.1 | 0.25 | 0 | 0.1 | 1.4 | 2 | 0 | 0 | 0 | 0 | 0 | 0 | 0 | 0
7B04 | 0.8825000 | 96.0 | 0 | 0 | 0 | 0.1 | 0.2 | 0.6 | 0 | 0 | 0 | 0 | 0.1 | 0.25 | 0 | 0.1 | 1.4 | 2 | 0 | 0 | 0 | 0 | 0 | 0 | 0 | 0
Al-Fe | 0.2083333 | 96.0 | 0 | 0.04 | 0 | 1 | 0 | 1.5 | 0 | 0.035 | 0 | 0.03 | 24 | 27 | 4.5 | 6.5 | 1.5 | 2.5 | 0 | 0 | 2.9 | 3.9 | 0 | 0 | 0 | 0
AZ31 | 53.5900000 | 12.0 | 0 | 0 | 0 | 0.1 | 0.15 | 0.5 | 0 | 0 | 0 | 0 | 0 | 0 | 0 | 0.005 | 0 | 0 | 0 | 0 | 0 | 0 | 0 | 0 | 0 | 0
AZ31 | 42.4000000 | 24.0 | 0 | 0 | 0 | 0.1 | 0.15 | 0.5 | 0 | 0 | 0 | 0 | 0 | 0 | 0 | 0.005 | 0 | 0 | 0 | 0 | 0 | 0 | 0 | 0 | 0 | 0
AZ31 | 30.2100000 | 96.0 | 0 | 0 | 0 | 0.1 | 0.15 | 0.5 | 0 | 0 | 0 | 0 | 0 | 0 | 0 | 0.005 | 0 | 0 | 0 | 0 | 0 | 0 | 0 | 0 | 0 | 0
Ti-Al | 7.9400000 | 12.0 | 0 | 0.03 | 0.3 | 0.7 | 0.5 | 1.5 | 0 | 0.03 | 0 | 0.03 | 24 | 26.5 | 34 | 37 | 0 | 0 | 0 | 0 | 0 | 0 | 0 | 0 | 0 | 0
Ti-Al | 5.7000000 | 24.0 | 0 | 0.03 | 0.3 | 0.7 | 0.5 | 1.5 | 0 | 0.03 | 0 | 0.03 | 24 | 26.5 | 34 | 37 | 0 | 0 | 0 | 0 | 0 | 0 | 0 | 0 | 0 | 0
Ti-Al | 4.0800000 | 96.0 | 0 | 0.03 | 0.3 | 0.7 | 0.5 | 1.5 | 0 | 0.03 | 0 | 0.03 | 24 | 26.5 | 34 | 37 | 0 | 0 | 0 | 0 | 0 | 0 | 0 | 0 | 0 | 0
TUP | 1.7000000 | 12.0 | 0 | 0 | 0 | 0 | 0 | 0 | 0.001 | 0.005 | 0 | 0 | 0 | 0 | 0 | 0 | 0 | 0 | 0 | 0 | 0 | 0 | 0 | 0 | 0 | 0
TUP | 1.2000000 | 36.0 | 0 | 0 | 0 | 0 | 0 | 0 | 0.001 | 0.005 | 0 | 0 | 0 | 0 | 0 | 0 | 0 | 0 | 0 | 0 | 0 | 0 | 0 | 0 | 0 | 0
TUP | 1.3000000 | 72.0 | 0 | 0 | 0 | 0 | 0 | 0 | 0.001 | 0.005 | 0 | 0 | 0 | 0 | 0 | 0 | 0 | 0 | 0 | 0 | 0 | 0 | 0 | 0 | 0 | 0
TUP | 0.9400000 | 120.0 | 0 | 0 | 0 | 0 | 0 | 0 | 0.001 | 0.005 | 0 | 0 | 0 | 0 | 0 | 0 | 0 | 0 | 0 | 0 | 0 | 0 | 0 | 0 | 0 | 0
PSI | 0 | 72.0 | 0 | 0.29 | 0 | 0 | 0 | 1.2 | 0 | 0.04 | 0 | 0.15 | 0 | 0 | 0 | 0 | 0 | 0 | 0 | 0 | 0 | 0 | 0 | 0 | 0 | 0
PSI | 0 | 84.0 | 0 | 0.29 | 0 | 0 | 0 | 1.2 | 0 | 0.04 | 0 | 0.15 | 0 | 0 | 0 | 0 | 0 | 0 | 0 | 0 | 0 | 0 | 0 | 0 | 0 | 0
PSI | 0 | 96.0 | 0 | 0.29 | 0 | 0 | 0 | 1.2 | 0 | 0.04 | 0 | 0.15 | 0 | 0 | 0 | 0 | 0 | 0 | 0 | 0 | 0 | 0 | 0 | 0 | 0 | 0
PSI | 0 | 108.0 | 0 | 0.29 | 0 | 0 | 0 | 1.2 | 0 | 0.04 | 0 | 0.15 | 0 | 0 | 0 | 0 | 0 | 0 | 0 | 0 | 0 | 0 | 0 | 0 | 0 | 0
PSI | 0 | 120.0 | 0 | 0.29 | 0 | 0 | 0 | 1.2 | 0 | 0.04 | 0 | 0.15 | 0 | 0 | 0 | 0 | 0 | 0 | 0 | 0 | 0 | 0 | 0 | 0 | 0 | 0