## Sheet1
材料牌号 | 腐蚀失厚率 | 试验周期 | C_min | C_max | Si_min | Si_max | Mn_min | Mn_max | P_min | P_max | S_min | S_max | Cr_min | Cr_max | Ni_min | Ni_max | Cu_min | Cu_max | W_min | W_max | Mo_min | Mo_max | Sn_min | Sn_max | Sb_min | Sb_max
00Cr19Ni10 | 0.0000000 | 12.0 | 0 | 0.03 | 0 | 1 | 0 | 2 | 0 | 0.045 | 0 | 0.03 | 18 | 20 | 8 | 12 | 0 | 0 | 0 | 0 | 0 | 0 | 0 | 0 | 0 | 0
00Cr19Ni10 | 0.0000000 | 72.0 | 0 | 0.03 | 0 | 1 | 0 | 2 | 0 | 0.045 | 0 | 0.03 | 18 | 20 | 8 | 12 | 0 | 0 | 0 | 0 | 0 | 0 | 0 | 0 | 0 | 0
00Cr19Ni10 | 0.0000000 | 144.0 | 0 | 0.03 | 0 | 1 | 0 | 2 | 0 | 0.045 | 0 | 0.03 | 18 | 20 | 8 | 12 | 0 | 0 | 0 | 0 | 0 | 0 | 0 | 0 | 0 | 0
00Cr19Ni11 | 0.0000000 | 36.0 | 0 | 0.03 | 0 | 1 | 0 | 2 | 0 | 0.045 | 0 | 0.03 | 18 | 20 | 8 | 12 | 0 | 0 | 0 | 0 | 0 | 0 | 0 | 0 | 0 | 0
09CuPCrNi | 28.1000000 | 12.0 | 0 | 0.12 | 0.25 | 0.75 | 0.2 | 0.5 | 0.07 | 0.15 | 0 | 0.04 | 0.3 | 1.25 | 0 | 0.65 | 0.25 | 0.55 | 0 | 0 | 0 | 0 | 0 | 0 | 0 | 0
09CuPCrNi | 16.1000000 | 24.0 | 0 | 0.12 | 0.25 | 0.75 | 0.2 | 0.5 | 0.07 | 0.15 | 0 | 0.04 | 0.3 | 1.25 | 0 | 0.65 | 0.25 | 0.55 | 0 | 0 | 0 | 0 | 0 | 0 | 0 | 0
09CuPCrNi | 10.3000000 | 48.0 | 0 | 0.12 | 0.25 | 0.75 | 0.2 | 0.5 | 0.07 | 0.15 | 0 | 0.04 | 0.3 | 1.25 | 0 | 0.65 | 0.25 | 0.55 | 0 | 0 | 0 | 0 | 0 | 0 | 0 | 0
09CuPCrNi | 7.0000000 | 96.0 | 0 | 0.12 | 0.25 | 0.75 | 0.2 | 0.5 | 0.07 | 0.15 | 0 | 0.04 | 0.3 | 1.25 | 0 | 0.65 | 0.25 | 0.55 | 0 | 0 | 0 | 0 | 0 | 0 | 0 | 0
09CuPCrNi | 4.1000000 | 192.0 | 0 | 0.12 | 0.25 | 0.75 | 0.2 | 0.5 | 0.07 | 0.15 | 0 | 0.04 | 0.3 | 1.25 | 0 | 0.65 | 0.25 | 0.55 | 0 | 0 | 0 | 0 | 0 | 0 | 0 | 0
09CuPCrNiA | 28.7000000 | 12.0 | 0 | 0.12 | 0.25 | 0.75 | 0.2 | 0.5 | 0.07 | 0.15 | 0 | 0.04 | 0.3 | 1.25 | 0 | 0.65 | 0.25 | 0.55 | 0 | 0 | 0 | 0 | 0 | 0 | 0 | 0
09CuPCrNiA | 9.5000000 | 24.0 | 0 | 0.12 | 0.25 | 0.75 | 0.2 | 0.5 | 0.07 | 0.15 | 0 | 0.04 | 0.3 | 1.25 | 0 | 0.65 | 0.25 | 0.55 | 0 | 0 | 0 | 0 | 0 | 0 | 0 | 0
09CuPCrNiA | 9.7000000 | 48.0 | 0 | 0.12 | 0.25 | 0.75 | 0.2 | 0.5 | 0.07 | 0.15 | 0 | 0.04 | 0.3 | 1.25 | 0 | 0.65 | 0.25 | 0.55 | 0 | 0 | 0 | 0 | 0 | 0 | 0 | 0
09CuPCrNiA | 7.1000000 | 96.0 | 0 | 0.12 | 0.25 | 0.75 | 0.2 | 0.5 | 0.07 | 0.15 | 0 | 0.04 | 0.3 | 1.25 | 0 | 0.65 | 0.25 | 0.55 | 0 | 0 | 0 | 0 | 0 | 0 | 0 | 0
09CuPCrNiA | 4.2000000 | 192.0 | 0 | 0.12 | 0.25 | 0.75 | 0.2 | 0.5 | 0.07 | 0.15 | 0 | 0.04 | 0.3 | 1.25 | 0 | 0.65 | 0.25 | 0.55 | 0 | 0 | 0 | 0 | 0 | 0 | 0 | 0
09CuPTiRe | 27.8000000 | 12.0 | 0 | 0.12 | 0.2 | 0.4 | 0.25 | 0.55 | 0.06 | 0.12 | 0 | 0.02 | 0 | 0 | 0 | 0 | 0.25 | 0.5 | 0 | 0 | 0 | 0 | 0 | 0 | 0 | 0
09CuPTiRe | 17.3000000 | 24.0 | 0 | 0.12 | 0.2 | 0.4 | 0.25 | 0.55 | 0.06 | 0.12 | 0 | 0.02 | 0 | 0 | 0 | 0 | 0.25 | 0.5 | 0 | 0 | 0 | 0 | 0 | 0 | 0 | 0
09CuPTiRe | 11.1000000 | 48.0 | 0 | 0.12 | 0.2 | 0.4 | 0.25 | 0.55 | 0.06 | 0.12 | 0 | 0.02 | 0 | 0 | 0 | 0 | 0.25 | 0.5 | 0 | 0 | 0 | 0 | 0 | 0 | 0 | 0
09CuPTiRe | 8.4000000 | 96.0 | 0 | 0.12 | 0.2 | 0.4 | 0.25 | 0.55 | 0.06 | 0.12 | 0 | 0.02 | 0 | 0 | 0 | 0 | 0.25 | 0.5 | 0 | 0 | 0 | 0 | 0 | 0 | 0 | 0
10Cr18Ni9Ti | 0.0000000 | 12.0 | 0 | 0.12 | 0 | 1 | 0 | 2 | 0 | 0.035 | 0 | 0.03 | 17 | 19 | 8 | 11 | 0 | 0 | 0 | 0 | 0 | 0 | 0 | 0 | 0 | 0
10Cr18Ni9Ti | 0.0000000 | 72.0 | 0 | 0.12 | 0 | 1 | 0 | 2 | 0 | 0.035 | 0 | 0.03 | 17 | 19 | 8 | 11 | 0 | 0 | 0 | 0 | 0 | 0 | 0 | 0 | 0 | 0
10Cr18Ni9Ti | 0.0000000 | 144.0 | 0 | 0.12 | 0 | 1 | 0 | 2 | 0 | 0.035 | 0 | 0.03 | 17 | 19 | 8 | 11 | 0 | 0 | 0 | 0 | 0 | 0 | 0 | 0 | 0 | 0
10CrCuSiV | 27.2000000 | 12.0 | 0.06 | 0.12 | 0.55 | 0.85 | 0.2 | 0.5 | 0 | 0.04 | 0 | 0.04 | 0.65 | 0.95 | 0 | 0 | 0.2 | 0.5 | 0 | 0 | 0.05 | 0.2 | 0 | 0 | 0 | 0
10CrCuSiV | 16.0000000 | 24.0 | 0.06 | 0.12 | 0.55 | 0.85 | 0.2 | 0.5 | 0 | 0.04 | 0 | 0.04 | 0.65 | 0.95 | 0 | 0 | 0.2 | 0.5 | 0 | 0 | 0.05 | 0.2 | 0 | 0 | 0 | 0
10CrCuSiV | 9.4000000 | 48.0 | 0.06 | 0.12 | 0.55 | 0.85 | 0.2 | 0.5 | 0 | 0.04 | 0 | 0.04 | 0.65 | 0.95 | 0 | 0 | 0.2 | 0.5 | 0 | 0 | 0.05 | 0.2 | 0 | 0 | 0 | 0
10CrCuSiV | 7.2000000 | 96.0 | 0.06 | 0.12 | 0.55 | 0.85 | 0.2 | 0.5 | 0 | 0.04 | 0 | 0.04 | 0.65 | 0.95 | 0 | 0 | 0.2 | 0.5 | 0 | 0 | 0.05 | 0.2 | 0 | 0 | 0 | 0
10CrCuSiV | 3.5000000 | 192.0 | 0.06 | 0.12 | 0.55 | 0.85 | 0.2 | 0.5 | 0 | 0.04 | 0 | 0.04 | 0.65 | 0.95 | 0 | 0 | 0.2 | 0.5 | 0 | 0 | 0.05 | 0.2 | 0 | 0 | 0 | 0
10CrMoAl | 30.1000000 | 12.0 | 0.07 | 0.12 | 0.2 | 0.5 | 0.3 | 0.6 | 0 | 0.03 | 0 | 0.03 | 0.8 | 1.2 | 0 | 0 | 0 | 0 | 0 | 0 | 0.25 | 0.35 | 0 | 0 | 0 | 0
10CrMoAl | 18.4000000 | 24.0 | 0.07 | 0.12 | 0.2 | 0.5 | 0.3 | 0.6 | 0 | 0.03 | 0 | 0.03 | 0.8 | 1.2 | 0 | 0 | 0 | 0 | 0 | 0 | 0.25 | 0.35 | 0 | 0 | 0 | 0
10CrMoAl | 10.6000000 | 48.0 | 0.07 | 0.12 | 0.2 | 0.5 | 0.3 | 0.6 | 0 | 0.03 | 0 | 0.03 | 0.8 | 1.2 | 0 | 0 | 0 | 0 | 0 | 0 | 0.25 | 0.35 | 0 | 0 | 0 | 0
10CrMoAl | 7.2000000 | 96.0 | 0.07 | 0.12 | 0.2 | 0.5 | 0.3 | 0.6 | 0 | 0.03 | 0 | 0.03 | 0.8 | 1.2 | 0 | 0 | 0 | 0 | 0 | 0 | 0.25 | 0.35 | 0 | 0 | 0 | 0
10CrMoAl | 3.7000000 | 192.0 | 0.07 | 0.12 | 0.2 | 0.5 | 0.3 | 0.6 | 0 | 0.03 | 0 | 0.03 | 0.8 | 1.2 | 0 | 0 | 0 | 0 | 0 | 0 | 0.25 | 0.35 | 0 | 0 | 0 | 0
14MnMoNbB | 33.4000000 | 12.0 | 0.12 | 0.18 | 0.15 | 0.35 | 1.3 | 1.8 | 0 | 0.03 | 0 | 0.03 | 0 | 0 | 0 | 0 | 0 | 0 | 0 | 0 | 0.45 | 0.7 | 0 | 0 | 0 | 0
14MnMoNbB | 20.0000000 | 24.0 | 0.12 | 0.18 | 0.15 | 0.35 | 1.3 | 1.8 | 0 | 0.03 | 0 | 0.03 | 0 | 0 | 0 | 0 | 0 | 0 | 0 | 0 | 0.45 | 0.7 | 0 | 0 | 0 | 0
14MnMoNbB | 13.0000000 | 48.0 | 0.12 | 0.18 | 0.15 | 0.35 | 1.3 | 1.8 | 0 | 0.03 | 0 | 0.03 | 0 | 0 | 0 | 0 | 0 | 0 | 0 | 0 | 0.45 | 0.7 | 0 | 0 | 0 | 0
14MnMoNbB | 9.7000000 | 96.0 | 0.12 | 0.18 | 0.15 | 0.35 | 1.3 | 1.8 | 0 | 0.03 | 0 | 0.03 | 0 | 0 | 0 | 0 | 0 | 0 | 0 | 0 | 0.45 | 0.7 | 0 | 0 | 0 | 0
14MnMoNbB | 5.8000000 | 192.0 | 0.12 | 0.18 | 0.15 | 0.35 | 1.3 | 1.8 | 0 | 0.03 | 0 | 0.03 | 0 | 0 | 0 | 0 | 0 | 0 | 0 | 0 | 0.45 | 0.7 | 0 | 0 | 0 | 0
16Mn | 34.7000000 | 12.0 | 0.12 | 0.2 | 0.2 | 0.6 | 1.2 | 1.6 | 0 | 0.03 | 0 | 0.03 | 0 | 0 | 0 | 0 | 0 | 0 | 0 | 0 | 0 | 0 | 0 | 0 | 0 | 0
16Mn | 19.4000000 | 24.0 | 0.12 | 0.2 | 0.2 | 0.6 | 1.2 | 1.6 | 0 | 0.03 | 0 | 0.03 | 0 | 0 | 0 | 0 | 0 | 0 | 0 | 0 | 0 | 0 | 0 | 0 | 0 | 0
16Mn | 13.7000000 | 48.0 | 0.12 | 0.2 | 0.2 | 0.6 | 1.2 | 1.6 | 0 | 0.03 | 0 | 0.03 | 0 | 0 | 0 | 0 | 0 | 0 | 0 | 0 | 0 | 0 | 0 | 0 | 0 | 0
16Mn | 11.0000000 | 96.0 | 0.12 | 0.2 | 0.2 | 0.6 | 1.2 | 1.6 | 0 | 0.03 | 0 | 0.03 | 0 | 0 | 0 | 0 | 0 | 0 | 0 | 0 | 0 | 0 | 0 | 0 | 0 | 0
16Mn | 6.6000000 | 192.0 | 0.12 | 0.2 | 0.2 | 0.6 | 1.2 | 1.6 | 0 | 0.03 | 0 | 0.03 | 0 | 0 | 0 | 0 | 0 | 0 | 0 | 0 | 0 | 0 | 0 | 0 | 0 | 0
16MnQ | 29.3000000 | 12.0 | 0.12 | 0.2 | 0.2 | 0.6 | 1.2 | 1.6 | 0 | 0.04 | 0 | 0.045 | 0 | 0 | 0 | 0 | 0 | 0 | 0 | 0 | 0 | 0 | 0 | 0 | 0 | 0
16MnQ | 19.2000000 | 24.0 | 0.12 | 0.2 | 0.2 | 0.6 | 1.2 | 1.6 | 0 | 0.04 | 0 | 0.045 | 0 | 0 | 0 | 0 | 0 | 0 | 0 | 0 | 0 | 0 | 0 | 0 | 0 | 0
16MnQ | 12.4000000 | 48.0 | 0.12 | 0.2 | 0.2 | 0.6 | 1.2 | 1.6 | 0 | 0.04 | 0 | 0.045 | 0 | 0 | 0 | 0 | 0 | 0 | 0 | 0 | 0 | 0 | 0 | 0 | 0 | 0
16MnQ | 10.1000000 | 96.0 | 0.12 | 0.2 | 0.2 | 0.6 | 1.2 | 1.6 | 0 | 0.04 | 0 | 0.045 | 0 | 0 | 0 | 0 | 0 | 0 | 0 | 0 | 0 | 0 | 0 | 0 | 0 | 0
16MnQ | 5.9000000 | 192.0 | 0.12 | 0.2 | 0.2 | 0.6 | 1.2 | 1.6 | 0 | 0.04 | 0 | 0.045 | 0 | 0 | 0 | 0 | 0 | 0 | 0 | 0 | 0 | 0 | 0 | 0 | 0 | 0
20 | 35.8000000 | 12.0 | 0.17 | 0.23 | 0.17 | 0.37 | 0.35 | 0.65 | 0 | 0.035 | 0 | 0.035 | 0 | 0.25 | 0 | 0.3 | 0 | 0.25 | 0 | 0 | 0 | 0 | 0 | 0 | 0 | 0
20 | 20.7000000 | 24.0 | 0.17 | 0.23 | 0.17 | 0.37 | 0.35 | 0.65 | 0 | 0.035 | 0 | 0.035 | 0 | 0.25 | 0 | 0.3 | 0 | 0.25 | 0 | 0 | 0 | 0 | 0 | 0 | 0 | 0
20 | 13.3000000 | 48.0 | 0.17 | 0.23 | 0.17 | 0.37 | 0.35 | 0.65 | 0 | 0.035 | 0 | 0.035 | 0 | 0.25 | 0 | 0.3 | 0 | 0.25 | 0 | 0 | 0 | 0 | 0 | 0 | 0 | 0
20 | 10.6000000 | 96.0 | 0.17 | 0.23 | 0.17 | 0.37 | 0.35 | 0.65 | 0 | 0.035 | 0 | 0.035 | 0 | 0.25 | 0 | 0.3 | 0 | 0.25 | 0 | 0 | 0 | 0 | 0 | 0 | 0 | 0
20 | 6.4000000 | 192.0 | 0.17 | 0.23 | 0.17 | 0.37 | 0.35 | 0.65 | 0 | 0.035 | 0 | 0.035 | 0 | 0.25 | 0 | 0.3 | 0 | 0.25 | 0 | 0 | 0 | 0 | 0 | 0 | 0 | 0
2Cr13 | 0.4000000 | 12.0 | 0.16 | 0.25 | 0 | 1 | 0 | 1 | 0 | 0.04 | 0 | 0.03 | 12 | 14 | 0 | 0 | 0 | 0 | 0 | 0 | 0 | 0 | 0 | 0 | 0 | 0
2Cr13 | 0.4000000 | 72.0 | 0.16 | 0.25 | 0 | 1 | 0 | 1 | 0 | 0.04 | 0 | 0.03 | 12 | 14 | 0 | 0 | 0 | 0 | 0 | 0 | 0 | 0 | 0 | 0 | 0 | 0
2Cr13 | 0.1000000 | 144.0 | 0.16 | 0.25 | 0 | 1 | 0 | 1 | 0 | 0.04 | 0 | 0.03 | 12 | 14 | 0 | 0 | 0 | 0 | 0 | 0 | 0 | 0 | 0 | 0 | 0 | 0
2Cr14 | 0.9000000 | 36.0 | 0.15 | 0.3 | 0 | 1 | 0 | 1 | 0 | 0.04 | 0 | 0.03 | 13.5 | 15 | 0.35 | 0.85 | 0 | 0 | 0 | 0 | 0.4 | 0.85 | 0 | 0 | 0 | 0
9CuPTiRe | 4.8000000 | 192.0 | 0 | 0.12 | 0.2 | 0.4 | 0.25 | 0.55 | 0.06 | 0.12 | 0 | 0.02 | 0 | 0 | 0 | 0 | 0.25 | 0.5 | 0 | 0 | 0 | 0 | 0 | 0 | 0 | 0
A3 | 37.3500000 | 12.0 | 0 | 0.22 | 0 | 0.35 | 0 | 1.4 | 0 | 0.045 | 0 | 0.05 | 0 | 0.3 | 0 | 0.3 | 0 | 0.3 | 0 | 0 | 0 | 0 | 0 | 0 | 0 | 0
A3 | 23.9500000 | 24.0 | 0 | 0.22 | 0 | 0.35 | 0 | 1.4 | 0 | 0.045 | 0 | 0.05 | 0 | 0.3 | 0 | 0.3 | 0 | 0.3 | 0 | 0 | 0 | 0 | 0 | 0 | 0 | 0
A3 | 12.4000000 | 48.0 | 0 | 0.22 | 0 | 0.35 | 0 | 1.4 | 0 | 0.045 | 0 | 0.05 | 0 | 0.3 | 0 | 0.3 | 0 | 0.3 | 0 | 0 | 0 | 0 | 0 | 0 | 0 | 0
A3 | 9.9000000 | 96.0 | 0 | 0.22 | 0 | 0.35 | 0 | 1.4 | 0 | 0.045 | 0 | 0.05 | 0 | 0.3 | 0 | 0.3 | 0 | 0.3 | 0 | 0 | 0 | 0 | 0 | 0 | 0 | 0
A3 | 5.8000000 | 192.0 | 0 | 0.22 | 0 | 0.35 | 0 | 1.4 | 0 | 0.045 | 0 | 0.05 | 0 | 0.3 | 0 | 0.3 | 0 | 0.3 | 0 | 0 | 0 | 0 | 0 | 0 | 0 | 0
D36 | 30.6000000 | 12.0 | 0 | 0.18 | 0 | 0.5 | 0 | 0 | 0 | 0.025 | 0 | 0.025 | 0 | 0.2 | 0 | 0.4 | 0 | 0.35 | 0 | 0 | 0 | 0.08 | 0 | 0 | 0 | 0
D36 | 18.8000000 | 24.0 | 0 | 0.18 | 0 | 0.5 | 0 | 0 | 0 | 0.025 | 0 | 0.025 | 0 | 0.2 | 0 | 0.4 | 0 | 0.35 | 0 | 0 | 0 | 0.08 | 0 | 0 | 0 | 0
D36 | 12.7000000 | 48.0 | 0 | 0.18 | 0 | 0.5 | 0 | 0 | 0 | 0.025 | 0 | 0.025 | 0 | 0.2 | 0 | 0.4 | 0 | 0.35 | 0 | 0 | 0 | 0.08 | 0 | 0 | 0 | 0
D36 | 10.0000000 | 96.0 | 0 | 0.18 | 0 | 0.5 | 0 | 0 | 0 | 0.025 | 0 | 0.025 | 0 | 0.2 | 0 | 0.4 | 0 | 0.35 | 0 | 0 | 0 | 0.08 | 0 | 0 | 0 | 0
D36 | 5.7000000 | 192.0 | 0 | 0.18 | 0 | 0.5 | 0 | 0 | 0 | 0.025 | 0 | 0.025 | 0 | 0.2 | 0 | 0.4 | 0 | 0.35 | 0 | 0 | 0 | 0.08 | 0 | 0 | 0 | 0
Q235 | 45.7666667 | 12.0 | 0 | 0.22 | 0 | 0.35 | 0 | 1.4 | 0 | 0.045 | 0 | 0.5 | 0 | 0.3 | 0 | 0.3 | 0 | 0.3 | 0 | 0 | 0 | 0 | 0 | 0 | 0 | 0
Q235 | 37.5333333 | 24.0 | 0 | 0.22 | 0 | 0.35 | 0 | 1.4 | 0 | 0.045 | 0 | 0.5 | 0 | 0.3 | 0 | 0.3 | 0 | 0.3 | 0 | 0 | 0 | 0 | 0 | 0 | 0 | 0
Q235 | 19.6500000 | 48.0 | 0 | 0.22 | 0 | 0.35 | 0 | 1.4 | 0 | 0.045 | 0 | 0.5 | 0 | 0.3 | 0 | 0.3 | 0 | 0.3 | 0 | 0 | 0 | 0 | 0 | 0 | 0 | 0
Q235 | 11.0000000 | 60.0 | 0 | 0.22 | 0 | 0.35 | 0 | 1.4 | 0 | 0.045 | 0 | 0.5 | 0 | 0.3 | 0 | 0.3 | 0 | 0.3 | 0 | 0 | 0 | 0 | 0 | 0 | 0 | 0
Q235 | 8.5000000 | 96.0 | 0 | 0.22 | 0 | 0.35 | 0 | 1.4 | 0 | 0.045 | 0 | 0.5 | 0 | 0.3 | 0 | 0.3 | 0 | 0.3 | 0 | 0 | 0 | 0 | 0 | 0 | 0 | 0
Q450NQR1 | 37.0000000 | 12.0 | 0 | 0.12 | 0 | 0.75 | 0 | 1.5 | 0 | 0.025 | 0 | 0.02 | 0.3 | 1.25 | 0 | 0.65 | 0.2 | 0.55 | 0 | 0 | 0 | 0 | 0 | 0 | 0 | 0
Q450NQR1 | 24.0000000 | 24.0 | 0 | 0.12 | 0 | 0.75 | 0 | 1.5 | 0 | 0.025 | 0 | 0.02 | 0.3 | 1.25 | 0 | 0.65 | 0.2 | 0.55 | 0 | 0 | 0 | 0 | 0 | 0 | 0 | 0
Q450NQR1 | 11.0000000 | 60.0 | 0 | 0.12 | 0 | 0.75 | 0 | 1.5 | 0 | 0.025 | 0 | 0.02 | 0.3 | 1.25 | 0 | 0.65 | 0.2 | 0.55 | 0 | 0 | 0 | 0 | 0 | 0 | 0 | 0
Q450NQR1 | 8.0000000 | 96.0 | 0 | 0.12 | 0 | 0.75 | 0 | 1.5 | 0 | 0.025 | 0 | 0.02 | 0.3 | 1.25 | 0 | 0.65 | 0.2 | 0.55 | 0 | 0 | 0 | 0 | 0 | 0 | 0 | 0
St12 | 38.0000000 | 12.0 | 0 | 0.1 | 0 | 0 | 0 | 0 | 0 | 0 | 0 | 0 | 0 | 0 | 0 | 0 | 0 | 0 | 0 | 0 | 0 | 0 | 0 | 0 | 0 | 0
St12 | 28.0000000 | 24.0 | 0 | 0.1 | 0 | 0 | 0 | 0 | 0 | 0 | 0 | 0 | 0 | 0 | 0 | 0 | 0 | 0 | 0 | 0 | 0 | 0 | 0 | 0 | 0 | 0
St12 | 12.0000000 | 60.0 | 0 | 0.1 | 0 | 0 | 0 | 0 | 0 | 0 | 0 | 0 | 0 | 0 | 0 | 0 | 0 | 0 | 0 | 0 | 0 | 0 | 0 | 0 | 0 | 0
St12 | 9.5000000 | 96.0 | 0 | 0.1 | 0 | 0 | 0 | 0 | 0 | 0 | 0 | 0 | 0 | 0 | 0 | 0 | 0 | 0 | 0 | 0 | 0 | 0 | 0 | 0 | 0 | 0
Ste355 | 40.0000000 | 12.0 | 0 | 0.2 | 0 | 0.5 | 0.9 | 1.65 | 0 | 0.025 | 0 | 0.02 | 0 | 0 | 0 | 0 | 0 | 0 | 0 | 0 | 0 | 0 | 0 | 0 | 0 | 0
Ste355 | 26.0000000 | 24.0 | 0 | 0.2 | 0 | 0.5 | 0.9 | 1.65 | 0 | 0.025 | 0 | 0.02 | 0 | 0 | 0 | 0 | 0 | 0 | 0 | 0 | 0 | 0 | 0 | 0 | 0 | 0
Ste355 | 11.0000000 | 60.0 | 0 | 0.2 | 0 | 0.5 | 0.9 | 1.65 | 0 | 0.025 | 0 | 0.02 | 0 | 0 | 0 | 0 | 0 | 0 | 0 | 0 | 0 | 0 | 0 | 0 | 0 | 0
Ste355 | 9.5000000 | 96.0 | 0 | 0.2 | 0 | 0.5 | 0.9 | 1.65 | 0 | 0.025 | 0 | 0.02 | 0 | 0 | 0 | 0 | 0 | 0 | 0 | 0 | 0 | 0 | 0 | 0 | 0 | 0
T2 | 1.4100000 | 12.0 | 0 | 0 | 0 | 0 | 0 | 0 | 0 | 0 | 0 | 0.005 | 0 | 0 | 0 | 0 | 0 | 0 | 0 | 0 | 0 | 0 | 0 | 0 | 0 | 0
T2 | 1.0400000 | 24.0 | 0 | 0 | 0 | 0 | 0 | 0 | 0 | 0 | 0 | 0.005 | 0 | 0 | 0 | 0 | 0 | 0 | 0 | 0 | 0 | 0 | 0 | 0 | 0 | 0
T2 | 1.1000000 | 36.0 | 0 | 0 | 0 | 0 | 0 | 0 | 0 | 0 | 0 | 0.005 | 0 | 0 | 0 | 0 | 0 | 0 | 0 | 0 | 0 | 0 | 0 | 0 | 0 | 0
T2 | 0.7000000 | 72.0 | 0 | 0 | 0 | 0 | 0 | 0 | 0 | 0 | 0 | 0.005 | 0 | 0 | 0 | 0 | 0 | 0 | 0 | 0 | 0 | 0 | 0 | 0 | 0 | 0
T2 | 0.6350000 | 96.0 | 0 | 0 | 0 | 0 | 0 | 0 | 0 | 0 | 0 | 0.005 | 0 | 0 | 0 | 0 | 0 | 0 | 0 | 0 | 0 | 0 | 0 | 0 | 0 | 0
T2 | 0.5200000 | 120.0 | 0 | 0 | 0 | 0 | 0 | 0 | 0 | 0 | 0 | 0.005 | 0 | 0 | 0 | 0 | 0 | 0 | 0 | 0 | 0 | 0 | 0 | 0 | 0 | 0
1050A | 0.8500000 | 12.0 | 0 | 0 | 0 | 0.25 | 0 | 0.05 | 0 | 0 | 0 | 0 | 0 | 0 | 0 | 0 | 0 | 0.05 | 0 | 0 | 0 | 0 | 0 | 0 | 0 | 0
1050A | 0.1500000 | 24.0 | 0 | 0 | 0 | 0.25 | 0 | 0.05 | 0 | 0 | 0 | 0 | 0 | 0 | 0 | 0 | 0 | 0.05 | 0 | 0 | 0 | 0 | 0 | 0 | 0 | 0
1050A | 0.0800000 | 96.0 | 0 | 0 | 0 | 0.25 | 0 | 0.05 | 0 | 0 | 0 | 0 | 0 | 0 | 0 | 0 | 0 | 0.05 | 0 | 0 | 0 | 0 | 0 | 0 | 0 | 0
1420 | 0.6200000 | 12.0 | 0.4 | 0.45 | 0 | 0 | 0.75 | 1 | 0 | 0.035 | 0 | 0.04 | 0.8 | 1.1 | 0 | 0 | 0 | 0 | 0 | 0 | 0.15 | 0.25 | 0 | 0 | 0 | 0
1420 | 0.2700000 | 24.0 | 0.4 | 0.45 | 0 | 0 | 0.75 | 1 | 0 | 0.035 | 0 | 0.04 | 0.8 | 1.1 | 0 | 0 | 0 | 0 | 0 | 0 | 0.15 | 0.25 | 0 | 0 | 0 | 0
1420 | 0.1233333 | 96.0 | 0.4 | 0.45 | 0 | 0 | 0.75 | 1 | 0 | 0.035 | 0 | 0.04 | 0.8 | 1.1 | 0 | 0 | 0 | 0 | 0 | 0 | 0.15 | 0.25 | 0 | 0 | 0 | 0
2B06 | 0.4200000 | 12.0 | 0 | 0 | 0 | 0.2 | 0.4 | 0.9 | 0 | 0 | 0 | 0 | 0 | 0 | 0 | 0 | 3.8 | 4.3 | 0 | 0 | 0 | 0 | 0 | 0 | 0 | 0
2B06 | 0.1400000 | 24.0 | 0 | 0 | 0 | 0.2 | 0.4 | 0.9 | 0 | 0 | 0 | 0 | 0 | 0 | 0 | 0 | 3.8 | 4.3 | 0 | 0 | 0 | 0 | 0 | 0 | 0 | 0
2B06 | 0.0900000 | 96.0 | 0 | 0 | 0 | 0.2 | 0.4 | 0.9 | 0 | 0 | 0 | 0 | 0 | 0 | 0 | 0 | 3.8 | 4.3 | 0 | 0 | 0 | 0 | 0 | 0 | 0 | 0
6063 | 0.3600000 | 12.0 | 0 | 0 | 0.2 | 0.6 | 0 | 0.1 | 0 | 0 | 0 | 0 | 0 | 0.1 | 0 | 0 | 0 | 0.1 | 0 | 0 | 0 | 0 | 0 | 0 | 0 | 0
6063 | 0.2200000 | 24.0 | 0 | 0 | 0.2 | 0.6 | 0 | 0.1 | 0 | 0 | 0 | 0 | 0 | 0.1 | 0 | 0 | 0 | 0.1 | 0 | 0 | 0 | 0 | 0 | 0 | 0 | 0
6063 | 0.0900000 | 96.0 | 0 | 0 | 0.2 | 0.6 | 0 | 0.1 | 0 | 0 | 0 | 0 | 0 | 0.1 | 0 | 0 | 0 | 0.1 | 0 | 0 | 0 | 0 | 0 | 0 | 0 | 0
7B04 | 0.4100000 | 12.0 | 0 | 0 | 0 | 0.1 | 0.2 | 0.6 | 0 | 0 | 0 | 0 | 0.1 | 0.25 | 0 | 0.1 | 1.4 | 2 | 0 | 0 | 0 | 0 | 0 | 0 | 0 | 0
7B04 | 0.0700000 | 96.0 | 0 | 0 | 0 | 0.1 | 0.2 | 0.6 | 0 | 0 | 0 | 0 | 0.1 | 0.25 | 0 | 0.1 | 1.4 | 2 | 0 | 0 | 0 | 0 | 0 | 0 | 0 | 0
Al-Fe | 0.0900000 | 96.0 | 0 | 0.04 | 0 | 1 | 0 | 1.5 | 0 | 0.035 | 0 | 0.03 | 24 | 27 | 4.5 | 6.5 | 1.5 | 2.5 | 0 | 0 | 2.9 | 3.9 | 0 | 0 | 0 | 0
AZ31 | 11.0100000 | 12.0 | 0 | 0 | 0 | 0.1 | 0.15 | 0.5 | 0 | 0 | 0 | 0 | 0 | 0 | 0 | 0.005 | 0 | 0 | 0 | 0 | 0 | 0 | 0 | 0 | 0 | 0
AZ31 | 11.6800000 | 24.0 | 0 | 0 | 0 | 0.1 | 0.15 | 0.5 | 0 | 0 | 0 | 0 | 0 | 0 | 0 | 0.005 | 0 | 0 | 0 | 0 | 0 | 0 | 0 | 0 | 0 | 0
AZ31 | 8.1850000 | 96.0 | 0 | 0 | 0 | 0.1 | 0.15 | 0.5 | 0 | 0 | 0 | 0 | 0 | 0 | 0 | 0.005 | 0 | 0 | 0 | 0 | 0 | 0 | 0 | 0 | 0 | 0
Ti-Al | 0.8200000 | 12.0 | 0 | 0.03 | 0.3 | 0.7 | 0.5 | 1.5 | 0 | 0.03 | 0 | 0.03 | 24 | 26.5 | 34 | 37 | 0 | 0 | 0 | 0 | 0 | 0 | 0 | 0 | 0 | 0
Ti-Al | 0.2900000 | 24.0 | 0 | 0.03 | 0.3 | 0.7 | 0.5 | 1.5 | 0 | 0.03 | 0 | 0.03 | 24 | 26.5 | 34 | 37 | 0 | 0 | 0 | 0 | 0 | 0 | 0 | 0 | 0 | 0
Ti-Al | 0.0900000 | 96.0 | 0 | 0.03 | 0.3 | 0.7 | 0.5 | 1.5 | 0 | 0.03 | 0 | 0.03 | 24 | 26.5 | 34 | 37 | 0 | 0 | 0 | 0 | 0 | 0 | 0 | 0 | 0 | 0
TUP | 1.6000000 | 12.0 | 0 | 0 | 0 | 0 | 0 | 0 | 0.001 | 0.005 | 0 | 0 | 0 | 0 | 0 | 0 | 0 | 0 | 0 | 0 | 0 | 0 | 0 | 0 | 0 | 0
TUP | 1.0000000 | 36.0 | 0 | 0 | 0 | 0 | 0 | 0 | 0.001 | 0.005 | 0 | 0 | 0 | 0 | 0 | 0 | 0 | 0 | 0 | 0 | 0 | 0 | 0 | 0 | 0 | 0
TUP | 0.6600000 | 72.0 | 0 | 0 | 0 | 0 | 0 | 0 | 0.001 | 0.005 | 0 | 0 | 0 | 0 | 0 | 0 | 0 | 0 | 0 | 0 | 0 | 0 | 0 | 0 | 0 | 0
TUP | 0.5000000 | 120.0 | 0 | 0 | 0 | 0 | 0 | 0 | 0.001 | 0.005 | 0 | 0 | 0 | 0 | 0 | 0 | 0 | 0 | 0 | 0 | 0 | 0 | 0 | 0 | 0 | 0