## Sheet1
材料牌号 | 腐蚀失厚率 | 试验周期 | C_min | C_max | Si_min | Si_max | Mn_min | Mn_max | P_min | P_max | S_min | S_max | Cr_min | Cr_max | Ni_min | Ni_max | Cu_min | Cu_max | W_min | W_max | Mo_min | Mo_max | Sn_min | Sn_max | Sb_min | Sb_max
00Cr19Ni10 | 0.1000000 | 12.0 | 0 | 0.03 | 0 | 1 | 0 | 2 | 0 | 0.045 | 0 | 0.03 | 18 | 20 | 8 | 12 | 0 | 0 | 0 | 0 | 0 | 0 | 0 | 0 | 0 | 0
00Cr19Ni10 | 0.0000000 | 72.0 | 0 | 0.03 | 0 | 1 | 0 | 2 | 0 | 0.045 | 0 | 0.03 | 18 | 20 | 8 | 12 | 0 | 0 | 0 | 0 | 0 | 0 | 0 | 0 | 0 | 0
00Cr19Ni10 | 0.0000000 | 144.0 | 0 | 0.03 | 0 | 1 | 0 | 2 | 0 | 0.045 | 0 | 0.03 | 18 | 20 | 8 | 12 | 0 | 0 | 0 | 0 | 0 | 0 | 0 | 0 | 0 | 0
00Cr19Ni11 | 0.1000000 | 36.0 | 0 | 0.03 | 0 | 1 | 0 | 2 | 0 | 0.045 | 0 | 0.03 | 18 | 20 | 8 | 12 | 0 | 0 | 0 | 0 | 0 | 0 | 0 | 0 | 0 | 0
09CuPCrNi | 37.8000000 | 12.0 | 0 | 0.12 | 0.25 | 0.75 | 0.2 | 0.5 | 0.07 | 0.15 | 0 | 0.04 | 0.3 | 1.25 | 0 | 0.65 | 0.25 | 0.55 | 0 | 0 | 0 | 0 | 0 | 0 | 0 | 0
09CuPCrNi | 29.9000000 | 24.0 | 0 | 0.12 | 0.25 | 0.75 | 0.2 | 0.5 | 0.07 | 0.15 | 0 | 0.04 | 0.3 | 1.25 | 0 | 0.65 | 0.25 | 0.55 | 0 | 0 | 0 | 0 | 0 | 0 | 0 | 0
09CuPCrNi | 21.1000000 | 48.0 | 0 | 0.12 | 0.25 | 0.75 | 0.2 | 0.5 | 0.07 | 0.15 | 0 | 0.04 | 0.3 | 1.25 | 0 | 0.65 | 0.25 | 0.55 | 0 | 0 | 0 | 0 | 0 | 0 | 0 | 0
09CuPCrNi | 13.1000000 | 96.0 | 0 | 0.12 | 0.25 | 0.75 | 0.2 | 0.5 | 0.07 | 0.15 | 0 | 0.04 | 0.3 | 1.25 | 0 | 0.65 | 0.25 | 0.55 | 0 | 0 | 0 | 0 | 0 | 0 | 0 | 0
09CuPCrNi | 7.4000000 | 192.0 | 0 | 0.12 | 0.25 | 0.75 | 0.2 | 0.5 | 0.07 | 0.15 | 0 | 0.04 | 0.3 | 1.25 | 0 | 0.65 | 0.25 | 0.55 | 0 | 0 | 0 | 0 | 0 | 0 | 0 | 0
09CuPCrNiA | 42.2000000 | 12.0 | 0 | 0.12 | 0.25 | 0.75 | 0.2 | 0.5 | 0.07 | 0.15 | 0 | 0.04 | 0.3 | 1.25 | 0 | 0.65 | 0.25 | 0.55 | 0 | 0 | 0 | 0 | 0 | 0 | 0 | 0
09CuPCrNiA | 27.7000000 | 24.0 | 0 | 0.12 | 0.25 | 0.75 | 0.2 | 0.5 | 0.07 | 0.15 | 0 | 0.04 | 0.3 | 1.25 | 0 | 0.65 | 0.25 | 0.55 | 0 | 0 | 0 | 0 | 0 | 0 | 0 | 0
09CuPCrNiA | 20.2000000 | 48.0 | 0 | 0.12 | 0.25 | 0.75 | 0.2 | 0.5 | 0.07 | 0.15 | 0 | 0.04 | 0.3 | 1.25 | 0 | 0.65 | 0.25 | 0.55 | 0 | 0 | 0 | 0 | 0 | 0 | 0 | 0
09CuPCrNiA | 11.9000000 | 96.0 | 0 | 0.12 | 0.25 | 0.75 | 0.2 | 0.5 | 0.07 | 0.15 | 0 | 0.04 | 0.3 | 1.25 | 0 | 0.65 | 0.25 | 0.55 | 0 | 0 | 0 | 0 | 0 | 0 | 0 | 0
09CuPCrNiA | 7.5000000 | 192.0 | 0 | 0.12 | 0.25 | 0.75 | 0.2 | 0.5 | 0.07 | 0.15 | 0 | 0.04 | 0.3 | 1.25 | 0 | 0.65 | 0.25 | 0.55 | 0 | 0 | 0 | 0 | 0 | 0 | 0 | 0
09CuPTiRe | 37.6000000 | 12.0 | 0 | 0.12 | 0.2 | 0.4 | 0.25 | 0.55 | 0.06 | 0.12 | 0 | 0.02 | 0 | 0 | 0 | 0 | 0.25 | 0.5 | 0 | 0 | 0 | 0 | 0 | 0 | 0 | 0
09CuPTiRe | 28.9000000 | 24.0 | 0 | 0.12 | 0.2 | 0.4 | 0.25 | 0.55 | 0.06 | 0.12 | 0 | 0.02 | 0 | 0 | 0 | 0 | 0.25 | 0.5 | 0 | 0 | 0 | 0 | 0 | 0 | 0 | 0
09CuPTiRe | 20.6000000 | 48.0 | 0 | 0.12 | 0.2 | 0.4 | 0.25 | 0.55 | 0.06 | 0.12 | 0 | 0.02 | 0 | 0 | 0 | 0 | 0.25 | 0.5 | 0 | 0 | 0 | 0 | 0 | 0 | 0 | 0
09CuPTiRe | 13.0000000 | 96.0 | 0 | 0.12 | 0.2 | 0.4 | 0.25 | 0.55 | 0.06 | 0.12 | 0 | 0.02 | 0 | 0 | 0 | 0 | 0.25 | 0.5 | 0 | 0 | 0 | 0 | 0 | 0 | 0 | 0
10Cr18Ni9Ti | 0.1000000 | 12.0 | 0 | 0.12 | 0 | 1 | 0 | 2 | 0 | 0.035 | 0 | 0.03 | 17 | 19 | 8 | 11 | 0 | 0 | 0 | 0 | 0 | 0 | 0 | 0 | 0 | 0
10Cr18Ni9Ti | 0.0000000 | 72.0 | 0 | 0.12 | 0 | 1 | 0 | 2 | 0 | 0.035 | 0 | 0.03 | 17 | 19 | 8 | 11 | 0 | 0 | 0 | 0 | 0 | 0 | 0 | 0 | 0 | 0
10Cr18Ni9Ti | 0.0000000 | 144.0 | 0 | 0.12 | 0 | 1 | 0 | 2 | 0 | 0.035 | 0 | 0.03 | 17 | 19 | 8 | 11 | 0 | 0 | 0 | 0 | 0 | 0 | 0 | 0 | 0 | 0
10CrCuSiV | 42.0000000 | 12.0 | 0.06 | 0.12 | 0.55 | 0.85 | 0.2 | 0.5 | 0 | 0.04 | 0 | 0.04 | 0.65 | 0.95 | 0 | 0 | 0.2 | 0.5 | 0 | 0 | 0.05 | 0.2 | 0 | 0 | 0 | 0
10CrCuSiV | 29.1000000 | 24.0 | 0.06 | 0.12 | 0.55 | 0.85 | 0.2 | 0.5 | 0 | 0.04 | 0 | 0.04 | 0.65 | 0.95 | 0 | 0 | 0.2 | 0.5 | 0 | 0 | 0.05 | 0.2 | 0 | 0 | 0 | 0
10CrCuSiV | 21.1000000 | 48.0 | 0.06 | 0.12 | 0.55 | 0.85 | 0.2 | 0.5 | 0 | 0.04 | 0 | 0.04 | 0.65 | 0.95 | 0 | 0 | 0.2 | 0.5 | 0 | 0 | 0.05 | 0.2 | 0 | 0 | 0 | 0
10CrCuSiV | 14.0000000 | 96.0 | 0.06 | 0.12 | 0.55 | 0.85 | 0.2 | 0.5 | 0 | 0.04 | 0 | 0.04 | 0.65 | 0.95 | 0 | 0 | 0.2 | 0.5 | 0 | 0 | 0.05 | 0.2 | 0 | 0 | 0 | 0
10CrCuSiV | 8.3000000 | 192.0 | 0.06 | 0.12 | 0.55 | 0.85 | 0.2 | 0.5 | 0 | 0.04 | 0 | 0.04 | 0.65 | 0.95 | 0 | 0 | 0.2 | 0.5 | 0 | 0 | 0.05 | 0.2 | 0 | 0 | 0 | 0
10CrMoAl | 45.9000000 | 12.0 | 0.07 | 0.12 | 0.2 | 0.5 | 0.3 | 0.6 | 0 | 0.03 | 0 | 0.03 | 0.8 | 1.2 | 0 | 0 | 0 | 0 | 0 | 0 | 0.25 | 0.35 | 0 | 0 | 0 | 0
10CrMoAl | 33.4000000 | 24.0 | 0.07 | 0.12 | 0.2 | 0.5 | 0.3 | 0.6 | 0 | 0.03 | 0 | 0.03 | 0.8 | 1.2 | 0 | 0 | 0 | 0 | 0 | 0 | 0.25 | 0.35 | 0 | 0 | 0 | 0
10CrMoAl | 27.1000000 | 48.0 | 0.07 | 0.12 | 0.2 | 0.5 | 0.3 | 0.6 | 0 | 0.03 | 0 | 0.03 | 0.8 | 1.2 | 0 | 0 | 0 | 0 | 0 | 0 | 0.25 | 0.35 | 0 | 0 | 0 | 0
10CrMoAl | 17.7000000 | 96.0 | 0.07 | 0.12 | 0.2 | 0.5 | 0.3 | 0.6 | 0 | 0.03 | 0 | 0.03 | 0.8 | 1.2 | 0 | 0 | 0 | 0 | 0 | 0 | 0.25 | 0.35 | 0 | 0 | 0 | 0
10CrMoAl | 11.9000000 | 192.0 | 0.07 | 0.12 | 0.2 | 0.5 | 0.3 | 0.6 | 0 | 0.03 | 0 | 0.03 | 0.8 | 1.2 | 0 | 0 | 0 | 0 | 0 | 0 | 0.25 | 0.35 | 0 | 0 | 0 | 0
14MnMoNbB | 50.0000000 | 12.0 | 0.12 | 0.18 | 0.15 | 0.35 | 1.3 | 1.8 | 0 | 0.03 | 0 | 0.03 | 0 | 0 | 0 | 0 | 0 | 0 | 0 | 0 | 0.45 | 0.7 | 0 | 0 | 0 | 0
14MnMoNbB | 36.0000000 | 24.0 | 0.12 | 0.18 | 0.15 | 0.35 | 1.3 | 1.8 | 0 | 0.03 | 0 | 0.03 | 0 | 0 | 0 | 0 | 0 | 0 | 0 | 0 | 0.45 | 0.7 | 0 | 0 | 0 | 0
14MnMoNbB | 25.9000000 | 48.0 | 0.12 | 0.18 | 0.15 | 0.35 | 1.3 | 1.8 | 0 | 0.03 | 0 | 0.03 | 0 | 0 | 0 | 0 | 0 | 0 | 0 | 0 | 0.45 | 0.7 | 0 | 0 | 0 | 0
14MnMoNbB | 17.3000000 | 96.0 | 0.12 | 0.18 | 0.15 | 0.35 | 1.3 | 1.8 | 0 | 0.03 | 0 | 0.03 | 0 | 0 | 0 | 0 | 0 | 0 | 0 | 0 | 0.45 | 0.7 | 0 | 0 | 0 | 0
14MnMoNbB | 15.5000000 | 192.0 | 0.12 | 0.18 | 0.15 | 0.35 | 1.3 | 1.8 | 0 | 0.03 | 0 | 0.03 | 0 | 0 | 0 | 0 | 0 | 0 | 0 | 0 | 0.45 | 0.7 | 0 | 0 | 0 | 0
16Mn | 59.9000000 | 12.0 | 0.12 | 0.2 | 0.2 | 0.6 | 1.2 | 1.6 | 0 | 0.03 | 0 | 0.03 | 0 | 0 | 0 | 0 | 0 | 0 | 0 | 0 | 0 | 0 | 0 | 0 | 0 | 0
16Mn | 40.9000000 | 24.0 | 0.12 | 0.2 | 0.2 | 0.6 | 1.2 | 1.6 | 0 | 0.03 | 0 | 0.03 | 0 | 0 | 0 | 0 | 0 | 0 | 0 | 0 | 0 | 0 | 0 | 0 | 0 | 0
16Mn | 29.1000000 | 48.0 | 0.12 | 0.2 | 0.2 | 0.6 | 1.2 | 1.6 | 0 | 0.03 | 0 | 0.03 | 0 | 0 | 0 | 0 | 0 | 0 | 0 | 0 | 0 | 0 | 0 | 0 | 0 | 0
16Mn | 20.0000000 | 96.0 | 0.12 | 0.2 | 0.2 | 0.6 | 1.2 | 1.6 | 0 | 0.03 | 0 | 0.03 | 0 | 0 | 0 | 0 | 0 | 0 | 0 | 0 | 0 | 0 | 0 | 0 | 0 | 0
16Mn | 14.8000000 | 192.0 | 0.12 | 0.2 | 0.2 | 0.6 | 1.2 | 1.6 | 0 | 0.03 | 0 | 0.03 | 0 | 0 | 0 | 0 | 0 | 0 | 0 | 0 | 0 | 0 | 0 | 0 | 0 | 0
16MnQ | 42.7000000 | 12.0 | 0.12 | 0.2 | 0.2 | 0.6 | 1.2 | 1.6 | 0 | 0.04 | 0 | 0.045 | 0 | 0 | 0 | 0 | 0 | 0 | 0 | 0 | 0 | 0 | 0 | 0 | 0 | 0
16MnQ | 35.0000000 | 24.0 | 0.12 | 0.2 | 0.2 | 0.6 | 1.2 | 1.6 | 0 | 0.04 | 0 | 0.045 | 0 | 0 | 0 | 0 | 0 | 0 | 0 | 0 | 0 | 0 | 0 | 0 | 0 | 0
16MnQ | 25.2000000 | 48.0 | 0.12 | 0.2 | 0.2 | 0.6 | 1.2 | 1.6 | 0 | 0.04 | 0 | 0.045 | 0 | 0 | 0 | 0 | 0 | 0 | 0 | 0 | 0 | 0 | 0 | 0 | 0 | 0
16MnQ | 16.8000000 | 96.0 | 0.12 | 0.2 | 0.2 | 0.6 | 1.2 | 1.6 | 0 | 0.04 | 0 | 0.045 | 0 | 0 | 0 | 0 | 0 | 0 | 0 | 0 | 0 | 0 | 0 | 0 | 0 | 0
16MnQ | 11.5000000 | 192.0 | 0.12 | 0.2 | 0.2 | 0.6 | 1.2 | 1.6 | 0 | 0.04 | 0 | 0.045 | 0 | 0 | 0 | 0 | 0 | 0 | 0 | 0 | 0 | 0 | 0 | 0 | 0 | 0
20 | 56.2000000 | 12.0 | 0.17 | 0.23 | 0.17 | 0.37 | 0.35 | 0.65 | 0 | 0.035 | 0 | 0.035 | 0 | 0.25 | 0 | 0.3 | 0 | 0.25 | 0 | 0 | 0 | 0 | 0 | 0 | 0 | 0
20 | 39.4000000 | 24.0 | 0.17 | 0.23 | 0.17 | 0.37 | 0.35 | 0.65 | 0 | 0.035 | 0 | 0.035 | 0 | 0.25 | 0 | 0.3 | 0 | 0.25 | 0 | 0 | 0 | 0 | 0 | 0 | 0 | 0
20 | 26.7000000 | 48.0 | 0.17 | 0.23 | 0.17 | 0.37 | 0.35 | 0.65 | 0 | 0.035 | 0 | 0.035 | 0 | 0.25 | 0 | 0.3 | 0 | 0.25 | 0 | 0 | 0 | 0 | 0 | 0 | 0 | 0
20 | 17.4000000 | 96.0 | 0.17 | 0.23 | 0.17 | 0.37 | 0.35 | 0.65 | 0 | 0.035 | 0 | 0.035 | 0 | 0.25 | 0 | 0.3 | 0 | 0.25 | 0 | 0 | 0 | 0 | 0 | 0 | 0 | 0
20 | 15.5000000 | 192.0 | 0.17 | 0.23 | 0.17 | 0.37 | 0.35 | 0.65 | 0 | 0.035 | 0 | 0.035 | 0 | 0.25 | 0 | 0.3 | 0 | 0.25 | 0 | 0 | 0 | 0 | 0 | 0 | 0 | 0
2Cr13 | 0.1000000 | 12.0 | 0.16 | 0.25 | 0 | 1 | 0 | 1 | 0 | 0.04 | 0 | 0.03 | 12 | 14 | 0 | 0 | 0 | 0 | 0 | 0 | 0 | 0 | 0 | 0 | 0 | 0
2Cr13 | 0.2000000 | 72.0 | 0.16 | 0.25 | 0 | 1 | 0 | 1 | 0 | 0.04 | 0 | 0.03 | 12 | 14 | 0 | 0 | 0 | 0 | 0 | 0 | 0 | 0 | 0 | 0 | 0 | 0
2Cr13 | 0.1000000 | 144.0 | 0.16 | 0.25 | 0 | 1 | 0 | 1 | 0 | 0.04 | 0 | 0.03 | 12 | 14 | 0 | 0 | 0 | 0 | 0 | 0 | 0 | 0 | 0 | 0 | 0 | 0
2Cr14 | 0.1000000 | 36.0 | 0.15 | 0.3 | 0 | 1 | 0 | 1 | 0 | 0.04 | 0 | 0.03 | 13.5 | 15 | 0.35 | 0.85 | 0 | 0 | 0 | 0 | 0.4 | 0.85 | 0 | 0 | 0 | 0
9CuPTiRe | 8.0000000 | 192.0 | 0 | 0.12 | 0.2 | 0.4 | 0.25 | 0.55 | 0.06 | 0.12 | 0 | 0.02 | 0 | 0 | 0 | 0 | 0.25 | 0.5 | 0 | 0 | 0 | 0 | 0 | 0 | 0 | 0
A3 | 56.7500000 | 12.0 | 0 | 0.22 | 0 | 0.35 | 0 | 1.4 | 0 | 0.045 | 0 | 0.05 | 0 | 0.3 | 0 | 0.3 | 0 | 0.3 | 0 | 0 | 0 | 0 | 0 | 0 | 0 | 0
A3 | 37.8000000 | 24.0 | 0 | 0.22 | 0 | 0.35 | 0 | 1.4 | 0 | 0.045 | 0 | 0.05 | 0 | 0.3 | 0 | 0.3 | 0 | 0.3 | 0 | 0 | 0 | 0 | 0 | 0 | 0 | 0
A3 | 25.5000000 | 48.0 | 0 | 0.22 | 0 | 0.35 | 0 | 1.4 | 0 | 0.045 | 0 | 0.05 | 0 | 0.3 | 0 | 0.3 | 0 | 0.3 | 0 | 0 | 0 | 0 | 0 | 0 | 0 | 0
A3 | 16.5000000 | 96.0 | 0 | 0.22 | 0 | 0.35 | 0 | 1.4 | 0 | 0.045 | 0 | 0.05 | 0 | 0.3 | 0 | 0.3 | 0 | 0.3 | 0 | 0 | 0 | 0 | 0 | 0 | 0 | 0
A3 | 11.0000000 | 192.0 | 0 | 0.22 | 0 | 0.35 | 0 | 1.4 | 0 | 0.045 | 0 | 0.05 | 0 | 0.3 | 0 | 0.3 | 0 | 0.3 | 0 | 0 | 0 | 0 | 0 | 0 | 0 | 0
D36 | 48.8000000 | 12.0 | 0 | 0.18 | 0 | 0.5 | 0 | 0 | 0 | 0.025 | 0 | 0.025 | 0 | 0.2 | 0 | 0.4 | 0 | 0.35 | 0 | 0 | 0 | 0.08 | 0 | 0 | 0 | 0
D36 | 37.2000000 | 24.0 | 0 | 0.18 | 0 | 0.5 | 0 | 0 | 0 | 0.025 | 0 | 0.025 | 0 | 0.2 | 0 | 0.4 | 0 | 0.35 | 0 | 0 | 0 | 0.08 | 0 | 0 | 0 | 0
D36 | 25.4000000 | 48.0 | 0 | 0.18 | 0 | 0.5 | 0 | 0 | 0 | 0.025 | 0 | 0.025 | 0 | 0.2 | 0 | 0.4 | 0 | 0.35 | 0 | 0 | 0 | 0.08 | 0 | 0 | 0 | 0
D36 | 17.2000000 | 96.0 | 0 | 0.18 | 0 | 0.5 | 0 | 0 | 0 | 0.025 | 0 | 0.025 | 0 | 0.2 | 0 | 0.4 | 0 | 0.35 | 0 | 0 | 0 | 0.08 | 0 | 0 | 0 | 0
D36 | 9.8000000 | 192.0 | 0 | 0.18 | 0 | 0.5 | 0 | 0 | 0 | 0.025 | 0 | 0.025 | 0 | 0.2 | 0 | 0.4 | 0 | 0.35 | 0 | 0 | 0 | 0.08 | 0 | 0 | 0 | 0
Q235 | 60.7000000 | 12.0 | 0 | 0.22 | 0 | 0.35 | 0 | 1.4 | 0 | 0.045 | 0 | 0.5 | 0 | 0.3 | 0 | 0.3 | 0 | 0.3 | 0 | 0 | 0 | 0 | 0 | 0 | 0 | 0
Q235 | 42.5666667 | 24.0 | 0 | 0.22 | 0 | 0.35 | 0 | 1.4 | 0 | 0.045 | 0 | 0.5 | 0 | 0.3 | 0 | 0.3 | 0 | 0.3 | 0 | 0 | 0 | 0 | 0 | 0 | 0 | 0
Q235 | 28.5000000 | 48.0 | 0 | 0.22 | 0 | 0.35 | 0 | 1.4 | 0 | 0.045 | 0 | 0.5 | 0 | 0.3 | 0 | 0.3 | 0 | 0.3 | 0 | 0 | 0 | 0 | 0 | 0 | 0 | 0
Q235 | 21.0000000 | 60.0 | 0 | 0.22 | 0 | 0.35 | 0 | 1.4 | 0 | 0.045 | 0 | 0.5 | 0 | 0.3 | 0 | 0.3 | 0 | 0.3 | 0 | 0 | 0 | 0 | 0 | 0 | 0 | 0
Q235 | 16.0000000 | 96.0 | 0 | 0.22 | 0 | 0.35 | 0 | 1.4 | 0 | 0.045 | 0 | 0.5 | 0 | 0.3 | 0 | 0.3 | 0 | 0.3 | 0 | 0 | 0 | 0 | 0 | 0 | 0 | 0
Q450NQR1 | 55.0000000 | 12.0 | 0 | 0.12 | 0 | 0.75 | 0 | 1.5 | 0 | 0.025 | 0 | 0.02 | 0.3 | 1.25 | 0 | 0.65 | 0.2 | 0.55 | 0 | 0 | 0 | 0 | 0 | 0 | 0 | 0
Q450NQR1 | 36.0000000 | 24.0 | 0 | 0.12 | 0 | 0.75 | 0 | 1.5 | 0 | 0.025 | 0 | 0.02 | 0.3 | 1.25 | 0 | 0.65 | 0.2 | 0.55 | 0 | 0 | 0 | 0 | 0 | 0 | 0 | 0
Q450NQR1 | 23.0000000 | 60.0 | 0 | 0.12 | 0 | 0.75 | 0 | 1.5 | 0 | 0.025 | 0 | 0.02 | 0.3 | 1.25 | 0 | 0.65 | 0.2 | 0.55 | 0 | 0 | 0 | 0 | 0 | 0 | 0 | 0
Q450NQR1 | 15.5000000 | 96.0 | 0 | 0.12 | 0 | 0.75 | 0 | 1.5 | 0 | 0.025 | 0 | 0.02 | 0.3 | 1.25 | 0 | 0.65 | 0.2 | 0.55 | 0 | 0 | 0 | 0 | 0 | 0 | 0 | 0
St12 | 60.0000000 | 12.0 | 0 | 0.1 | 0 | 0 | 0 | 0 | 0 | 0 | 0 | 0 | 0 | 0 | 0 | 0 | 0 | 0 | 0 | 0 | 0 | 0 | 0 | 0 | 0 | 0
St12 | 45.0000000 | 24.0 | 0 | 0.1 | 0 | 0 | 0 | 0 | 0 | 0 | 0 | 0 | 0 | 0 | 0 | 0 | 0 | 0 | 0 | 0 | 0 | 0 | 0 | 0 | 0 | 0
St12 | 25.0000000 | 60.0 | 0 | 0.1 | 0 | 0 | 0 | 0 | 0 | 0 | 0 | 0 | 0 | 0 | 0 | 0 | 0 | 0 | 0 | 0 | 0 | 0 | 0 | 0 | 0 | 0
St12 | 17.5000000 | 96.0 | 0 | 0.1 | 0 | 0 | 0 | 0 | 0 | 0 | 0 | 0 | 0 | 0 | 0 | 0 | 0 | 0 | 0 | 0 | 0 | 0 | 0 | 0 | 0 | 0
Ste355 | 54.0000000 | 12.0 | 0 | 0.2 | 0 | 0.5 | 0.9 | 1.65 | 0 | 0.025 | 0 | 0.02 | 0 | 0 | 0 | 0 | 0 | 0 | 0 | 0 | 0 | 0 | 0 | 0 | 0 | 0
Ste355 | 40.0000000 | 24.0 | 0 | 0.2 | 0 | 0.5 | 0.9 | 1.65 | 0 | 0.025 | 0 | 0.02 | 0 | 0 | 0 | 0 | 0 | 0 | 0 | 0 | 0 | 0 | 0 | 0 | 0 | 0
Ste355 | 24.0000000 | 60.0 | 0 | 0.2 | 0 | 0.5 | 0.9 | 1.65 | 0 | 0.025 | 0 | 0.02 | 0 | 0 | 0 | 0 | 0 | 0 | 0 | 0 | 0 | 0 | 0 | 0 | 0 | 0
Ste355 | 17.0000000 | 96.0 | 0 | 0.2 | 0 | 0.5 | 0.9 | 1.65 | 0 | 0.025 | 0 | 0.02 | 0 | 0 | 0 | 0 | 0 | 0 | 0 | 0 | 0 | 0 | 0 | 0 | 0 | 0
T2 | 2.0250000 | 12.0 | 0 | 0 | 0 | 0 | 0 | 0 | 0 | 0 | 0 | 0.005 | 0 | 0 | 0 | 0 | 0 | 0 | 0 | 0 | 0 | 0 | 0 | 0 | 0 | 0
T2 | 1.5100000 | 24.0 | 0 | 0 | 0 | 0 | 0 | 0 | 0 | 0 | 0 | 0.005 | 0 | 0 | 0 | 0 | 0 | 0 | 0 | 0 | 0 | 0 | 0 | 0 | 0 | 0
T2 | 2.1000000 | 36.0 | 0 | 0 | 0 | 0 | 0 | 0 | 0 | 0 | 0 | 0.005 | 0 | 0 | 0 | 0 | 0 | 0 | 0 | 0 | 0 | 0 | 0 | 0 | 0 | 0
T2 | 1.2000000 | 72.0 | 0 | 0 | 0 | 0 | 0 | 0 | 0 | 0 | 0 | 0.005 | 0 | 0 | 0 | 0 | 0 | 0 | 0 | 0 | 0 | 0 | 0 | 0 | 0 | 0
T2 | 1.0200000 | 96.0 | 0 | 0 | 0 | 0 | 0 | 0 | 0 | 0 | 0 | 0.005 | 0 | 0 | 0 | 0 | 0 | 0 | 0 | 0 | 0 | 0 | 0 | 0 | 0 | 0
T2 | 0.9800000 | 120.0 | 0 | 0 | 0 | 0 | 0 | 0 | 0 | 0 | 0 | 0.005 | 0 | 0 | 0 | 0 | 0 | 0 | 0 | 0 | 0 | 0 | 0 | 0 | 0 | 0
1050A | 1.0400000 | 12.0 | 0 | 0 | 0 | 0.25 | 0 | 0.05 | 0 | 0 | 0 | 0 | 0 | 0 | 0 | 0 | 0 | 0.05 | 0 | 0 | 0 | 0 | 0 | 0 | 0 | 0
1050A | 0.2900000 | 24.0 | 0 | 0 | 0 | 0.25 | 0 | 0.05 | 0 | 0 | 0 | 0 | 0 | 0 | 0 | 0 | 0 | 0.05 | 0 | 0 | 0 | 0 | 0 | 0 | 0 | 0
1050A | 0.1100000 | 96.0 | 0 | 0 | 0 | 0.25 | 0 | 0.05 | 0 | 0 | 0 | 0 | 0 | 0 | 0 | 0 | 0 | 0.05 | 0 | 0 | 0 | 0 | 0 | 0 | 0 | 0
1420 | 0.6600000 | 12.0 | 0.4 | 0.45 | 0 | 0 | 0.75 | 1 | 0 | 0.035 | 0 | 0.04 | 0.8 | 1.1 | 0 | 0 | 0 | 0 | 0 | 0 | 0.15 | 0.25 | 0 | 0 | 0 | 0
1420 | 0.5400000 | 24.0 | 0.4 | 0.45 | 0 | 0 | 0.75 | 1 | 0 | 0.035 | 0 | 0.04 | 0.8 | 1.1 | 0 | 0 | 0 | 0 | 0 | 0 | 0.15 | 0.25 | 0 | 0 | 0 | 0
1420 | 0.1600000 | 96.0 | 0.4 | 0.45 | 0 | 0 | 0.75 | 1 | 0 | 0.035 | 0 | 0.04 | 0.8 | 1.1 | 0 | 0 | 0 | 0 | 0 | 0 | 0.15 | 0.25 | 0 | 0 | 0 | 0
2B06 | 0.4400000 | 12.0 | 0 | 0 | 0 | 0.2 | 0.4 | 0.9 | 0 | 0 | 0 | 0 | 0 | 0 | 0 | 0 | 3.8 | 4.3 | 0 | 0 | 0 | 0 | 0 | 0 | 0 | 0
2B06 | 0.2700000 | 24.0 | 0 | 0 | 0 | 0.2 | 0.4 | 0.9 | 0 | 0 | 0 | 0 | 0 | 0 | 0 | 0 | 3.8 | 4.3 | 0 | 0 | 0 | 0 | 0 | 0 | 0 | 0
2B06 | 0.1300000 | 96.0 | 0 | 0 | 0 | 0.2 | 0.4 | 0.9 | 0 | 0 | 0 | 0 | 0 | 0 | 0 | 0 | 3.8 | 4.3 | 0 | 0 | 0 | 0 | 0 | 0 | 0 | 0
6063 | 0.4000000 | 12.0 | 0 | 0 | 0.2 | 0.6 | 0 | 0.1 | 0 | 0 | 0 | 0 | 0 | 0.1 | 0 | 0 | 0 | 0.1 | 0 | 0 | 0 | 0 | 0 | 0 | 0 | 0
6063 | 0.3300000 | 24.0 | 0 | 0 | 0.2 | 0.6 | 0 | 0.1 | 0 | 0 | 0 | 0 | 0 | 0.1 | 0 | 0 | 0 | 0.1 | 0 | 0 | 0 | 0 | 0 | 0 | 0 | 0
6063 | 0.1700000 | 96.0 | 0 | 0 | 0.2 | 0.6 | 0 | 0.1 | 0 | 0 | 0 | 0 | 0 | 0.1 | 0 | 0 | 0 | 0.1 | 0 | 0 | 0 | 0 | 0 | 0 | 0 | 0
Al-Fe | 0.3633333 | 96.0 | 0 | 0.04 | 0 | 1 | 0 | 1.5 | 0 | 0.035 | 0 | 0.03 | 24 | 27 | 4.5 | 6.5 | 1.5 | 2.5 | 0 | 0 | 2.9 | 3.9 | 0 | 0 | 0 | 0
AZ31 | 18.6000000 | 12.0 | 0 | 0 | 0 | 0.1 | 0.15 | 0.5 | 0 | 0 | 0 | 0 | 0 | 0 | 0 | 0.005 | 0 | 0 | 0 | 0 | 0 | 0 | 0 | 0 | 0 | 0
AZ31 | 19.0500000 | 24.0 | 0 | 0 | 0 | 0.1 | 0.15 | 0.5 | 0 | 0 | 0 | 0 | 0 | 0 | 0 | 0.005 | 0 | 0 | 0 | 0 | 0 | 0 | 0 | 0 | 0 | 0
AZ31 | 12.5300000 | 96.0 | 0 | 0 | 0 | 0.1 | 0.15 | 0.5 | 0 | 0 | 0 | 0 | 0 | 0 | 0 | 0.005 | 0 | 0 | 0 | 0 | 0 | 0 | 0 | 0 | 0 | 0
Ti-Al | 0.7100000 | 12.0 | 0 | 0.03 | 0.3 | 0.7 | 0.5 | 1.5 | 0 | 0.03 | 0 | 0.03 | 24 | 26.5 | 34 | 37 | 0 | 0 | 0 | 0 | 0 | 0 | 0 | 0 | 0 | 0
Ti-Al | 0.3500000 | 24.0 | 0 | 0.03 | 0.3 | 0.7 | 0.5 | 1.5 | 0 | 0.03 | 0 | 0.03 | 24 | 26.5 | 34 | 37 | 0 | 0 | 0 | 0 | 0 | 0 | 0 | 0 | 0 | 0
Ti-Al | 0.1700000 | 96.0 | 0 | 0.03 | 0.3 | 0.7 | 0.5 | 1.5 | 0 | 0.03 | 0 | 0.03 | 24 | 26.5 | 34 | 37 | 0 | 0 | 0 | 0 | 0 | 0 | 0 | 0 | 0 | 0
TUP | 2.6000000 | 12.0 | 0 | 0 | 0 | 0 | 0 | 0 | 0.001 | 0.005 | 0 | 0 | 0 | 0 | 0 | 0 | 0 | 0 | 0 | 0 | 0 | 0 | 0 | 0 | 0 | 0
TUP | 1.9000000 | 36.0 | 0 | 0 | 0 | 0 | 0 | 0 | 0.001 | 0.005 | 0 | 0 | 0 | 0 | 0 | 0 | 0 | 0 | 0 | 0 | 0 | 0 | 0 | 0 | 0 | 0
TUP | 1.1000000 | 72.0 | 0 | 0 | 0 | 0 | 0 | 0 | 0.001 | 0.005 | 0 | 0 | 0 | 0 | 0 | 0 | 0 | 0 | 0 | 0 | 0 | 0 | 0 | 0 | 0 | 0
TUP | 1.0000000 | 120.0 | 0 | 0 | 0 | 0 | 0 | 0 | 0.001 | 0.005 | 0 | 0 | 0 | 0 | 0 | 0 | 0 | 0 | 0 | 0 | 0 | 0 | 0 | 0 | 0 | 0
ASA | 0 | 0.0 | 0 | 0.14 | 0 | 0.55 | 0.3 | 0.7 | 0 | 0.03 | 0 | 0.02 | 0 | 0 | 0 | 0.5 | 0.25 | 0.5 | 0 | 0 | 0 | 0 | 0 | 0.1 | 0.05 | 0.2
ASA | 0 | 6.0 | 0 | 0.14 | 0 | 0.55 | 0.3 | 0.7 | 0 | 0.03 | 0 | 0.02 | 0 | 0 | 0 | 0.5 | 0.25 | 0.5 | 0 | 0 | 0 | 0 | 0 | 0.1 | 0.05 | 0.2
ASA | 0 | 12.0 | 0 | 0.14 | 0 | 0.55 | 0.3 | 0.7 | 0 | 0.03 | 0 | 0.02 | 0 | 0 | 0 | 0.5 | 0.25 | 0.5 | 0 | 0 | 0 | 0 | 0 | 0.1 | 0.05 | 0.2
ASA | 0 | 18.0 | 0 | 0.14 | 0 | 0.55 | 0.3 | 0.7 | 0 | 0.03 | 0 | 0.02 | 0 | 0 | 0 | 0.5 | 0.25 | 0.5 | 0 | 0 | 0 | 0 | 0 | 0.1 | 0.05 | 0.2
ASA | 0 | 24.0 | 0 | 0.14 | 0 | 0.55 | 0.3 | 0.7 | 0 | 0.03 | 0 | 0.02 | 0 | 0 | 0 | 0.5 | 0.25 | 0.5 | 0 | 0 | 0 | 0 | 0 | 0.1 | 0.05 | 0.2
ASA | 0 | 30.0 | 0 | 0.14 | 0 | 0.55 | 0.3 | 0.7 | 0 | 0.03 | 0 | 0.02 | 0 | 0 | 0 | 0.5 | 0.25 | 0.5 | 0 | 0 | 0 | 0 | 0 | 0.1 | 0.05 | 0.2
ASA | 0 | 36.0 | 0 | 0.14 | 0 | 0.55 | 0.3 | 0.7 | 0 | 0.03 | 0 | 0.02 | 0 | 0 | 0 | 0.5 | 0.25 | 0.5 | 0 | 0 | 0 | 0 | 0 | 0.1 | 0.05 | 0.2
ASA | 0 | 48.0 | 0 | 0.14 | 0 | 0.55 | 0.3 | 0.7 | 0 | 0.03 | 0 | 0.02 | 0 | 0 | 0 | 0.5 | 0.25 | 0.5 | 0 | 0 | 0 | 0 | 0 | 0.1 | 0.05 | 0.2
ASA | 0 | 60.0 | 0 | 0.14 | 0 | 0.55 | 0.3 | 0.7 | 0 | 0.03 | 0 | 0.02 | 0 | 0 | 0 | 0.5 | 0.25 | 0.5 | 0 | 0 | 0 | 0 | 0 | 0.1 | 0.05 | 0.2
PSI | 0 | 72.0 | 0 | 0.29 | 0 | 0 | 0 | 1.2 | 0 | 0.04 | 0 | 0.15 | 0 | 0 | 0 | 0 | 0 | 0 | 0 | 0 | 0 | 0 | 0 | 0 | 0 | 0
PSI | 0 | 84.0 | 0 | 0.29 | 0 | 0 | 0 | 1.2 | 0 | 0.04 | 0 | 0.15 | 0 | 0 | 0 | 0 | 0 | 0 | 0 | 0 | 0 | 0 | 0 | 0 | 0 | 0
PSI | 0 | 96.0 | 0 | 0.29 | 0 | 0 | 0 | 1.2 | 0 | 0.04 | 0 | 0.15 | 0 | 0 | 0 | 0 | 0 | 0 | 0 | 0 | 0 | 0 | 0 | 0 | 0 | 0
PSI | 0 | 108.0 | 0 | 0.29 | 0 | 0 | 0 | 1.2 | 0 | 0.04 | 0 | 0.15 | 0 | 0 | 0 | 0 | 0 | 0 | 0 | 0 | 0 | 0 | 0 | 0 | 0 | 0
PSI | 0 | 120.0 | 0 | 0.29 | 0 | 0 | 0 | 1.2 | 0 | 0.04 | 0 | 0.15 | 0 | 0 | 0 | 0 | 0 | 0 | 0 | 0 | 0 | 0 | 0 | 0 | 0 | 0