## Sheet1
材料牌号 | 腐蚀失厚率 | 试验周期 | C_min | C_max | Si_min | Si_max | Mn_min | Mn_max | P_min | P_max | S_min | S_max | Cr_min | Cr_max | Ni_min | Ni_max | Cu_min | Cu_max | W_min | W_max | Mo_min | Mo_max | Sn_min | Sn_max | Sb_min | Sb_max
00Cr19Ni10 | 0.0000000 | 12.0 | 0 | 0.03 | 0 | 1 | 0 | 2 | 0 | 0.045 | 0 | 0.03 | 18 | 20 | 8 | 12 | 0 | 0 | 0 | 0 | 0 | 0 | 0 | 0 | 0 | 0
00Cr19Ni10 | 0.0000000 | 72.0 | 0 | 0.03 | 0 | 1 | 0 | 2 | 0 | 0.045 | 0 | 0.03 | 18 | 20 | 8 | 12 | 0 | 0 | 0 | 0 | 0 | 0 | 0 | 0 | 0 | 0
00Cr19Ni10 | 0.0000000 | 144.0 | 0 | 0.03 | 0 | 1 | 0 | 2 | 0 | 0.045 | 0 | 0.03 | 18 | 20 | 8 | 12 | 0 | 0 | 0 | 0 | 0 | 0 | 0 | 0 | 0 | 0
00Cr19Ni11 | 0.0000000 | 36.0 | 0 | 0.03 | 0 | 1 | 0 | 2 | 0 | 0.045 | 0 | 0.03 | 18 | 20 | 8 | 12 | 0 | 0 | 0 | 0 | 0 | 0 | 0 | 0 | 0 | 0
09CuP(re) | 101.7000000 | 6.0 | 0 | 0.12 | 0.2 | 0.4 | 0.25 | 0.55 | 0.06 | 0.12 | 0 | 0.02 | 0 | 0 | 0 | 0 | 0.25 | 0.5 | 0 | 0 | 0 | 0 | 0 | 0 | 0 | 0
09CuP(re) | 806.5000000 | 12.0 | 0 | 0.12 | 0.2 | 0.4 | 0.25 | 0.55 | 0.06 | 0.12 | 0 | 0.02 | 0 | 0 | 0 | 0 | 0.25 | 0.5 | 0 | 0 | 0 | 0 | 0 | 0 | 0 | 0
09CuP(re) | 37.7000000 | 24.0 | 0 | 0.12 | 0.2 | 0.4 | 0.25 | 0.55 | 0.06 | 0.12 | 0 | 0.02 | 0 | 0 | 0 | 0 | 0.25 | 0.5 | 0 | 0 | 0 | 0 | 0 | 0 | 0 | 0
09CuPCrNi | 50.6000000 | 12.0 | 0 | 0.12 | 0.25 | 0.75 | 0.2 | 0.5 | 0.07 | 0.15 | 0 | 0.04 | 0.3 | 1.25 | 0 | 0.65 | 0.25 | 0.55 | 0 | 0 | 0 | 0 | 0 | 0 | 0 | 0
09CuPCrNi | 42.6000000 | 24.0 | 0 | 0.12 | 0.25 | 0.75 | 0.2 | 0.5 | 0.07 | 0.15 | 0 | 0.04 | 0.3 | 1.25 | 0 | 0.65 | 0.25 | 0.55 | 0 | 0 | 0 | 0 | 0 | 0 | 0 | 0
09CuPCrNi | 23.8000000 | 48.0 | 0 | 0.12 | 0.25 | 0.75 | 0.2 | 0.5 | 0.07 | 0.15 | 0 | 0.04 | 0.3 | 1.25 | 0 | 0.65 | 0.25 | 0.55 | 0 | 0 | 0 | 0 | 0 | 0 | 0 | 0
09CuPCrNi | 15.9000000 | 96.0 | 0 | 0.12 | 0.25 | 0.75 | 0.2 | 0.5 | 0.07 | 0.15 | 0 | 0.04 | 0.3 | 1.25 | 0 | 0.65 | 0.25 | 0.55 | 0 | 0 | 0 | 0 | 0 | 0 | 0 | 0
09CuPCrNi | 10.2000000 | 192.0 | 0 | 0.12 | 0.25 | 0.75 | 0.2 | 0.5 | 0.07 | 0.15 | 0 | 0.04 | 0.3 | 1.25 | 0 | 0.65 | 0.25 | 0.55 | 0 | 0 | 0 | 0 | 0 | 0 | 0 | 0
09CuPCrNiA | 48.5000000 | 12.0 | 0 | 0.12 | 0.25 | 0.75 | 0.2 | 0.5 | 0.07 | 0.15 | 0 | 0.04 | 0.3 | 1.25 | 0 | 0.65 | 0.25 | 0.55 | 0 | 0 | 0 | 0 | 0 | 0 | 0 | 0
09CuPCrNiA | 42.0000000 | 24.0 | 0 | 0.12 | 0.25 | 0.75 | 0.2 | 0.5 | 0.07 | 0.15 | 0 | 0.04 | 0.3 | 1.25 | 0 | 0.65 | 0.25 | 0.55 | 0 | 0 | 0 | 0 | 0 | 0 | 0 | 0
09CuPCrNiA | 25.5000000 | 48.0 | 0 | 0.12 | 0.25 | 0.75 | 0.2 | 0.5 | 0.07 | 0.15 | 0 | 0.04 | 0.3 | 1.25 | 0 | 0.65 | 0.25 | 0.55 | 0 | 0 | 0 | 0 | 0 | 0 | 0 | 0
09CuPCrNiA | 14.5000000 | 96.0 | 0 | 0.12 | 0.25 | 0.75 | 0.2 | 0.5 | 0.07 | 0.15 | 0 | 0.04 | 0.3 | 1.25 | 0 | 0.65 | 0.25 | 0.55 | 0 | 0 | 0 | 0 | 0 | 0 | 0 | 0
09CuPCrNiA | 10.6000000 | 192.0 | 0 | 0.12 | 0.25 | 0.75 | 0.2 | 0.5 | 0.07 | 0.15 | 0 | 0.04 | 0.3 | 1.25 | 0 | 0.65 | 0.25 | 0.55 | 0 | 0 | 0 | 0 | 0 | 0 | 0 | 0
09CuPTiRe | 50.1000000 | 12.0 | 0 | 0.12 | 0.2 | 0.4 | 0.25 | 0.55 | 0.06 | 0.12 | 0 | 0.02 | 0 | 0 | 0 | 0 | 0.25 | 0.5 | 0 | 0 | 0 | 0 | 0 | 0 | 0 | 0
09CuPTiRe | 38.2000000 | 24.0 | 0 | 0.12 | 0.2 | 0.4 | 0.25 | 0.55 | 0.06 | 0.12 | 0 | 0.02 | 0 | 0 | 0 | 0 | 0.25 | 0.5 | 0 | 0 | 0 | 0 | 0 | 0 | 0 | 0
09CuPTiRe | 22.3000000 | 48.0 | 0 | 0.12 | 0.2 | 0.4 | 0.25 | 0.55 | 0.06 | 0.12 | 0 | 0.02 | 0 | 0 | 0 | 0 | 0.25 | 0.5 | 0 | 0 | 0 | 0 | 0 | 0 | 0 | 0
09CuPTiRe | 14.8000000 | 96.0 | 0 | 0.12 | 0.2 | 0.4 | 0.25 | 0.55 | 0.06 | 0.12 | 0 | 0.02 | 0 | 0 | 0 | 0 | 0.25 | 0.5 | 0 | 0 | 0 | 0 | 0 | 0 | 0 | 0
10Cr18Ni9Ti | 0.0000000 | 12.0 | 0 | 0.12 | 0 | 1 | 0 | 2 | 0 | 0.035 | 0 | 0.03 | 17 | 19 | 8 | 11 | 0 | 0 | 0 | 0 | 0 | 0 | 0 | 0 | 0 | 0
10Cr18Ni9Ti | 0.0000000 | 72.0 | 0 | 0.12 | 0 | 1 | 0 | 2 | 0 | 0.035 | 0 | 0.03 | 17 | 19 | 8 | 11 | 0 | 0 | 0 | 0 | 0 | 0 | 0 | 0 | 0 | 0
10Cr18Ni9Ti | 0.0000000 | 144.0 | 0 | 0.12 | 0 | 1 | 0 | 2 | 0 | 0.035 | 0 | 0.03 | 17 | 19 | 8 | 11 | 0 | 0 | 0 | 0 | 0 | 0 | 0 | 0 | 0 | 0
10CrCuSiV | 50.3000000 | 12.0 | 0.06 | 0.12 | 0.55 | 0.85 | 0.2 | 0.5 | 0 | 0.04 | 0 | 0.04 | 0.65 | 0.95 | 0 | 0 | 0.2 | 0.5 | 0 | 0 | 0.05 | 0.2 | 0 | 0 | 0 | 0
10CrCuSiV | 41.0000000 | 24.0 | 0.06 | 0.12 | 0.55 | 0.85 | 0.2 | 0.5 | 0 | 0.04 | 0 | 0.04 | 0.65 | 0.95 | 0 | 0 | 0.2 | 0.5 | 0 | 0 | 0.05 | 0.2 | 0 | 0 | 0 | 0
10CrCuSiV | 25.2000000 | 48.0 | 0.06 | 0.12 | 0.55 | 0.85 | 0.2 | 0.5 | 0 | 0.04 | 0 | 0.04 | 0.65 | 0.95 | 0 | 0 | 0.2 | 0.5 | 0 | 0 | 0.05 | 0.2 | 0 | 0 | 0 | 0
10CrCuSiV | 18.5000000 | 96.0 | 0.06 | 0.12 | 0.55 | 0.85 | 0.2 | 0.5 | 0 | 0.04 | 0 | 0.04 | 0.65 | 0.95 | 0 | 0 | 0.2 | 0.5 | 0 | 0 | 0.05 | 0.2 | 0 | 0 | 0 | 0
10CrCuSiV | 12.6000000 | 192.0 | 0.06 | 0.12 | 0.55 | 0.85 | 0.2 | 0.5 | 0 | 0.04 | 0 | 0.04 | 0.65 | 0.95 | 0 | 0 | 0.2 | 0.5 | 0 | 0 | 0.05 | 0.2 | 0 | 0 | 0 | 0
10CrMoAl | 56.5000000 | 12.0 | 0.07 | 0.12 | 0.2 | 0.5 | 0.3 | 0.6 | 0 | 0.03 | 0 | 0.03 | 0.8 | 1.2 | 0 | 0 | 0 | 0 | 0 | 0 | 0.25 | 0.35 | 0 | 0 | 0 | 0
10CrMoAl | 49.6000000 | 24.0 | 0.07 | 0.12 | 0.2 | 0.5 | 0.3 | 0.6 | 0 | 0.03 | 0 | 0.03 | 0.8 | 1.2 | 0 | 0 | 0 | 0 | 0 | 0 | 0.25 | 0.35 | 0 | 0 | 0 | 0
10CrMoAl | 32.8000000 | 48.0 | 0.07 | 0.12 | 0.2 | 0.5 | 0.3 | 0.6 | 0 | 0.03 | 0 | 0.03 | 0.8 | 1.2 | 0 | 0 | 0 | 0 | 0 | 0 | 0.25 | 0.35 | 0 | 0 | 0 | 0
10CrMoAl | 22.4000000 | 96.0 | 0.07 | 0.12 | 0.2 | 0.5 | 0.3 | 0.6 | 0 | 0.03 | 0 | 0.03 | 0.8 | 1.2 | 0 | 0 | 0 | 0 | 0 | 0 | 0.25 | 0.35 | 0 | 0 | 0 | 0
10CrMoAl | 21.0000000 | 192.0 | 0.07 | 0.12 | 0.2 | 0.5 | 0.3 | 0.6 | 0 | 0.03 | 0 | 0.03 | 0.8 | 1.2 | 0 | 0 | 0 | 0 | 0 | 0 | 0.25 | 0.35 | 0 | 0 | 0 | 0
14MnMoNbB | 64.6000000 | 12.0 | 0.12 | 0.18 | 0.15 | 0.35 | 1.3 | 1.8 | 0 | 0.03 | 0 | 0.03 | 0 | 0 | 0 | 0 | 0 | 0 | 0 | 0 | 0.45 | 0.7 | 0 | 0 | 0 | 0
14MnMoNbB | 44.4000000 | 24.0 | 0.12 | 0.18 | 0.15 | 0.35 | 1.3 | 1.8 | 0 | 0.03 | 0 | 0.03 | 0 | 0 | 0 | 0 | 0 | 0 | 0 | 0 | 0.45 | 0.7 | 0 | 0 | 0 | 0
14MnMoNbB | 31.3000000 | 48.0 | 0.12 | 0.18 | 0.15 | 0.35 | 1.3 | 1.8 | 0 | 0.03 | 0 | 0.03 | 0 | 0 | 0 | 0 | 0 | 0 | 0 | 0 | 0.45 | 0.7 | 0 | 0 | 0 | 0
14MnMoNbB | 19.4000000 | 96.0 | 0.12 | 0.18 | 0.15 | 0.35 | 1.3 | 1.8 | 0 | 0.03 | 0 | 0.03 | 0 | 0 | 0 | 0 | 0 | 0 | 0 | 0 | 0.45 | 0.7 | 0 | 0 | 0 | 0
14MnMoNbB | 13.5000000 | 192.0 | 0.12 | 0.18 | 0.15 | 0.35 | 1.3 | 1.8 | 0 | 0.03 | 0 | 0.03 | 0 | 0 | 0 | 0 | 0 | 0 | 0 | 0 | 0.45 | 0.7 | 0 | 0 | 0 | 0
16Mn | 129.2000000 | 3.0 | 0.12 | 0.2 | 0.2 | 0.6 | 1.2 | 1.6 | 0 | 0.03 | 0 | 0.03 | 0 | 0 | 0 | 0 | 0 | 0 | 0 | 0 | 0 | 0 | 0 | 0 | 0 | 0
16Mn | 129.9000000 | 6.0 | 0.12 | 0.2 | 0.2 | 0.6 | 1.2 | 1.6 | 0 | 0.03 | 0 | 0.03 | 0 | 0 | 0 | 0 | 0 | 0 | 0 | 0 | 0 | 0 | 0 | 0 | 0 | 0
16Mn | 80.2000000 | 12.0 | 0.12 | 0.2 | 0.2 | 0.6 | 1.2 | 1.6 | 0 | 0.03 | 0 | 0.03 | 0 | 0 | 0 | 0 | 0 | 0 | 0 | 0 | 0 | 0 | 0 | 0 | 0 | 0
16Mn | 60.6500000 | 24.0 | 0.12 | 0.2 | 0.2 | 0.6 | 1.2 | 1.6 | 0 | 0.03 | 0 | 0.03 | 0 | 0 | 0 | 0 | 0 | 0 | 0 | 0 | 0 | 0 | 0 | 0 | 0 | 0
16Mn | 35.4000000 | 48.0 | 0.12 | 0.2 | 0.2 | 0.6 | 1.2 | 1.6 | 0 | 0.03 | 0 | 0.03 | 0 | 0 | 0 | 0 | 0 | 0 | 0 | 0 | 0 | 0 | 0 | 0 | 0 | 0
16Mn | 26.6000000 | 96.0 | 0.12 | 0.2 | 0.2 | 0.6 | 1.2 | 1.6 | 0 | 0.03 | 0 | 0.03 | 0 | 0 | 0 | 0 | 0 | 0 | 0 | 0 | 0 | 0 | 0 | 0 | 0 | 0
16Mn | 17.1000000 | 192.0 | 0.12 | 0.2 | 0.2 | 0.6 | 1.2 | 1.6 | 0 | 0.03 | 0 | 0.03 | 0 | 0 | 0 | 0 | 0 | 0 | 0 | 0 | 0 | 0 | 0 | 0 | 0 | 0
16MnQ | 57.3000000 | 12.0 | 0.12 | 0.2 | 0.2 | 0.6 | 1.2 | 1.6 | 0 | 0.04 | 0 | 0.045 | 0 | 0 | 0 | 0 | 0 | 0 | 0 | 0 | 0 | 0 | 0 | 0 | 0 | 0
16MnQ | 45.5000000 | 24.0 | 0.12 | 0.2 | 0.2 | 0.6 | 1.2 | 1.6 | 0 | 0.04 | 0 | 0.045 | 0 | 0 | 0 | 0 | 0 | 0 | 0 | 0 | 0 | 0 | 0 | 0 | 0 | 0
16MnQ | 28.2000000 | 48.0 | 0.12 | 0.2 | 0.2 | 0.6 | 1.2 | 1.6 | 0 | 0.04 | 0 | 0.045 | 0 | 0 | 0 | 0 | 0 | 0 | 0 | 0 | 0 | 0 | 0 | 0 | 0 | 0
16MnQ | 18.0000000 | 96.0 | 0.12 | 0.2 | 0.2 | 0.6 | 1.2 | 1.6 | 0 | 0.04 | 0 | 0.045 | 0 | 0 | 0 | 0 | 0 | 0 | 0 | 0 | 0 | 0 | 0 | 0 | 0 | 0
16MnQ | 12.6000000 | 192.0 | 0.12 | 0.2 | 0.2 | 0.6 | 1.2 | 1.6 | 0 | 0.04 | 0 | 0.045 | 0 | 0 | 0 | 0 | 0 | 0 | 0 | 0 | 0 | 0 | 0 | 0 | 0 | 0
20 | 134.2500000 | 6.0 | 0.17 | 0.23 | 0.17 | 0.37 | 0.35 | 0.65 | 0 | 0.035 | 0 | 0.035 | 0 | 0.25 | 0 | 0.3 | 0 | 0.25 | 0 | 0 | 0 | 0 | 0 | 0 | 0 | 0
20 | 82.1666667 | 12.0 | 0.17 | 0.23 | 0.17 | 0.37 | 0.35 | 0.65 | 0 | 0.035 | 0 | 0.035 | 0 | 0.25 | 0 | 0.3 | 0 | 0.25 | 0 | 0 | 0 | 0 | 0 | 0 | 0 | 0
20 | 53.5666667 | 24.0 | 0.17 | 0.23 | 0.17 | 0.37 | 0.35 | 0.65 | 0 | 0.035 | 0 | 0.035 | 0 | 0.25 | 0 | 0.3 | 0 | 0.25 | 0 | 0 | 0 | 0 | 0 | 0 | 0 | 0
20 | 38.5000000 | 48.0 | 0.17 | 0.23 | 0.17 | 0.37 | 0.35 | 0.65 | 0 | 0.035 | 0 | 0.035 | 0 | 0.25 | 0 | 0.3 | 0 | 0.25 | 0 | 0 | 0 | 0 | 0 | 0 | 0 | 0
20 | 25.3000000 | 96.0 | 0.17 | 0.23 | 0.17 | 0.37 | 0.35 | 0.65 | 0 | 0.035 | 0 | 0.035 | 0 | 0.25 | 0 | 0.3 | 0 | 0.25 | 0 | 0 | 0 | 0 | 0 | 0 | 0 | 0
20 | 17.0000000 | 192.0 | 0.17 | 0.23 | 0.17 | 0.37 | 0.35 | 0.65 | 0 | 0.035 | 0 | 0.035 | 0 | 0.25 | 0 | 0.3 | 0 | 0.25 | 0 | 0 | 0 | 0 | 0 | 0 | 0 | 0
2Cr13 | 0.1000000 | 12.0 | 0.16 | 0.25 | 0 | 1 | 0 | 1 | 0 | 0.04 | 0 | 0.03 | 12 | 14 | 0 | 0 | 0 | 0 | 0 | 0 | 0 | 0 | 0 | 0 | 0 | 0
2Cr13 | 0.1000000 | 72.0 | 0.16 | 0.25 | 0 | 1 | 0 | 1 | 0 | 0.04 | 0 | 0.03 | 12 | 14 | 0 | 0 | 0 | 0 | 0 | 0 | 0 | 0 | 0 | 0 | 0 | 0
2Cr13 | 0.2000000 | 144.0 | 0.16 | 0.25 | 0 | 1 | 0 | 1 | 0 | 0.04 | 0 | 0.03 | 12 | 14 | 0 | 0 | 0 | 0 | 0 | 0 | 0 | 0 | 0 | 0 | 0 | 0
2Cr14 | 0.2000000 | 36.0 | 0.15 | 0.3 | 0 | 1 | 0 | 1 | 0 | 0.04 | 0 | 0.03 | 13.5 | 15 | 0.35 | 0.85 | 0 | 0 | 0 | 0 | 0.4 | 0.85 | 0 | 0 | 0 | 0
9CuPTiRe | 8.9000000 | 192.0 | 0 | 0.12 | 0.2 | 0.4 | 0.25 | 0.55 | 0.06 | 0.12 | 0 | 0.02 | 0 | 0 | 0 | 0 | 0.25 | 0.5 | 0 | 0 | 0 | 0 | 0 | 0 | 0 | 0
A3 | 77.5000000 | 12.0 | 0 | 0.22 | 0 | 0.35 | 0 | 1.4 | 0 | 0.045 | 0 | 0.05 | 0 | 0.3 | 0 | 0.3 | 0 | 0.3 | 0 | 0 | 0 | 0 | 0 | 0 | 0 | 0
A3 | 52.9000000 | 24.0 | 0 | 0.22 | 0 | 0.35 | 0 | 1.4 | 0 | 0.045 | 0 | 0.05 | 0 | 0.3 | 0 | 0.3 | 0 | 0.3 | 0 | 0 | 0 | 0 | 0 | 0 | 0 | 0
A3 | 32.4000000 | 48.0 | 0 | 0.22 | 0 | 0.35 | 0 | 1.4 | 0 | 0.045 | 0 | 0.05 | 0 | 0.3 | 0 | 0.3 | 0 | 0.3 | 0 | 0 | 0 | 0 | 0 | 0 | 0 | 0
A3 | 21.7000000 | 96.0 | 0 | 0.22 | 0 | 0.35 | 0 | 1.4 | 0 | 0.045 | 0 | 0.05 | 0 | 0.3 | 0 | 0.3 | 0 | 0.3 | 0 | 0 | 0 | 0 | 0 | 0 | 0 | 0
A3 | 14.1000000 | 192.0 | 0 | 0.22 | 0 | 0.35 | 0 | 1.4 | 0 | 0.045 | 0 | 0.05 | 0 | 0.3 | 0 | 0.3 | 0 | 0.3 | 0 | 0 | 0 | 0 | 0 | 0 | 0 | 0
D36 | 58.7000000 | 12.0 | 0 | 0.18 | 0 | 0.5 | 0 | 0 | 0 | 0.025 | 0 | 0.025 | 0 | 0.2 | 0 | 0.4 | 0 | 0.35 | 0 | 0 | 0 | 0.08 | 0 | 0 | 0 | 0
D36 | 461.0000000 | 24.0 | 0 | 0.18 | 0 | 0.5 | 0 | 0 | 0 | 0.025 | 0 | 0.025 | 0 | 0.2 | 0 | 0.4 | 0 | 0.35 | 0 | 0 | 0 | 0.08 | 0 | 0 | 0 | 0
D36 | 27.6000000 | 48.0 | 0 | 0.18 | 0 | 0.5 | 0 | 0 | 0 | 0.025 | 0 | 0.025 | 0 | 0.2 | 0 | 0.4 | 0 | 0.35 | 0 | 0 | 0 | 0.08 | 0 | 0 | 0 | 0
D36 | 18.3000000 | 96.0 | 0 | 0.18 | 0 | 0.5 | 0 | 0 | 0 | 0.025 | 0 | 0.025 | 0 | 0.2 | 0 | 0.4 | 0 | 0.35 | 0 | 0 | 0 | 0.08 | 0 | 0 | 0 | 0
D36 | 12.3000000 | 192.0 | 0 | 0.18 | 0 | 0.5 | 0 | 0 | 0 | 0.025 | 0 | 0.025 | 0 | 0.2 | 0 | 0.4 | 0 | 0.35 | 0 | 0 | 0 | 0.08 | 0 | 0 | 0 | 0
Q235 | 137.2000000 | 3.0 | 0 | 0.22 | 0 | 0.35 | 0 | 1.4 | 0 | 0.045 | 0 | 0.5 | 0 | 0.3 | 0 | 0.3 | 0 | 0.3 | 0 | 0 | 0 | 0 | 0 | 0 | 0 | 0
Q235 | 152.2250000 | 6.0 | 0 | 0.22 | 0 | 0.35 | 0 | 1.4 | 0 | 0.045 | 0 | 0.5 | 0 | 0.3 | 0 | 0.3 | 0 | 0.3 | 0 | 0 | 0 | 0 | 0 | 0 | 0 | 0
Q235 | 100.9142857 | 12.0 | 0 | 0.22 | 0 | 0.35 | 0 | 1.4 | 0 | 0.045 | 0 | 0.5 | 0 | 0.3 | 0 | 0.3 | 0 | 0.3 | 0 | 0 | 0 | 0 | 0 | 0 | 0 | 0
Q235 | 64.6000000 | 24.0 | 0 | 0.22 | 0 | 0.35 | 0 | 1.4 | 0 | 0.045 | 0 | 0.5 | 0 | 0.3 | 0 | 0.3 | 0 | 0.3 | 0 | 0 | 0 | 0 | 0 | 0 | 0 | 0
Q235 | 51.7500000 | 48.0 | 0 | 0.22 | 0 | 0.35 | 0 | 1.4 | 0 | 0.045 | 0 | 0.5 | 0 | 0.3 | 0 | 0.3 | 0 | 0.3 | 0 | 0 | 0 | 0 | 0 | 0 | 0 | 0
Q235 | 26.0000000 | 60.0 | 0 | 0.22 | 0 | 0.35 | 0 | 1.4 | 0 | 0.045 | 0 | 0.5 | 0 | 0.3 | 0 | 0.3 | 0 | 0.3 | 0 | 0 | 0 | 0 | 0 | 0 | 0 | 0
Q235 | 18.0000000 | 96.0 | 0 | 0.22 | 0 | 0.35 | 0 | 1.4 | 0 | 0.045 | 0 | 0.5 | 0 | 0.3 | 0 | 0.3 | 0 | 0.3 | 0 | 0 | 0 | 0 | 0 | 0 | 0 | 0
Q450NQR1 | 68.0000000 | 12.0 | 0 | 0.12 | 0 | 0.75 | 0 | 1.5 | 0 | 0.025 | 0 | 0.02 | 0.3 | 1.25 | 0 | 0.65 | 0.2 | 0.55 | 0 | 0 | 0 | 0 | 0 | 0 | 0 | 0
Q450NQR1 | 48.0000000 | 24.0 | 0 | 0.12 | 0 | 0.75 | 0 | 1.5 | 0 | 0.025 | 0 | 0.02 | 0.3 | 1.25 | 0 | 0.65 | 0.2 | 0.55 | 0 | 0 | 0 | 0 | 0 | 0 | 0 | 0
Q450NQR1 | 23.0000000 | 60.0 | 0 | 0.12 | 0 | 0.75 | 0 | 1.5 | 0 | 0.025 | 0 | 0.02 | 0.3 | 1.25 | 0 | 0.65 | 0.2 | 0.55 | 0 | 0 | 0 | 0 | 0 | 0 | 0 | 0
Q450NQR1 | 18.0000000 | 96.0 | 0 | 0.12 | 0 | 0.75 | 0 | 1.5 | 0 | 0.025 | 0 | 0.02 | 0.3 | 1.25 | 0 | 0.65 | 0.2 | 0.55 | 0 | 0 | 0 | 0 | 0 | 0 | 0 | 0
St12 | 75.0000000 | 12.0 | 0 | 0.1 | 0 | 0 | 0 | 0 | 0 | 0 | 0 | 0 | 0 | 0 | 0 | 0 | 0 | 0 | 0 | 0 | 0 | 0 | 0 | 0 | 0 | 0
St12 | 46.0000000 | 24.0 | 0 | 0.1 | 0 | 0 | 0 | 0 | 0 | 0 | 0 | 0 | 0 | 0 | 0 | 0 | 0 | 0 | 0 | 0 | 0 | 0 | 0 | 0 | 0 | 0
St12 | 21.0000000 | 60.0 | 0 | 0.1 | 0 | 0 | 0 | 0 | 0 | 0 | 0 | 0 | 0 | 0 | 0 | 0 | 0 | 0 | 0 | 0 | 0 | 0 | 0 | 0 | 0 | 0
St12 | 15.5000000 | 96.0 | 0 | 0.1 | 0 | 0 | 0 | 0 | 0 | 0 | 0 | 0 | 0 | 0 | 0 | 0 | 0 | 0 | 0 | 0 | 0 | 0 | 0 | 0 | 0 | 0
Ste355 | 67.0000000 | 12.0 | 0 | 0.2 | 0 | 0.5 | 0.9 | 1.65 | 0 | 0.025 | 0 | 0.02 | 0 | 0 | 0 | 0 | 0 | 0 | 0 | 0 | 0 | 0 | 0 | 0 | 0 | 0
Ste355 | 43.0000000 | 24.0 | 0 | 0.2 | 0 | 0.5 | 0.9 | 1.65 | 0 | 0.025 | 0 | 0.02 | 0 | 0 | 0 | 0 | 0 | 0 | 0 | 0 | 0 | 0 | 0 | 0 | 0 | 0
Ste355 | 22.0000000 | 60.0 | 0 | 0.2 | 0 | 0.5 | 0.9 | 1.65 | 0 | 0.025 | 0 | 0.02 | 0 | 0 | 0 | 0 | 0 | 0 | 0 | 0 | 0 | 0 | 0 | 0 | 0 | 0
Ste355 | 16.5000000 | 96.0 | 0 | 0.2 | 0 | 0.5 | 0.9 | 1.65 | 0 | 0.025 | 0 | 0.02 | 0 | 0 | 0 | 0 | 0 | 0 | 0 | 0 | 0 | 0 | 0 | 0 | 0 | 0
T2 | 3.8600000 | 12.0 | 0 | 0 | 0 | 0 | 0 | 0 | 0 | 0 | 0 | 0.005 | 0 | 0 | 0 | 0 | 0 | 0 | 0 | 0 | 0 | 0 | 0 | 0 | 0 | 0
T2 | 2.5100000 | 24.0 | 0 | 0 | 0 | 0 | 0 | 0 | 0 | 0 | 0 | 0.005 | 0 | 0 | 0 | 0 | 0 | 0 | 0 | 0 | 0 | 0 | 0 | 0 | 0 | 0
T2 | 3.2000000 | 36.0 | 0 | 0 | 0 | 0 | 0 | 0 | 0 | 0 | 0 | 0.005 | 0 | 0 | 0 | 0 | 0 | 0 | 0 | 0 | 0 | 0 | 0 | 0 | 0 | 0
T2 | 2.0000000 | 72.0 | 0 | 0 | 0 | 0 | 0 | 0 | 0 | 0 | 0 | 0.005 | 0 | 0 | 0 | 0 | 0 | 0 | 0 | 0 | 0 | 0 | 0 | 0 | 0 | 0
T2 | 1.5000000 | 120.0 | 0 | 0 | 0 | 0 | 0 | 0 | 0 | 0 | 0 | 0.005 | 0 | 0 | 0 | 0 | 0 | 0 | 0 | 0 | 0 | 0 | 0 | 0 | 0 | 0
1050A | 0.8600000 | 12.0 | 0 | 0 | 0 | 0.25 | 0 | 0.05 | 0 | 0 | 0 | 0 | 0 | 0 | 0 | 0 | 0 | 0.05 | 0 | 0 | 0 | 0 | 0 | 0 | 0 | 0
1050A | 0.2900000 | 24.0 | 0 | 0 | 0 | 0.25 | 0 | 0.05 | 0 | 0 | 0 | 0 | 0 | 0 | 0 | 0 | 0 | 0.05 | 0 | 0 | 0 | 0 | 0 | 0 | 0 | 0
1420 | 0.9200000 | 12.0 | 0.4 | 0.45 | 0 | 0 | 0.75 | 1 | 0 | 0.035 | 0 | 0.04 | 0.8 | 1.1 | 0 | 0 | 0 | 0 | 0 | 0 | 0.15 | 0.25 | 0 | 0 | 0 | 0
1420 | 0.4300000 | 24.0 | 0.4 | 0.45 | 0 | 0 | 0.75 | 1 | 0 | 0.035 | 0 | 0.04 | 0.8 | 1.1 | 0 | 0 | 0 | 0 | 0 | 0 | 0.15 | 0.25 | 0 | 0 | 0 | 0
2B06 | 0.5500000 | 12.0 | 0 | 0 | 0 | 0.2 | 0.4 | 0.9 | 0 | 0 | 0 | 0 | 0 | 0 | 0 | 0 | 3.8 | 4.3 | 0 | 0 | 0 | 0 | 0 | 0 | 0 | 0
2B06 | 0.2700000 | 24.0 | 0 | 0 | 0 | 0.2 | 0.4 | 0.9 | 0 | 0 | 0 | 0 | 0 | 0 | 0 | 0 | 3.8 | 4.3 | 0 | 0 | 0 | 0 | 0 | 0 | 0 | 0
6063 | 0.5900000 | 12.0 | 0 | 0 | 0.2 | 0.6 | 0 | 0.1 | 0 | 0 | 0 | 0 | 0 | 0.1 | 0 | 0 | 0 | 0.1 | 0 | 0 | 0 | 0 | 0 | 0 | 0 | 0
6063 | 0.4000000 | 24.0 | 0 | 0 | 0.2 | 0.6 | 0 | 0.1 | 0 | 0 | 0 | 0 | 0 | 0.1 | 0 | 0 | 0 | 0.1 | 0 | 0 | 0 | 0 | 0 | 0 | 0 | 0
7B04 | 0.8400000 | 12.0 | 0 | 0 | 0 | 0.1 | 0.2 | 0.6 | 0 | 0 | 0 | 0 | 0.1 | 0.25 | 0 | 0.1 | 1.4 | 2 | 0 | 0 | 0 | 0 | 0 | 0 | 0 | 0
AZ31 | 24.5800000 | 12.0 | 0 | 0 | 0 | 0.1 | 0.15 | 0.5 | 0 | 0 | 0 | 0 | 0 | 0 | 0 | 0.005 | 0 | 0 | 0 | 0 | 0 | 0 | 0 | 0 | 0 | 0
AZ31 | 20.7500000 | 24.0 | 0 | 0 | 0 | 0.1 | 0.15 | 0.5 | 0 | 0 | 0 | 0 | 0 | 0 | 0 | 0.005 | 0 | 0 | 0 | 0 | 0 | 0 | 0 | 0 | 0 | 0
Ti-Al | 0.8300000 | 12.0 | 0 | 0.03 | 0.3 | 0.7 | 0.5 | 1.5 | 0 | 0.03 | 0 | 0.03 | 24 | 26.5 | 34 | 37 | 0 | 0 | 0 | 0 | 0 | 0 | 0 | 0 | 0 | 0
Ti-Al | 0.2900000 | 24.0 | 0 | 0.03 | 0.3 | 0.7 | 0.5 | 1.5 | 0 | 0.03 | 0 | 0.03 | 24 | 26.5 | 34 | 37 | 0 | 0 | 0 | 0 | 0 | 0 | 0 | 0 | 0 | 0
TUP | 3.7000000 | 12.0 | 0 | 0 | 0 | 0 | 0 | 0 | 0.001 | 0.005 | 0 | 0 | 0 | 0 | 0 | 0 | 0 | 0 | 0 | 0 | 0 | 0 | 0 | 0 | 0 | 0
TUP | 3.1000000 | 36.0 | 0 | 0 | 0 | 0 | 0 | 0 | 0.001 | 0.005 | 0 | 0 | 0 | 0 | 0 | 0 | 0 | 0 | 0 | 0 | 0 | 0 | 0 | 0 | 0 | 0
TUP | 1.9000000 | 72.0 | 0 | 0 | 0 | 0 | 0 | 0 | 0.001 | 0.005 | 0 | 0 | 0 | 0 | 0 | 0 | 0 | 0 | 0 | 0 | 0 | 0 | 0 | 0 | 0 | 0
TUP | 1.3000000 | 120.0 | 0 | 0 | 0 | 0 | 0 | 0 | 0.001 | 0.005 | 0 | 0 | 0 | 0 | 0 | 0 | 0 | 0 | 0 | 0 | 0 | 0 | 0 | 0 | 0 | 0
纯铝 | 5.789 | 6.0 | 0 | 0 | 0 | 0.4 | 0 | 0 | 0 | 0 | 0 | 0 | 0 | 0 | 0 | 0 | 0 | 0.05 | 0 | 0 | 0 | 0 | 0 | 0 | 0 | 0
纯铜 | 5.7889 | 6.0 | 0 | 0 | 0 | 0 | 0 | 0 | 0 | 0 | 0 | 0 | 0 | 0 | 0 | 0 | 99.9 | 0 | 0 | 0 | 0 | 0 | 0 | 0 | 0 | 0