## Sheet1
材料牌号 | 腐蚀失厚率 | 试验周期 | C_min | C_max | Si_min | Si_max | Mn_min | Mn_max | P_min | P_max | S_min | S_max | Cr_min | Cr_max | Ni_min | Ni_max | Cu_min | Cu_max | W_min | W_max | Mo_min | Mo_max | Sn_min | Sn_max | Sb_min | Sb_max
00Cr19Ni11 | 0.7000000 | 36.0 | 0 | 0.03 | 0 | 1 | 0 | 2 | 0 | 0.045 | 0 | 0.03 | 18 | 20 | 8 | 12 | 0 | 0 | 0 | 0 | 0 | 0 | 0 | 0 | 0 | 0
09CuP(re) | 38.8000000 | 6.0 | 0 | 0.12 | 0.2 | 0.4 | 0.25 | 0.55 | 0.06 | 0.12 | 0 | 0.02 | 0 | 0 | 0 | 0 | 0.25 | 0.5 | 0 | 0 | 0 | 0 | 0 | 0 | 0 | 0
09CuP(re) | 24.7000000 | 12.0 | 0 | 0.12 | 0.2 | 0.4 | 0.25 | 0.55 | 0.06 | 0.12 | 0 | 0.02 | 0 | 0 | 0 | 0 | 0.25 | 0.5 | 0 | 0 | 0 | 0 | 0 | 0 | 0 | 0
09CuP(re) | 17.7000000 | 24.0 | 0 | 0.12 | 0.2 | 0.4 | 0.25 | 0.55 | 0.06 | 0.12 | 0 | 0.02 | 0 | 0 | 0 | 0 | 0.25 | 0.5 | 0 | 0 | 0 | 0 | 0 | 0 | 0 | 0
09CuPCrNi | 22.0000000 | 12.0 | 0 | 0.12 | 0.25 | 0.75 | 0.2 | 0.5 | 0.07 | 0.15 | 0 | 0.04 | 0.3 | 1.25 | 0 | 0.65 | 0.25 | 0.55 | 0 | 0 | 0 | 0 | 0 | 0 | 0 | 0
09CuPCrNi | 14.3000000 | 24.0 | 0 | 0.12 | 0.25 | 0.75 | 0.2 | 0.5 | 0.07 | 0.15 | 0 | 0.04 | 0.3 | 1.25 | 0 | 0.65 | 0.25 | 0.55 | 0 | 0 | 0 | 0 | 0 | 0 | 0 | 0
09CuPCrNi | 15.4000000 | 48.0 | 0 | 0.12 | 0.25 | 0.75 | 0.2 | 0.5 | 0.07 | 0.15 | 0 | 0.04 | 0.3 | 1.25 | 0 | 0.65 | 0.25 | 0.55 | 0 | 0 | 0 | 0 | 0 | 0 | 0 | 0
09CuPCrNi | 11.4000000 | 96.0 | 0 | 0.12 | 0.25 | 0.75 | 0.2 | 0.5 | 0.07 | 0.15 | 0 | 0.04 | 0.3 | 1.25 | 0 | 0.65 | 0.25 | 0.55 | 0 | 0 | 0 | 0 | 0 | 0 | 0 | 0
09CuPCrNi | 7.7000000 | 192.0 | 0 | 0.12 | 0.25 | 0.75 | 0.2 | 0.5 | 0.07 | 0.15 | 0 | 0.04 | 0.3 | 1.25 | 0 | 0.65 | 0.25 | 0.55 | 0 | 0 | 0 | 0 | 0 | 0 | 0 | 0
09CuPCrNiA | 19.1000000 | 12.0 | 0 | 0.12 | 0.25 | 0.75 | 0.2 | 0.5 | 0.07 | 0.15 | 0 | 0.04 | 0.3 | 1.25 | 0 | 0.65 | 0.25 | 0.55 | 0 | 0 | 0 | 0 | 0 | 0 | 0 | 0
09CuPCrNiA | 17.4000000 | 24.0 | 0 | 0.12 | 0.25 | 0.75 | 0.2 | 0.5 | 0.07 | 0.15 | 0 | 0.04 | 0.3 | 1.25 | 0 | 0.65 | 0.25 | 0.55 | 0 | 0 | 0 | 0 | 0 | 0 | 0 | 0
09CuPCrNiA | 14.4000000 | 48.0 | 0 | 0.12 | 0.25 | 0.75 | 0.2 | 0.5 | 0.07 | 0.15 | 0 | 0.04 | 0.3 | 1.25 | 0 | 0.65 | 0.25 | 0.55 | 0 | 0 | 0 | 0 | 0 | 0 | 0 | 0
09CuPCrNiA | 14.9000000 | 96.0 | 0 | 0.12 | 0.25 | 0.75 | 0.2 | 0.5 | 0.07 | 0.15 | 0 | 0.04 | 0.3 | 1.25 | 0 | 0.65 | 0.25 | 0.55 | 0 | 0 | 0 | 0 | 0 | 0 | 0 | 0
09CuPCrNiA | 8.8000000 | 192.0 | 0 | 0.12 | 0.25 | 0.75 | 0.2 | 0.5 | 0.07 | 0.15 | 0 | 0.04 | 0.3 | 1.25 | 0 | 0.65 | 0.25 | 0.55 | 0 | 0 | 0 | 0 | 0 | 0 | 0 | 0
09CuPTiRe | 19.2000000 | 12.0 | 0 | 0.12 | 0.2 | 0.4 | 0.25 | 0.55 | 0.06 | 0.12 | 0 | 0.02 | 0 | 0 | 0 | 0 | 0.25 | 0.5 | 0 | 0 | 0 | 0 | 0 | 0 | 0 | 0
09CuPTiRe | 14.7000000 | 24.0 | 0 | 0.12 | 0.2 | 0.4 | 0.25 | 0.55 | 0.06 | 0.12 | 0 | 0.02 | 0 | 0 | 0 | 0 | 0.25 | 0.5 | 0 | 0 | 0 | 0 | 0 | 0 | 0 | 0
09CuPTiRe | 16.7000000 | 48.0 | 0 | 0.12 | 0.2 | 0.4 | 0.25 | 0.55 | 0.06 | 0.12 | 0 | 0.02 | 0 | 0 | 0 | 0 | 0.25 | 0.5 | 0 | 0 | 0 | 0 | 0 | 0 | 0 | 0
09CuPTiRe | 13.7000000 | 96.0 | 0 | 0.12 | 0.2 | 0.4 | 0.25 | 0.55 | 0.06 | 0.12 | 0 | 0.02 | 0 | 0 | 0 | 0 | 0.25 | 0.5 | 0 | 0 | 0 | 0 | 0 | 0 | 0 | 0
10Cr18Ni9Ti | 0.0000000 | 12.0 | 0 | 0.12 | 0 | 1 | 0 | 2 | 0 | 0.035 | 0 | 0.03 | 17 | 19 | 8 | 11 | 0 | 0 | 0 | 0 | 0 | 0 | 0 | 0 | 0 | 0
10Cr18Ni9Ti | 0.3000000 | 72.0 | 0 | 0.12 | 0 | 1 | 0 | 2 | 0 | 0.035 | 0 | 0.03 | 17 | 19 | 8 | 11 | 0 | 0 | 0 | 0 | 0 | 0 | 0 | 0 | 0 | 0
10Cr18Ni9Ti | 0.1000000 | 144.0 | 0 | 0.12 | 0 | 1 | 0 | 2 | 0 | 0.035 | 0 | 0.03 | 17 | 19 | 8 | 11 | 0 | 0 | 0 | 0 | 0 | 0 | 0 | 0 | 0 | 0
10CrCuSiV | 19.7000000 | 12.0 | 0.06 | 0.12 | 0.55 | 0.85 | 0.2 | 0.5 | 0 | 0.04 | 0 | 0.04 | 0.65 | 0.95 | 0 | 0 | 0.2 | 0.5 | 0 | 0 | 0.05 | 0.2 | 0 | 0 | 0 | 0
10CrCuSiV | 16.3000000 | 24.0 | 0.06 | 0.12 | 0.55 | 0.85 | 0.2 | 0.5 | 0 | 0.04 | 0 | 0.04 | 0.65 | 0.95 | 0 | 0 | 0.2 | 0.5 | 0 | 0 | 0.05 | 0.2 | 0 | 0 | 0 | 0
10CrCuSiV | 13.0000000 | 48.0 | 0.06 | 0.12 | 0.55 | 0.85 | 0.2 | 0.5 | 0 | 0.04 | 0 | 0.04 | 0.65 | 0.95 | 0 | 0 | 0.2 | 0.5 | 0 | 0 | 0.05 | 0.2 | 0 | 0 | 0 | 0
10CrCuSiV | 11.9000000 | 96.0 | 0.06 | 0.12 | 0.55 | 0.85 | 0.2 | 0.5 | 0 | 0.04 | 0 | 0.04 | 0.65 | 0.95 | 0 | 0 | 0.2 | 0.5 | 0 | 0 | 0.05 | 0.2 | 0 | 0 | 0 | 0
10CrCuSiV | 8.2000000 | 192.0 | 0.06 | 0.12 | 0.55 | 0.85 | 0.2 | 0.5 | 0 | 0.04 | 0 | 0.04 | 0.65 | 0.95 | 0 | 0 | 0.2 | 0.5 | 0 | 0 | 0.05 | 0.2 | 0 | 0 | 0 | 0
10CrMoAl | 17.5000000 | 12.0 | 0.07 | 0.12 | 0.2 | 0.5 | 0.3 | 0.6 | 0 | 0.03 | 0 | 0.03 | 0.8 | 1.2 | 0 | 0 | 0 | 0 | 0 | 0 | 0.25 | 0.35 | 0 | 0 | 0 | 0
10CrMoAl | 16.7000000 | 24.0 | 0.07 | 0.12 | 0.2 | 0.5 | 0.3 | 0.6 | 0 | 0.03 | 0 | 0.03 | 0.8 | 1.2 | 0 | 0 | 0 | 0 | 0 | 0 | 0.25 | 0.35 | 0 | 0 | 0 | 0
10CrMoAl | 14.4000000 | 48.0 | 0.07 | 0.12 | 0.2 | 0.5 | 0.3 | 0.6 | 0 | 0.03 | 0 | 0.03 | 0.8 | 1.2 | 0 | 0 | 0 | 0 | 0 | 0 | 0.25 | 0.35 | 0 | 0 | 0 | 0
10CrMoAl | 12.2000000 | 96.0 | 0.07 | 0.12 | 0.2 | 0.5 | 0.3 | 0.6 | 0 | 0.03 | 0 | 0.03 | 0.8 | 1.2 | 0 | 0 | 0 | 0 | 0 | 0 | 0.25 | 0.35 | 0 | 0 | 0 | 0
10CrMoAl | 9.1000000 | 192.0 | 0.07 | 0.12 | 0.2 | 0.5 | 0.3 | 0.6 | 0 | 0.03 | 0 | 0.03 | 0.8 | 1.2 | 0 | 0 | 0 | 0 | 0 | 0 | 0.25 | 0.35 | 0 | 0 | 0 | 0
14MnMoNbB | 23.3000000 | 12.0 | 0.12 | 0.18 | 0.15 | 0.35 | 1.3 | 1.8 | 0 | 0.03 | 0 | 0.03 | 0 | 0 | 0 | 0 | 0 | 0 | 0 | 0 | 0.45 | 0.7 | 0 | 0 | 0 | 0
14MnMoNbB | 17.9000000 | 24.0 | 0.12 | 0.18 | 0.15 | 0.35 | 1.3 | 1.8 | 0 | 0.03 | 0 | 0.03 | 0 | 0 | 0 | 0 | 0 | 0 | 0 | 0 | 0.45 | 0.7 | 0 | 0 | 0 | 0
14MnMoNbB | 15.1000000 | 48.0 | 0.12 | 0.18 | 0.15 | 0.35 | 1.3 | 1.8 | 0 | 0.03 | 0 | 0.03 | 0 | 0 | 0 | 0 | 0 | 0 | 0 | 0 | 0.45 | 0.7 | 0 | 0 | 0 | 0
14MnMoNbB | 17.3000000 | 96.0 | 0.12 | 0.18 | 0.15 | 0.35 | 1.3 | 1.8 | 0 | 0.03 | 0 | 0.03 | 0 | 0 | 0 | 0 | 0 | 0 | 0 | 0 | 0.45 | 0.7 | 0 | 0 | 0 | 0
14MnMoNbB | 13.9000000 | 192.0 | 0.12 | 0.18 | 0.15 | 0.35 | 1.3 | 1.8 | 0 | 0.03 | 0 | 0.03 | 0 | 0 | 0 | 0 | 0 | 0 | 0 | 0 | 0.45 | 0.7 | 0 | 0 | 0 | 0
16Mn | 56.4000000 | 3.0 | 0.12 | 0.2 | 0.2 | 0.6 | 1.2 | 1.6 | 0 | 0.03 | 0 | 0.03 | 0 | 0 | 0 | 0 | 0 | 0 | 0 | 0 | 0 | 0 | 0 | 0 | 0 | 0
16Mn | 50.6000000 | 6.0 | 0.12 | 0.2 | 0.2 | 0.6 | 1.2 | 1.6 | 0 | 0.03 | 0 | 0.03 | 0 | 0 | 0 | 0 | 0 | 0 | 0 | 0 | 0 | 0 | 0 | 0 | 0 | 0
16Mn | 28.4000000 | 12.0 | 0.12 | 0.2 | 0.2 | 0.6 | 1.2 | 1.6 | 0 | 0.03 | 0 | 0.03 | 0 | 0 | 0 | 0 | 0 | 0 | 0 | 0 | 0 | 0 | 0 | 0 | 0 | 0
16Mn | 24.3000000 | 24.0 | 0.12 | 0.2 | 0.2 | 0.6 | 1.2 | 1.6 | 0 | 0.03 | 0 | 0.03 | 0 | 0 | 0 | 0 | 0 | 0 | 0 | 0 | 0 | 0 | 0 | 0 | 0 | 0
16Mn | 23.1000000 | 48.0 | 0.12 | 0.2 | 0.2 | 0.6 | 1.2 | 1.6 | 0 | 0.03 | 0 | 0.03 | 0 | 0 | 0 | 0 | 0 | 0 | 0 | 0 | 0 | 0 | 0 | 0 | 0 | 0
16Mn | 27.2000000 | 96.0 | 0.12 | 0.2 | 0.2 | 0.6 | 1.2 | 1.6 | 0 | 0.03 | 0 | 0.03 | 0 | 0 | 0 | 0 | 0 | 0 | 0 | 0 | 0 | 0 | 0 | 0 | 0 | 0
16Mn | 37.5000000 | 192.0 | 0.12 | 0.2 | 0.2 | 0.6 | 1.2 | 1.6 | 0 | 0.03 | 0 | 0.03 | 0 | 0 | 0 | 0 | 0 | 0 | 0 | 0 | 0 | 0 | 0 | 0 | 0 | 0
16MnQ | 21.1000000 | 12.0 | 0.12 | 0.2 | 0.2 | 0.6 | 1.2 | 1.6 | 0 | 0.04 | 0 | 0.045 | 0 | 0 | 0 | 0 | 0 | 0 | 0 | 0 | 0 | 0 | 0 | 0 | 0 | 0
16MnQ | 21.0000000 | 24.0 | 0.12 | 0.2 | 0.2 | 0.6 | 1.2 | 1.6 | 0 | 0.04 | 0 | 0.045 | 0 | 0 | 0 | 0 | 0 | 0 | 0 | 0 | 0 | 0 | 0 | 0 | 0 | 0
16MnQ | 18.7000000 | 48.0 | 0.12 | 0.2 | 0.2 | 0.6 | 1.2 | 1.6 | 0 | 0.04 | 0 | 0.045 | 0 | 0 | 0 | 0 | 0 | 0 | 0 | 0 | 0 | 0 | 0 | 0 | 0 | 0
16MnQ | 22.6000000 | 96.0 | 0.12 | 0.2 | 0.2 | 0.6 | 1.2 | 1.6 | 0 | 0.04 | 0 | 0.045 | 0 | 0 | 0 | 0 | 0 | 0 | 0 | 0 | 0 | 0 | 0 | 0 | 0 | 0
16MnQ | 16.0000000 | 192.0 | 0.12 | 0.2 | 0.2 | 0.6 | 1.2 | 1.6 | 0 | 0.04 | 0 | 0.045 | 0 | 0 | 0 | 0 | 0 | 0 | 0 | 0 | 0 | 0 | 0 | 0 | 0 | 0
20 | 53.4000000 | 6.0 | 0.17 | 0.23 | 0.17 | 0.37 | 0.35 | 0.65 | 0 | 0.035 | 0 | 0.035 | 0 | 0.25 | 0 | 0.3 | 0 | 0.25 | 0 | 0 | 0 | 0 | 0 | 0 | 0 | 0
20 | 31.0000000 | 12.0 | 0.17 | 0.23 | 0.17 | 0.37 | 0.35 | 0.65 | 0 | 0.035 | 0 | 0.035 | 0 | 0.25 | 0 | 0.3 | 0 | 0.25 | 0 | 0 | 0 | 0 | 0 | 0 | 0 | 0
20 | 24.4666667 | 24.0 | 0.17 | 0.23 | 0.17 | 0.37 | 0.35 | 0.65 | 0 | 0.035 | 0 | 0.035 | 0 | 0.25 | 0 | 0.3 | 0 | 0.25 | 0 | 0 | 0 | 0 | 0 | 0 | 0 | 0
20 | 22.6000000 | 48.0 | 0.17 | 0.23 | 0.17 | 0.37 | 0.35 | 0.65 | 0 | 0.035 | 0 | 0.035 | 0 | 0.25 | 0 | 0.3 | 0 | 0.25 | 0 | 0 | 0 | 0 | 0 | 0 | 0 | 0
20 | 39.8000000 | 96.0 | 0.17 | 0.23 | 0.17 | 0.37 | 0.35 | 0.65 | 0 | 0.035 | 0 | 0.035 | 0 | 0.25 | 0 | 0.3 | 0 | 0.25 | 0 | 0 | 0 | 0 | 0 | 0 | 0 | 0
20 | 35.1000000 | 192.0 | 0.17 | 0.23 | 0.17 | 0.37 | 0.35 | 0.65 | 0 | 0.035 | 0 | 0.035 | 0 | 0.25 | 0 | 0.3 | 0 | 0.25 | 0 | 0 | 0 | 0 | 0 | 0 | 0 | 0
2Cr13 | 0.9000000 | 12.0 | 0.16 | 0.25 | 0 | 1 | 0 | 1 | 0 | 0.04 | 0 | 0.03 | 12 | 14 | 0 | 0 | 0 | 0 | 0 | 0 | 0 | 0 | 0 | 0 | 0 | 0
2Cr13 | 0.9000000 | 72.0 | 0.16 | 0.25 | 0 | 1 | 0 | 1 | 0 | 0.04 | 0 | 0.03 | 12 | 14 | 0 | 0 | 0 | 0 | 0 | 0 | 0 | 0 | 0 | 0 | 0 | 0
2Cr13 | 0.3000000 | 144.0 | 0.16 | 0.25 | 0 | 1 | 0 | 1 | 0 | 0.04 | 0 | 0.03 | 12 | 14 | 0 | 0 | 0 | 0 | 0 | 0 | 0 | 0 | 0 | 0 | 0 | 0
2Cr14 | 1.4000000 | 36.0 | 0.15 | 0.3 | 0 | 1 | 0 | 1 | 0 | 0.04 | 0 | 0.03 | 13.5 | 15 | 0.35 | 0.85 | 0 | 0 | 0 | 0 | 0.4 | 0.85 | 0 | 0 | 0 | 0
9CuPTiRe | 10.0000000 | 192.0 | 0 | 0.12 | 0.2 | 0.4 | 0.25 | 0.55 | 0.06 | 0.12 | 0 | 0.02 | 0 | 0 | 0 | 0 | 0.25 | 0.5 | 0 | 0 | 0 | 0 | 0 | 0 | 0 | 0
A3 | 31.3500000 | 12.0 | 0 | 0.22 | 0 | 0.35 | 0 | 1.4 | 0 | 0.045 | 0 | 0.05 | 0 | 0.3 | 0 | 0.3 | 0 | 0.3 | 0 | 0 | 0 | 0 | 0 | 0 | 0 | 0
A3 | 21.2500000 | 24.0 | 0 | 0.22 | 0 | 0.35 | 0 | 1.4 | 0 | 0.045 | 0 | 0.05 | 0 | 0.3 | 0 | 0.3 | 0 | 0.3 | 0 | 0 | 0 | 0 | 0 | 0 | 0 | 0
A3 | 17.6000000 | 48.0 | 0 | 0.22 | 0 | 0.35 | 0 | 1.4 | 0 | 0.045 | 0 | 0.05 | 0 | 0.3 | 0 | 0.3 | 0 | 0.3 | 0 | 0 | 0 | 0 | 0 | 0 | 0 | 0
A3 | 27.3000000 | 96.0 | 0 | 0.22 | 0 | 0.35 | 0 | 1.4 | 0 | 0.045 | 0 | 0.05 | 0 | 0.3 | 0 | 0.3 | 0 | 0.3 | 0 | 0 | 0 | 0 | 0 | 0 | 0 | 0
A3 | 27.7000000 | 192.0 | 0 | 0.22 | 0 | 0.35 | 0 | 1.4 | 0 | 0.045 | 0 | 0.05 | 0 | 0.3 | 0 | 0.3 | 0 | 0.3 | 0 | 0 | 0 | 0 | 0 | 0 | 0 | 0
D36 | 22.7000000 | 12.0 | 0 | 0.18 | 0 | 0.5 | 0 | 0 | 0 | 0.025 | 0 | 0.025 | 0 | 0.2 | 0 | 0.4 | 0 | 0.35 | 0 | 0 | 0 | 0.08 | 0 | 0 | 0 | 0
D36 | 19.0000000 | 24.0 | 0 | 0.18 | 0 | 0.5 | 0 | 0 | 0 | 0.025 | 0 | 0.025 | 0 | 0.2 | 0 | 0.4 | 0 | 0.35 | 0 | 0 | 0 | 0.08 | 0 | 0 | 0 | 0
D36 | 20.0000000 | 48.0 | 0 | 0.18 | 0 | 0.5 | 0 | 0 | 0 | 0.025 | 0 | 0.025 | 0 | 0.2 | 0 | 0.4 | 0 | 0.35 | 0 | 0 | 0 | 0.08 | 0 | 0 | 0 | 0
D36 | 24.0000000 | 96.0 | 0 | 0.18 | 0 | 0.5 | 0 | 0 | 0 | 0.025 | 0 | 0.025 | 0 | 0.2 | 0 | 0.4 | 0 | 0.35 | 0 | 0 | 0 | 0.08 | 0 | 0 | 0 | 0
D36 | 22.2000000 | 192.0 | 0 | 0.18 | 0 | 0.5 | 0 | 0 | 0 | 0.025 | 0 | 0.025 | 0 | 0.2 | 0 | 0.4 | 0 | 0.35 | 0 | 0 | 0 | 0.08 | 0 | 0 | 0 | 0
Q235 | 596.0000000 | 3.0 | 0 | 0.22 | 0 | 0.35 | 0 | 1.4 | 0 | 0.045 | 0 | 0.5 | 0 | 0.3 | 0 | 0.3 | 0 | 0.3 | 0 | 0 | 0 | 0 | 0 | 0 | 0 | 0
Q235 | 55.1500000 | 6.0 | 0 | 0.22 | 0 | 0.35 | 0 | 1.4 | 0 | 0.045 | 0 | 0.5 | 0 | 0.3 | 0 | 0.3 | 0 | 0.3 | 0 | 0 | 0 | 0 | 0 | 0 | 0 | 0
Q235 | 36.0400000 | 12.0 | 0 | 0.22 | 0 | 0.35 | 0 | 1.4 | 0 | 0.045 | 0 | 0.5 | 0 | 0.3 | 0 | 0.3 | 0 | 0.3 | 0 | 0 | 0 | 0 | 0 | 0 | 0 | 0
Q235 | 28.2400000 | 24.0 | 0 | 0.22 | 0 | 0.35 | 0 | 1.4 | 0 | 0.045 | 0 | 0.5 | 0 | 0.3 | 0 | 0.3 | 0 | 0.3 | 0 | 0 | 0 | 0 | 0 | 0 | 0 | 0
Q235 | 20.9500000 | 48.0 | 0 | 0.22 | 0 | 0.35 | 0 | 1.4 | 0 | 0.045 | 0 | 0.5 | 0 | 0.3 | 0 | 0.3 | 0 | 0.3 | 0 | 0 | 0 | 0 | 0 | 0 | 0 | 0
Q235 | 17.0000000 | 60.0 | 0 | 0.22 | 0 | 0.35 | 0 | 1.4 | 0 | 0.045 | 0 | 0.5 | 0 | 0.3 | 0 | 0.3 | 0 | 0.3 | 0 | 0 | 0 | 0 | 0 | 0 | 0 | 0
Q235 | 14.5000000 | 96.0 | 0 | 0.22 | 0 | 0.35 | 0 | 1.4 | 0 | 0.045 | 0 | 0.5 | 0 | 0.3 | 0 | 0.3 | 0 | 0.3 | 0 | 0 | 0 | 0 | 0 | 0 | 0 | 0
Q450NQR1 | 32.0000000 | 12.0 | 0 | 0.12 | 0 | 0.75 | 0 | 1.5 | 0 | 0.025 | 0 | 0.02 | 0.3 | 1.25 | 0 | 0.65 | 0.2 | 0.55 | 0 | 0 | 0 | 0 | 0 | 0 | 0 | 0
Q450NQR1 | 22.0000000 | 24.0 | 0 | 0.12 | 0 | 0.75 | 0 | 1.5 | 0 | 0.025 | 0 | 0.02 | 0.3 | 1.25 | 0 | 0.65 | 0.2 | 0.55 | 0 | 0 | 0 | 0 | 0 | 0 | 0 | 0
Q450NQR1 | 13.0000000 | 60.0 | 0 | 0.12 | 0 | 0.75 | 0 | 1.5 | 0 | 0.025 | 0 | 0.02 | 0.3 | 1.25 | 0 | 0.65 | 0.2 | 0.55 | 0 | 0 | 0 | 0 | 0 | 0 | 0 | 0
Q450NQR1 | 10.0000000 | 96.0 | 0 | 0.12 | 0 | 0.75 | 0 | 1.5 | 0 | 0.025 | 0 | 0.02 | 0.3 | 1.25 | 0 | 0.65 | 0.2 | 0.55 | 0 | 0 | 0 | 0 | 0 | 0 | 0 | 0
St12 | 39.0000000 | 12.0 | 0 | 0.1 | 0 | 0 | 0 | 0 | 0 | 0 | 0 | 0 | 0 | 0 | 0 | 0 | 0 | 0 | 0 | 0 | 0 | 0 | 0 | 0 | 0 | 0
St12 | 30.0000000 | 24.0 | 0 | 0.1 | 0 | 0 | 0 | 0 | 0 | 0 | 0 | 0 | 0 | 0 | 0 | 0 | 0 | 0 | 0 | 0 | 0 | 0 | 0 | 0 | 0 | 0
St12 | 20.0000000 | 60.0 | 0 | 0.1 | 0 | 0 | 0 | 0 | 0 | 0 | 0 | 0 | 0 | 0 | 0 | 0 | 0 | 0 | 0 | 0 | 0 | 0 | 0 | 0 | 0 | 0
St12 | 17.5000000 | 96.0 | 0 | 0.1 | 0 | 0 | 0 | 0 | 0 | 0 | 0 | 0 | 0 | 0 | 0 | 0 | 0 | 0 | 0 | 0 | 0 | 0 | 0 | 0 | 0 | 0
Ste355 | 33.0000000 | 12.0 | 0 | 0.2 | 0 | 0.5 | 0.9 | 1.65 | 0 | 0.025 | 0 | 0.02 | 0 | 0 | 0 | 0 | 0 | 0 | 0 | 0 | 0 | 0 | 0 | 0 | 0 | 0
Ste355 | 23.0000000 | 24.0 | 0 | 0.2 | 0 | 0.5 | 0.9 | 1.65 | 0 | 0.025 | 0 | 0.02 | 0 | 0 | 0 | 0 | 0 | 0 | 0 | 0 | 0 | 0 | 0 | 0 | 0 | 0
Ste355 | 14.0000000 | 60.0 | 0 | 0.2 | 0 | 0.5 | 0.9 | 1.65 | 0 | 0.025 | 0 | 0.02 | 0 | 0 | 0 | 0 | 0 | 0 | 0 | 0 | 0 | 0 | 0 | 0 | 0 | 0
Ste355 | 11.0000000 | 96.0 | 0 | 0.2 | 0 | 0.5 | 0.9 | 1.65 | 0 | 0.025 | 0 | 0.02 | 0 | 0 | 0 | 0 | 0 | 0 | 0 | 0 | 0 | 0 | 0 | 0 | 0 | 0
T2 | 2.1900000 | 12.0 | 0 | 0 | 0 | 0 | 0 | 0 | 0 | 0 | 0 | 0.005 | 0 | 0 | 0 | 0 | 0 | 0 | 0 | 0 | 0 | 0 | 0 | 0 | 0 | 0
T2 | 1.2800000 | 24.0 | 0 | 0 | 0 | 0 | 0 | 0 | 0 | 0 | 0 | 0.005 | 0 | 0 | 0 | 0 | 0 | 0 | 0 | 0 | 0 | 0 | 0 | 0 | 0 | 0
T2 | 1.5000000 | 36.0 | 0 | 0 | 0 | 0 | 0 | 0 | 0 | 0 | 0 | 0.005 | 0 | 0 | 0 | 0 | 0 | 0 | 0 | 0 | 0 | 0 | 0 | 0 | 0 | 0
T2 | 0.8400000 | 72.0 | 0 | 0 | 0 | 0 | 0 | 0 | 0 | 0 | 0 | 0.005 | 0 | 0 | 0 | 0 | 0 | 0 | 0 | 0 | 0 | 0 | 0 | 0 | 0 | 0
T2 | 0.7600000 | 96.0 | 0 | 0 | 0 | 0 | 0 | 0 | 0 | 0 | 0 | 0.005 | 0 | 0 | 0 | 0 | 0 | 0 | 0 | 0 | 0 | 0 | 0 | 0 | 0 | 0
T2 | 0.6400000 | 120.0 | 0 | 0 | 0 | 0 | 0 | 0 | 0 | 0 | 0 | 0.005 | 0 | 0 | 0 | 0 | 0 | 0 | 0 | 0 | 0 | 0 | 0 | 0 | 0 | 0
1050A | 0.8800000 | 12.0 | 0 | 0 | 0 | 0.25 | 0 | 0.05 | 0 | 0 | 0 | 0 | 0 | 0 | 0 | 0 | 0 | 0.05 | 0 | 0 | 0 | 0 | 0 | 0 | 0 | 0
1050A | 0.2300000 | 24.0 | 0 | 0 | 0 | 0.25 | 0 | 0.05 | 0 | 0 | 0 | 0 | 0 | 0 | 0 | 0 | 0 | 0.05 | 0 | 0 | 0 | 0 | 0 | 0 | 0 | 0
1050A | 0.0800000 | 96.0 | 0 | 0 | 0 | 0.25 | 0 | 0.05 | 0 | 0 | 0 | 0 | 0 | 0 | 0 | 0 | 0 | 0.05 | 0 | 0 | 0 | 0 | 0 | 0 | 0 | 0
1420 | 0.4500000 | 12.0 | 0.4 | 0.45 | 0 | 0 | 0.75 | 1 | 0 | 0.035 | 0 | 0.04 | 0.8 | 1.1 | 0 | 0 | 0 | 0 | 0 | 0 | 0.15 | 0.25 | 0 | 0 | 0 | 0
1420 | 0.1400000 | 24.0 | 0.4 | 0.45 | 0 | 0 | 0.75 | 1 | 0 | 0.035 | 0 | 0.04 | 0.8 | 1.1 | 0 | 0 | 0 | 0 | 0 | 0 | 0.15 | 0.25 | 0 | 0 | 0 | 0
1420 | 0.0250000 | 96.0 | 0.4 | 0.45 | 0 | 0 | 0.75 | 1 | 0 | 0.035 | 0 | 0.04 | 0.8 | 1.1 | 0 | 0 | 0 | 0 | 0 | 0 | 0.15 | 0.25 | 0 | 0 | 0 | 0
2B06 | 0.5900000 | 12.0 | 0 | 0 | 0 | 0.2 | 0.4 | 0.9 | 0 | 0 | 0 | 0 | 0 | 0 | 0 | 0 | 3.8 | 4.3 | 0 | 0 | 0 | 0 | 0 | 0 | 0 | 0
2B06 | 0.2000000 | 24.0 | 0 | 0 | 0 | 0.2 | 0.4 | 0.9 | 0 | 0 | 0 | 0 | 0 | 0 | 0 | 0 | 3.8 | 4.3 | 0 | 0 | 0 | 0 | 0 | 0 | 0 | 0
2B06 | 0.0900000 | 96.0 | 0 | 0 | 0 | 0.2 | 0.4 | 0.9 | 0 | 0 | 0 | 0 | 0 | 0 | 0 | 0 | 3.8 | 4.3 | 0 | 0 | 0 | 0 | 0 | 0 | 0 | 0
6063 | 0.6400000 | 12.0 | 0 | 0 | 0.2 | 0.6 | 0 | 0.1 | 0 | 0 | 0 | 0 | 0 | 0.1 | 0 | 0 | 0 | 0.1 | 0 | 0 | 0 | 0 | 0 | 0 | 0 | 0
6063 | 0.3500000 | 24.0 | 0 | 0 | 0.2 | 0.6 | 0 | 0.1 | 0 | 0 | 0 | 0 | 0 | 0.1 | 0 | 0 | 0 | 0.1 | 0 | 0 | 0 | 0 | 0 | 0 | 0 | 0
6063 | 0.1150000 | 96.0 | 0 | 0 | 0.2 | 0.6 | 0 | 0.1 | 0 | 0 | 0 | 0 | 0 | 0.1 | 0 | 0 | 0 | 0.1 | 0 | 0 | 0 | 0 | 0 | 0 | 0 | 0
Al-Fe | 0.2400000 | 96.0 | 0 | 0.04 | 0 | 1 | 0 | 1.5 | 0 | 0.035 | 0 | 0.03 | 24 | 27 | 4.5 | 6.5 | 1.5 | 2.5 | 0 | 0 | 2.9 | 3.9 | 0 | 0 | 0 | 0
AZ31 | 16.7800000 | 12.0 | 0 | 0 | 0 | 0.1 | 0.15 | 0.5 | 0 | 0 | 0 | 0 | 0 | 0 | 0 | 0.005 | 0 | 0 | 0 | 0 | 0 | 0 | 0 | 0 | 0 | 0
AZ31 | 15.1300000 | 24.0 | 0 | 0 | 0 | 0.1 | 0.15 | 0.5 | 0 | 0 | 0 | 0 | 0 | 0 | 0 | 0.005 | 0 | 0 | 0 | 0 | 0 | 0 | 0 | 0 | 0 | 0
AZ31 | 12.5600000 | 96.0 | 0 | 0 | 0 | 0.1 | 0.15 | 0.5 | 0 | 0 | 0 | 0 | 0 | 0 | 0 | 0.005 | 0 | 0 | 0 | 0 | 0 | 0 | 0 | 0 | 0 | 0
Ti-Al | 0.4300000 | 24.0 | 0 | 0.03 | 0.3 | 0.7 | 0.5 | 1.5 | 0 | 0.03 | 0 | 0.03 | 24 | 26.5 | 34 | 37 | 0 | 0 | 0 | 0 | 0 | 0 | 0 | 0 | 0 | 0
Ti-Al | 0.1400000 | 96.0 | 0 | 0.03 | 0.3 | 0.7 | 0.5 | 1.5 | 0 | 0.03 | 0 | 0.03 | 24 | 26.5 | 34 | 37 | 0 | 0 | 0 | 0 | 0 | 0 | 0 | 0 | 0 | 0
TUP | 2.9000000 | 12.0 | 0 | 0 | 0 | 0 | 0 | 0 | 0.001 | 0.005 | 0 | 0 | 0 | 0 | 0 | 0 | 0 | 0 | 0 | 0 | 0 | 0 | 0 | 0 | 0 | 0
TUP | 1.6000000 | 36.0 | 0 | 0 | 0 | 0 | 0 | 0 | 0.001 | 0.005 | 0 | 0 | 0 | 0 | 0 | 0 | 0 | 0 | 0 | 0 | 0 | 0 | 0 | 0 | 0 | 0
TUP | 0.8500000 | 72.0 | 0 | 0 | 0 | 0 | 0 | 0 | 0.001 | 0.005 | 0 | 0 | 0 | 0 | 0 | 0 | 0 | 0 | 0 | 0 | 0 | 0 | 0 | 0 | 0 | 0
TUP | 0.6300000 | 120.0 | 0 | 0 | 0 | 0 | 0 | 0 | 0.001 | 0.005 | 0 | 0 | 0 | 0 | 0 | 0 | 0 | 0 | 0 | 0 | 0 | 0 | 0 | 0 | 0 | 0
ASA | 0 | 0.0 | 0 | 0.14 | 0 | 0.55 | 0.3 | 0.7 | 0 | 0.03 | 0 | 0.02 | 0 | 0 | 0 | 0.5 | 0.25 | 0.5 | 0 | 0 | 0 | 0 | 0 | 0.1 | 0.05 | 0.2
ASA | 0 | 6.0 | 0 | 0.14 | 0 | 0.55 | 0.3 | 0.7 | 0 | 0.03 | 0 | 0.02 | 0 | 0 | 0 | 0.5 | 0.25 | 0.5 | 0 | 0 | 0 | 0 | 0 | 0.1 | 0.05 | 0.2
ASA | 0 | 12.0 | 0 | 0.14 | 0 | 0.55 | 0.3 | 0.7 | 0 | 0.03 | 0 | 0.02 | 0 | 0 | 0 | 0.5 | 0.25 | 0.5 | 0 | 0 | 0 | 0 | 0 | 0.1 | 0.05 | 0.2
ASA | 0 | 18.0 | 0 | 0.14 | 0 | 0.55 | 0.3 | 0.7 | 0 | 0.03 | 0 | 0.02 | 0 | 0 | 0 | 0.5 | 0.25 | 0.5 | 0 | 0 | 0 | 0 | 0 | 0.1 | 0.05 | 0.2
ASA | 0 | 24.0 | 0 | 0.14 | 0 | 0.55 | 0.3 | 0.7 | 0 | 0.03 | 0 | 0.02 | 0 | 0 | 0 | 0.5 | 0.25 | 0.5 | 0 | 0 | 0 | 0 | 0 | 0.1 | 0.05 | 0.2
ASA | 0 | 30.0 | 0 | 0.14 | 0 | 0.55 | 0.3 | 0.7 | 0 | 0.03 | 0 | 0.02 | 0 | 0 | 0 | 0.5 | 0.25 | 0.5 | 0 | 0 | 0 | 0 | 0 | 0.1 | 0.05 | 0.2
ASA | 0 | 36.0 | 0 | 0.14 | 0 | 0.55 | 0.3 | 0.7 | 0 | 0.03 | 0 | 0.02 | 0 | 0 | 0 | 0.5 | 0.25 | 0.5 | 0 | 0 | 0 | 0 | 0 | 0.1 | 0.05 | 0.2
ASA | 0 | 48.0 | 0 | 0.14 | 0 | 0.55 | 0.3 | 0.7 | 0 | 0.03 | 0 | 0.02 | 0 | 0 | 0 | 0.5 | 0.25 | 0.5 | 0 | 0 | 0 | 0 | 0 | 0.1 | 0.05 | 0.2
ASA | 0 | 60.0 | 0 | 0.14 | 0 | 0.55 | 0.3 | 0.7 | 0 | 0.03 | 0 | 0.02 | 0 | 0 | 0 | 0.5 | 0.25 | 0.5 | 0 | 0 | 0 | 0 | 0 | 0.1 | 0.05 | 0.2