## Sheet1
材料牌号 | 腐蚀失厚率 | 试验周期 | C_min | C_max | Si_min | Si_max | Mn_min | Mn_max | P_min | P_max | S_min | S_max | Cr_min | Cr_max | Ni_min | Ni_max | Cu_min | Cu_max | W_min | W_max | Mo_min | Mo_max | Sn_min | Sn_max | Sb_min | Sb_max
00Cr19Ni10 | 0.1000000 | 12.0 | 0 | 0.03 | 0 | 1 | 0 | 2 | 0 | 0.045 | 0 | 0.03 | 18 | 20 | 8 | 12 | 0 | 0 | 0 | 0 | 0 | 0 | 0 | 0 | 0 | 0
00Cr19Ni10 | 0.0000000 | 72.0 | 0 | 0.03 | 0 | 1 | 0 | 2 | 0 | 0.045 | 0 | 0.03 | 18 | 20 | 8 | 12 | 0 | 0 | 0 | 0 | 0 | 0 | 0 | 0 | 0 | 0
00Cr19Ni10 | 0.0000000 | 144.0 | 0 | 0.03 | 0 | 1 | 0 | 2 | 0 | 0.045 | 0 | 0.03 | 18 | 20 | 8 | 12 | 0 | 0 | 0 | 0 | 0 | 0 | 0 | 0 | 0 | 0
00Cr19Ni11 | 0.0000000 | 36.0 | 0 | 0.03 | 0 | 1 | 0 | 2 | 0 | 0.045 | 0 | 0.03 | 18 | 20 | 8 | 12 | 0 | 0 | 0 | 0 | 0 | 0 | 0 | 0 | 0 | 0
09CuP(re) | 80.7000000 | 6.0 | 0 | 0.12 | 0.2 | 0.4 | 0.25 | 0.55 | 0.06 | 0.12 | 0 | 0.02 | 0 | 0 | 0 | 0 | 0.25 | 0.5 | 0 | 0 | 0 | 0 | 0 | 0 | 0 | 0
09CuP(re) | 66.0000000 | 12.0 | 0 | 0.12 | 0.2 | 0.4 | 0.25 | 0.55 | 0.06 | 0.12 | 0 | 0.02 | 0 | 0 | 0 | 0 | 0.25 | 0.5 | 0 | 0 | 0 | 0 | 0 | 0 | 0 | 0
09CuP(re) | 44.1000000 | 24.0 | 0 | 0.12 | 0.2 | 0.4 | 0.25 | 0.55 | 0.06 | 0.12 | 0 | 0.02 | 0 | 0 | 0 | 0 | 0.25 | 0.5 | 0 | 0 | 0 | 0 | 0 | 0 | 0 | 0
09CuPCrNi | 52.5000000 | 12.0 | 0 | 0.12 | 0.25 | 0.75 | 0.2 | 0.5 | 0.07 | 0.15 | 0 | 0.04 | 0.3 | 1.25 | 0 | 0.65 | 0.25 | 0.55 | 0 | 0 | 0 | 0 | 0 | 0 | 0 | 0
09CuPCrNi | 29.3000000 | 24.0 | 0 | 0.12 | 0.25 | 0.75 | 0.2 | 0.5 | 0.07 | 0.15 | 0 | 0.04 | 0.3 | 1.25 | 0 | 0.65 | 0.25 | 0.55 | 0 | 0 | 0 | 0 | 0 | 0 | 0 | 0
09CuPCrNi | 20.9000000 | 48.0 | 0 | 0.12 | 0.25 | 0.75 | 0.2 | 0.5 | 0.07 | 0.15 | 0 | 0.04 | 0.3 | 1.25 | 0 | 0.65 | 0.25 | 0.55 | 0 | 0 | 0 | 0 | 0 | 0 | 0 | 0
09CuPCrNi | 14.8000000 | 96.0 | 0 | 0.12 | 0.25 | 0.75 | 0.2 | 0.5 | 0.07 | 0.15 | 0 | 0.04 | 0.3 | 1.25 | 0 | 0.65 | 0.25 | 0.55 | 0 | 0 | 0 | 0 | 0 | 0 | 0 | 0
09CuPCrNi | 11.4000000 | 192.0 | 0 | 0.12 | 0.25 | 0.75 | 0.2 | 0.5 | 0.07 | 0.15 | 0 | 0.04 | 0.3 | 1.25 | 0 | 0.65 | 0.25 | 0.55 | 0 | 0 | 0 | 0 | 0 | 0 | 0 | 0
09CuPCrNiA | 54.3000000 | 12.0 | 0 | 0.12 | 0.25 | 0.75 | 0.2 | 0.5 | 0.07 | 0.15 | 0 | 0.04 | 0.3 | 1.25 | 0 | 0.65 | 0.25 | 0.55 | 0 | 0 | 0 | 0 | 0 | 0 | 0 | 0
09CuPCrNiA | 33.3000000 | 24.0 | 0 | 0.12 | 0.25 | 0.75 | 0.2 | 0.5 | 0.07 | 0.15 | 0 | 0.04 | 0.3 | 1.25 | 0 | 0.65 | 0.25 | 0.55 | 0 | 0 | 0 | 0 | 0 | 0 | 0 | 0
09CuPCrNiA | 21.1000000 | 48.0 | 0 | 0.12 | 0.25 | 0.75 | 0.2 | 0.5 | 0.07 | 0.15 | 0 | 0.04 | 0.3 | 1.25 | 0 | 0.65 | 0.25 | 0.55 | 0 | 0 | 0 | 0 | 0 | 0 | 0 | 0
09CuPCrNiA | 17.1000000 | 96.0 | 0 | 0.12 | 0.25 | 0.75 | 0.2 | 0.5 | 0.07 | 0.15 | 0 | 0.04 | 0.3 | 1.25 | 0 | 0.65 | 0.25 | 0.55 | 0 | 0 | 0 | 0 | 0 | 0 | 0 | 0
09CuPCrNiA | 13.9000000 | 192.0 | 0 | 0.12 | 0.25 | 0.75 | 0.2 | 0.5 | 0.07 | 0.15 | 0 | 0.04 | 0.3 | 1.25 | 0 | 0.65 | 0.25 | 0.55 | 0 | 0 | 0 | 0 | 0 | 0 | 0 | 0
09CuPTiRe | 55.9000000 | 12.0 | 0 | 0.12 | 0.2 | 0.4 | 0.25 | 0.55 | 0.06 | 0.12 | 0 | 0.02 | 0 | 0 | 0 | 0 | 0.25 | 0.5 | 0 | 0 | 0 | 0 | 0 | 0 | 0 | 0
09CuPTiRe | 33.1000000 | 24.0 | 0 | 0.12 | 0.2 | 0.4 | 0.25 | 0.55 | 0.06 | 0.12 | 0 | 0.02 | 0 | 0 | 0 | 0 | 0.25 | 0.5 | 0 | 0 | 0 | 0 | 0 | 0 | 0 | 0
09CuPTiRe | 24.3000000 | 48.0 | 0 | 0.12 | 0.2 | 0.4 | 0.25 | 0.55 | 0.06 | 0.12 | 0 | 0.02 | 0 | 0 | 0 | 0 | 0.25 | 0.5 | 0 | 0 | 0 | 0 | 0 | 0 | 0 | 0
09CuPTiRe | 18.5000000 | 96.0 | 0 | 0.12 | 0.2 | 0.4 | 0.25 | 0.55 | 0.06 | 0.12 | 0 | 0.02 | 0 | 0 | 0 | 0 | 0.25 | 0.5 | 0 | 0 | 0 | 0 | 0 | 0 | 0 | 0
10Cr18Ni9Ti | 0.1000000 | 12.0 | 0 | 0.12 | 0 | 1 | 0 | 2 | 0 | 0.035 | 0 | 0.03 | 17 | 19 | 8 | 11 | 0 | 0 | 0 | 0 | 0 | 0 | 0 | 0 | 0 | 0
10Cr18Ni9Ti | 0.0000000 | 72.0 | 0 | 0.12 | 0 | 1 | 0 | 2 | 0 | 0.035 | 0 | 0.03 | 17 | 19 | 8 | 11 | 0 | 0 | 0 | 0 | 0 | 0 | 0 | 0 | 0 | 0
10Cr18Ni9Ti | 0.0000000 | 144.0 | 0 | 0.12 | 0 | 1 | 0 | 2 | 0 | 0.035 | 0 | 0.03 | 17 | 19 | 8 | 11 | 0 | 0 | 0 | 0 | 0 | 0 | 0 | 0 | 0 | 0
10CrCuSiV | 54.0000000 | 12.0 | 0.06 | 0.12 | 0.55 | 0.85 | 0.2 | 0.5 | 0 | 0.04 | 0 | 0.04 | 0.65 | 0.95 | 0 | 0 | 0.2 | 0.5 | 0 | 0 | 0.05 | 0.2 | 0 | 0 | 0 | 0
10CrCuSiV | 29.9000000 | 24.0 | 0.06 | 0.12 | 0.55 | 0.85 | 0.2 | 0.5 | 0 | 0.04 | 0 | 0.04 | 0.65 | 0.95 | 0 | 0 | 0.2 | 0.5 | 0 | 0 | 0.05 | 0.2 | 0 | 0 | 0 | 0
10CrCuSiV | 20.6000000 | 48.0 | 0.06 | 0.12 | 0.55 | 0.85 | 0.2 | 0.5 | 0 | 0.04 | 0 | 0.04 | 0.65 | 0.95 | 0 | 0 | 0.2 | 0.5 | 0 | 0 | 0.05 | 0.2 | 0 | 0 | 0 | 0
10CrCuSiV | 14.6000000 | 96.0 | 0.06 | 0.12 | 0.55 | 0.85 | 0.2 | 0.5 | 0 | 0.04 | 0 | 0.04 | 0.65 | 0.95 | 0 | 0 | 0.2 | 0.5 | 0 | 0 | 0.05 | 0.2 | 0 | 0 | 0 | 0
10CrCuSiV | 11.6000000 | 192.0 | 0.06 | 0.12 | 0.55 | 0.85 | 0.2 | 0.5 | 0 | 0.04 | 0 | 0.04 | 0.65 | 0.95 | 0 | 0 | 0.2 | 0.5 | 0 | 0 | 0.05 | 0.2 | 0 | 0 | 0 | 0
10CrMoAl | 53.1000000 | 12.0 | 0.07 | 0.12 | 0.2 | 0.5 | 0.3 | 0.6 | 0 | 0.03 | 0 | 0.03 | 0.8 | 1.2 | 0 | 0 | 0 | 0 | 0 | 0 | 0.25 | 0.35 | 0 | 0 | 0 | 0
10CrMoAl | 28.0000000 | 24.0 | 0.07 | 0.12 | 0.2 | 0.5 | 0.3 | 0.6 | 0 | 0.03 | 0 | 0.03 | 0.8 | 1.2 | 0 | 0 | 0 | 0 | 0 | 0 | 0.25 | 0.35 | 0 | 0 | 0 | 0
10CrMoAl | 18.4000000 | 48.0 | 0.07 | 0.12 | 0.2 | 0.5 | 0.3 | 0.6 | 0 | 0.03 | 0 | 0.03 | 0.8 | 1.2 | 0 | 0 | 0 | 0 | 0 | 0 | 0.25 | 0.35 | 0 | 0 | 0 | 0
10CrMoAl | 12.4000000 | 96.0 | 0.07 | 0.12 | 0.2 | 0.5 | 0.3 | 0.6 | 0 | 0.03 | 0 | 0.03 | 0.8 | 1.2 | 0 | 0 | 0 | 0 | 0 | 0 | 0.25 | 0.35 | 0 | 0 | 0 | 0
10CrMoAl | 9.6000000 | 192.0 | 0.07 | 0.12 | 0.2 | 0.5 | 0.3 | 0.6 | 0 | 0.03 | 0 | 0.03 | 0.8 | 1.2 | 0 | 0 | 0 | 0 | 0 | 0 | 0.25 | 0.35 | 0 | 0 | 0 | 0
14MnMoNbB | 52.2000000 | 12.0 | 0.12 | 0.18 | 0.15 | 0.35 | 1.3 | 1.8 | 0 | 0.03 | 0 | 0.03 | 0 | 0 | 0 | 0 | 0 | 0 | 0 | 0 | 0.45 | 0.7 | 0 | 0 | 0 | 0
14MnMoNbB | 32.2000000 | 24.0 | 0.12 | 0.18 | 0.15 | 0.35 | 1.3 | 1.8 | 0 | 0.03 | 0 | 0.03 | 0 | 0 | 0 | 0 | 0 | 0 | 0 | 0 | 0.45 | 0.7 | 0 | 0 | 0 | 0
14MnMoNbB | 23.6000000 | 48.0 | 0.12 | 0.18 | 0.15 | 0.35 | 1.3 | 1.8 | 0 | 0.03 | 0 | 0.03 | 0 | 0 | 0 | 0 | 0 | 0 | 0 | 0 | 0.45 | 0.7 | 0 | 0 | 0 | 0
14MnMoNbB | 17.6000000 | 96.0 | 0.12 | 0.18 | 0.15 | 0.35 | 1.3 | 1.8 | 0 | 0.03 | 0 | 0.03 | 0 | 0 | 0 | 0 | 0 | 0 | 0 | 0 | 0.45 | 0.7 | 0 | 0 | 0 | 0
14MnMoNbB | 14.1000000 | 192.0 | 0.12 | 0.18 | 0.15 | 0.35 | 1.3 | 1.8 | 0 | 0.03 | 0 | 0.03 | 0 | 0 | 0 | 0 | 0 | 0 | 0 | 0 | 0.45 | 0.7 | 0 | 0 | 0 | 0
16Mn | 92.0000000 | 3.0 | 0.12 | 0.2 | 0.2 | 0.6 | 1.2 | 1.6 | 0 | 0.03 | 0 | 0.03 | 0 | 0 | 0 | 0 | 0 | 0 | 0 | 0 | 0 | 0 | 0 | 0 | 0 | 0
16Mn | 94.8000000 | 6.0 | 0.12 | 0.2 | 0.2 | 0.6 | 1.2 | 1.6 | 0 | 0.03 | 0 | 0.03 | 0 | 0 | 0 | 0 | 0 | 0 | 0 | 0 | 0 | 0 | 0 | 0 | 0 | 0
16Mn | 71.0500000 | 12.0 | 0.12 | 0.2 | 0.2 | 0.6 | 1.2 | 1.6 | 0 | 0.03 | 0 | 0.03 | 0 | 0 | 0 | 0 | 0 | 0 | 0 | 0 | 0 | 0 | 0 | 0 | 0 | 0
16Mn | 50.7000000 | 24.0 | 0.12 | 0.2 | 0.2 | 0.6 | 1.2 | 1.6 | 0 | 0.03 | 0 | 0.03 | 0 | 0 | 0 | 0 | 0 | 0 | 0 | 0 | 0 | 0 | 0 | 0 | 0 | 0
16Mn | 31.4000000 | 48.0 | 0.12 | 0.2 | 0.2 | 0.6 | 1.2 | 1.6 | 0 | 0.03 | 0 | 0.03 | 0 | 0 | 0 | 0 | 0 | 0 | 0 | 0 | 0 | 0 | 0 | 0 | 0 | 0
16Mn | 24.3000000 | 96.0 | 0.12 | 0.2 | 0.2 | 0.6 | 1.2 | 1.6 | 0 | 0.03 | 0 | 0.03 | 0 | 0 | 0 | 0 | 0 | 0 | 0 | 0 | 0 | 0 | 0 | 0 | 0 | 0
16Mn | 22.8000000 | 192.0 | 0.12 | 0.2 | 0.2 | 0.6 | 1.2 | 1.6 | 0 | 0.03 | 0 | 0.03 | 0 | 0 | 0 | 0 | 0 | 0 | 0 | 0 | 0 | 0 | 0 | 0 | 0 | 0
16MnQ | 55.4000000 | 12.0 | 0.12 | 0.2 | 0.2 | 0.6 | 1.2 | 1.6 | 0 | 0.04 | 0 | 0.045 | 0 | 0 | 0 | 0 | 0 | 0 | 0 | 0 | 0 | 0 | 0 | 0 | 0 | 0
16MnQ | 36.3000000 | 24.0 | 0.12 | 0.2 | 0.2 | 0.6 | 1.2 | 1.6 | 0 | 0.04 | 0 | 0.045 | 0 | 0 | 0 | 0 | 0 | 0 | 0 | 0 | 0 | 0 | 0 | 0 | 0 | 0
16MnQ | 28.2000000 | 48.0 | 0.12 | 0.2 | 0.2 | 0.6 | 1.2 | 1.6 | 0 | 0.04 | 0 | 0.045 | 0 | 0 | 0 | 0 | 0 | 0 | 0 | 0 | 0 | 0 | 0 | 0 | 0 | 0
16MnQ | 22.2000000 | 96.0 | 0.12 | 0.2 | 0.2 | 0.6 | 1.2 | 1.6 | 0 | 0.04 | 0 | 0.045 | 0 | 0 | 0 | 0 | 0 | 0 | 0 | 0 | 0 | 0 | 0 | 0 | 0 | 0
16MnQ | 17.5000000 | 192.0 | 0.12 | 0.2 | 0.2 | 0.6 | 1.2 | 1.6 | 0 | 0.04 | 0 | 0.045 | 0 | 0 | 0 | 0 | 0 | 0 | 0 | 0 | 0 | 0 | 0 | 0 | 0 | 0
20 | 97.6000000 | 6.0 | 0.17 | 0.23 | 0.17 | 0.37 | 0.35 | 0.65 | 0 | 0.035 | 0 | 0.035 | 0 | 0.25 | 0 | 0.3 | 0 | 0.25 | 0 | 0 | 0 | 0 | 0 | 0 | 0 | 0
20 | 79.1333333 | 12.0 | 0.17 | 0.23 | 0.17 | 0.37 | 0.35 | 0.65 | 0 | 0.035 | 0 | 0.035 | 0 | 0.25 | 0 | 0.3 | 0 | 0.25 | 0 | 0 | 0 | 0 | 0 | 0 | 0 | 0
20 | 59.1000000 | 24.0 | 0.17 | 0.23 | 0.17 | 0.37 | 0.35 | 0.65 | 0 | 0.035 | 0 | 0.035 | 0 | 0.25 | 0 | 0.3 | 0 | 0.25 | 0 | 0 | 0 | 0 | 0 | 0 | 0 | 0
20 | 36.8000000 | 48.0 | 0.17 | 0.23 | 0.17 | 0.37 | 0.35 | 0.65 | 0 | 0.035 | 0 | 0.035 | 0 | 0.25 | 0 | 0.3 | 0 | 0.25 | 0 | 0 | 0 | 0 | 0 | 0 | 0 | 0
20 | 29.5000000 | 96.0 | 0.17 | 0.23 | 0.17 | 0.37 | 0.35 | 0.65 | 0 | 0.035 | 0 | 0.035 | 0 | 0.25 | 0 | 0.3 | 0 | 0.25 | 0 | 0 | 0 | 0 | 0 | 0 | 0 | 0
20 | 27.0000000 | 192.0 | 0.17 | 0.23 | 0.17 | 0.37 | 0.35 | 0.65 | 0 | 0.035 | 0 | 0.035 | 0 | 0.25 | 0 | 0.3 | 0 | 0.25 | 0 | 0 | 0 | 0 | 0 | 0 | 0 | 0
2Cr13 | 2.0000000 | 12.0 | 0.16 | 0.25 | 0 | 1 | 0 | 1 | 0 | 0.04 | 0 | 0.03 | 12 | 14 | 0 | 0 | 0 | 0 | 0 | 0 | 0 | 0 | 0 | 0 | 0 | 0
2Cr13 | 1.8000000 | 72.0 | 0.16 | 0.25 | 0 | 1 | 0 | 1 | 0 | 0.04 | 0 | 0.03 | 12 | 14 | 0 | 0 | 0 | 0 | 0 | 0 | 0 | 0 | 0 | 0 | 0 | 0
2Cr13 | 0.4000000 | 144.0 | 0.16 | 0.25 | 0 | 1 | 0 | 1 | 0 | 0.04 | 0 | 0.03 | 12 | 14 | 0 | 0 | 0 | 0 | 0 | 0 | 0 | 0 | 0 | 0 | 0 | 0
2Cr14 | 1.4000000 | 36.0 | 0.15 | 0.3 | 0 | 1 | 0 | 1 | 0 | 0.04 | 0 | 0.03 | 13.5 | 15 | 0.35 | 0.85 | 0 | 0 | 0 | 0 | 0.4 | 0.85 | 0 | 0 | 0 | 0
9CuPTiRe | 14.7000000 | 192.0 | 0 | 0.12 | 0.2 | 0.4 | 0.25 | 0.55 | 0.06 | 0.12 | 0 | 0.02 | 0 | 0 | 0 | 0 | 0.25 | 0.5 | 0 | 0 | 0 | 0 | 0 | 0 | 0 | 0
A3 | 74.9000000 | 12.0 | 0 | 0.22 | 0 | 0.35 | 0 | 1.4 | 0 | 0.045 | 0 | 0.05 | 0 | 0.3 | 0 | 0.3 | 0 | 0.3 | 0 | 0 | 0 | 0 | 0 | 0 | 0 | 0
A3 | 52.7500000 | 24.0 | 0 | 0.22 | 0 | 0.35 | 0 | 1.4 | 0 | 0.045 | 0 | 0.05 | 0 | 0.3 | 0 | 0.3 | 0 | 0.3 | 0 | 0 | 0 | 0 | 0 | 0 | 0 | 0
A3 | 29.5000000 | 48.0 | 0 | 0.22 | 0 | 0.35 | 0 | 1.4 | 0 | 0.045 | 0 | 0.05 | 0 | 0.3 | 0 | 0.3 | 0 | 0.3 | 0 | 0 | 0 | 0 | 0 | 0 | 0 | 0
A3 | 24.9000000 | 96.0 | 0 | 0.22 | 0 | 0.35 | 0 | 1.4 | 0 | 0.045 | 0 | 0.05 | 0 | 0.3 | 0 | 0.3 | 0 | 0.3 | 0 | 0 | 0 | 0 | 0 | 0 | 0 | 0
A3 | 20.8000000 | 192.0 | 0 | 0.22 | 0 | 0.35 | 0 | 1.4 | 0 | 0.045 | 0 | 0.05 | 0 | 0.3 | 0 | 0.3 | 0 | 0.3 | 0 | 0 | 0 | 0 | 0 | 0 | 0 | 0
D36 | 54.5000000 | 12.0 | 0 | 0.18 | 0 | 0.5 | 0 | 0 | 0 | 0.025 | 0 | 0.025 | 0 | 0.2 | 0 | 0.4 | 0 | 0.35 | 0 | 0 | 0 | 0.08 | 0 | 0 | 0 | 0
D36 | 37.4000000 | 24.0 | 0 | 0.18 | 0 | 0.5 | 0 | 0 | 0 | 0.025 | 0 | 0.025 | 0 | 0.2 | 0 | 0.4 | 0 | 0.35 | 0 | 0 | 0 | 0.08 | 0 | 0 | 0 | 0
D36 | 28.5000000 | 48.0 | 0 | 0.18 | 0 | 0.5 | 0 | 0 | 0 | 0.025 | 0 | 0.025 | 0 | 0.2 | 0 | 0.4 | 0 | 0.35 | 0 | 0 | 0 | 0.08 | 0 | 0 | 0 | 0
D36 | 21.8000000 | 96.0 | 0 | 0.18 | 0 | 0.5 | 0 | 0 | 0 | 0.025 | 0 | 0.025 | 0 | 0.2 | 0 | 0.4 | 0 | 0.35 | 0 | 0 | 0 | 0.08 | 0 | 0 | 0 | 0
D36 | 18.5000000 | 192.0 | 0 | 0.18 | 0 | 0.5 | 0 | 0 | 0 | 0.025 | 0 | 0.025 | 0 | 0.2 | 0 | 0.4 | 0 | 0.35 | 0 | 0 | 0 | 0.08 | 0 | 0 | 0 | 0
Q235 | 96.1500000 | 3.0 | 0 | 0.22 | 0 | 0.35 | 0 | 1.4 | 0 | 0.045 | 0 | 0.5 | 0 | 0.3 | 0 | 0.3 | 0 | 0.3 | 0 | 0 | 0 | 0 | 0 | 0 | 0 | 0
Q235 | 106.6000000 | 6.0 | 0 | 0.22 | 0 | 0.35 | 0 | 1.4 | 0 | 0.045 | 0 | 0.5 | 0 | 0.3 | 0 | 0.3 | 0 | 0.3 | 0 | 0 | 0 | 0 | 0 | 0 | 0 | 0
Q235 | 89.9833333 | 12.0 | 0 | 0.22 | 0 | 0.35 | 0 | 1.4 | 0 | 0.045 | 0 | 0.5 | 0 | 0.3 | 0 | 0.3 | 0 | 0.3 | 0 | 0 | 0 | 0 | 0 | 0 | 0 | 0
Q235 | 68.5833333 | 24.0 | 0 | 0.22 | 0 | 0.35 | 0 | 1.4 | 0 | 0.045 | 0 | 0.5 | 0 | 0.3 | 0 | 0.3 | 0 | 0.3 | 0 | 0 | 0 | 0 | 0 | 0 | 0 | 0
Q235 | 52.1000000 | 48.0 | 0 | 0.22 | 0 | 0.35 | 0 | 1.4 | 0 | 0.045 | 0 | 0.5 | 0 | 0.3 | 0 | 0.3 | 0 | 0.3 | 0 | 0 | 0 | 0 | 0 | 0 | 0 | 0
Q235 | 36.0000000 | 60.0 | 0 | 0.22 | 0 | 0.35 | 0 | 1.4 | 0 | 0.045 | 0 | 0.5 | 0 | 0.3 | 0 | 0.3 | 0 | 0.3 | 0 | 0 | 0 | 0 | 0 | 0 | 0 | 0
Q235 | 20.0000000 | 96.0 | 0 | 0.22 | 0 | 0.35 | 0 | 1.4 | 0 | 0.045 | 0 | 0.5 | 0 | 0.3 | 0 | 0.3 | 0 | 0.3 | 0 | 0 | 0 | 0 | 0 | 0 | 0 | 0
Q450NQR1 | 61.0000000 | 12.0 | 0 | 0.12 | 0 | 0.75 | 0 | 1.5 | 0 | 0.025 | 0 | 0.02 | 0.3 | 1.25 | 0 | 0.65 | 0.2 | 0.55 | 0 | 0 | 0 | 0 | 0 | 0 | 0 | 0
Q450NQR1 | 40.0000000 | 24.0 | 0 | 0.12 | 0 | 0.75 | 0 | 1.5 | 0 | 0.025 | 0 | 0.02 | 0.3 | 1.25 | 0 | 0.65 | 0.2 | 0.55 | 0 | 0 | 0 | 0 | 0 | 0 | 0 | 0
Q450NQR1 | 23.0000000 | 60.0 | 0 | 0.12 | 0 | 0.75 | 0 | 1.5 | 0 | 0.025 | 0 | 0.02 | 0.3 | 1.25 | 0 | 0.65 | 0.2 | 0.55 | 0 | 0 | 0 | 0 | 0 | 0 | 0 | 0
Q450NQR1 | 18.0000000 | 96.0 | 0 | 0.12 | 0 | 0.75 | 0 | 1.5 | 0 | 0.025 | 0 | 0.02 | 0.3 | 1.25 | 0 | 0.65 | 0.2 | 0.55 | 0 | 0 | 0 | 0 | 0 | 0 | 0 | 0
St12 | 82.0000000 | 12.0 | 0 | 0.1 | 0 | 0 | 0 | 0 | 0 | 0 | 0 | 0 | 0 | 0 | 0 | 0 | 0 | 0 | 0 | 0 | 0 | 0 | 0 | 0 | 0 | 0
St12 | 61.0000000 | 24.0 | 0 | 0.1 | 0 | 0 | 0 | 0 | 0 | 0 | 0 | 0 | 0 | 0 | 0 | 0 | 0 | 0 | 0 | 0 | 0 | 0 | 0 | 0 | 0 | 0
St12 | 36.0000000 | 60.0 | 0 | 0.1 | 0 | 0 | 0 | 0 | 0 | 0 | 0 | 0 | 0 | 0 | 0 | 0 | 0 | 0 | 0 | 0 | 0 | 0 | 0 | 0 | 0 | 0
St12 | 37.5000000 | 96.0 | 0 | 0.1 | 0 | 0 | 0 | 0 | 0 | 0 | 0 | 0 | 0 | 0 | 0 | 0 | 0 | 0 | 0 | 0 | 0 | 0 | 0 | 0 | 0 | 0
Ste355 | 58.0000000 | 12.0 | 0 | 0.2 | 0 | 0.5 | 0.9 | 1.65 | 0 | 0.025 | 0 | 0.02 | 0 | 0 | 0 | 0 | 0 | 0 | 0 | 0 | 0 | 0 | 0 | 0 | 0 | 0
Ste355 | 39.0000000 | 24.0 | 0 | 0.2 | 0 | 0.5 | 0.9 | 1.65 | 0 | 0.025 | 0 | 0.02 | 0 | 0 | 0 | 0 | 0 | 0 | 0 | 0 | 0 | 0 | 0 | 0 | 0 | 0
Ste355 | 23.0000000 | 60.0 | 0 | 0.2 | 0 | 0.5 | 0.9 | 1.65 | 0 | 0.025 | 0 | 0.02 | 0 | 0 | 0 | 0 | 0 | 0 | 0 | 0 | 0 | 0 | 0 | 0 | 0 | 0
Ste355 | 17.5000000 | 96.0 | 0 | 0.2 | 0 | 0.5 | 0.9 | 1.65 | 0 | 0.025 | 0 | 0.02 | 0 | 0 | 0 | 0 | 0 | 0 | 0 | 0 | 0 | 0 | 0 | 0 | 0 | 0
T2 | 3.0050000 | 12.0 | 0 | 0 | 0 | 0 | 0 | 0 | 0 | 0 | 0 | 0.005 | 0 | 0 | 0 | 0 | 0 | 0 | 0 | 0 | 0 | 0 | 0 | 0 | 0 | 0
T2 | 2.0600000 | 24.0 | 0 | 0 | 0 | 0 | 0 | 0 | 0 | 0 | 0 | 0.005 | 0 | 0 | 0 | 0 | 0 | 0 | 0 | 0 | 0 | 0 | 0 | 0 | 0 | 0
T2 | 1.6000000 | 36.0 | 0 | 0 | 0 | 0 | 0 | 0 | 0 | 0 | 0 | 0.005 | 0 | 0 | 0 | 0 | 0 | 0 | 0 | 0 | 0 | 0 | 0 | 0 | 0 | 0
T2 | 1.0000000 | 72.0 | 0 | 0 | 0 | 0 | 0 | 0 | 0 | 0 | 0 | 0.005 | 0 | 0 | 0 | 0 | 0 | 0 | 0 | 0 | 0 | 0 | 0 | 0 | 0 | 0
T2 | 1.1400000 | 96.0 | 0 | 0 | 0 | 0 | 0 | 0 | 0 | 0 | 0 | 0.005 | 0 | 0 | 0 | 0 | 0 | 0 | 0 | 0 | 0 | 0 | 0 | 0 | 0 | 0
T2 | 0.8000000 | 120.0 | 0 | 0 | 0 | 0 | 0 | 0 | 0 | 0 | 0 | 0.005 | 0 | 0 | 0 | 0 | 0 | 0 | 0 | 0 | 0 | 0 | 0 | 0 | 0 | 0
1050A | 1.5600000 | 12.0 | 0 | 0 | 0 | 0.25 | 0 | 0.05 | 0 | 0 | 0 | 0 | 0 | 0 | 0 | 0 | 0 | 0.05 | 0 | 0 | 0 | 0 | 0 | 0 | 0 | 0
1050A | 0.7300000 | 24.0 | 0 | 0 | 0 | 0.25 | 0 | 0.05 | 0 | 0 | 0 | 0 | 0 | 0 | 0 | 0 | 0 | 0.05 | 0 | 0 | 0 | 0 | 0 | 0 | 0 | 0
1050A | 0.5250000 | 96.0 | 0 | 0 | 0 | 0.25 | 0 | 0.05 | 0 | 0 | 0 | 0 | 0 | 0 | 0 | 0 | 0 | 0.05 | 0 | 0 | 0 | 0 | 0 | 0 | 0 | 0
1420 | 1.8100000 | 12.0 | 0.4 | 0.45 | 0 | 0 | 0.75 | 1 | 0 | 0.035 | 0 | 0.04 | 0.8 | 1.1 | 0 | 0 | 0 | 0 | 0 | 0 | 0.15 | 0.25 | 0 | 0 | 0 | 0
1420 | 0.9300000 | 24.0 | 0.4 | 0.45 | 0 | 0 | 0.75 | 1 | 0 | 0.035 | 0 | 0.04 | 0.8 | 1.1 | 0 | 0 | 0 | 0 | 0 | 0 | 0.15 | 0.25 | 0 | 0 | 0 | 0
1420 | 0.0800000 | 96.0 | 0.4 | 0.45 | 0 | 0 | 0.75 | 1 | 0 | 0.035 | 0 | 0.04 | 0.8 | 1.1 | 0 | 0 | 0 | 0 | 0 | 0 | 0.15 | 0.25 | 0 | 0 | 0 | 0
2B06 | 1.2400000 | 12.0 | 0 | 0 | 0 | 0.2 | 0.4 | 0.9 | 0 | 0 | 0 | 0 | 0 | 0 | 0 | 0 | 3.8 | 4.3 | 0 | 0 | 0 | 0 | 0 | 0 | 0 | 0
2B06 | 0.5700000 | 24.0 | 0 | 0 | 0 | 0.2 | 0.4 | 0.9 | 0 | 0 | 0 | 0 | 0 | 0 | 0 | 0 | 3.8 | 4.3 | 0 | 0 | 0 | 0 | 0 | 0 | 0 | 0
2B06 | 0.2833333 | 96.0 | 0 | 0 | 0 | 0.2 | 0.4 | 0.9 | 0 | 0 | 0 | 0 | 0 | 0 | 0 | 0 | 3.8 | 4.3 | 0 | 0 | 0 | 0 | 0 | 0 | 0 | 0
6063 | 2.0000000 | 12.0 | 0 | 0 | 0.2 | 0.6 | 0 | 0.1 | 0 | 0 | 0 | 0 | 0 | 0.1 | 0 | 0 | 0 | 0.1 | 0 | 0 | 0 | 0 | 0 | 0 | 0 | 0
6063 | 1.1900000 | 24.0 | 0 | 0 | 0.2 | 0.6 | 0 | 0.1 | 0 | 0 | 0 | 0 | 0 | 0.1 | 0 | 0 | 0 | 0.1 | 0 | 0 | 0 | 0 | 0 | 0 | 0 | 0
6063 | 0.2600000 | 96.0 | 0 | 0 | 0.2 | 0.6 | 0 | 0.1 | 0 | 0 | 0 | 0 | 0 | 0.1 | 0 | 0 | 0 | 0.1 | 0 | 0 | 0 | 0 | 0 | 0 | 0 | 0
AZ31 | 27.1300000 | 12.0 | 0 | 0 | 0 | 0.1 | 0.15 | 0.5 | 0 | 0 | 0 | 0 | 0 | 0 | 0 | 0.005 | 0 | 0 | 0 | 0 | 0 | 0 | 0 | 0 | 0 | 0
AZ31 | 19.0900000 | 24.0 | 0 | 0 | 0 | 0.1 | 0.15 | 0.5 | 0 | 0 | 0 | 0 | 0 | 0 | 0 | 0.005 | 0 | 0 | 0 | 0 | 0 | 0 | 0 | 0 | 0 | 0
AZ31 | 14.3550000 | 96.0 | 0 | 0 | 0 | 0.1 | 0.15 | 0.5 | 0 | 0 | 0 | 0 | 0 | 0 | 0 | 0.005 | 0 | 0 | 0 | 0 | 0 | 0 | 0 | 0 | 0 | 0
Ti-Al | 4.4900000 | 12.0 | 0 | 0.03 | 0.3 | 0.7 | 0.5 | 1.5 | 0 | 0.03 | 0 | 0.03 | 24 | 26.5 | 34 | 37 | 0 | 0 | 0 | 0 | 0 | 0 | 0 | 0 | 0 | 0
Ti-Al | 2.2800000 | 24.0 | 0 | 0.03 | 0.3 | 0.7 | 0.5 | 1.5 | 0 | 0.03 | 0 | 0.03 | 24 | 26.5 | 34 | 37 | 0 | 0 | 0 | 0 | 0 | 0 | 0 | 0 | 0 | 0
Ti-Al | 0.5000000 | 96.0 | 0 | 0.03 | 0.3 | 0.7 | 0.5 | 1.5 | 0 | 0.03 | 0 | 0.03 | 24 | 26.5 | 34 | 37 | 0 | 0 | 0 | 0 | 0 | 0 | 0 | 0 | 0 | 0
TUP | 2.8000000 | 12.0 | 0 | 0 | 0 | 0 | 0 | 0 | 0.001 | 0.005 | 0 | 0 | 0 | 0 | 0 | 0 | 0 | 0 | 0 | 0 | 0 | 0 | 0 | 0 | 0 | 0
TUP | 1.6000000 | 36.0 | 0 | 0 | 0 | 0 | 0 | 0 | 0.001 | 0.005 | 0 | 0 | 0 | 0 | 0 | 0 | 0 | 0 | 0 | 0 | 0 | 0 | 0 | 0 | 0 | 0
TUP | 1.0000000 | 72.0 | 0 | 0 | 0 | 0 | 0 | 0 | 0.001 | 0.005 | 0 | 0 | 0 | 0 | 0 | 0 | 0 | 0 | 0 | 0 | 0 | 0 | 0 | 0 | 0 | 0
TUP | 0.7900000 | 120.0 | 0 | 0 | 0 | 0 | 0 | 0 | 0.001 | 0.005 | 0 | 0 | 0 | 0 | 0 | 0 | 0 | 0 | 0 | 0 | 0 | 0 | 0 | 0 | 0 | 0
ASA | 0 | 0.0 | 0 | 0.14 | 0 | 0.55 | 0.3 | 0.7 | 0 | 0.03 | 0 | 0.02 | 0 | 0 | 0 | 0.5 | 0.25 | 0.5 | 0 | 0 | 0 | 0 | 0 | 0.1 | 0.05 | 0.2
ASA | 0 | 6.0 | 0 | 0.14 | 0 | 0.55 | 0.3 | 0.7 | 0 | 0.03 | 0 | 0.02 | 0 | 0 | 0 | 0.5 | 0.25 | 0.5 | 0 | 0 | 0 | 0 | 0 | 0.1 | 0.05 | 0.2
ASA | 0 | 12.0 | 0 | 0.14 | 0 | 0.55 | 0.3 | 0.7 | 0 | 0.03 | 0 | 0.02 | 0 | 0 | 0 | 0.5 | 0.25 | 0.5 | 0 | 0 | 0 | 0 | 0 | 0.1 | 0.05 | 0.2
ASA | 0 | 18.0 | 0 | 0.14 | 0 | 0.55 | 0.3 | 0.7 | 0 | 0.03 | 0 | 0.02 | 0 | 0 | 0 | 0.5 | 0.25 | 0.5 | 0 | 0 | 0 | 0 | 0 | 0.1 | 0.05 | 0.2
ASA | 0 | 24.0 | 0 | 0.14 | 0 | 0.55 | 0.3 | 0.7 | 0 | 0.03 | 0 | 0.02 | 0 | 0 | 0 | 0.5 | 0.25 | 0.5 | 0 | 0 | 0 | 0 | 0 | 0.1 | 0.05 | 0.2
ASA | 0 | 30.0 | 0 | 0.14 | 0 | 0.55 | 0.3 | 0.7 | 0 | 0.03 | 0 | 0.02 | 0 | 0 | 0 | 0.5 | 0.25 | 0.5 | 0 | 0 | 0 | 0 | 0 | 0.1 | 0.05 | 0.2
ASA | 0 | 36.0 | 0 | 0.14 | 0 | 0.55 | 0.3 | 0.7 | 0 | 0.03 | 0 | 0.02 | 0 | 0 | 0 | 0.5 | 0.25 | 0.5 | 0 | 0 | 0 | 0 | 0 | 0.1 | 0.05 | 0.2