## CORR-DATA_Database
Environment | Material Group | Material Family | Material | Rate (mm/yr) or Rating | Rate (mils/yr) or Rating | Localized Attack | UNS | Condition/Comment | Concentration (Vol %) | Temperature (deg C) | Temperature (deg F) | Duration | Reference # | Reference
Acetaldehyde | Miscellaneous | Magnesium and alloys | Magnesium | D (Poor) | D (Poor) |  |  |  | All |  |  |  | 119 | Dow Chemical Co., Midland, MI
Acetaldehyde | Miscellaneous | Noble metals | Platinum | 0.05 max | 2 max |  | P04995 |  | Pure | 200-400 | 390-750 |  | 6 | Metals Handbook, Ninth Edition, Vol 13, Corrosion, ASM International, Metals Park, OH, 1987, p 803
Acetaldehyde | Miscellaneous | Noble metals | Silver | 0.05 max | 2 max |  | P07010 |  | Pure | 200-400 | 390-750 |  | 10 | Metals Handbook, Ninth Edition, Vol 13, Corrosion, ASM International, Metals Park, OH, 1987, p 797
Acetaldehyde | Refractory metals and alloys | Titanium and alloys | Titanium | 0.001 | 0.04 |  |  |  | 75 | 149 | 300 |  | 90 | N.D. Tomashov and P.M. Altovskii, Corrosion and Protection of Titanium, Government Scientific-Technical Publication of Machine-Building Literature (Russian translation), 1963; L.C. Covington and R.W. Schultz, Corrosion of Resistance of Titanium, TIMET Cor
Acetaldehyde | Refractory metals and alloys | Titanium and alloys | Titanium | A (Resistant) | A (Resistant) |  |  |  | 100 | 149 | 300 |  | 90 | N.D. Tomashov and P.M. Altovskii, Corrosion and Protection of Titanium, Government Scientific-Technical Publication of Machine-Building Literature (Russian translation), 1963; L.C. Covington and R.W. Schultz, Corrosion of Resistance of Titanium, TIMET Cor
Acetaldehyde | Refractory metals and alloys | Zirconium and alloys | Zr7O2 | 0.05 max | 2 max |  | R60702 |  | 100 | Boiling | Boiling |  | 15 | Metals Handbook, Ninth Edition, Vol 13, Corrosion, ASM International, Metals Park, OH, 1987, p 711-715
Acetaldehyde | Stainless steels | Austenitic | 304 | 0.003 | 0.1 |  | S30400 | Rayon processing; field or pilot plant test; no aeration; rapid agitation | 100 | 61 | 142 | 414 d | 89 | A Guide to Corrosion Resistance, Climax Molybdenum Company, Greenwich, CT, 1981
Acetaldehyde | Stainless steels | Austenitic | 316 | 0.1 | 4.6 | Slight pitting | S31600 | Chemical processing; field or pilot plant test; slight to moderate aeration; rapid agitation. Plus 14.3% acetic acid, 0.3% formic acid, water remainder | 70 | 118 | 245 | 169 d | 89 | A Guide to Corrosion Resistance, Climax Molybdenum Company, Greenwich, CT, 1981
Acetaldehyde | Stainless steels | Austenitic | 316 | A (Resistant) | A (Resistant) |  | S31600 | Chemical processing; field or pilot plant test; no aeration; slight to moderate agitation. Plus 8% acetic acid, 3% low boilers, water remainder | 70 | 104 | 220 | 100 d | 89 | A Guide to Corrosion Resistance, Climax Molybdenum Company, Greenwich, CT, 1981
Acetaldehyde | Stainless steels | Austenitic | 316 | A (Resistant) | A (Resistant) |  | S31600 | Chemical processing; field or pilot plant test; no aeration; slight to moderate agitation. Plus 12% acetic acid, 3% low boilers, water remainder | 50 | 92 | 198 | 246 d | 89 | A Guide to Corrosion Resistance, Climax Molybdenum Company, Greenwich, CT, 1981
Acetaldehyde | Stainless steels | Austenitic | 316 | 0.003 max | 0.1 max |  | S31600 | Chemical processing; field or pilot plant test; no aeration; slight to moderate agitation. Plus 10% acetic acid, 3% low boilers, water remainder | 50 | 92 | 198 | 81 d | 89 | A Guide to Corrosion Resistance, Climax Molybdenum Company, Greenwich, CT, 1981
Acetaldehyde | Stainless steels | Austenitic | 316 | 0.003 | 0.1 |  | S31600 | Chemical processing; field or pilot plant test; slight to moderate aeration; rapid agitation. Plus 14.5% acetic acid, 15% water, 0.5% formic acid | 70 | 99-102 | 210-215 | 84.5 d | 89 | A Guide to Corrosion Resistance, Climax Molybdenum Company, Greenwich, CT, 1981
Acetaldehyde | Stainless steels | Austenitic | 316 | 0.003 | 0.1 |  | S31600 | Rayon processing; field or pilot plant test; no aeration; rapid agitation | 100 | 61 | 142 | 414 d | 89 | A Guide to Corrosion Resistance, Climax Molybdenum Company, Greenwich, CT, 1981
Acetaldehyde | Stainless steels | Austenitic | 316 | A (Resistant) | A (Resistant) |  | S31600 | Rayon processing; field or pilot plant test; no aeration; slight to moderate agitation. Water remainder | 97-98 | 66 | 150 | 294 d | 89 | A Guide to Corrosion Resistance, Climax Molybdenum Company, Greenwich, CT, 1981
Acetaldehyde | Stainless steels | Austenitic | 317 | A (Resistant) | A (Resistant) |  | S31700 | Chemical processing; field or pilot plant test; no aeration; slight to moderate agitation. Plus 10% acetic acid, 3% low boilers, water remainder | 50 | 92 | 198 | 81 d | 89 | A Guide to Corrosion Resistance, Climax Molybdenum Company, Greenwich, CT, 1981
Acetaldehyde | Stainless steels | Austenitic | 317 | A (Resistant) | A (Resistant) |  | S31700 | Chemical processing; field or pilot plant test; no aeration; slight to moderate agitation. Plus 12% acetic acid, 3% low boilers, water remainder | 50 | 92 | 198 | 246 d | 89 | A Guide to Corrosion Resistance, Climax Molybdenum Company, Greenwich, CT, 1981
Acetaldehyde | Stainless steels | Austenitic | 317 | 0.003 | 0.1 |  | S31700 | Chemical processing; field or pilot plant test; no aeration; slight to moderate agitation. Plus 8% acetic acid, 3% low boilers, water remainder | 70 | 104 | 220 | 100 d | 89 | A Guide to Corrosion Resistance, Climax Molybdenum Company, Greenwich, CT, 1981
Acetaldehyde | Stainless steels | Austenitic | 317 | 0.018 | 0.7 |  | S31700 | Chemical processing; field or pilot plant test; slight to moderate aeration; rapid agitation. Plus 14.3% acetic acid, 0.3% formic acid, water remainder | 70 | 118 | 245 | 169 d | 89 | A Guide to Corrosion Resistance, Climax Molybdenum Company, Greenwich, CT, 1981
Acetaldehyde | Stainless steels | Austenitic | 317 | 0.003 max | 0.1 max |  | S31700 | Rayon processing; field or pilot plant test; no aeration; slight to moderate agitation. Water remainder | 97-98 | 66 | 150 | 294 d | 89 | A Guide to Corrosion Resistance, Climax Molybdenum Company, Greenwich, CT, 1981
Acetaldehyde | Stainless steels | Precipitation hardening | AM-363 | A (Resistant) | A (Resistant) |  | S36300 |  | Pure | Room | Room |  | 120 | Allegheny Ludlum Steel Corp.
Acetamide | Aluminum and alloys | Aluminum-magnesium | Al-1Mn-2Mg | 0.0032 | 0.12 |  |  | 10% H2O |  | 22 | 72 | 360 d | 258 | Corrosion Handbook, Vol 3, Dieter Behrens, Ed., DECHEMA, Germany, 1988
Acetamide | Aluminum and alloys | Aluminum-magnesium | Al-1Mn-2Mg |  |  |  |  | 50% H2O |  | 22 | 72 | 360 d | 258 | Corrosion Handbook, Vol 3, Dieter Behrens, Ed., DECHEMA, Germany, 1988
Acetamide | Aluminum and alloys | Aluminum-magnesium | Al-3Mg | 0.0033 | 0.13 |  |  | 10% H2O |  | 22 | 72 | 360 d | 258 | Corrosion Handbook, Vol 3, Dieter Behrens, Ed., DECHEMA, Germany, 1988
Acetamide | Aluminum and alloys | Aluminum-magnesium | Al-3Mg | 0.004 | 0.16 |  |  | 50% H2O |  | 22 | 72 | 360 d | 258 | Corrosion Handbook, Vol 3, Dieter Behrens, Ed., DECHEMA, Germany, 1988
Acetic Acid | Aluminum and alloys | 99.0% min Al | Aluminum (>99.5%) | C (Questionable) | C (Questionable) |  | A91350 | 0-100% solution |  | 0-118 | 32-244 |  | 92 | F. King, Aluminum and Its Alloys, Ellis Horwood, Chichester, England, 1987, p 282-291
Acetic Acid | Aluminum and alloys | Aluminum-manganese | Aluminum-manganese alloys | C (Questionable) | C (Questionable) |  |  | 0-100% solution |  | 0-118 | 32-244 |  | 92 | F. King, Aluminum and Its Alloys, Ellis Horwood, Chichester, England, 1987, p 282-291
Acetic Acid | Carbon and alloy steels | Alloy steel | 16Ni, 8Cr, 5Si, 1Cu | 0.03 | 1 |  |  | Glacial |  | 80 |  | 96 h | 206 | S.J. Bullard, D.E. Larson, and J.S. Dunning, Oxidation and Corrosion Resistance of Two Fe-8Cr-16Ni-Si-Cu Alloys, Corrosion, Vol 48, (No. 11), NACE, USA, 1992, p 891-897
Acetic Acid | Carbon and alloy steels | Alloy steel | 16Ni, 8Cr, 5Si, 1Cu, 1Mo | 0.03 | 1 |  |  | Glacial |  |  |  | 96 h | 206 | S.J. Bullard, D.E. Larson, and J.S. Dunning, Oxidation and Corrosion Resistance of Two Fe-8Cr-16Ni-Si-Cu Alloys, Corrosion, Vol 48, (No. 11), NACE, USA, 1992, p 891-897
Acetic Acid | Copper and alloys | Aluminum bronze | Aluminum bronze | B (Good) | B (Good) | [7 empty] | 93 | H. Leidheiser, Jr., The Corrosion of Copper, Tin and Their Alloys, John Wiley & Sons, New York, 1971, p 90-96
Acetic Acid | Copper and alloys | Aluminum bronze | Ampco 8, aluminum bronze | 0.05 max | 2 max |  | C61300 | Generally suitable, crude |  |  |  |  | 96 | Stock Metals, Ampco Metal Company, 1988
Acetic Acid | Copper and alloys | Aluminum bronze | Ampco 8, aluminum bronze | 0.5 max | 20 max |  | C61300 | Generally suitable. Conditions such as aeration or temperature could restrict use. Vapors |  |  |  |  | 96 | Stock Metals, Ampco Metal Company, 1988
Acetic Acid | Copper and alloys | Brass | Brass | C (Questionable) | C (Questionable) | [7 empty] | 93 | H. Leidheiser, Jr., The Corrosion of Copper, Tin and Their Alloys, John Wiley & Sons, New York, 1971, p 90-96
Acetic Acid | Copper and alloys | Brass | Cartridge brass | D (Poor) | D (Poor) |  | C26000 | [5 empty] | 93 | H. Leidheiser, Jr., The Corrosion of Copper, Tin and Their Alloys, John Wiley & Sons, New York, 1971, p 90-96
Acetic Acid | Copper and alloys | Brass | Commercial bronze | B (Good) | B (Good) |  | C22000 | [5 empty] | 93 | H. Leidheiser, Jr., The Corrosion of Copper, Tin and Their Alloys, John Wiley & Sons, New York, 1971, p 90-96
Acetic Acid | Copper and alloys | Brass | Muntz metal | D (Poor) | D (Poor) |  | C28000 | [5 empty] | 93 | H. Leidheiser, Jr., The Corrosion of Copper, Tin and Their Alloys, John Wiley & Sons, New York, 1971, p 90-96
Acetic Acid | Copper and alloys | Brass | Red brass | B (Good) | B (Good) |  | C23000 | [5 empty] | 93 | H. Leidheiser, Jr., The Corrosion of Copper, Tin and Their Alloys, John Wiley & Sons, New York, 1971, p 90-96
Acetic Acid | Copper and alloys | Copper | C11000 | 0.005 | 0.2 |  | C11000 |  | Pure |  |  | 2448 h | 70 | Metals Handbook, Ninth Edition, Vol 13, Corrosion, ASM International, Metals Park, OH, 1987, p 629
Acetic Acid | Copper and alloys | Copper | C11000 | 0.483 | 19 |  | C11000 | Plus an acetic anhydride acetone mixture |  | 110-140 | 230-285 | 1115 h | 70 | Metals Handbook, Ninth Edition, Vol 13, Corrosion, ASM International, Metals Park, OH, 1987, p 629
Acetic Acid | Copper and alloys | Copper | C11000 | 0.066-0.07 | 2.6-2.8 |  | C11000 | Plus an acetic anhydride acetone mixture |  | 110-140 | 230-285 | 2952 h | 70 | Metals Handbook, Ninth Edition, Vol 13, Corrosion, ASM International, Metals Park, OH, 1987, p 629
Acetic Acid | Copper and alloys | Copper | C11000 | 0.06 | 2.4 |  | C11000 | Annealed. Test specimens were exposed in cycle feed lines | 90 | 30-50 | 86-122 | 672 h | 69 | Metals Handbook, Ninth Edition, Vol 2, Properties and Selection: Nonferrous Alloys and Pure Metals, American Society for Metals, Metals Park, OH, 1979, p 476
Acetic Acid | Copper and alloys | Copper | C11000 | 0.03 | 1.2 |  | C11000 | Annealed. Test specimens were exposed in cycle feed lines | 90 | 30-50 | 86-122 | 816 h | 69 | Metals Handbook, Ninth Edition, Vol 2, Properties and Selection: Nonferrous Alloys and Pure Metals, American Society for Metals, Metals Park, OH, 1979, p 476
Acetic Acid | Copper and alloys | Copper | C11000 | 0.09 | 3.6 |  | C11000 | Cold worked. Test specimens were exposed in cycle feed lines | 90 | 30-50 | 86-122 | 672 h | 69 | Metals Handbook, Ninth Edition, Vol 2, Properties and Selection: Nonferrous Alloys and Pure Metals, American Society for Metals, Metals Park, OH, 1979, p 476
Acetic Acid | Copper and alloys | Copper | C11000 | 0.09 | 3.6 |  | C11000 | Cold worked. Test specimens were exposed in cycle feed lines | 90 | 30-50 | 86-122 | 792 h | 69 | Metals Handbook, Ninth Edition, Vol 2, Properties and Selection: Nonferrous Alloys and Pure Metals, American Society for Metals, Metals Park, OH, 1979, p 476
Acetic Acid | Copper and alloys | Silicon bronze | C65500 | 0.213 | 8.4 |  | C65500 | Plus an acetic anhydride acetone mixture |  | 110-140 | 230-285 | 1115 h | 70 | Metals Handbook, Ninth Edition, Vol 13, Corrosion, ASM International, Metals Park, OH, 1987, p 629
Acetic Acid | Copper and alloys | Copper | C11000 | 0.03 max | 1.2 max |  | C11000 | Test specimens were exposed in the acetic acid recovery column, where concentration of the acetic acid was 45% max | 45 |  |  | 1038 h | 69 | Metals Handbook, Ninth Edition, Vol 2, Properties and Selection: Nonferrous Alloys and Pure Metals, American Society for Metals, Metals Park, OH, 1979, p 476
Acetic Acid | Copper and alloys | Copper | C11000 | 0.274 | 10.8 |  | C11000 | Test specimens were exposed to crude by-product acetic acid (approx. 25% concentration) in pump suction line from storage tank | 25 |  |  | 432 h | 69 | Metals Handbook, Ninth Edition, Vol 2, Properties and Selection: Nonferrous Alloys and Pure Metals, American Society for Metals, Metals Park, OH, 1979, p 476
Acetic Acid | Copper and alloys | Copper | C11000 | 0.152 | 6 |  | C11000 | Test specimens were exposed to crude by-product acetic acid (approx. 25% concentration) in pump suction line from storage tank | 25 |  |  | 792 h | 69 | Metals Handbook, Ninth Edition, Vol 2, Properties and Selection: Nonferrous Alloys and Pure Metals, American Society for Metals, Metals Park, OH, 1979, p 476
Acetic Acid | Copper and alloys | Copper | C11000 | 0.097-0.116 | 3.8-4.4 |  | C11000 | With 5% acetic anhydride, liquid phase | 95 | 120 | 250 | 865 h | 70 | Metals Handbook, Ninth Edition, Vol 13, Corrosion, ASM International, Metals Park, OH, 1987, p 629
Acetic Acid | Copper and alloys | Copper | C11000 | 0.102-0.104 | 4.0-4.1 |  | C11000 | With 5% acetic anhydride, vapor phase | 95 | 120 | 250 | 865 h | 70 | Metals Handbook, Ninth Edition, Vol 13, Corrosion, ASM International, Metals Park, OH, 1987, p 629
Acetic Acid | Copper and alloys | Copper | C11000 | 0.084-0.090 | 3.3-3.6 |  | C11000 | With 50% acetic anhydride | 50 | 150 | 300 | 2448 h | 70 | Metals Handbook, Ninth Edition, Vol 13, Corrosion, ASM International, Metals Park, OH, 1987, p 629
Acetic Acid | Copper and alloys | Copper | C11000 | 0.12-0.533 | 4.7-21.0 |  | C11000 | With an equal part acetic anhydride |  | 130-145 | 265-295 | 1115 h | 70 | Metals Handbook, Ninth Edition, Vol 13, Corrosion, ASM International, Metals Park, OH, 1987, p 629
Acetic Acid | Copper and alloys | Copper | Electrolytic copper | B (Good) | B (Good) |  | C11000 | [5 empty] | 93 | H. Leidheiser, Jr., The Corrosion of Copper, Tin and Their Alloys, John Wiley & Sons, New York, 1971, p 90-96
Acetic Acid | Copper and alloys | Copper | Phosphor copper | B (Good) | B (Good) |  | C12200 | [5 empty] | 93 | H. Leidheiser, Jr., The Corrosion of Copper, Tin and Their Alloys, John Wiley & Sons, New York, 1971, p 90-96
Acetic Acid | Copper and alloys | Copper | Copper | 0.183 | 7.2 |  |  | Brazed with BCuP-5 filler metal. Test specimens were exposed in cycle feed lines | 90 |  |  | 1512 h | 69 | Metals Handbook, Ninth Edition, Vol 2, Properties and Selection: Nonferrous Alloys and Pure Metals, American Society for Metals, Metals Park, OH, 1979, p 476
Acetic Acid | Copper and alloys | Copper | Copper | 0.12 | 4.8 |  |  | Brazed with BCuP-5 filler metal. Test specimens were exposed in cycle feed lines | 90 |  |  | 4000 h | 69 | Metals Handbook, Ninth Edition, Vol 2, Properties and Selection: Nonferrous Alloys and Pure Metals, American Society for Metals, Metals Park, OH, 1979, p 476
Acetic Acid | Copper and alloys | Copper | Copper | 0.183 | 7.2 |  |  | Brazed BAg filler metal. Test specimens were exposed in cycle feed lines | 90 |  |  | 1512 h | 69 | Metals Handbook, Ninth Edition, Vol 2, Properties and Selection: Nonferrous Alloys and Pure Metals, American Society for Metals, Metals Park, OH, 1979, p 476
Acetic Acid | Copper and alloys | Copper | Copper | 0.12 | 4.8 |  |  | Brazed BAg filler metal. Test specimens were exposed in cycle feed lines | 90 |  |  | 4000 h | 69 | Metals Handbook, Ninth Edition, Vol 2, Properties and Selection: Nonferrous Alloys and Pure Metals, American Society for Metals, Metals Park, OH, 1979, p 476
Acetic Acid | Copper and alloys | Copper | Copper | 0.03 max | 1.2 max |  |  | Brazed BAg filler metal. Test specimens were exposed in the acetic acid recovery column, where concentration of the acetic acid was 45% max | 45 |  |  | 1038 h | 69 | Metals Handbook, Ninth Edition, Vol 2, Properties and Selection: Nonferrous Alloys and Pure Metals, American Society for Metals, Metals Park, OH, 1979, p 476
Acetic Acid | Copper and alloys | Copper-nickel | 70-30 cupronickel | B (Good) | B (Good) |  | C71500 | [5 empty] | 93 | H. Leidheiser, Jr., The Corrosion of Copper, Tin and Their Alloys, John Wiley & Sons, New York, 1971, p 90-96
Acetic Acid | Copper and alloys | Copper-nickel | 90-10 cupronickel | B (Good) | B (Good) |  | C70600 | [5 empty] | 93 | H. Leidheiser, Jr., The Corrosion of Copper, Tin and Their Alloys, John Wiley & Sons, New York, 1971, p 90-96
Acetic Acid | Copper and alloys | Leaded brass | Architectural bronze | D (Poor) | D (Poor) |  | C38500 | [5 empty] | 93 | H. Leidheiser, Jr., The Corrosion of Copper, Tin and Their Alloys, John Wiley & Sons, New York, 1971, p 90-96
Acetic Acid | Copper and alloys | Leaded brass | Free-cutting brass | D (Poor) | D (Poor) |  | C36000 | [5 empty] | 93 | H. Leidheiser, Jr., The Corrosion of Copper, Tin and Their Alloys, John Wiley & Sons, New York, 1971, p 90-96
Acetic Acid | Copper and alloys | Nickel-silver | Nickel-silver | B (Good) | B (Good) |  |  |  | 18 |  |  |  | 93 | H. Leidheiser, Jr., The Corrosion of Copper, Tin and Their Alloys, John Wiley & Sons, New York, 1971, p 90-96
Acetic Acid | Copper and alloys | Phosphor bronze | Phosphor bronze, 5% Sn. | B (Good) | B (Good) |  | C51000 | [5 empty] | 93 | H. Leidheiser, Jr., The Corrosion of Copper, Tin and Their Alloys, John Wiley & Sons, New York, 1971, p 90-96
Acetic Acid | Copper and alloys | Phosphor bronze | Phosphor bronze, 8% Sn. | B (Good) | B (Good) |  | C52100 | [5 empty] | 93 | H. Leidheiser, Jr., The Corrosion of Copper, Tin and Their Alloys, John Wiley & Sons, New York, 1971, p 90-96
Chlorine | Miscellaneous | Noble metals | Gold | 0.3 | 12 |  | P00016 | Dry |  | 22 | 72 |  | 250 | Metals Handbook, 9th ed., Vol 13, Corrosion, ASM International, 1987, p 805
Acetic Acid | Copper and alloys | Silicon bronze | C65500 | 0.07-0.09 | 2.7-3.6 |  | C65500 | Plus an acetic anhydride acetone mixture |  | 110-140 | 230-285 | 2952 h | 70 | Metals Handbook, Ninth Edition, Vol 13, Corrosion, ASM International, Metals Park, OH, 1987, p 629
Acetic Acid | Copper and alloys | Silicon bronze | C65500 | 0.03 max | 1.2 max |  | C65500 | Test specimens were exposed in the acetic acid recovery column, where concentration of the acetic acid was 45% max | 45 |  |  | 1038 h | 69 | Metals Handbook, Ninth Edition, Vol 2, Properties and Selection: Nonferrous Alloys and Pure Metals, American Society for Metals, Metals Park, OH, 1979, p 476
Acetic Acid | Copper and alloys | Silicon bronze | C65500 | 0.116-0.236 | 4.6-9.3 |  | C65500 | With an equal part acetic anhydride |  | 130-145 | 265-295 | 1115 h | 70 | Metals Handbook, Ninth Edition, Vol 13, Corrosion, ASM International, Metals Park, OH, 1987, p 629
Acetic Acid | Copper and alloys | Silicon bronze | Silicon bronze, high | B (Good) | B (Good) |  | C65500 | [5 empty] | 93 | H. Leidheiser, Jr., The Corrosion of Copper, Tin and Their Alloys, John Wiley & Sons, New York, 1971, p 90-96
Acetic Acid | Copper and alloys | Silicon bronze | Silicon bronze, low | B (Good) | B (Good) |  | C65100 | [5 empty] | 93 | H. Leidheiser, Jr., The Corrosion of Copper, Tin and Their Alloys, John Wiley & Sons, New York, 1971, p 90-96
Acetic Acid | Copper and alloys | Tin brass | Admiralty brass | C (Questionable) | C (Questionable) |  | C44300 | [5 empty] | 93 | H. Leidheiser, Jr., The Corrosion of Copper, Tin and Their Alloys, John Wiley & Sons, New York, 1971, p 90-96
Acetic Acid | Copper and alloys | Tin brass | Naval brass | D (Poor) | D (Poor) |  | C46400 | [5 empty] | 93 | H. Leidheiser, Jr., The Corrosion of Copper, Tin and Their Alloys, John Wiley & Sons, New York, 1971, p 90-96
Acetic Acid | Miscellaneous | Lead and alloys | Lead | 0.5 max | 20 max |  | L50045 | Glacial |  | 24 | 75 |  | 95 | Lead for Corrosion Resistant Applications: A Guide, Lead Industries Association, Inc. New York, p 72
Acetic Acid | Miscellaneous | Lead and alloys | Lead | 0.25 max | 10 max |  | L50045 | Glacial |  | Room | Room |  | 17 | Metals Handbook, Ninth Edition, Vol 13, Corrosion, ASM International, Metals Park, OH, 1987, p 804
Acetic Acid | Miscellaneous | Lead and alloys | High purity lead | 1.05 | 42 |  | L50001 |  | 0.1 | 20 | 68 | 5 h | 244 | S. Sankarapapavinasam, F. Pushpanaden, and M.F. Ahmed, Hydrazine and Substituted Hydrazines as Corrosion Inhibitors for Lead in Acetic Acid, British Corrosion Journal, Vol 24, (No. 1), 1989, p 39-42
Acetic Acid | Miscellaneous | Lead and alloys | High purity lead | 1.23 | 49 |  | L50001 |  | 1 | 20 | 68 | 5 h | 244 | S. Sankarapapavinasam, F. Pushpanaden, and M.F. Ahmed, Hydrazine and Substituted Hydrazines as Corrosion Inhibitors for Lead in Acetic Acid, British Corrosion Journal, Vol 24, (No. 1), 1989, p 39-42
Acetic Acid | Miscellaneous | Lead and alloys | High purity lead | 1.33 | 53 |  | L50001 |  | 2 | 20 | 68 | 5 h | 244 | S. Sankarapapavinasam, F. Pushpanaden, and M.F. Ahmed, Hydrazine and Substituted Hydrazines as Corrosion Inhibitors for Lead in Acetic Acid, British Corrosion Journal, Vol 24, (No. 1), 1989, p 39-42
Acetic Acid | Miscellaneous | Lead and alloys | High purity lead | 1.58 | 63 |  | L50001 |  | 3 | 20 | 68 | 5 h | 244 | S. Sankarapapavinasam, F. Pushpanaden, and M.F. Ahmed, Hydrazine and Substituted Hydrazines as Corrosion Inhibitors for Lead in Acetic Acid, British Corrosion Journal, Vol 24, (No. 1), 1989, p 39-42
Acetic Acid | Miscellaneous | Lead and alloys | High purity lead | 2.05 | 82 |  | L50001 |  | 4 | 20 | 68 | 5 h | 244 | S. Sankarapapavinasam, F. Pushpanaden, and M.F. Ahmed, Hydrazine and Substituted Hydrazines as Corrosion Inhibitors for Lead in Acetic Acid, British Corrosion Journal, Vol 24, (No. 1), 1989, p 39-42
Acetic Acid | Miscellaneous | Lead and alloys | High purity lead | 2.45 | 98 |  | L50001 |  | 5 | 20 | 68 | 5 h | 244 | S. Sankarapapavinasam, F. Pushpanaden, and M.F. Ahmed, Hydrazine and Substituted Hydrazines as Corrosion Inhibitors for Lead in Acetic Acid, British Corrosion Journal, Vol 24, (No. 1), 1989, p 39-42
Acetic Acid | Miscellaneous | Lead and alloys | High purity lead | 2.65 | 106 |  | L50001 |  | 6 | 20 | 68 | 5 h | 244 | S. Sankarapapavinasam, F. Pushpanaden, and M.F. Ahmed, Hydrazine and Substituted Hydrazines as Corrosion Inhibitors for Lead in Acetic Acid, British Corrosion Journal, Vol 24, (No. 1), 1989, p 39-42
Acetic Acid | Miscellaneous | Lead and alloys | High purity lead | 2.78 | 111 |  | L50001 |  | 7 | 20 | 68 | 5 h | 244 | S. Sankarapapavinasam, F. Pushpanaden, and M.F. Ahmed, Hydrazine and Substituted Hydrazines as Corrosion Inhibitors for Lead in Acetic Acid, British Corrosion Journal, Vol 24, (No. 1), 1989, p 39-42
Acetic Acid | Miscellaneous | Lead and alloys | High purity lead | 3.1 | 124 |  | L50001 |  | 10 | 20 | 68 | 5 h | 244 | S. Sankarapapavinasam, F. Pushpanaden, and M.F. Ahmed, Hydrazine and Substituted Hydrazines as Corrosion Inhibitors for Lead in Acetic Acid, British Corrosion Journal, Vol 24, (No. 1), 1989, p 39-42
Acetic Acid | Miscellaneous | Magnesium and alloys | Magnesium | D (Poor) | D (Poor) |  |  |  | All |  |  |  | 119 | Dow Chemical Co., Midland, MI
Acetic Acid | Miscellaneous | Noble metals | Gold | 0.05 max | 2 max |  | P00016 | Glacial |  | 100 | 212 |  | 8 | Metals Handbook, Ninth Edition, Vol 13, Corrosion, ASM International, Metals Park, OH, 1987, p 798
Acetic Acid | Miscellaneous | Noble metals | Iridium | A (Resistant) | A (Resistant) |  |  | Glacial |  | 100 | 212 |  | 29 | Metals Handbook, Ninth Edition, Vol 13, Corrosion, ASM International, Metals Park, OH, 1987, p 805
Acetic Acid | Miscellaneous | Noble metals | Rhodium | A (Resistant) | A (Resistant) |  | P05990 | Glacial |  | 100 | 212 |  | 29 | Metals Handbook, Ninth Edition, Vol 13, Corrosion, ASM International, Metals Park, OH, 1987, p 805
Acetic Acid | Miscellaneous | Noble metals | Silver | 0.05 max | 2 max |  | P07010 |  | All | Boiling | Boiling |  | 4 | Metals Handbook, Ninth Edition, Vol 13, Corrosion, ASM International, Metals Park, OH, 1987, p 795
Acetic Acid | Miscellaneous | Tin and alloys | Tin | A (Resistant) | A (Resistant) |  |  |  | 10 | 20 | 68 |  | 94 | H. Leidheiser, Jr., The Corrosion of Copper, Tin and Their Alloys, John Wiley & Sons, New York, 1971, p 287-290
Acetic Acid | Miscellaneous | Tin and alloys | Tin | D (Poor) | D (Poor) |  |  |  | 10 | 60 | 140 |  | 94 | H. Leidheiser, Jr., The Corrosion of Copper, Tin and Their Alloys, John Wiley & Sons, New York, 1971, p 287-290
Acetic Acid | Miscellaneous | Tin and alloys | Tin | D (Poor) | D (Poor) |  |  |  | 10 | 100 | 212 |  | 94 | H. Leidheiser, Jr., The Corrosion of Copper, Tin and Their Alloys, John Wiley & Sons, New York, 1971, p 287-290
Acetic Acid | Miscellaneous | Tin and alloys | Tin | D (Poor) | D (Poor) |  |  | Glacial |  | 20 | 68 |  | 94 | H. Leidheiser, Jr., The Corrosion of Copper, Tin and Their Alloys, John Wiley & Sons, New York, 1971, p 287-290
Acetic Acid | Miscellaneous | Tin and alloys | Tin | D (Poor) | D (Poor) |  |  | Glacial |  | 60 | 140 |  | 94 | H. Leidheiser, Jr., The Corrosion of Copper, Tin and Their Alloys, John Wiley & Sons, New York, 1971, p 287-290
Acetic Acid | Miscellaneous | Tin and alloys | Tin | D (Poor) | D (Poor) |  |  | Glacial |  | 100 | 212 |  | 94 | H. Leidheiser, Jr., The Corrosion of Copper, Tin and Their Alloys, John Wiley & Sons, New York, 1971, p 287-290
Acetic Acid | Miscellaneous | Tin and alloys | Tin | 0.07 | 3 |  |  | Hydrogen | 6 |  |  |  | 59 | R.M. Burns and W.W. Bradley, Protective Coatings for Metals, Third Edition, Reinhold Publishing, New York, 1967, p 211
Acetic Acid | Miscellaneous | Tin and alloys | Tin | 11 | 450 |  |  | Oxygen | 6 |  |  |  | 59 | R.M. Burns and W.W. Bradley, Protective Coatings for Metals, Third Edition, Reinhold Publishing, New York, 1967, p 211
Acetic Acid | Nickel and alloys | Nickel | Nickel 200 | 0.81 | 32 |  | N02200 | 3200 ppm Cu2+ added as acetate | 100 | Boiling | Boiling |  | 65 | Corrosion Engineering Bulletin, No. 6, International Nickel Company, Inc.
Acetic Acid | Nickel and alloys | Nickel | Nickel 200 | 0.71 | 28 |  | N02200 | 3200 ppm Cu2+ added as acetate | 50 | Boiling | Boiling |  | 65 | Corrosion Engineering Bulletin, No. 6, International Nickel Company, Inc.
Acetic Acid | Nickel and alloys | Nickel | Nickel 200 | 0.084 | 3.3 |  | N02200 | Aerated | 30 | 30 | 86 |  | 21 | S.W. Ciaraldi, M.R. Berry, and J.M. Johnson, Paper 98, presented at Corrosion/82, National Association of Corrosion Engineers, Houston, 1982
Acetic Acid | Nickel and alloys | Nickel | Nickel 200 | 0.11 | 4.3 |  | N02200 | Aerated | 50 | 30 | 86 |  | 21 | S.W. Ciaraldi, M.R. Berry, and J.M. Johnson, Paper 98, presented at Corrosion/82, National Association of Corrosion Engineers, Houston, 1982
Acetic Acid | Nickel and alloys | Nickel | Nickel 200 | 0.009 | 0.36 |  | N02200 | Aerated | 99.9 | 116 | 240 |  | 21 | S.W. Ciaraldi, M.R. Berry, and J.M. Johnson, Paper 98, presented at Corrosion/82, National Association of Corrosion Engineers, Houston, 1982
Acetic Acid | Nickel and alloys | Nickel | Nickel 200 | 0.25 | 10 |  | N02200 | Air saturated | 0.1 | Room | Room |  | 44 | Inco Alloys International, 1979
Acetic Acid | Nickel and alloys | Nickel | Nickel 200 | 1 | 40 |  | N02200 | Air saturated | 5 | Room | Room |  | 44 | Inco Alloys International, 1979
Acetic Acid | Nickel and alloys | Nickel | Nickel 200 | 10 | 400 |  | N02200 | Air saturated | 85 | Room | Room |  | 44 | Inco Alloys International, 1979
Acetic Acid | Nickel and alloys | Nickel | Nickel 200 | 0.025 | 1 |  | N02200 | Air sparge | 100 | Boiling | Boiling |  | 50 | S.W. Ciaraldi, M.R. Berry, and J.M. Johnson, Paper 98, presented at Corrosion/82, National Association of Corrosion Engineers, Houston, 1982; Corrosion Engineering Bulletin 6, International Nickel Company; as cited in Metals Handbook, Ninth Edition, Vol 1
Acetic Acid | Nickel and alloys | Nickel | Nickel 200 | 1.6 | 63 |  | N02200 | Air sparge | 50 | Boiling | Boiling |  | 50 | S.W. Ciaraldi, M.R. Berry, and J.M. Johnson, Paper 98, presented at Corrosion/82, National Association of Corrosion Engineers, Houston, 1982; Corrosion Engineering Bulletin 6, International Nickel Company; as cited in Metals Handbook, Ninth Edition, Vol 1
Acetic Acid | Nickel and alloys | Nickel | Nickel 200 | 0.11 | 4.5 |  | N02200 | Mill annealed. Based on four 24-h tests | 99 | Boiling | Boiling | 24 h | 50 | S.W. Ciaraldi, M.R. Berry, and J.M. Johnson, Paper 98, presented at Corrosion/82, National Association of Corrosion Engineers, Houston, 1982; Corrosion Engineering Bulletin 6, International Nickel Company; as cited in Metals Handbook, Ninth Edition, Vol 1
Acetic Acid | Nickel and alloys | Nickel | Nickel 200 | 0.036 | 1.4 |  | N02200 | No air | 100 | Boiling | Boiling |  | 50 | S.W. Ciaraldi, M.R. Berry, and J.M. Johnson, Paper 98, presented at Corrosion/82, National Association of Corrosion Engineers, Houston, 1982; Corrosion Engineering Bulletin 6, International Nickel Company; as cited in Metals Handbook, Ninth Edition, Vol 1
Acetic Acid | Nickel and alloys | Nickel | Nickel 200 | 0.076 | 3 |  | N02200 | No air | 50 | Boiling | Boiling |  | 50 | S.W. Ciaraldi, M.R. Berry, and J.M. Johnson, Paper 98, presented at Corrosion/82, National Association of Corrosion Engineers, Houston, 1982; Corrosion Engineering Bulletin 6, International Nickel Company; as cited in Metals Handbook, Ninth Edition, Vol 1
Acetic Acid | Nickel and alloys | Nickel | Nickel 200 | 0.007 | 0.28 |  | N02200 | Unaerated | 5 | 116 | 240 |  | 21 | S.W. Ciaraldi, M.R. Berry, and J.M. Johnson, Paper 98, presented at Corrosion/82, National Association of Corrosion Engineers, Houston, 1982
Acetic Acid | Nickel and alloys | Nickel | Nickel 200 | 0.0025 | 0.1 |  | N02200 | Unaerated | 10 | 30 | 86 |  | 21 | S.W. Ciaraldi, M.R. Berry, and J.M. Johnson, Paper 98, presented at Corrosion/82, National Association of Corrosion Engineers, Houston, 1982
Acetic Acid | Nickel and alloys | Nickel | Nickel 200 | 0.006 | 0.25 |  | N02200 | Unaerated | 50 | 30 | 86 |  | 21 | S.W. Ciaraldi, M.R. Berry, and J.M. Johnson, Paper 98, presented at Corrosion/82, National Association of Corrosion Engineers, Houston, 1982
Acetic Acid | Nickel and alloys | Nickel | Nickel 200 | 0.003 | 0.13 |  | N02200 | Unaerated | 99.9 | 30 | 86 |  | 21 | S.W. Ciaraldi, M.R. Berry, and J.M. Johnson, Paper 98, presented at Corrosion/82, National Association of Corrosion Engineers, Houston, 1982
Acetic Acid | Nickel and alloys | Nickel-chromium-iron | Incoloy alloy 800 Inco Alloys International Inc. | 0.003 max | 0.1 max | No pitting | N08800 | Plus 0.5% H2SO4. Solutions were prepared with reagent-grade chemical. Test specimens were cold-rolled, annealed sheet, 2.84 mm (0.112 in.) thick | 10 | 80 | 176 | 7 d | 44 | Inco Alloys International, 1979
Acetic Acid | Nickel and alloys | Nickel-chromium-iron | Incoloy alloy 800 Inco Alloys International Inc. | 0.003 max | 0.1 max | Incipient pits after 42 d | N08800 | Plus 0.5% NaCl. Solutions were prepared with reagent-grade chemical. Test specimens were cold-rolled, annealed sheet, 2.84 mm (0.112 in.) thick | 10 | 80 | 176 | 42 d | 44 | Inco Alloys International, 1979
Acetic Acid | Nickel and alloys | Nickel-chromium-iron | Incoloy alloy 800 Inco Alloys International Inc. | 0.003 max | 0.1 max | No pitting | N08800 | Solutions were prepared with reagent-grade chemicals. Test specimens were cold-rolled, annealed sheet, 2.84 mm (0.112 in.) thick | 10 | 80 | 176 | 7 d | 44 | Inco Alloys International, 1979
Acetic Acid | Nickel and alloys | Nickel-chromium-iron | Inconel alloy 601 Inco Alloys International Inc. | 0.002 max | 0.1 max |  | N06601 |  | 10 | 80 | 176 | 7 d | 64 | Inco Alloys International, 1985
Acetic Acid | Nickel and alloys | Nickel-chromium-iron | Inconel alloy 601 Inco Alloys International Inc. | 1.161 | 45.7 |  | N06601 | Plus 0.5% H2SO4. Average of two tests | 10 | 80 | 176 | 7 d | 64 | Inco Alloys International, 1985
Acetic Acid | Nickel and alloys | Nickel-chromium-iron | Inconel alloy 601 Inco Alloys International Inc. | 0.554 | 21.8 |  | N06601 | Plus 0.5% NaCl. Average of two tests | 10 | 80 | 176 | 30 d | 64 | Inco Alloys International, 1985
Acetic Acid | Nickel and alloys | Nickel-chromium-iron | Nickel 600 | 0.0013 | 0.05 |  | N06600 | Unaerated | 2 | 30 | 86 |  | 21 | S.W. Ciaraldi, M.R. Berry, and J.M. Johnson, Paper 98, presented at Corrosion/82, National Association of Corrosion Engineers, Houston, 1982
Acetic Acid | Nickel and alloys | Nickel-chromium-iron | Nickel 600 | 0.002 | 0.08 |  | N06600 | Unaerated | 5 | 116 | 240 |  | 21 | S.W. Ciaraldi, M.R. Berry, and J.M. Johnson, Paper 98, presented at Corrosion/82, National Association of Corrosion Engineers, Houston, 1982
Acetic Acid | Nickel and alloys | Nickel-chromium-iron | Nickel 600 | 0.0005 | 0.02 |  | N06600 | Unaerated | 10 | 30 | 86 |  | 21 | S.W. Ciaraldi, M.R. Berry, and J.M. Johnson, Paper 98, presented at Corrosion/82, National Association of Corrosion Engineers, Houston, 1982
Acetic Acid | Nickel and alloys | Nickel-chromium-iron | Sanicro 28 | 0.001 | 0.04 |  | N08028 |  | 90 | 150 | 302 | 30 d | 217 | S. Bernhardsson, Corrosion Performance of a High-Nickel Alloy, Materials & Design, Vol 10, (No. 4), July/August 1989, p 186-196
Acetic Acid | Nickel and alloys | Nickel-chromium-iron | Sanicro 28 | 0.17 | 6.7 |  | N08028 |  | 75 | 150 | 302 | 30 d | 217 | S. Bernhardsson, Corrosion Performance of a High-Nickel Alloy, Materials & Design, Vol 10, (No. 4), July/August 1989, p 186-196
Acetic Acid | Nickel and alloys | Nickel-chromium-iron | Sanicro 28 | 0.001 | 0.04 |  | N08028 | Plus 5% formic acid | 85 | 150 | 302 | 30 d | 217 | S. Bernhardsson, Corrosion Performance of a High-Nickel Alloy, Materials & Design, Vol 10, (No. 4), July/August 1989, p 186-196
Acetic Acid | Nickel and alloys | Nickel-chromium-iron-molybdenum | Alloy 825 | 0.004 | 0.16 |  | N08825 |  | 90 | 150 | 302 | 30 d | 217 | S. Bernhardsson, Corrosion Performance of a High-Nickel Alloy, Materials & Design, Vol 10, (No. 4), July/August 1989, p 186-196
Acetic Acid | Nickel and alloys | Nickel-chromium-iron-molybdenum | Alloy 825 | 0.2 | 7.9 |  | N08825 |  | 75 | 150 | 302 | 30 d | 217 | S. Bernhardsson, Corrosion Performance of a High-Nickel Alloy, Materials & Design, Vol 10, (No. 4), July/August 1989, p 186-196
Acetic Acid | Nickel and alloys | Nickel-chromium-iron-molybdenum | Alloy 825 | 0.002 | 0.08 |  | N08825 | Plus 5% formic acid | 85 | 150 | 302 | 30 d | 217 | S. Bernhardsson, Corrosion Performance of a High-Nickel Alloy, Materials & Design, Vol 10, (No. 4), July/August 1989, p 186-196
Acetic Acid | Nickel and alloys | Nickel-chromium-iron-molybdenum | Carpenter Pyromet Alloy 102 Carpenter Technologies Corp. | 0.076 | 3.04 |  |  | Annealed. Glacial |  |  |  | 48 h | 30 | Carpenter Technology Corp., 1985
Acetic Acid | Nickel and alloys | Nickel-chromium-iron-molybdenum | Carpenter Pyromet Alloy 102 Carpenter Technologies Corp. | 0.025 | 1 |  |  | Stress relieved at 843 C (1550 F) for 1/2 h, furnace cooled. Glacial |  |  |  | 48 h | 30 | Carpenter Technology Corp., 1985
Acetic Acid | Nickel and alloys | Nickel-chromium-iron-molybdenum | Carpenter Pyromet Alloy 102 Carpenter Technologies Corp. | 0.152 | 6.08 |  |  | Annealed. Plus 2% formic acid | 10 |  |  | 48 h | 30 | Carpenter Technology Corp., 1985
Acetic Acid | Nickel and alloys | Nickel-chromium-iron-molybdenum | Carpenter Pyromet Alloy 102 Carpenter Technologies Corp. | 0.102 | 4.08 |  |  | Stress relieved at 843 C (1550 F) for 1/2 h, furnace cooled. Plus 2% formic acid | 10 |  |  | 48 h | 30 | Carpenter Technology Corp., 1985
Acetic Acid | Nickel and alloys | Nickel-chromium-iron-molybdenum | Carpenter Pyromet Alloy 102 Carpenter Technologies Corp. | 0.686 | 27.44 |  |  | Annealed. Plus acetic anhydride (1:1) |  |  |  | 48 h | 30 | Carpenter Technology Corp., 1985
Acetic Acid | Nickel and alloys | Nickel-chromium-iron-molybdenum | Carpenter Pyromet Alloy 102 Carpenter Technologies Corp. | 0.711 | 28.44 |  |  | Stress relieved at 843 C (1550 F) for 1/2 h, furnace cooled. Plus acetic anhydride (1:1) |  |  |  | 48 h | 30 | Carpenter Technology Corp., 1985
Acetic Acid | Nickel and alloys | Nickel-chromium-iron-molybdenum | Incoloy alloy 825 Inco Alloys International Inc. | 0.018 | 0.7 |  | N08825 | 1% formic acid, 5% high boiling esters | 94 | 127 | 260 | 465 d | 43 | Inco Alloys International, 1987
Acetic Acid | Nickel and alloys | Nickel-chromium-iron-molybdenum | Incoloy alloy 825 Inco Alloys International Inc. | 0.038 | 1.5 |  | N08825 | 1.5 to 3.0% formic acid, 0.5% potassium permanganate, balance water | 95 | 110-143 | 230-290 | 55 d | 43 | Inco Alloys International, 1987
Acetic Acid | Nickel and alloys | Nickel-chromium-iron-molybdenum | Incoloy alloy 825 Inco Alloys International Inc. | 0.152 | 6 |  | N08825 | 1.5% formic acid, 1 to 1.5% water | 96.5-98 | 124 | 255 | 262 d | 43 | Inco Alloys International, 1987
Acetic Acid | Nickel and alloys | Nickel-chromium-iron-molybdenum | Incoloy alloy 825 Inco Alloys International Inc. | 0.079 | 3.1 |  | N08825 | 2.5% formic acid, 6.0% water | 91.5 | 110-127 | 230-260 | 55 d | 43 | Inco Alloys International, 1987
Acetic Acid | Nickel and alloys | Nickel-chromium-iron-molybdenum | Incoloy alloy 825 Inco Alloys International Inc. | 0.051 | 2 |  | N08825 | 6% propionic acid, 20% butane, 5% pentane,8% ethyl acetate, 5% methyl ethyl ketone, plus other esters and ketones | 40 | 174 | 345 | 217 d | 43 | Inco Alloys International, 1987
Acetic Acid | Nickel and alloys | Nickel-chromium-iron-molybdenum | Incoloy alloy 825 Inco Alloys International Inc. | 0.005 | 0.2 |  | N08825 | Less than 0.1% water in still | 99.9 | 107 | 225 | 40 d | 43 | Inco Alloys International, 1987
Acetic Acid | Nickel and alloys | Nickel-chromium-iron-molybdenum | Incoloy alloy 825 Inco Alloys International Inc. | 0.008 | 0.3 |  | N08825 | Vapors of 85% acetic acid, 10% acetic anhydride, 5% water, plus some acetone, acetonitrile, in vapor line just before condenser | 85 | 116-135 | 240-275 | 875 d | 43 | Inco Alloys International, 1987
Acetic Acid | Nickel and alloys | Nickel-chromium-iron-molybdenum | Nickel 825 | 0.0152-0.016 | 0.60-0.63 |  | N08825 | Mill annealed. Based on four 24-h tests | 10 | Boiling | Boiling | 24 h | 50 | S.W. Ciaraldi, M.R. Berry, and J.M. Johnson, Paper 98, presented at Corrosion/82, National Association of Corrosion Engineers, Houston, 1982; Corrosion Engineering Bulletin 6, International Nickel Company; as cited in Metals Handbook, Ninth Edition, Vol 1
Acetic Acid | Nickel and alloys | Nickel-chromium-iron-molybdenum | Nickel G | 0.03 | 1.2 |  | N06007 | Mill annealed. Based on four 24-h tests | 99 | Boiling | Boiling | 24 h | 50 | S.W. Ciaraldi, M.R. Berry, and J.M. Johnson, Paper 98, presented at Corrosion/82, National Association of Corrosion Engineers, Houston, 1982; Corrosion Engineering Bulletin 6, International Nickel Company; as cited in Metals Handbook, Ninth Edition, Vol 1
Acetic Acid | Nickel and alloys | Nickel-chromium-iron-molybdenum | Nickel G | 0.011-0.014 | 0.43-0.54 |  | N06007 | Mill annealed. Based on four 24-h tests | 10 | Boiling | Boiling | 24 h | 50 | S.W. Ciaraldi, M.R. Berry, and J.M. Johnson, Paper 98, presented at Corrosion/82, National Association of Corrosion Engineers, Houston, 1982; Corrosion Engineering Bulletin 6, International Nickel Company; as cited in Metals Handbook, Ninth Edition, Vol 1
Acetic Acid | Nickel and alloys | Nickel-chromium-iron-molybdenum | Nickel G-2 | 0.005 | 0.2 |  | N06975 | Mill annealed. Based on four 24-h tests | 99 | Boiling | Boiling | 24 h | 50 | S.W. Ciaraldi, M.R. Berry, and J.M. Johnson, Paper 98, presented at Corrosion/82, National Association of Corrosion Engineers, Houston, 1982; Corrosion Engineering Bulletin 6, International Nickel Company; as cited in Metals Handbook, Ninth Edition, Vol 1
Acetic Acid | Nickel and alloys | Nickel-chromium-iron-molybdenum | Nickel G-3 | 0.015 | 0.6 |  | N06985 | Mill annealed. Based on four 24-h tests | 99 | Boiling | Boiling | 24 h | 50 | S.W. Ciaraldi, M.R. Berry, and J.M. Johnson, Paper 98, presented at Corrosion/82, National Association of Corrosion Engineers, Houston, 1982; Corrosion Engineering Bulletin 6, International Nickel Company; as cited in Metals Handbook, Ninth Edition, Vol 1
Acetic Acid | Nickel and alloys | Nickel-chromium-molybdenum-(tungsten) | Alloy 625 | 0.03 | 1 |  | N06625 |  | 20 | Boiling | Boiling |  | 223 | H.E. Deverell and I.A. Franson, Practical Guide to Using the Newer Ferritic Stainless Steels, Materials Performance, NACE, USA, September 1989, p 52-57
Acetic Acid | Nickel and alloys | Nickel-chromium-molybdenum-(tungsten) | Cabot alloy No. 625 Cabot Corp. | 0.02 max | 0.6 max |  | N06625 | Average of four 24-h periods | 10 | Boiling | Boiling |  | 67 | Haynes International, 1982
Acetic Acid | Nickel and alloys | Nickel-chromium-molybdenum-(tungsten) | Cabot alloy No. 625 Cabot Corp. | 0.01 | 0.4 |  | N06625 | Average of four 24-h periods | 99 | Boiling | Boiling |  | 67 | Haynes International, 1982
Acetic Acid | Nickel and alloys | Nickel-chromium-molybdenum-(tungsten) | Inconel alloy 690 Inco Alloys International Inc. | 0.03 max | 1 max |  | N06690 |  | 10 | 80 | 176 |  | 57 | Inco Alloys International, 1980
Acetic Acid | Nickel and alloys | Nickel-chromium-molybdenum-(tungsten) | Inconel alloy 690 Inco Alloys International Inc. | 0.03 max | 1 max |  | N06690 | Plus 0.5% H2SO4 | 10 | 80 | 176 |  | 57 | Inco Alloys International, 1980
Acetic Acid | Nickel and alloys | Nickel-copper | Nickel 400 | 2.1 | 84 |  | N04400 | Air sparge | 50 | Boiling | Boiling |  | 50 | S.W. Ciaraldi, M.R. Berry, and J.M. Johnson, Paper 98, presented at Corrosion/82, National Association of Corrosion Engineers, Houston, 1982; Corrosion Engineering Bulletin 6, International Nickel Company; as cited in Metals Handbook, Ninth Edition, Vol 1
Acetic Acid | Nickel and alloys | Nickel-chromium-molybdenum-(tungsten) | Nickel 625 | 0.01-0.019 |  |  | N06625 | Mill annealed. Based on four 24-h tests | 10 | Boiling | Boiling | 24 h | 50 | S.W. Ciaraldi, M.R. Berry, and J.M. Johnson, Paper 98, presented at Corrosion/82, National Association of Corrosion Engineers, Houston, 1982; Corrosion Engineering Bulletin 6, International Nickel Company; as cited in Metals Handbook, Ninth Edition, Vol 1
Acetic Acid | Nickel and alloys | Nickel-chromium-molybdenum-(tungsten) | Nickel 625 | 0.39 | 0.77 |  | N06625 | Mill annealed. Based on four 24-h tests | 99 | Boiling | Boiling | 24 h | 50 | S.W. Ciaraldi, M.R. Berry, and J.M. Johnson, Paper 98, presented at Corrosion/82, National Association of Corrosion Engineers, Houston, 1982; Corrosion Engineering Bulletin 6, International Nickel Company; as cited in Metals Handbook, Ninth Edition, Vol 1
Acetic Acid | Nickel and alloys | Nickel-chromium-molybdenum-(tungsten) | Nickel 625 | 0.01 | 0.4 |  | N06625 | Mill annealed. Based on four 24-h tests | 99 | Boiling | Boiling | 24 h | 50 | S.W. Ciaraldi, M.R. Berry, and J.M. Johnson, Paper 98, presented at Corrosion/82, National Association of Corrosion Engineers, Houston, 1982; Corrosion Engineering Bulletin 6, International Nickel Company; as cited in Metals Handbook, Ninth Edition, Vol 1
Acetic Acid | Nickel and alloys | Nickel-chromium-molybdenum-(tungsten) | Nickel alloy C | 0.049 | 1.93 |  | N10002 |  | 90 | 150 | 302 | 30 d | 217 | S. Bernhardsson, Corrosion Performance of a High-Nickel Alloy, Materials & Design, Vol 10, (No. 4), July/August 1989, p 186-196
Acetic Acid | Nickel and alloys | Nickel-chromium-molybdenum-(tungsten) | Nickel alloy C | 0.076 | 3 |  | N10002 |  | 75 | 150 | 302 | 30 d | 217 | S. Bernhardsson, Corrosion Performance of a High-Nickel Alloy, Materials & Design, Vol 10, (No. 4), July/August 1989, p 186-196
Acetic Acid | Nickel and alloys | Nickel-chromium-molybdenum-(tungsten) | Nickel alloy C | 0.073 | 2.88 |  | N10002 | Plus 5% formic acid | 85 | 150 | 302 | 30 d | 217 | S. Bernhardsson, Corrosion Performance of a High-Nickel Alloy, Materials & Design, Vol 10, (No. 4), July/August 1989, p 186-196
Acetic Acid | Nickel and alloys | Nickel-chromium-molybdenum-(tungsten) | Nickel C-276 | 0.0076 | 0.3 |  | N10276 | Mill annealed. Based on four 24-h tests | 99 | Boiling | Boiling | 24 h | 50 | S.W. Ciaraldi, M.R. Berry, and J.M. Johnson, Paper 98, presented at Corrosion/82, National Association of Corrosion Engineers, Houston, 1982; Corrosion Engineering Bulletin 6, International Nickel Company; as cited in Metals Handbook, Ninth Edition, Vol 1
Acetic Acid | Nickel and alloys | Nickel-chromium-molybdenum-(tungsten) | Nickel C-276 | 0.011-0.0114 | 0.41-0.45 |  | N10276 | Mill annealed. Based on four 24-h tests | 10 | Boiling | Boiling | 24 h | 50 | S.W. Ciaraldi, M.R. Berry, and J.M. Johnson, Paper 98, presented at Corrosion/82, National Association of Corrosion Engineers, Houston, 1982; Corrosion Engineering Bulletin 6, International Nickel Company; as cited in Metals Handbook, Ninth Edition, Vol 1
Acetic Acid | Nickel and alloys | Nickel-chromium-molybdenum-(tungsten) | Nickel C-4 | 0.0005 | 0.02 |  | N06455 | Mill annealed. Based on four 24-h tests | 99 | Boiling | Boiling | 24 h | 50 | S.W. Ciaraldi, M.R. Berry, and J.M. Johnson, Paper 98, presented at Corrosion/82, National Association of Corrosion Engineers, Houston, 1982; Corrosion Engineering Bulletin 6, International Nickel Company; as cited in Metals Handbook, Ninth Edition, Vol 1
Acetic Acid | Nickel and alloys | Nickel-chromium-molybdenum-cobalt | MP35N | 0.015 | 0.6 |  | R30035 |  | 99 | Boiling | Boiling |  | 23 | Metals Handbook, Ninth Edition, Vol 13, Corrosion, ASM International, Metals Park, OH, 1987, p 661
Acetic Acid | Nickel and alloys | Nickel-copper | Nickel 400 | 2.97 | 117 |  | N04400 | 3200 ppm Cu2+ added as acetate | 100 | Boiling | Boiling |  | 65 | Corrosion Engineering Bulletin, No. 6, International Nickel Company, Inc.
Acetic Acid | Nickel and alloys | Nickel-copper | Nickel 400 | 0.9 | 36 |  | N04400 | 3200 ppm Cu2+ added as acetate | 50 | Boiling | Boiling |  | 65 | Corrosion Engineering Bulletin, No. 6, International Nickel Company, Inc.
Acetic Acid | Nickel and alloys | Nickel-copper | Nickel 400 | 0.008 | 0.33 |  | N04400 | Aerated | 10 | 30 | 86 |  | 21 | S.W. Ciaraldi, M.R. Berry, and J.M. Johnson, Paper 98, presented at Corrosion/82, National Association of Corrosion Engineers, Houston, 1982
Acetic Acid | Nickel and alloys | Nickel-copper | Nickel 400 | 0.01 | 0.41 |  | N04400 | Aerated | 25 | 30 | 86 |  | 21 | S.W. Ciaraldi, M.R. Berry, and J.M. Johnson, Paper 98, presented at Corrosion/82, National Association of Corrosion Engineers, Houston, 1982
Acetic Acid | Nickel and alloys | Nickel-copper | Nickel 400 | 0.019 | 0.74 |  | N04400 | Aerated | 50 | 30 | 86 |  | 21 | S.W. Ciaraldi, M.R. Berry, and J.M. Johnson, Paper 98, presented at Corrosion/82, National Association of Corrosion Engineers, Houston, 1982
Acetic Acid | Nickel and alloys | Nickel-copper | Nickel 400 | 0.009 | 0.36 |  | N04400 | Aerated | 75 | 30 | 86 |  | 21 | S.W. Ciaraldi, M.R. Berry, and J.M. Johnson, Paper 98, presented at Corrosion/82, National Association of Corrosion Engineers, Houston, 1982
Acetic Acid | Nickel and alloys | Nickel-copper | Nickel 400 | 0.006 | 0.23 |  | N04400 | Aerated | 99.9 | 30 | 86 |  | 21 | S.W. Ciaraldi, M.R. Berry, and J.M. Johnson, Paper 98, presented at Corrosion/82, National Association of Corrosion Engineers, Houston, 1982
Acetic Acid | Nickel and alloys | Nickel-copper | Nickel 400 | 0.004 | 0.15 |  | N04400 | Aerated | 99.9 | 116 | 240 |  | 21 | S.W. Ciaraldi, M.R. Berry, and J.M. Johnson, Paper 98, presented at Corrosion/82, National Association of Corrosion Engineers, Houston, 1982
Acetic Acid | Nickel and alloys | Nickel-copper | Nickel 400 | 0.05 | 2 |  | N04400 | Air sparge | 100 | Boiling | Boiling |  | 50 | S.W. Ciaraldi, M.R. Berry, and J.M. Johnson, Paper 98, presented at Corrosion/82, National Association of Corrosion Engineers, Houston, 1982; Corrosion Engineering Bulletin 6, International Nickel Company; as cited in Metals Handbook, Ninth Edition, Vol 1
Acetic Acid | Nickel and alloys | Nickel-copper | Nickel 400 | 0.015 | 0.6 |  | N04400 | Mill annealed. Based on four 24-h tests | 99 | Boiling | Boiling | 24 h | 50 | S.W. Ciaraldi, M.R. Berry, and J.M. Johnson, Paper 98, presented at Corrosion/82, National Association of Corrosion Engineers, Houston, 1982; Corrosion Engineering Bulletin 6, International Nickel Company; as cited in Metals Handbook, Ninth Edition, Vol 1
Acetic Acid | Nickel and alloys | Nickel-copper | Nickel 400 | 0.0025 | 0.1 |  | N04400 | No air | 100 | Boiling | Boiling |  | 50 | S.W. Ciaraldi, M.R. Berry, and J.M. Johnson, Paper 98, presented at Corrosion/82, National Association of Corrosion Engineers, Houston, 1982; Corrosion Engineering Bulletin 6, International Nickel Company; as cited in Metals Handbook, Ninth Edition, Vol 1
Acetic Acid | Nickel and alloys | Nickel-copper | Nickel 400 | 0.025 | 1 |  | N04400 | No air | 50 | Boiling | Boiling |  | 50 | S.W. Ciaraldi, M.R. Berry, and J.M. Johnson, Paper 98, presented at Corrosion/82, National Association of Corrosion Engineers, Houston, 1982; Corrosion Engineering Bulletin 6, International Nickel Company; as cited in Metals Handbook, Ninth Edition, Vol 1
Acetic Acid | Nickel and alloys | Nickel-copper | Nickel 400 | 0.0008 | 0.03 |  | N04400 | Unaerated | 2 | 30 | 86 |  | 21 | S.W. Ciaraldi, M.R. Berry, and J.M. Johnson, Paper 98, presented at Corrosion/82, National Association of Corrosion Engineers, Houston, 1982
Acetic Acid | Nickel and alloys | Nickel-copper | Nickel 400 | 0.0025 | 0.1 |  | N04400 | Unaerated | 50 | 30 | 86 |  | 21 | S.W. Ciaraldi, M.R. Berry, and J.M. Johnson, Paper 98, presented at Corrosion/82, National Association of Corrosion Engineers, Houston, 1982
Acetic Acid | Nickel and alloys | Nickel-copper | Nickel 400 | 0.0008 | 0.03 |  | N04400 | Unaerated | 5 | 116 | 240 |  | 21 | S.W. Ciaraldi, M.R. Berry, and J.M. Johnson, Paper 98, presented at Corrosion/82, National Association of Corrosion Engineers, Houston, 1982
Acetic Acid | Nickel and alloys | Nickel-copper | Nickel 400 | 0.002 | 0.08 |  | N04400 | Unaerated | 10 | 30 | 86 |  | 21 | S.W. Ciaraldi, M.R. Berry, and J.M. Johnson, Paper 98, presented at Corrosion/82, National Association of Corrosion Engineers, Houston, 1982
Acetic Acid | Nickel and alloys | Nickel-copper | Nickel 400 | 0.002 | 0.08 |  | N04400 | Unaerated | 25 | 30 | 86 |  | 21 | S.W. Ciaraldi, M.R. Berry, and J.M. Johnson, Paper 98, presented at Corrosion/82, National Association of Corrosion Engineers, Houston, 1982
Acetic Acid | Nickel and alloys | Nickel-copper | Nickel 400 | 0.0013 | 0.05 |  | N04400 | Unaerated | 75 | 30 | 86 |  | 21 | S.W. Ciaraldi, M.R. Berry, and J.M. Johnson, Paper 98, presented at Corrosion/82, National Association of Corrosion Engineers, Houston, 1982
Acetic Acid | Nickel and alloys | Nickel-copper | Nickel 400 | 0.002 | 0.08 |  | N04400 | Unaerated | 99.9 | 30 | 86 |  | 21 | S.W. Ciaraldi, M.R. Berry, and J.M. Johnson, Paper 98, presented at Corrosion/82, National Association of Corrosion Engineers, Houston, 1982
Acetic Acid | Nickel and alloys | Nickel-molybdenum | Hastelloy alloy B-2 Haynes International | 0.02 max | 0.5 max |  | N10665 | Determined in lab tests. It is recommended that samples be tested under actual plant conditions. All test specimens were heat-treated at 1066 C (1950 F), water quenched | 10 | Boiling | Boiling |  | 63 | Haynes International, 1987
Acetic Acid | Nickel and alloys | Nickel-molybdenum | Hastelloy alloy B-2 Haynes International | 0.01 | 0.4 |  | N10665 | Determined in lab tests. It is recommended that samples be tested under actual plant conditions. All test specimens were heat-treated at 1066 C (1950 F), water quenched | 30 | Boiling | Boiling |  | 63 | Haynes International, 1987
Acetic Acid | Nickel and alloys | Nickel-molybdenum | Hastelloy alloy B-2 Haynes International | 0.01 | 0.4 |  | N10665 | Determined in lab tests. It is recommended that samples be tested under actual plant conditions. All test specimens were heat-treated at 1066 C (1950 F), water quenched | 50 | Boiling | Boiling |  | 63 | Haynes International, 1987
Acetic Acid | Nickel and alloys | Nickel-molybdenum | Hastelloy alloy B-2 Haynes International | 0.01 max | 0.3 max |  | N10665 | Determined in lab tests. It is recommended that samples be tested under actual plant conditions. All test specimens were heat-treated at 1066 C (1950 F), water quenched | 70 | Boiling | Boiling |  | 63 | Haynes International, 1987
Acetic Acid | Nickel and alloys | Nickel-molybdenum | Hastelloy alloy B-2 Haynes International | 0.01 max | 0.3 max |  | N10665 | Glacial. Determined in lab tests. It is recommended that samples be tested under actual plant conditions. All test specimens were heat-treated at 1066 C (1950 F), water quenched | 99 | Boiling | Boiling |  | 63 | Haynes International, 1987
Acetic Acid | Nickel and alloys | Nickel-molybdenum | Nickel B-2 | 0.03 | 1.2 |  | N10665 | Mill annealed. Based on four 24-h tests | 99 | Boiling | Boiling | 24 h | 50 | S.W. Ciaraldi, M.R. Berry, and J.M. Johnson, Paper 98, presented at Corrosion/82, National Association of Corrosion Engineers, Houston, 1982; Corrosion Engineering Bulletin 6, International Nickel Company; as cited in Metals Handbook, Ninth Edition, Vol 1
Acetic Acid | Nickel and alloys | Nickel-molybdenum | Nickel B-2 | 0.0112-0.013 | 0.44-0.50 |  | N10665 | Mill annealed. Based on four 24-h tests | 10 | Boiling | Boiling | 24 h | 50 | S.W. Ciaraldi, M.R. Berry, and J.M. Johnson, Paper 98, presented at Corrosion/82, National Association of Corrosion Engineers, Houston, 1982; Corrosion Engineering Bulletin 6, International Nickel Company; as cited in Metals Handbook, Ninth Edition, Vol 1
Acetic Acid | Refractory metals and alloys | Cobalt and alloys | 44Co-31Cr-13W | A (Resistant) | A (Resistant) |  |  | Cast specimen 38 mm x 25 mm x 6 mm (1.5 in. x 1 in. x 0.25 in.), 120-grit abrasive finish. Average of five 24-h periods | 99 | Boiling | Boiling |  | 53 | J.S. Pettibone, Other Metals, in Corrosion Resistance of Metals and Alloys, 2nd Edition, F.L. LaQue and H.R. Copson, Ed., Reinhold Publishing, New York, 1963, p 629
Acetic Acid | Refractory metals and alloys | Titanuim and alloys | Ti-3Al-2.5V, grade 9 | A (Resistant) | A (Resistant) |  |  |  | 100 | Boiling | Boiling |  | 91 | Titanium, Teledyne Wah Chang Albany, 1988
Acetic Acid | Refractory metals and alloys | Cobalt and alloys | 44Co-31Cr-13W | 0.002 | 0.1 |  |  | Cast specimen 38 mm x 25 mm x 6 mm (1.5 in. x 1 in. x 0.25 in.), 120-grit abrasive finish. Average of five 24-h periods | 10 | Boiling | Boiling |  | 53 | J.S. Pettibone, Other Metals, in Corrosion Resistance of Metals and Alloys, 2nd Edition, F.L. LaQue and H.R. Copson, Ed., Reinhold Publishing, New York, 1963, p 629
Acetic Acid | Refractory metals and alloys | Cobalt and alloys | 44Co-31Cr-13W | 0.1 | 4 |  |  | . Heat treated 4 h at 899 C (1650 F), furnace cooled; cast specimen 38 mm x 25 mm x 6 mm (1.5 in. x 1 in. x 0.25 in.), 120-grit abrasive finish. Average of five 24-h periods | 10 | Boiling | Boiling |  | 53 | J.S. Pettibone, Other Metals, in Corrosion Resistance of Metals and Alloys, 2nd Edition, F.L. LaQue and H.R. Copson, Ed., Reinhold Publishing, New York, 1963, p 629
Acetic Acid | Refractory metals and alloys | Cobalt and alloys | 44Co-31Cr-13W | 0.007 | 0.3 |  |  | Heat treated 4 h at 899 C (1650 F), furnace cooled; cast specimen 38 mm x 25 mm x 6 mm (1.5 in. x 1 in. x 0.25 in.), 120-grit abrasive finish | 99 | Boiling | Boiling |  | 53 | J.S. Pettibone, Other Metals, in Corrosion Resistance of Metals and Alloys, 2nd Edition, F.L. LaQue and H.R. Copson, Ed., Reinhold Publishing, New York, 1963, p 629
Acetic Acid | Refractory metals and alloys | Cobalt and alloys | 50Co-20Cr-15W-10Ni | 0.002 | 0.1 |  |  |  | 10 | Boiling | Boiling |  | 53 | J.S. Pettibone, Other Metals, in Corrosion Resistance of Metals and Alloys, 2nd Edition, F.L. LaQue and H.R. Copson, Ed., Reinhold Publishing, New York, 1963, p 629
Acetic Acid | Refractory metals and alloys | Cobalt and alloys | 50Co-20Cr-15W-10Ni | A (Resistant) | A (Resistant) |  |  |  | 99 | Boiling | Boiling |  | 53 | J.S. Pettibone, Other Metals, in Corrosion Resistance of Metals and Alloys, 2nd Edition, F.L. LaQue and H.R. Copson, Ed., Reinhold Publishing, New York, 1963, p 629
Acetic Acid | Refractory metals and alloys | Cobalt and alloys | 50Co-20Cr-15W-10Ni | 0.002 | 0.1 |  |  | Cast specimen 38 mm x 25 mm x 6 mm (1.5 in. x 1 in. x 0.25 in.), 120-grit abrasive finish. Average of five 24-h periods | 10 | Boiling | Boiling |  | 53 | J.S. Pettibone, Other Metals, in Corrosion Resistance of Metals and Alloys, 2nd Edition, F.L. LaQue and H.R. Copson, Ed., Reinhold Publishing, New York, 1963, p 629
Acetic Acid | Refractory metals and alloys | Cobalt and alloys | 50Co-20Cr-15W-10Ni | A (Resistant) | A (Resistant) |  |  | Cast specimen 38 mm x 25 mm x 6 mm (1.5 in. x 1 in. x 0.25 in.), 120-grit abrasive finish. Average of five 24-h periods | 99 | Boiling | Boiling |  | 53 | J.S. Pettibone, Other Metals, in Corrosion Resistance of Metals and Alloys, 2nd Edition, F.L. LaQue and H.R. Copson, Ed., Reinhold Publishing, New York, 1963, p 629
Acetic Acid | Refractory metals and alloys | Cobalt and alloys | 53Co-30Cr-4.5W | 0.007 | 0.3 |  |  | Cast specimen 38 mm x 25 mm x 6 mm (1.5 in. x 1 in. x 0.25 in.), 120-grit abrasive finish. Average of five 24-h periods | 10 | Boiling | Boiling |  | 53 | J.S. Pettibone, Other Metals, in Corrosion Resistance of Metals and Alloys, 2nd Edition, F.L. LaQue and H.R. Copson, Ed., Reinhold Publishing, New York, 1963, p 629
Acetic Acid | Refractory metals and alloys | Cobalt and alloys | 53Co-30Cr-4.5W | 0.007 | 0.3 |  |  | Cast specimen 38 mm x 25 mm x 6 mm (1.5 in. x 1 in. x 0.25 in.), 120-grit abrasive finish. Average of five 24-h periods | 99 | Boiling | Boiling |  | 53 | J.S. Pettibone, Other Metals, in Corrosion Resistance of Metals and Alloys, 2nd Edition, F.L. LaQue and H.R. Copson, Ed., Reinhold Publishing, New York, 1963, p 629
Acetic Acid | Refractory metals and alloys | Cobalt and alloys | 53Co-30Cr-4.5W | 0.007 | 0.3 |  |  | Heat treated 4 h at 899 C (1650 F), furnace cooled; cast specimen 38 mm x 25 mm x 6 mm (1.5 in. x 1 in. x 0.25 in.), 120-grit abrasive finish. Average of five 24-h periods | 10 | Boiling | Boiling |  | 53 | J.S. Pettibone, Other Metals, in Corrosion Resistance of Metals and Alloys, 2nd Edition, F.L. LaQue and H.R. Copson, Ed., Reinhold Publishing, New York, 1963, p 629
Acetic Acid | Refractory metals and alloys | Cobalt and alloys | 53Co-30Cr-4.5W | 0.01 | 0.4 |  |  | Heat treated 4 h at 899 C (1650 F), furnace cooled; cast specimen 38 mm x 25 mm x 6 mm (1.5 in. x 1 in. x 0.25 in.), 120-grit abrasive finish. Average of five 24-h periods | 99 | Boiling | Boiling |  | 53 | J.S. Pettibone, Other Metals, in Corrosion Resistance of Metals and Alloys, 2nd Edition, F.L. LaQue and H.R. Copson, Ed., Reinhold Publishing, New York, 1963, p 629
Acetic Acid | Refractory metals and alloys | Cobalt and alloys | Cobalt | 0.05 | 2 |  |  | Static | 5 | 25 | 77 |  | 54 | J.S. Pettibone, Other Metals, in Corrosion Resistance of Metals and Alloys, 2nd Edition, F.L. LaQue and H.R. Copson, Ed., Reinhold Publishing, New York, 1963, p 628
Acetic Acid | Refractory metals and alloys | Cobalt and alloys | Havar | 0.078 | 3.1 |  | R30004 |  | 99 | Boiling | Boiling |  | 23 | Metals Handbook, Ninth Edition, Vol 13, Corrosion, ASM International, Metals Park, OH, 1987, p 661
Acetic Acid | Refractory metals and alloys | Cobalt and alloys | Haynes alloy 188 Haynes International | 0.005 | 0.2 |  | R30188 |  | 99 | Boiling | Boiling |  | 23 | Metals Handbook, Ninth Edition, Vol 13, Corrosion, ASM International, Metals Park, OH, 1987, p 661
Acetic Acid | Refractory metals and alloys | Cobalt and alloys | Haynes alloy 21 Haynes International | 0.017 | 0.67 |  | R30021 |  | 99 | Boiling | Boiling |  | 23 | Metals Handbook, Ninth Edition, Vol 13, Corrosion, ASM International, Metals Park, OH, 1987, p 661
Acetic Acid | Refractory metals and alloys | Cobalt and alloys | Haynes alloy 25 Haynes International | 0.0056 | 0.22 |  | R30605 |  | 99 | Boiling | Boiling |  | 23 | Metals Handbook, Ninth Edition, Vol 13, Corrosion, ASM International, Metals Park, OH, 1987, p 661
Acetic Acid | Refractory metals and alloys | Cobalt and alloys | Haynes alloy 556 Haynes International | 0.005 | 0.2 |  | R30556 |  | 99 | Boiling | Boiling |  | 23 | Metals Handbook, Ninth Edition, Vol 13, Corrosion, ASM International, Metals Park, OH, 1987, p 661
Acetic Acid | Refractory metals and alloys | Cobalt and alloys | Haynes alloy 6B Haynes International | 0.0008 | 0.03 |  |  |  | 99 | Boiling | Boiling |  | 23 | Metals Handbook, Ninth Edition, Vol 13, Corrosion, ASM International, Metals Park, OH, 1987, p 661
Acetic Acid | Refractory metals and alloys | Cobalt and alloys | Haynes alloy No. 25 Haynes International | A (Resistant) | A (Resistant) |  | R30605 | All data are steady-state as calculated from a minimum of five 24-h test periods. All data were obtained using corrosion specimens prepared from 12-gage, solution heat-treated sheet | 10 | Room | Room | 24 h | 68 | Haynes International, 1984
Acetic Acid | Refractory metals and alloys | Cobalt and alloys | Haynes alloy No. 25 Haynes International | A (Resistant) | A (Resistant) |  | R30605 | All data are steady-state as calculated from a minimum of five 24-h test periods. All data were obtained using corrosion specimens prepared from 12-gage, solution heat-treated sheet | 50 | Room | Room | 24 h | 68 | Haynes International, 1984
Acetic Acid | Refractory metals and alloys | Cobalt and alloys | Haynes alloy No. 25 Haynes International | A (Resistant) | A (Resistant) |  | R30605 | All data are steady-state as calculated from a minimum of five 24-h test periods. All data were obtained using corrosion specimens prepared from 12-gage, solution heat-treated sheet | 99 | Room | Room | 24 h | 68 | Haynes International, 1984
Acetic Acid | Refractory metals and alloys | Cobalt and alloys | Haynes alloy No. 25 Haynes International | A (Resistant) | A (Resistant) |  | R30605 | All data are steady-state as calculated from a minimum of five 24-h test periods. All data were obtained using corrosion specimens prepared from 12-gage, solution heat-treated sheet | 10 | 66 | 150 | 24 h | 68 | Haynes International, 1984
Acetic Acid | Refractory metals and alloys | Cobalt and alloys | Haynes alloy No. 25 Haynes International | A (Resistant) | A (Resistant) |  | R30605 | All data are steady-state as calculated from a minimum of five 24-h test periods. All data were obtained using corrosion specimens prepared from 12-gage, solution heat-treated sheet | 50 | 66 | 150 | 24 h | 68 | Haynes International, 1984
Acetic Acid | Refractory metals and alloys | Cobalt and alloys | Haynes alloy No. 25 Haynes International | A (Resistant) | A (Resistant) |  | R30605 | All data are steady-state as calculated from a minimum of five 24-h test periods. All data were obtained using corrosion specimens prepared from 12-gage, solution heat-treated sheet | 99 | 66 | 150 | 24 h | 68 | Haynes International, 1984
Acetic Acid | Refractory metals and alloys | Cobalt and alloys | Haynes alloy No. 25 Haynes International | 0.01 max | 0.1 max |  | R30605 | All data are steady-state as calculated from a minimum of five 24-h test periods. All data were obtained using corrosion specimens prepared from 12-gage, solution heat-treated sheet | 10 | Boiling | Boiling | 24 h | 68 | Haynes International, 1984
Acetic Acid | Refractory metals and alloys | Cobalt and alloys | Haynes alloy No. 25 Haynes International | 0.01 max | 0.1 max |  | R30605 | All data are steady-state as calculated from a minimum of five 24-h test periods. All data were obtained using corrosion specimens prepared from 12-gage, solution heat-treated sheet | 50 | Boiling | Boiling | 24 h | 68 | Haynes International, 1984
Acetic Acid | Refractory metals and alloys | Cobalt and alloys | Haynes alloy No. 25 Haynes International | A (Resistant) | A (Resistant) |  | R30605 | All data are steady-state as calculated from a minimum of five 24-h test periods. All data were obtained using corrosion specimens prepared from 12-gage, solution heat-treated sheet | 99 | Boiling | Boiling | 24 h | 68 | Haynes International, 1984
Acetic Acid | Refractory metals and alloys | Cobalt and alloys | Multimet | A (Resistant) | A (Resistant) |  | R30155 | All data are steady-state as calculated from a minimum of five 24-h test periods. All data were obtained using corrosion specimens prepared from 12-gage, solution heat-treated sheet | 10 | Room | Room | 24 h | 68 | Haynes International, 1984
Acetic Acid | Refractory metals and alloys | Cobalt and alloys | Multimet | A (Resistant) | A (Resistant) |  | R30155 | All data are steady-state as calculated from a minimum of five 24-h test periods. All data were obtained using corrosion specimens prepared from 12-gage, solution heat-treated sheet | 50 | Room | Room | 24 h | 68 | Haynes International, 1984
Acetic Acid | Refractory metals and alloys | Cobalt and alloys | Multimet | A (Resistant) | A (Resistant) |  | R30155 | All data are steady-state as calculated from a minimum of five 24-h test periods. All data were obtained using corrosion specimens prepared from 12-gage, solution heat-treated sheet | 99 | Room | Room | 24 h | 68 | Haynes International, 1984
Acetic Acid | Refractory metals and alloys | Cobalt and alloys | Multimet | A (Resistant) | A (Resistant) |  | R30155 | All data are steady-state as calculated from a minimum of five 24-h test periods. All data were obtained using corrosion specimens prepared from 12-gage, solution heat-treated sheet | 10 | 66 | 150 | 24 h | 68 | Haynes International, 1984
Acetic Acid | Refractory metals and alloys | Cobalt and alloys | Multimet | A (Resistant) | A (Resistant) |  | R30155 | All data are steady-state as calculated from a minimum of five 24-h test periods. All data were obtained using corrosion specimens prepared from 12-gage, solution heat-treated sheet | 50 | 66 | 150 | 24 h | 68 | Haynes International, 1984
Acetic Acid | Refractory metals and alloys | Cobalt and alloys | Multimet | A (Resistant) | A (Resistant) |  | R30155 | All data are steady-state as calculated from a minimum of five 24-h test periods. All data were obtained using corrosion specimens prepared from 12-gage, solution heat-treated sheet | 99 | 66 | 150 | 24 h | 68 | Haynes International, 1984
Acetic Acid | Refractory metals and alloys | Cobalt and alloys | Multimet | 0.01 max | 0.1 max |  | R30155 | All data are steady-state as calculated from a minimum of five 24-h test periods. All data were obtained using corrosion specimens prepared from 12-gage, solution heat-treated sheet | 10 | Boiling | Boiling | 24 h | 68 | Haynes International, 1984
Acetic Acid | Refractory metals and alloys | Cobalt and alloys | Multimet | 0.01 max | 0.1 max |  | R30155 | All data are steady-state as calculated from a minimum of five 24-h test periods. All data were obtained using corrosion specimens prepared from 12-gage, solution heat-treated sheet | 50 | Boiling | Boiling | 24 h | 68 | Haynes International, 1984
Acetic Acid | Refractory metals and alloys | Cobalt and alloys | Multimet | 0.01 max | 0.1 max |  | R30155 | All data are steady-state as calculated from a minimum of five 24-h test periods. All data were obtained using corrosion specimens prepared from 12-gage, solution heat-treated sheet | 99 | Boiling | Boiling | 24 h | 68 | Haynes International, 1984
Acetic Acid | Refractory metals and alloys | Niobium and alloys | Niobium | A (Resistant) | A (Resistant) |  | R04210 |  | 5-99.7 | Boiling | Boiling |  | 2 | Metals Handbook, Ninth Edition, Vol 13, Corrosion, ASM International, Metals Park, OH, 1987, p 723-724
Acetic Acid | Refractory metals and alloys | Tantalum and alloys | Tantalum | A (Resistant) | A (Resistant) |  | R05210 |  |  | 100 | 212 |  | 42 | P.A. Schweitzer, Tantalum, in Corrosion and Corrosion Protection Handbook, P.A. Schweitzer, Ed., Marcel Dekker, New York, 1983, p 182-183
Acetic Acid | Refractory metals and alloys | Titanium and alloys | Titanium | A (Resistant) | A (Resistant) |  |  |  | 5-99.7 | 124 | 255 |  | 90 | N.D. Tomashov and P.M. Altovskii, Corrosion and Protection of Titanium, Government Scientific-Technical Publication of Machine-Building Literature (Russian translation), 1963; L.C. Covington and R.W. Schultz, Corrosion of Resistance of Titanium, TIMET Cor
Acetic Acid | Refractory metals and alloys | Titanium and alloys | Titanium | A (Resistant) | A (Resistant) |  |  |  | 33-vapor | Boiling | Boiling |  | 90 | N.D. Tomashov and P.M. Altovskii, Corrosion and Protection of Titanium, Government Scientific-Technical Publication of Machine-Building Literature (Russian translation), 1963; L.C. Covington and R.W. Schultz, Corrosion of Resistance of Titanium, TIMET Cor
Acetic Acid | Refractory metals and alloys | Titanium and alloys | Titanium | 0.003 | 0.12 |  |  |  | 99 | Boiling | Boiling |  | 90 | N.D. Tomashov and P.M. Altovskii, Corrosion and Protection of Titanium, Government Scientific-Technical Publication of Machine-Building Literature (Russian translation), 1963; L.C. Covington and R.W. Schultz, Corrosion of Resistance of Titanium, TIMET Cor
Acetic Acid | Refractory metals and alloys | Titanium and alloys | Titanium | 0.003 | 0.12 |  |  |  | 65 | 121 | 250 |  | 90 | N.D. Tomashov and P.M. Altovskii, Corrosion and Protection of Titanium, Government Scientific-Technical Publication of Machine-Building Literature (Russian translation), 1963; L.C. Covington and R.W. Schultz, Corrosion of Resistance of Titanium, TIMET Cor
Acetic Acid | Refractory metals and alloys | Titanium and alloys | Titanium | 0.381 | 15.24 |  |  |  | 58 | 130 | 266 |  | 90 | N.D. Tomashov and P.M. Altovskii, Corrosion and Protection of Titanium, Government Scientific-Technical Publication of Machine-Building Literature (Russian translation), 1963; L.C. Covington and R.W. Schultz, Corrosion of Resistance of Titanium, TIMET Cor
Acetic Acid | Refractory metals and alloys | Titanium and alloys | Titanium | 0.003 | 0.12 |  |  |  | 99.7 | 124 | 255 |  | 90 | N.D. Tomashov and P.M. Altovskii, Corrosion and Protection of Titanium, Government Scientific-Technical Publication of Machine-Building Literature (Russian translation), 1963; L.C. Covington and R.W. Schultz, Corrosion of Resistance of Titanium, TIMET Cor
Acetic Acid | Refractory metals and alloys | Titanium and alloys | Titanium | A (Resistant) | A (Resistant) |  |  |  | 100 | Boiling | Boiling |  | 91 | Titanium, Teledyne Wah Chang Albany, 1988
Acetic Acid | Refractory metals and alloys | Titanium and alloys | Titanium | 0.005 | 0.2 |  |  | Plus 1.5% (CH3CO)2O | Glacial | 204 | 399 |  | 90 | N.D. Tomashov and P.M. Altovskii, Corrosion and Protection of Titanium, Government Scientific-Technical Publication of Machine-Building Literature (Russian translation), 1963; L.C. Covington and R.W. Schultz, Corrosion of Resistance of Titanium, TIMET Cor
Acetic Acid | Refractory metals and alloys | Titanium and alloys | Titanium | 0.272 | 10.88 |  |  | Plus 106 ppm Cl | 62 | Boiling | Boiling |  | 90 | N.D. Tomashov and P.M. Altovskii, Corrosion and Protection of Titanium, Government Scientific-Technical Publication of Machine-Building Literature (Russian translation), 1963; L.C. Covington and R.W. Schultz, Corrosion of Resistance of Titanium, TIMET Cor
Acetic Acid | Refractory metals and alloys | Titanium and alloys | Titanium | 0.259 | 10.36 |  |  | Plus 109 ppm Cl | 31.2 | Boiling | Boiling |  | 90 | N.D. Tomashov and P.M. Altovskii, Corrosion and Protection of Titanium, Government Scientific-Technical Publication of Machine-Building Literature (Russian translation), 1963; L.C. Covington and R.W. Schultz, Corrosion of Resistance of Titanium, TIMET Cor
Acetic Acid | Refractory metals and alloys | Titanium and alloys | Titanium | 1.02 | 40.8 |  |  | Plus 3% (CH3CO)2O | Glacial | 204 | 399 |  | 90 | N.D. Tomashov and P.M. Altovskii, Corrosion and Protection of Titanium, Government Scientific-Technical Publication of Machine-Building Literature (Russian translation), 1963; L.C. Covington and R.W. Schultz, Corrosion of Resistance of Titanium, TIMET Cor
Acetic Acid | Refractory metals and alloys | Titanium and alloys | Titanium | 0.457 | 18.28 |  |  | Plus 5% HCOOH | 58 | Boiling | Boiling |  | 90 | N.D. Tomashov and P.M. Altovskii, Corrosion and Protection of Titanium, Government Scientific-Technical Publication of Machine-Building Literature (Russian translation), 1963; L.C. Covington and R.W. Schultz, Corrosion of Resistance of Titanium, TIMET Cor
Acetic Acid | Refractory metals and alloys | Titanium and alloys | Titanium, Grade 12 | A (Resistant) | A (Resistant) |  | R53400 | Plus 5% formic acid | 58 | Boiling | Boiling |  | 33 | R.W. Schultz and J.S. Grauman, Fundamental Corrosion Characterization of High-Strength Titanium Alloys, in Industrial Applications of Titanium and Zirconium: Fourth Volume, STP 917, ASTM, Philadelphia, 1986, p 130-143; L.C. Covington and R.W. Schultz, Cor
Acetic Acid | Refractory metals and alloys | Titanium and alloys | Titanium, grade 9 | A (Resistant) | A (Resistant) |  |  |  | 99.7 | Boiling | Boiling |  | 33 | R.W. Schultz and J.S. Grauman, Fundamental Corrosion Characterization of High-Strength Titanium Alloys, in Industrial Applications of Titanium and Zirconium: Fourth Volume, STP 917, ASTM, Philadelphia, 1986, p 130-143; L.C. Covington and R.W. Schultz, Cor
Acetic Acid | Refractory metals and alloys | Zirconium and alloys | Zr702 | 0.025 max | 1 max |  | R60702 |  | 5-99.5 | 3595-Boiling | 95-Boiling |  | 15 | Metals Handbook, Ninth Edition, Vol 13, Corrosion, ASM International, Metals Park, OH, 1987, p 711-715
Acetic Acid | Refractory metals and alloys | Zirconium and alloys | Zr702 | 0.025 max | 1 max |  | R60702 |  | 100 | 160 | 320 |  | 15 | Metals Handbook, Ninth Edition, Vol 13, Corrosion, ASM International, Metals Park, OH, 1987, p 711-715
Acetic Acid | Refractory metals and alloys | Zirconium and alloys | Zr702 | 0.13 max | 5 max |  | R60702 | Glacial | 99.7 | Boiling | Boiling |  | 15 | Metals Handbook, Ninth Edition, Vol 13, Corrosion, ASM International, Metals Park, OH, 1987, p 711-715
Acetic Acid | Refractory metals and alloys | Zirconium and alloys | Zr702 | 0.025 max | 1 max |  | R60702 | Plus 1% I- + 100 ppm Fe3+ | 99 | 200 | 390 |  | 15 | Metals Handbook, Ninth Edition, Vol 13, Corrosion, ASM International, Metals Park, OH, 1987, p 711-715
Acetic Acid | Refractory metals and alloys | Zirconium and alloys | Zr702 | 0.025 max | 1 max |  | R60702 | Plus 10% CH3OH | 90 | 200 | 390 |  | 15 | Metals Handbook, Ninth Edition, Vol 13, Corrosion, ASM International, Metals Park, OH, 1987, p 711-715
Acetic Acid | Refractory metals and alloys | Zirconium and alloys | Zr702 | 0.025 max | 1 max |  | R60702 | Plus 2% HI | 80 | 100 | 212 |  | 15 | Metals Handbook, Ninth Edition, Vol 13, Corrosion, ASM International, Metals Park, OH, 1987, p 711-715
Acetic Acid | Refractory metals and alloys | Zirconium and alloys | Zr702 | 0.025 max | 1 max |  | R60702 | Plus 2% HI | 98 | 150 | 300 |  | 15 | Metals Handbook, Ninth Edition, Vol 13, Corrosion, ASM International, Metals Park, OH, 1987, p 711-715
Acetic Acid | Refractory metals and alloys | Zirconium and alloys | Zr702 | 0.025 max | 1 max |  | R60702 | Plus 2% HI + 1% CH3OH + 500 ppm (HCOOH) | 80 | 150 | 300 |  | 15 | Metals Handbook, Ninth Edition, Vol 13, Corrosion, ASM International, Metals Park, OH, 1987, p 711-715
Acetic Acid | Refractory metals and alloys | Zirconium and alloys | Zr702 | 0.025 max | 1 max |  | R60702 | Plus 2% HI + 1000 ppm Fe added as powder | 80 | 100 | 212 |  | 15 | Metals Handbook, Ninth Edition, Vol 13, Corrosion, ASM International, Metals Park, OH, 1987, p 711-715
Acetic Acid | Refractory metals and alloys | Zirconium and alloys | Zr702 | 0.025 max | 1 max |  | R60702 | Plus 2% HI + 200 ppm Cl- | 80 | 100 | 212 |  | 15 | Metals Handbook, Ninth Edition, Vol 13, Corrosion, ASM International, Metals Park, OH, 1987, p 711-715
Acetic Acid | Refractory metals and alloys | Zirconium and alloys | Zr702 | 0.025 max | 1 max |  | R60702 | Plus 2% HI + 200 ppm Fe3+ | 80 | 100 | 212 |  | 15 | Metals Handbook, Ninth Edition, Vol 13, Corrosion, ASM International, Metals Park, OH, 1987, p 711-715
Acetic Acid | Refractory metals and alloys | Zirconium and alloys | Zr702 | 0.025 max | 1 max |  | R60702 | Plus 2% HI, 1% CH3OH, 500 ppm (HCOOH),100 ppm Cu | 80 | 150 | 300 |  | 15 | Metals Handbook, Ninth Edition, Vol 13, Corrosion, ASM International, Metals Park, OH, 1987, p 711-715
Acetic Acid | Refractory metals and alloys | Zirconium and alloys | Zr702 | 0.025 max | 1 max |  | R60702 | Plus 2% HI, 1% CH3OH, 500 ppm (HCOOH),100 ppm Fe | 80 | 150 | 300 |  | 15 | Metals Handbook, Ninth Edition, Vol 13, Corrosion, ASM International, Metals Park, OH, 1987, p 711-715
Acetic Acid | Refractory metals and alloys | Zirconium and alloys | Zr702 | 1 mA (Resistant)x | 0.025 1 mA (Resistant)x |  | R60702 | Plus 2% I- | 98 | 300 | 150 |  |  | #NAME?
Acetic Acid | Refractory metals and alloys | Zirconium and alloys | Zr702 | 0.025 max | 1 max |  | R60702 | Plus 50 ppm I- | 100 | 160 | 320 |  | 15 | Metals Handbook, Ninth Edition, Vol 13, Corrosion, ASM International, Metals Park, OH, 1987, p 711-715
Acetic Acid | Refractory metals and alloys | Zirconium and alloys | Zr702 | 0.025 max | 1 max |  | R60702 | Plus 50 ppm I- | 100 | 200 | 390 |  | 15 | Metals Handbook, Ninth Edition, Vol 13, Corrosion, ASM International, Metals Park, OH, 1987, p 711-715
Acetic Acid | Refractory metals and alloys | Zirconium and alloys | Zr702 | 0.025 max | 1 max |  | R60702 | Plus 50% (CH3.CO)2O | 50 | Boiling | Boiling |  | 15 | Metals Handbook, Ninth Edition, Vol 13, Corrosion, ASM International, Metals Park, OH, 1987, p 711-715
Acetic Acid | Refractory metals and alloys | Zirconium and alloys | Zr702 | 5 min | 200 min |  | R60702 | Plus saturated gaseous HCl and Cl2 | 100 | Boiling | Boiling |  | 15 | Metals Handbook, Ninth Edition, Vol 13, Corrosion, ASM International, Metals Park, OH, 1987, p 711-715
Acetic Acid | Refractory metals and alloys | Zirconium and alloys | Zr702 | 0.025 max | 1 max |  | R60702 | Plus saturated gaseous HCl and Cl2 | 100 | 40 | 100 |  | 15 | Metals Handbook, Ninth Edition, Vol 13, Corrosion, ASM International, Metals Park, OH, 1987, p 711-715
Acetic Acid | Refractory metals and alloys | Zirconium and alloys | Zr705 | 0.025 max | 1 max |  | R60705 |  | 5-99.5 | 3595-Boiling | 95-Boiling |  | 15 | Metals Handbook, Ninth Edition, Vol 13, Corrosion, ASM International, Metals Park, OH, 1987, p 711-715
Acetic Acid | Refractory metals and alloys | Zirconium and alloys | Zr705 | 0.025 max | 1 max |  | R60705 | Plus 1% I- + 100 ppm Fe3+ | 99 | 200 | 390 |  | 15 | Metals Handbook, Ninth Edition, Vol 13, Corrosion, ASM International, Metals Park, OH, 1987, p 711-715
Acetic Acid | Refractory metals and alloys | Zirconium and alloys | Zr705 | 0.025 max | 1 max |  | R60705 | Plus 2% HI | 80 | 100 | 212 |  | 15 | Metals Handbook, Ninth Edition, Vol 13, Corrosion, ASM International, Metals Park, OH, 1987, p 711-715
Acetic Acid | Refractory metals and alloys | Zirconium and alloys | Zr705 | 0.025 max | 1 max |  | R60705 | Plus 2% HI | 98 | 150 | 300 |  | 15 | Metals Handbook, Ninth Edition, Vol 13, Corrosion, ASM International, Metals Park, OH, 1987, p 711-715
Acetic Acid | Refractory metals and alloys | Zirconium and alloys | Zr705 | 0.025 max | 1 max |  | R60705 | Plus 2% HI + 1% CH3OH + 500 ppm (HCOOH) | 80 | 150 | 300 |  | 15 | Metals Handbook, Ninth Edition, Vol 13, Corrosion, ASM International, Metals Park, OH, 1987, p 711-715
Acetic Acid | Refractory metals and alloys | Zirconium and alloys | Zr705 | 0.025 max | 1 max |  | R60705 | Plus 2% HI + 200 ppm Cl- | 80 | 100 | 212 |  | 15 | Metals Handbook, Ninth Edition, Vol 13, Corrosion, ASM International, Metals Park, OH, 1987, p 711-715
Acetic Acid | Refractory metals and alloys | Zirconium and alloys | Zr705 | 0.025 max | 1 max |  | R60705 | Plus 2% HI + 200 ppm Cl- | 80 | 100 | 212 |  | 15 | Metals Handbook, Ninth Edition, Vol 13, Corrosion, ASM International, Metals Park, OH, 1987, p 711-715
Acetic Acid | Refractory metals and alloys | Zirconium and alloys | Zr705 | 0.025 max | 1 max |  | R60705 | Plus 2% HI + 200 ppm Fe3+ | 80 | 100 | 212 |  | 15 | Metals Handbook, Ninth Edition, Vol 13, Corrosion, ASM International, Metals Park, OH, 1987, p 711-715
Acetic Acid | Refractory metals and alloys | Zirconium and alloys | Zr705 | 0.025 max | 1 max |  | R60705 | Plus 2% HI, 1% CH3 OH, 500 ppm (HCOOH), 100 ppm Cu | 80 | 150 | 300 |  | 15 | Metals Handbook, Ninth Edition, Vol 13, Corrosion, ASM International, Metals Park, OH, 1987, p 711-715
Acetic Acid | Refractory metals and alloys | Zirconium and alloys | Zr705 | 0.025 max | 1 max |  | R60705 | Plus 2% HI, 1% CH3 OH, 500 ppm (HCOOH), 100 ppm Fe | 80 | 150 | 300 |  | 15 | Metals Handbook, Ninth Edition, Vol 13, Corrosion, ASM International, Metals Park, OH, 1987, p 711-715
Acetic Acid | Refractory metals and alloys | Zirconium and alloys | Zr705 | 0.025 max | 1 max |  | R60705 | Plus 2% I- | 98 | 150 | 300 |  | 15 | Metals Handbook, Ninth Edition, Vol 13, Corrosion, ASM International, Metals Park, OH, 1987, p 711-715
Acetic Acid | Refractory metals and alloys | Zirconium and alloys | Zr705 | 0.025 max | 1 max |  | R60705 | Plus 50% (CH3.CO)2O | 50 | Boiling | Boiling |  | 15 | Metals Handbook, Ninth Edition, Vol 13, Corrosion, ASM International, Metals Park, OH, 1987, p 711-715
Acetic Acid | Refractory metals and alloys | Zirconium and alloys | Zr705 | 5 min | 200 min |  | R60705 | Plus saturated gaseous HCl and Cl2 | 100 | Boiling | Boiling |  | 15 | Metals Handbook, Ninth Edition, Vol 13, Corrosion, ASM International, Metals Park, OH, 1987, p 711-715
Acetic Acid | Refractory metals and alloys | Titanium and alloys | Titanium, unalloyed | 0.005 max | 0.2 max |  |  |  | 0-99.5 | 100 | 212 |  | 218 | R.W. Schutz, A Case for Titanium's Resistance to Microbiologically Influenced Corrosion, Materials Performance, NACE, USA, January 1991, p 58-61
Acetic Acid | Stainless steels | Austenitic | 20 | 0.102 | 4 |  | J95150 | Data were obtained during processing of acetic acid containing ionized halogens; concentration of halide ions varied during period of observation; estimated range of concentration, 5 to 10 ppm | 10 | 106 | 223 | 51 d | 66 | Metals Handbook, Ninth Edition, Vol 3, Properties and Selection: Stainless Steels, Tool Materials and Special-Purpose Metals, American Society for Metals, Metals Park, OH, 1980, p 80
Acetic Acid | Stainless steels | Austenitic | 20 | 0.102 | 4 |  | J95150 | Data were obtained during processing of acetic acid containing ionized halogens; concentration of halide ions varied during period of observation; estimated range of concentration, 5 to 10 ppm | 24 | 110 | 230 | 51 d | 66 | Metals Handbook, Ninth Edition, Vol 3, Properties and Selection: Stainless Steels, Tool Materials and Special-Purpose Metals, American Society for Metals, Metals Park, OH, 1980, p 80
Acetic Acid | Stainless steels | Austenitic | 20 | 0.127 | 5 |  | J95150 | Data were obtained during processing of acetic acid containing ionized halogens; concentration of halide ions varied during period of observation; estimated range of concentration, 5 to 10 ppm | 83 | 116 | 241 | 51 d | 66 | Metals Handbook, Ninth Edition, Vol 3, Properties and Selection: Stainless Steels, Tool Materials and Special-Purpose Metals, American Society for Metals, Metals Park, OH, 1980, p 80
Acetic Acid | Stainless steels | Austenitic | 20 | 0.203 | 8 |  | J95150 | Data were obtained during processing of acetic acid containing ionized halogens; concentration of halide ions varied during period of observation; estimated range of concentration, 5 to 10 ppm | 87 | 122 | 252 | 51 d | 66 | Metals Handbook, Ninth Edition, Vol 3, Properties and Selection: Stainless Steels, Tool Materials and Special-Purpose Metals, American Society for Metals, Metals Park, OH, 1980, p 80
Acetic Acid | Stainless steels | Austenitic | 20 | 0.05 | 2 |  | J95150 | Data were obtained during processing of acetic acid containing ionized halogens; concentration of halide ions varied during period of observation; estimated range of concentration, 5 to 10 ppm | 98 | 128 | 262 | 51 d | 66 | Metals Handbook, Ninth Edition, Vol 3, Properties and Selection: Stainless Steels, Tool Materials and Special-Purpose Metals, American Society for Metals, Metals Park, OH, 1980, p 80
Acetic Acid | Stainless steels | Austenitic | 20 | 0.013 | 0.5 |  | J95150 | Data were obtained during processing of acetic acid containing ionized halogens; concentration of halide ions varied during period of observation; estimated range of concentration, 5 to 10 ppm | 99.5 | 130 | 266 | 51 d | 66 | Metals Handbook, Ninth Edition, Vol 3, Properties and Selection: Stainless Steels, Tool Materials and Special-Purpose Metals, American Society for Metals, Metals Park, OH, 1980, p 80
Acetic Acid | Stainless steels | Austenitic | 301 | A (Resistant) | A (Resistant) |  | S30100 |  | 10 | 20 | 68 |  | 253 | Chemical Resistance of REMANIT Stainless Steels, Thyssen Edelstahlwerke AG, March 1989
Acetic Acid | Stainless steels | Austenitic | 301 | A (Resistant) | A (Resistant) |  | S30100 |  | 10 | Boiling | Boiling |  | 253 | Chemical Resistance of REMANIT Stainless Steels, Thyssen Edelstahlwerke AG, March 1989
Acetic Acid | Stainless steels | Austenitic | 301 | A (Resistant) | A (Resistant) |  | S30100 |  | 50 | 20 | 68 |  | 253 | Chemical Resistance of REMANIT Stainless Steels, Thyssen Edelstahlwerke AG, March 1989
Acetic Acid | Stainless steels | Austenitic | 301 | B (Good) | B (Good) |  | S30100 |  | 50 | Boiling | Boiling |  | 253 | Chemical Resistance of REMANIT Stainless Steels, Thyssen Edelstahlwerke AG, March 1989
Acetic Acid | Stainless steels | Austenitic | 301 | A (Resistant) | A (Resistant) |  | S30100 |  | 100 | 20 | 68 |  | 253 | Chemical Resistance of REMANIT Stainless Steels, Thyssen Edelstahlwerke AG, March 1989
Acetic Acid | Stainless steels | Austenitic | 301 | B (Good) | B (Good) |  | S30100 |  | 100 | Boiling | Boiling |  | 253 | Chemical Resistance of REMANIT Stainless Steels, Thyssen Edelstahlwerke AG, March 1989
Acetic Acid | Stainless steels | Austenitic | 301 | A (Resistant) | A (Resistant) |  | S30100 |  |  | 20 | 68 |  | 253 | Chemical Resistance of REMANIT Stainless Steels, Thyssen Edelstahlwerke AG, March 1989
Acetic Acid | Stainless steels | Austenitic | 301 | A (Resistant) | A (Resistant) |  | S30100 |  |  | Boiling | Boiling |  | 253 | Chemical Resistance of REMANIT Stainless Steels, Thyssen Edelstahlwerke AG, March 1989
Acetic Acid | Stainless steels | Austenitic | 301 | A (Resistant) | A (Resistant) |  | S30100 | Plus 50% hydrogen peroxide | 10 | 20 | 68 |  | 253 | Chemical Resistance of REMANIT Stainless Steels, Thyssen Edelstahlwerke AG, March 1989
Acetic Acid | Stainless steels | Austenitic | 301 | A (Resistant) | A (Resistant) |  | S30100 | Plus 50% hydrogen peroxide | 10 | 50 | 122 |  | 253 | Chemical Resistance of REMANIT Stainless Steels, Thyssen Edelstahlwerke AG, March 1989
Acetic Acid | Stainless steels | Austenitic | 301 | A (Resistant) | A (Resistant) |  | S30100 | Plus 50% hydrogen peroxide | 10 | 90 | 194 |  | 253 | Chemical Resistance of REMANIT Stainless Steels, Thyssen Edelstahlwerke AG, March 1989
Acetic Acid | Stainless steels | Austenitic | 302 | A (Resistant) | A (Resistant) |  | S30200 |  | 10 | 20 | 68 |  | 253 | Chemical Resistance of REMANIT Stainless Steels, Thyssen Edelstahlwerke AG, March 1989
Acetic Acid | Stainless steels | Austenitic | 302 | A (Resistant) | A (Resistant) |  | S30200 |  | 10 | Boiling | Boiling |  | 253 | Chemical Resistance of REMANIT Stainless Steels, Thyssen Edelstahlwerke AG, March 1989
Acetic Acid | Stainless steels | Austenitic | 302 | A (Resistant) | A (Resistant) |  | S30200 |  | 50 | 20 | 68 |  | 253 | Chemical Resistance of REMANIT Stainless Steels, Thyssen Edelstahlwerke AG, March 1989
Acetic Acid | Stainless steels | Austenitic | 302 | B (Good) | B (Good) |  | S30200 |  | 50 | Boiling | Boiling |  | 253 | Chemical Resistance of REMANIT Stainless Steels, Thyssen Edelstahlwerke AG, March 1989
Acetic Acid | Stainless steels | Austenitic | 302 | A (Resistant) | A (Resistant) |  | S30200 |  | 100 | 20 | 68 |  | 253 | Chemical Resistance of REMANIT Stainless Steels, Thyssen Edelstahlwerke AG, March 1989
Acetic Acid | Stainless steels | Austenitic | 302 | B (Good) | B (Good) |  | S30200 |  | 100 | Boiling | Boiling |  | 253 | Chemical Resistance of REMANIT Stainless Steels, Thyssen Edelstahlwerke AG, March 1989
Acetic Acid | Stainless steels | Austenitic | 302 | A (Resistant) | A (Resistant) |  | S30200 |  |  | 20 | 68 |  | 253 | Chemical Resistance of REMANIT Stainless Steels, Thyssen Edelstahlwerke AG, March 1989
Acetic Acid | Stainless steels | Austenitic | 302 | A (Resistant) | A (Resistant) |  | S30200 |  |  | Boiling | Boiling |  | 253 | Chemical Resistance of REMANIT Stainless Steels, Thyssen Edelstahlwerke AG, March 1989
Acetic Acid | Stainless steels | Austenitic | 302 | A (Resistant) | A (Resistant) |  | S30200 | Plus 50% hydrogen peroxide | 10 | 20 | 68 |  | 253 | Chemical Resistance of REMANIT Stainless Steels, Thyssen Edelstahlwerke AG, March 1989
Acetic Acid | Stainless steels | Austenitic | 302 | A (Resistant) | A (Resistant) |  | S30200 | Plus 50% hydrogen peroxide | 10 | 50 | 122 |  | 253 | Chemical Resistance of REMANIT Stainless Steels, Thyssen Edelstahlwerke AG, March 1989
Acetic Acid | Stainless steels | Austenitic | 302 | A (Resistant) | A (Resistant) |  | S30200 | Plus 50% hydrogen peroxide | 10 | 90 | 194 |  | 253 | Chemical Resistance of REMANIT Stainless Steels, Thyssen Edelstahlwerke AG, March 1989
Acetic Acid | Stainless steels | Austenitic | 303 | A (Resistant) | A (Resistant) |  | S30300 |  | 10 | 20 | 68 |  | 253 | Chemical Resistance of REMANIT Stainless Steels, Thyssen Edelstahlwerke AG, March 1989
Acetic Acid | Stainless steels | Austenitic | 303 | A (Resistant) | A (Resistant) |  | S30300 |  | 10 | 20 | 68 |  | 253 | Chemical Resistance of REMANIT Stainless Steels, Thyssen Edelstahlwerke AG, March 1989
Acetic Acid | Stainless steels | Austenitic | 303 | C (Questionable) | C (Questionable) |  | S30300 |  | 10 | Boiling | Boiling |  | 253 | Chemical Resistance of REMANIT Stainless Steels, Thyssen Edelstahlwerke AG, March 1989
Acetic Acid | Stainless steels | Austenitic | 303 | A (Resistant) | A (Resistant) |  | S30300 |  | 10 | Boiling | Boiling |  | 253 | Chemical Resistance of REMANIT Stainless Steels, Thyssen Edelstahlwerke AG, March 1989
Acetic Acid | Stainless steels | Austenitic | 303 | B (Good) | B (Good) |  | S30300 |  | 50 | 20 | 68 |  | 253 | Chemical Resistance of REMANIT Stainless Steels, Thyssen Edelstahlwerke AG, March 1989
Acetic Acid | Stainless steels | Austenitic | 303 | A (Resistant) | A (Resistant) |  | S30300 |  | 50 | 20 | 68 |  | 253 | Chemical Resistance of REMANIT Stainless Steels, Thyssen Edelstahlwerke AG, March 1989
Acetic Acid | Stainless steels | Austenitic | 303 | C (Questionable) | C (Questionable) |  | S30300 |  | 50 | Boiling | Boiling |  | 253 | Chemical Resistance of REMANIT Stainless Steels, Thyssen Edelstahlwerke AG, March 1989
Acetic Acid | Stainless steels | Austenitic | 303 | B (Good) | B (Good) |  | S30300 |  | 50 | Boiling | Boiling |  | 253 | Chemical Resistance of REMANIT Stainless Steels, Thyssen Edelstahlwerke AG, March 1989
Acetic Acid | Stainless steels | Austenitic | 303 | A (Resistant) | A (Resistant) |  | S30300 |  | 100 | 20 | 68 |  | 253 | Chemical Resistance of REMANIT Stainless Steels, Thyssen Edelstahlwerke AG, March 1989
Acetic Acid | Stainless steels | Austenitic | 303 | A (Resistant) | A (Resistant) |  | S30300 |  | 100 | 20 | 68 |  | 253 | Chemical Resistance of REMANIT Stainless Steels, Thyssen Edelstahlwerke AG, March 1989
Acetic Acid | Stainless steels | Austenitic | 303 | C (Questionable) | C (Questionable) |  | S30300 |  | 100 | Boiling | Boiling |  | 253 | Chemical Resistance of REMANIT Stainless Steels, Thyssen Edelstahlwerke AG, March 1989
Acetic Acid | Stainless steels | Austenitic | 303 | B (Good) | B (Good) |  | S30300 |  | 100 | Boiling | Boiling |  | 253 | Chemical Resistance of REMANIT Stainless Steels, Thyssen Edelstahlwerke AG, March 1989
Acetic Acid | Stainless steels | Austenitic | 303 | A (Resistant) | A (Resistant) |  | S30300 |  |  | 20 | 68 |  | 253 | Chemical Resistance of REMANIT Stainless Steels, Thyssen Edelstahlwerke AG, March 1989
Acetic Acid | Stainless steels | Austenitic | 303 | A (Resistant) | A (Resistant) |  | S30300 |  |  | 20 | 68 |  | 253 | Chemical Resistance of REMANIT Stainless Steels, Thyssen Edelstahlwerke AG, March 1989
Acetic Acid | Stainless steels | Austenitic | 303 | B (Good) | B (Good) |  | S30300 |  |  | Boiling | Boiling |  | 253 | Chemical Resistance of REMANIT Stainless Steels, Thyssen Edelstahlwerke AG, March 1989
Acetic Acid | Stainless steels | Austenitic | 303 | A (Resistant) | A (Resistant) |  | S30300 |  |  | Boiling | Boiling |  | 253 | Chemical Resistance of REMANIT Stainless Steels, Thyssen Edelstahlwerke AG, March 1989
Acetic Acid | Stainless steels | Austenitic | 303 | A (Resistant) | A (Resistant) |  | S30300 | Plus 50% hydrogen peroxide | 10 | 20 | 68 |  | 253 | Chemical Resistance of REMANIT Stainless Steels, Thyssen Edelstahlwerke AG, March 1989
Acetic Acid | Stainless steels | Austenitic | 303 | A (Resistant) | A (Resistant) |  | S30300 | Plus 50% hydrogen peroxide | 10 | 20 | 68 |  | 253 | Chemical Resistance of REMANIT Stainless Steels, Thyssen Edelstahlwerke AG, March 1989
Acetic Acid | Stainless steels | Austenitic | 303 | A (Resistant) | A (Resistant) |  | S30300 | Plus 50% hydrogen peroxide | 10 | 50 | 122 |  | 253 | Chemical Resistance of REMANIT Stainless Steels, Thyssen Edelstahlwerke AG, March 1989
Acetic Acid | Stainless steels | Austenitic | 303 | A (Resistant) | A (Resistant) |  | S30300 | Plus 50% hydrogen peroxide | 10 | 50 | 122 |  | 253 | Chemical Resistance of REMANIT Stainless Steels, Thyssen Edelstahlwerke AG, March 1989
Acetic Acid | Stainless steels | Austenitic | 303 | B (Good) | B (Good) |  | S30300 | Plus 50% hydrogen peroxide | 10 | 90 | 194 |  | 253 | Chemical Resistance of REMANIT Stainless Steels, Thyssen Edelstahlwerke AG, March 1989
Acetic Acid | Stainless steels | Austenitic | 303 | A (Resistant) | A (Resistant) |  | S30300 | Plus 50% hydrogen peroxide | 10 | 90 | 194 |  | 253 | Chemical Resistance of REMANIT Stainless Steels, Thyssen Edelstahlwerke AG, March 1989
Acetic Acid | Stainless steels | Austenitic | 304 | 0.76 | 30 |  | S30400 |  | 20 | Boiling | Boiling |  | 55 | Metals Handbook, Ninth Edition, Vol 3, Properties and Selection: Stainless Steels, Tool Materials and Special-Purpose Metals, American Society for Metals, Metals Park, OH, 1980, p 81
Acetic Acid | Stainless steels | Austenitic | 304 | 0.081 | 3.2 |  | S30400 |  | Concentrated | Boiling | Boiling |  | 55 | Metals Handbook, Ninth Edition, Vol 3, Properties and Selection: Stainless Steels, Tool Materials and Special-Purpose Metals, American Society for Metals, Metals Park, OH, 1980, p 81
Acetic Acid | Stainless steels | Austenitic | 304 | A (Resistant) | A (Resistant) |  | S30400 |  | 10 | Boiling | Boiling |  | 121 | Cyclops Corp., Universal-Cyclops Specialty Steel Division
Acetic Acid | Stainless steels | Austenitic | 304 | A (Resistant) | A (Resistant) |  | S30400 |  | 60 | 15 | 60 |  | 121 | Cyclops Corp., Universal-Cyclops Specialty Steel Division
Acetic Acid | Stainless steels | Austenitic | 304 | B (Good) | B (Good) |  | S30400 |  | 60 | Boiling | Boiling |  | 121 | Cyclops Corp., Universal-Cyclops Specialty Steel Division
Acetic Acid | Stainless steels | Austenitic | 304 | A (Resistant) | A (Resistant) |  | S30400 |  | 100 | 21 | 70 |  | 121 | Cyclops Corp., Universal-Cyclops Specialty Steel Division
Acetic Acid | Stainless steels | Austenitic | 304 | B (Good) | B (Good) |  | S30400 |  | 100 | Boiling | Boiling |  | 121 | Cyclops Corp., Universal-Cyclops Specialty Steel Division
Acetic Acid | Stainless steels | Austenitic | 304 | 7.5 | 300 |  | S30400 |  | 20 |  |  |  | 219 | R.M. Davison and James D. Redmond, Practical Guide to Using Duplex Stainless Steels, Materials Performance, NACE, USA, January 1990, p 57-62
Acetic Acid | Stainless steels | Austenitic | 304 | A (Resistant) | A (Resistant) |  | S30400 |  | 10 | 20 | 68 |  | 253 | Chemical Resistance of REMANIT Stainless Steels, Thyssen Edelstahlwerke AG, March 1989
Acetic Acid | Stainless steels | Austenitic | 304 | A (Resistant) | A (Resistant) |  | S30400 |  | 10 | Boiling | Boiling |  | 253 | Chemical Resistance of REMANIT Stainless Steels, Thyssen Edelstahlwerke AG, March 1989
Acetic Acid | Stainless steels | Austenitic | 304 | A (Resistant) | A (Resistant) |  | S30400 |  | 50 | 20 | 68 |  | 253 | Chemical Resistance of REMANIT Stainless Steels, Thyssen Edelstahlwerke AG, March 1989
Acetic Acid | Stainless steels | Austenitic | 304 | B (Good) | B (Good) |  | S30400 |  | 50 | Boiling | Boiling |  | 253 | Chemical Resistance of REMANIT Stainless Steels, Thyssen Edelstahlwerke AG, March 1989
Acetic Acid | Stainless steels | Austenitic | 304 | A (Resistant) | A (Resistant) |  | S30400 |  | 100 | 20 | 68 |  | 253 | Chemical Resistance of REMANIT Stainless Steels, Thyssen Edelstahlwerke AG, March 1989
Acetic Acid | Stainless steels | Austenitic | 304 | B (Good) | B (Good) |  | S30400 |  | 100 | Boiling | Boiling |  | 253 | Chemical Resistance of REMANIT Stainless Steels, Thyssen Edelstahlwerke AG, March 1989
Acetic Acid | Stainless steels | Austenitic | 304 | A (Resistant) | A (Resistant) |  | S30400 |  |  | 20 | 68 |  | 253 | Chemical Resistance of REMANIT Stainless Steels, Thyssen Edelstahlwerke AG, March 1989
Acetic Acid | Stainless steels | Austenitic | 304 | A (Resistant) | A (Resistant) |  | S30400 |  |  | Boiling | Boiling |  | 253 | Chemical Resistance of REMANIT Stainless Steels, Thyssen Edelstahlwerke AG, March 1989
Acetic Acid | Stainless steels | Austenitic | 304 | A (Resistant) | A (Resistant) |  | S30400 | Aerated | 5 | 21 | 70 |  | 121 | Cyclops Corp., Universal-Cyclops Specialty Steel Division
Acetic Acid | Stainless steels | Austenitic | 304 | A (Resistant) | A (Resistant) |  | S30400 | Aerated | 10 | 21 | 70 |  | 121 | Cyclops Corp., Universal-Cyclops Specialty Steel Division
Acetic Acid | Stainless steels | Austenitic | 304 | 1.68 | 66 |  | S30400 | Data were obtained during processing of acetic acid containing ionized halogens; concentration of halide ions varied during period of observation; estimated range of concentration, 5 to 10 ppm | 83 | 116 | 241 | 51 d | 66 | Metals Handbook, Ninth Edition, Vol 3, Properties and Selection: Stainless Steels, Tool Materials and Special-Purpose Metals, American Society for Metals, Metals Park, OH, 1980, p 80
Acetic Acid | Stainless steels | Austenitic | 304 | 1.07 | 42 |  | S30400 | Data were obtained during processing of acetic acid containing ionized halogens; concentration of halide ions varied during period of observation; estimated range of concentration, 5 to 10 ppm | 87 | 122 | 252 | 51 d | 66 | Metals Handbook, Ninth Edition, Vol 3, Properties and Selection: Stainless Steels, Tool Materials and Special-Purpose Metals, American Society for Metals, Metals Park, OH, 1980, p 80
Acetic Acid | Stainless steels | Austenitic | 304 | 0.18 | 7 |  | S30400 | Data were obtained during processing of acetic acid containing ionized halogens; concentration of halide ions varied during period of observation; estimated range of concentration, 5 to 10 ppm | 98 | 128 | 262 | 51 d | 66 | Metals Handbook, Ninth Edition, Vol 3, Properties and Selection: Stainless Steels, Tool Materials and Special-Purpose Metals, American Society for Metals, Metals Park, OH, 1980, p 80
Acetic Acid | Stainless steels | Austenitic | 304 | 0.75 | 30 |  | S30400 | No activation | 20 | Boiling | Boiling | 24 h | 52 | R.M. Davidson and J.D. Redmond, The Application of Ferritic and Duplex Stainless Steels, Second Symposium on Shell and Tube Heat Exchangers, W.R. Apblett, Jr., Ed., American Society for Metals, Metals Park, OH, 1982, p 82
Acetic Acid | Stainless steels | Austenitic | 304 |  |  |  | S30400 | No activation | 80 | Boiling | Boiling | 24 h | 52 | R.M. Davidson and J.D. Redmond, The Application of Ferritic and Duplex Stainless Steels, Second Symposium on Shell and Tube Heat Exchangers, W.R. Apblett, Jr., Ed., American Society for Metals, Metals Park, OH, 1982, p 82
Acetic Acid | Stainless steels | Austenitic | 304 | D (Poor) | D (Poor) |  | S30400 | Plus 2-10% HCOOH | 30-50 | 106 | 223 |  | 55 | Metals Handbook, Ninth Edition, Vol 3, Properties and Selection: Stainless Steels, Tool Materials and Special-Purpose Metals, American Society for Metals, Metals Park, OH, 1980, p 81
Acetic Acid | Stainless steels | Austenitic | 304 | 6.86 | 270 |  | S30400 | Plus 220 ppm Cl- | Concentrated | Boiling | Boiling |  | 55 | Metals Handbook, Ninth Edition, Vol 3, Properties and Selection: Stainless Steels, Tool Materials and Special-Purpose Metals, American Society for Metals, Metals Park, OH, 1980, p 81
Acetic Acid | Stainless steels | Austenitic | 304 | A (Resistant) | A (Resistant) |  | S30400 | Plus 50% hydrogen peroxide | 10 | 20 | 68 |  | 253 | Chemical Resistance of REMANIT Stainless Steels, Thyssen Edelstahlwerke AG, March 1989
Acetic Acid | Stainless steels | Austenitic | 304 | A (Resistant) | A (Resistant) |  | S30400 | Plus 50% hydrogen peroxide | 10 | 50 | 122 |  | 253 | Chemical Resistance of REMANIT Stainless Steels, Thyssen Edelstahlwerke AG, March 1989
Acetic Acid | Stainless steels | Austenitic | 304 | A (Resistant) | A (Resistant) |  | S30400 | Plus 50% hydrogen peroxide | 10 | 90 | 194 |  | 253 | Chemical Resistance of REMANIT Stainless Steels, Thyssen Edelstahlwerke AG, March 1989
Acetic Acid | Stainless steels | Austenitic | 304 | 0.275 | 11 |  | S30400 | Test conducted in three 48 h periods | 50 wt% | Boiling | Boiling | 48 h | 47 | Carpenter Technology Corp., Specialty Steels Technical Data, 1986
Acetic Acid | Stainless steels | Austenitic | 316 | 0.0025 | 0.1 |  | S31600 |  | 10 | Boiling | Boiling |  | 51 | R.M. Davidson and J.D. Redmond, The Application of Ferritic and Duplex Stainless Steels, Second Symposium on Shell and Tube Heat Exchangers, W.R. Apblett, Jr., Ed., American Society for Metals, Metals Park, OH, 1982, p 86
Acetic Acid | Stainless steels | Austenitic | 316 | 0.0076 | 0.3 |  | S31600 |  | 20 | Boiling | Boiling |  | 55 | Metals Handbook, Ninth Edition, Vol 3, Properties and Selection: Stainless Steels, Tool Materials and Special-Purpose Metals, American Society for Metals, Metals Park, OH, 1980, p 81
Acetic Acid | Stainless steels | Austenitic | 316 | 0.013 | 0.5 |  | S31600 |  | Concentrated | Boiling | Boiling |  | 55 | Metals Handbook, Ninth Edition, Vol 3, Properties and Selection: Stainless Steels, Tool Materials and Special-Purpose Metals, American Society for Metals, Metals Park, OH, 1980, p 81
Acetic Acid | Stainless steels | Austenitic | 316 | A (Resistant) | A (Resistant) |  | S31600 |  | 10 | Boiling | Boiling |  | 121 | Cyclops Corp., Universal-Cyclops Specialty Steel Division
Acetic Acid | Stainless steels | Austenitic | 316 | A (Resistant) | A (Resistant) |  | S31600 |  | 60 | 15 | 60 |  | 121 | Cyclops Corp., Universal-Cyclops Specialty Steel Division
Acetic Acid | Stainless steels | Austenitic | 316 | B (Good) | B (Good) |  | S31600 |  | 60 | Boiling | Boiling |  | 121 | Cyclops Corp., Universal-Cyclops Specialty Steel Division
Acetic Acid | Stainless steels | Austenitic | 316 | A (Resistant) | A (Resistant) |  | S31600 |  | 100 | 21 | 70 |  | 121 | Cyclops Corp., Universal-Cyclops Specialty Steel Division
Acetic Acid | Stainless steels | Austenitic | 316 | B (Good) | B (Good) |  | S31600 |  | 100 | Boiling | Boiling |  | 121 | Cyclops Corp., Universal-Cyclops Specialty Steel Division
Acetic Acid | Stainless steels | Austenitic | 316 | 0.05 | 2 |  | S31600 | [5 empty] | 219 | R.M. Davison and James D. Redmond, Practical Guide to Using Duplex Stainless Steels, Materials Performance, NACE, USA, January 1990, p 57-62
Acetic Acid | Stainless steels | Austenitic | 316 | A (Resistant) | A (Resistant) |  | S31600 |  | 10 | 20 | 68 |  | 253 | Chemical Resistance of REMANIT Stainless Steels, Thyssen Edelstahlwerke AG, March 1989
Acetic Acid | Stainless steels | Austenitic | 316 | A (Resistant) | A (Resistant) |  | S31600 |  | 10 | Boiling | Boiling |  | 253 | Chemical Resistance of REMANIT Stainless Steels, Thyssen Edelstahlwerke AG, March 1989
Acetic Acid | Stainless steels | Austenitic | 316 | A (Resistant) | A (Resistant) |  | S31600 |  | 50 | 20 | 68 |  | 253 | Chemical Resistance of REMANIT Stainless Steels, Thyssen Edelstahlwerke AG, March 1989
Acetic Acid | Stainless steels | Austenitic | 316 | A (Resistant) | A (Resistant) |  | S31600 |  | 50 | Boiling | Boiling |  | 253 | Chemical Resistance of REMANIT Stainless Steels, Thyssen Edelstahlwerke AG, March 1989
Acetic Acid | Stainless steels | Austenitic | 316 | A (Resistant) | A (Resistant) |  | S31600 |  | 100 | 20 | 68 |  | 253 | Chemical Resistance of REMANIT Stainless Steels, Thyssen Edelstahlwerke AG, March 1989
Acetic Acid | Stainless steels | Austenitic | 316 | B (Good) | B (Good) |  | S31600 |  | 100 | Boiling | Boiling |  | 253 | Chemical Resistance of REMANIT Stainless Steels, Thyssen Edelstahlwerke AG, March 1989
Acetic Acid | Stainless steels | Austenitic | 316 | A (Resistant) | A (Resistant) |  | S31600 |  |  | 20 | 68 |  | 253 | Chemical Resistance of REMANIT Stainless Steels, Thyssen Edelstahlwerke AG, March 1989
Acetic Acid | Stainless steels | Austenitic | 316 | A (Resistant) | A (Resistant) |  | S31600 |  |  | Boiling | Boiling |  | 253 | Chemical Resistance of REMANIT Stainless Steels, Thyssen Edelstahlwerke AG, March 1989
Acetic Acid | Stainless steels | Austenitic | 316 | A (Resistant) | A (Resistant) |  | S31600 | Aerated | 5 | 21 | 70 |  | 121 | Cyclops Corp., Universal-Cyclops Specialty Steel Division
Acetic Acid | Stainless steels | Austenitic | 316 | A (Resistant) | A (Resistant) |  | S31600 | Aerated | 10 | 21 | 70 |  | 121 | Cyclops Corp., Universal-Cyclops Specialty Steel Division
Acetic Acid | Stainless steels | Austenitic | 316 | 0.05 | 2 |  | S31600 | Data were obtained during processing of acetic acid containing ionized halogens; concentration of halide ions varied during period of observation; estimated range of concentration, 5 to 10 ppm | 10 | 106 | 223 | 51 d | 66 | Metals Handbook, Ninth Edition, Vol 3, Properties and Selection: Stainless Steels, Tool Materials and Special-Purpose Metals, American Society for Metals, Metals Park, OH, 1980, p 80
Acetic Acid | Stainless steels | Austenitic | 316 | 0.069 | 2.7 |  | S31600 | Data were obtained during processing of acetic acid containing ionized halogens; concentration of halide ions varied during period of observation; estimated range of concentration, 5 to 10 ppm | 24 | 110 | 230 | 51 d | 66 | Metals Handbook, Ninth Edition, Vol 3, Properties and Selection: Stainless Steels, Tool Materials and Special-Purpose Metals, American Society for Metals, Metals Park, OH, 1980, p 80
Acetic Acid | Stainless steels | Austenitic | 316 | 0.023 | 9 |  | S31600 | Data were obtained during processing of acetic acid containing ionized halogens; concentration of halide ions varied during period of observation; estimated range of concentration, 5 to 10 ppm | 83 | 116 | 241 | 51 d | 66 | Metals Handbook, Ninth Edition, Vol 3, Properties and Selection: Stainless Steels, Tool Materials and Special-Purpose Metals, American Society for Metals, Metals Park, OH, 1980, p 80
Acetic Acid | Stainless steels | Austenitic | 316 | 0.406 | 16 |  | S31600 | Data were obtained during processing of acetic acid containing ionized halogens; concentration of halide ions varied during period of observation; estimated range of concentration, 5 to 10 ppm | 87 | 122 | 252 | 51 d | 66 | Metals Handbook, Ninth Edition, Vol 3, Properties and Selection: Stainless Steels, Tool Materials and Special-Purpose Metals, American Society for Metals, Metals Park, OH, 1980, p 80
Acetic Acid | Stainless steels | Austenitic | 316 | 0.05 | 2 |  | S31600 | Data were obtained during processing of acetic acid containing ionized halogens; concentration of halide ions varied during period of observation; estimated range of concentration, 5 to 10 ppm | 98 | 128 | 262 | 51 d | 66 | Metals Handbook, Ninth Edition, Vol 3, Properties and Selection: Stainless Steels, Tool Materials and Special-Purpose Metals, American Society for Metals, Metals Park, OH, 1980, p 80
Acetic Acid | Stainless steels | Austenitic | 316 | 0.0076 | 0.3 |  | S31600 | Data were obtained during processing of acetic acid containing ionized halogens; concentration of halide ions varied during period of observation; estimated range of concentration, 5 to 10 ppm | 99.5 | 130 | 266 | 51 d | 66 | Metals Handbook, Ninth Edition, Vol 3, Properties and Selection: Stainless Steels, Tool Materials and Special-Purpose Metals, American Society for Metals, Metals Park, OH, 1980, p 80
Acetic Acid | Stainless steels | Austenitic | 316 | 0.102 | 4 | Intergranular | S31600 | Sensitized at 650 C (1200 F). Data were obtained during processing of acetic acid containing ionized halogens; concentration of halide ions varied during period of observation; estimated range of concentration, 5 to 10 ppm | 10 | 106 | 223 | 51 d | 66 | Metals Handbook, Ninth Edition, Vol 3, Properties and Selection: Stainless Steels, Tool Materials and Special-Purpose Metals, American Society for Metals, Metals Park, OH, 1980, p 80
Acetic Acid | Stainless steels | Austenitic | 316 | 0.56 | 22 | Intergranular | S31600 | Sensitized at 650 C (1200 F). Data were obtained during processing of acetic acid containing ionized halogens; concentration of halide ions varied during period of observation; estimated range of concentration, 5 to 10 ppm | 83 | 116 | 241 | 51 d | 66 | Metals Handbook, Ninth Edition, Vol 3, Properties and Selection: Stainless Steels, Tool Materials and Special-Purpose Metals, American Society for Metals, Metals Park, OH, 1980, p 80
Acetic Acid | Stainless steels | Austenitic | 316 | 0.102 | 4 | Intergranular | S31600 | Sensitized at 650 C (1200 F). Data were obtained during processing of acetic acid containing ionized halogens; concentration of halide ions varied during period of observation; estimated range of concentration, 5 to 10 ppm | 98 | 128 | 262 | 51 d | 66 | Metals Handbook, Ninth Edition, Vol 3, Properties and Selection: Stainless Steels, Tool Materials and Special-Purpose Metals, American Society for Metals, Metals Park, OH, 1980, p 80
Acetic Acid | Stainless steels | Austenitic | 316 | 0.04 max | 1.5 max |  | S31600 | Glacial |  | 93-110 | 200-230 |  | 55 | Metals Handbook, Ninth Edition, Vol 3, Properties and Selection: Stainless Steels, Tool Materials and Special-Purpose Metals, American Society for Metals, Metals Park, OH, 1980, p 81
Acetic Acid | Stainless steels | Austenitic | 316 | 0.08 | 3.3 |  | S31600 | Glacial. Plus 4% HCOOH |  | 93-110 | 200-230 |  | 55 | Metals Handbook, Ninth Edition, Vol 3, Properties and Selection: Stainless Steels, Tool Materials and Special-Purpose Metals, American Society for Metals, Metals Park, OH, 1980, p 81
Acetic Acid | Stainless steels | Austenitic | 316 | 0.0075 | 0.3 |  | S31600 | No activation | 20 | Boiling | Boiling | 24 h | 52 | R.M. Davidson and J.D. Redmond, The Application of Ferritic and Duplex Stainless Steels, Second Symposium on Shell and Tube Heat Exchangers, W.R. Apblett, Jr., Ed., American Society for Metals, Metals Park, OH, 1982, p 82
Acetic Acid | Stainless steels | Austenitic | 316 |  |  |  | S31600 | No activation | 80 | Boiling | Boiling | 24 h | 52 | R.M. Davidson and J.D. Redmond, The Application of Ferritic and Duplex Stainless Steels, Second Symposium on Shell and Tube Heat Exchangers, W.R. Apblett, Jr., Ed., American Society for Metals, Metals Park, OH, 1982, p 82
Acetic Acid | Stainless steels | Austenitic | 316 | 0.04 | 1.5 |  | S31600 | Plus 1.25% HCOOH | 25 | 104 | 220 |  | 55 | Metals Handbook, Ninth Edition, Vol 3, Properties and Selection: Stainless Steels, Tool Materials and Special-Purpose Metals, American Society for Metals, Metals Park, OH, 1980, p 81
Acetic Acid | Stainless steels | Austenitic | 316 | .08-0.5 | 2024-03-20 |  | S31600 | Plus 2-10% HCOOH | 30-50 | 106 | 223 |  | 55 | Metals Handbook, Ninth Edition, Vol 3, Properties and Selection: Stainless Steels, Tool Materials and Special-Purpose Metals, American Society for Metals, Metals Park, OH, 1980, p 81
Acetic Acid | Stainless steels | Austenitic | 316 | 4.57 | 180 |  | S31600 | Plus 220 ppm Cl- | Concentrated | Boiling | Boiling |  | 55 | Metals Handbook, Ninth Edition, Vol 3, Properties and Selection: Stainless Steels, Tool Materials and Special-Purpose Metals, American Society for Metals, Metals Park, OH, 1980, p 81
Acetic Acid | Stainless steels | Austenitic | 316 | 0.08 | 3 |  | S31600 | Plus 4% HCOOH | 25 | 104 | 220 |  | 55 | Metals Handbook, Ninth Edition, Vol 3, Properties and Selection: Stainless Steels, Tool Materials and Special-Purpose Metals, American Society for Metals, Metals Park, OH, 1980, p 81
Acetic Acid | Stainless steels | Austenitic | 316 | A (Resistant) | A (Resistant) |  | S31600 | Plus 50% hydrogen peroxide | 10 | 20 | 68 |  | 253 | Chemical Resistance of REMANIT Stainless Steels, Thyssen Edelstahlwerke AG, March 1989
Acetic Acid | Stainless steels | Austenitic | 316 | A (Resistant) | A (Resistant) |  | S31600 | Plus 50% hydrogen peroxide | 10 | 50 | 122 |  | 253 | Chemical Resistance of REMANIT Stainless Steels, Thyssen Edelstahlwerke AG, March 1989
Acetic Acid | Stainless steels | Austenitic | 316 | A (Resistant) | A (Resistant) |  | S31600 | Plus 50% hydrogen peroxide | 10 | 90 | 194 |  | 253 | Chemical Resistance of REMANIT Stainless Steels, Thyssen Edelstahlwerke AG, March 1989
Acetic Acid | Stainless steels | Austenitic | 317 | 0.0076 | 0.3 |  | S31700 | Data were obtained during processing of acetic acid containing ionized halogens; concentration of halide ions varied during period of observation; estimated range of concentration, 5 to 10 ppm | 10 | 106 | 223 | 51 d | 66 | Metals Handbook, Ninth Edition, Vol 3, Properties and Selection: Stainless Steels, Tool Materials and Special-Purpose Metals, American Society for Metals, Metals Park, OH, 1980, p 80
Acetic Acid | Stainless steels | Austenitic | 317 | 0.069 | 2.7 |  | S31700 | Data were obtained during processing of acetic acid containing ionized halogens; concentration of halide ions varied during period of observation; estimated range of concentration, 5 to 10 ppm | 24 | 110 | 230 | 51 d | 66 | Metals Handbook, Ninth Edition, Vol 3, Properties and Selection: Stainless Steels, Tool Materials and Special-Purpose Metals, American Society for Metals, Metals Park, OH, 1980, p 80
Acetic Acid | Stainless steels | Austenitic | 317 | 0.102 | 4 |  | S31700 | Data were obtained during processing of acetic acid containing ionized halogens; concentration of halide ions varied during period of observation; estimated range of concentration, 5 to 10 ppm | 83 | 116 | 241 | 51 d | 66 | Metals Handbook, Ninth Edition, Vol 3, Properties and Selection: Stainless Steels, Tool Materials and Special-Purpose Metals, American Society for Metals, Metals Park, OH, 1980, p 80
Formic Acid | Nickel and alloys | Nickel | Nickel 200 | 0.1 | 4 |  | N02200 | Liquid in storage tank | 90 | Room | Room |  | 44 | Inco Alloys International, 1979
Acetic Acid | Stainless steels | Austenitic | 317 | 0.025 | 1 |  | S31700 | Data were obtained during processing of acetic acid containing ionized halogens; concentration of halide ions varied during period of observation; estimated range of concentration, 5 to 10 ppm | 87 | 122 | 252 | 51 d | 66 | Metals Handbook, Ninth Edition, Vol 3, Properties and Selection: Stainless Steels, Tool Materials and Special-Purpose Metals, American Society for Metals, Metals Park, OH, 1980, p 80
Acetic Acid | Stainless steels | Austenitic | 317 | 0.025 | 1 |  | S31700 | Data were obtained during processing of acetic acid containing ionized halogens; concentration of halide ions varied during period of observation; estimated range of concentration, 5 to 10 ppm | 98 | 128 | 262 | 51 d | 66 | Metals Handbook, Ninth Edition, Vol 3, Properties and Selection: Stainless Steels, Tool Materials and Special-Purpose Metals, American Society for Metals, Metals Park, OH, 1980, p 80
Acetic Acid | Stainless steels | Austenitic | 317 | 0.01 | 0.4 |  | S31700 | Data were obtained during processing of acetic acid containing ionized halogens; concentration of halide ions varied during period of observation; estimated range of concentration, 5 to 10 ppm | 99.5 | 130 | 266 | 51 d | 66 | Metals Handbook, Ninth Edition, Vol 3, Properties and Selection: Stainless Steels, Tool Materials and Special-Purpose Metals, American Society for Metals, Metals Park, OH, 1980, p 80
Acetic Acid | Stainless steels | Austenitic | 317 | 0.03 max | 1 max |  | S31700 | Plus 1.25% HCOOH | 25 | 104 | 220 |  | 55 | Metals Handbook, Ninth Edition, Vol 3, Properties and Selection: Stainless Steels, Tool Materials and Special-Purpose Metals, American Society for Metals, Metals Park, OH, 1980, p 81
Acetic Acid | Stainless steels | Austenitic | 317 | .05-0.3 | 2024-02-11 |  | S31700 | Plus 2-10% HCOOH | 30-50 | 106 | 223 |  | 55 | Metals Handbook, Ninth Edition, Vol 3, Properties and Selection: Stainless Steels, Tool Materials and Special-Purpose Metals, American Society for Metals, Metals Park, OH, 1980, p 81
Acetic Acid | Stainless steels | Austenitic | 317 | 0.05 | 2 |  | S31700 | Plus 4% HCOOH | 25 | 104 | 220 |  | 55 | Metals Handbook, Ninth Edition, Vol 3, Properties and Selection: Stainless Steels, Tool Materials and Special-Purpose Metals, American Society for Metals, Metals Park, OH, 1980, p 81
Acetic Acid | Stainless steels | Austenitic | 321 | A (Resistant) | A (Resistant) |  | S32100 |  | 10 | 20 | 68 |  | 253 | Chemical Resistance of REMANIT Stainless Steels, Thyssen Edelstahlwerke AG, March 1989
Acetic Acid | Stainless steels | Austenitic | 321 | A (Resistant) | A (Resistant) |  | S32100 |  | 10 | Boiling | Boiling |  | 253 | Chemical Resistance of REMANIT Stainless Steels, Thyssen Edelstahlwerke AG, March 1989
Acetic Acid | Stainless steels | Austenitic | 321 | A (Resistant) | A (Resistant) |  | S32100 |  | 50 | 20 | 68 |  | 253 | Chemical Resistance of REMANIT Stainless Steels, Thyssen Edelstahlwerke AG, March 1989
Acetic Acid | Stainless steels | Austenitic | 321 | B (Good) | B (Good) |  | S32100 |  | 50 | Boiling | Boiling |  | 253 | Chemical Resistance of REMANIT Stainless Steels, Thyssen Edelstahlwerke AG, March 1989
Acetic Acid | Stainless steels | Austenitic | 321 | A (Resistant) | A (Resistant) |  | S32100 |  | 100 | 20 | 68 |  | 253 | Chemical Resistance of REMANIT Stainless Steels, Thyssen Edelstahlwerke AG, March 1989
Acetic Acid | Stainless steels | Austenitic | 321 | B (Good) | B (Good) |  | S32100 |  | 100 | Boiling | Boiling |  | 253 | Chemical Resistance of REMANIT Stainless Steels, Thyssen Edelstahlwerke AG, March 1989
Acetic Acid | Stainless steels | Austenitic | 321 | A (Resistant) | A (Resistant) |  | S32100 |  |  | 20 | 68 |  | 253 | Chemical Resistance of REMANIT Stainless Steels, Thyssen Edelstahlwerke AG, March 1989
Acetic Acid | Stainless steels | Austenitic | 321 | A (Resistant) | A (Resistant) |  | S32100 |  |  | Boiling | Boiling |  | 253 | Chemical Resistance of REMANIT Stainless Steels, Thyssen Edelstahlwerke AG, March 1989
Acetic Acid | Stainless steels | Austenitic | 321 | D (Poor) | D (Poor) |  | S32100 | Plus 4% HCOOH | 25 | 104 | 220 |  | 55 | Metals Handbook, Ninth Edition, Vol 3, Properties and Selection: Stainless Steels, Tool Materials and Special-Purpose Metals, American Society for Metals, Metals Park, OH, 1980, p 81
Acetic Acid | Stainless steels | Austenitic | 321 | A (Resistant) | A (Resistant) |  | S32100 | Plus 50% hydrogen peroxide | 10 | 20 | 68 |  | 253 | Chemical Resistance of REMANIT Stainless Steels, Thyssen Edelstahlwerke AG, March 1989
Acetic Acid | Stainless steels | Austenitic | 321 | A (Resistant) | A (Resistant) |  | S32100 | Plus 50% hydrogen peroxide | 10 | 50 | 122 |  | 253 | Chemical Resistance of REMANIT Stainless Steels, Thyssen Edelstahlwerke AG, March 1989
Acetic Acid | Stainless steels | Austenitic | 321 | A (Resistant) | A (Resistant) |  | S32100 | Plus 50% hydrogen peroxide | 10 | 90 | 194 |  | 253 | Chemical Resistance of REMANIT Stainless Steels, Thyssen Edelstahlwerke AG, March 1989
Acetic Acid | Stainless steels | Austenitic | 347 | A (Resistant) | A (Resistant) |  | S34700 |  | 10 | 20 | 68 |  | 253 | Chemical Resistance of REMANIT Stainless Steels, Thyssen Edelstahlwerke AG, March 1989
Acetic Acid | Stainless steels | Austenitic | 347 | A (Resistant) | A (Resistant) |  | S34700 |  | 10 | Boiling | Boiling |  | 253 | Chemical Resistance of REMANIT Stainless Steels, Thyssen Edelstahlwerke AG, March 1989
Acetic Acid | Stainless steels | Austenitic | 347 | A (Resistant) | A (Resistant) |  | S34700 |  | 50 | 20 | 68 |  | 253 | Chemical Resistance of REMANIT Stainless Steels, Thyssen Edelstahlwerke AG, March 1989
Acetic Acid | Stainless steels | Austenitic | 347 | B (Good) | B (Good) |  | S34700 |  | 50 | Boiling | Boiling |  | 253 | Chemical Resistance of REMANIT Stainless Steels, Thyssen Edelstahlwerke AG, March 1989
Acetic Acid | Stainless steels | Austenitic | 347 | A (Resistant) | A (Resistant) |  | S34700 |  | 100 | 20 | 68 |  | 253 | Chemical Resistance of REMANIT Stainless Steels, Thyssen Edelstahlwerke AG, March 1989
Acetic Acid | Stainless steels | Austenitic | 347 | B (Good) | B (Good) |  | S34700 |  | 100 | Boiling | Boiling |  | 253 | Chemical Resistance of REMANIT Stainless Steels, Thyssen Edelstahlwerke AG, March 1989
Acetic Acid | Stainless steels | Austenitic | 347 | A (Resistant) | A (Resistant) |  | S34700 |  |  | 20 | 68 |  | 253 | Chemical Resistance of REMANIT Stainless Steels, Thyssen Edelstahlwerke AG, March 1989
Acetic Acid | Stainless steels | Austenitic | 347 | A (Resistant) | A (Resistant) |  | S34700 |  |  | Boiling | Boiling |  | 253 | Chemical Resistance of REMANIT Stainless Steels, Thyssen Edelstahlwerke AG, March 1989
Acetic Acid | Stainless steels | Austenitic | 347 | D (Poor) | D (Poor) |  | S34700 | Plus 2-10% HCOOH | 30-50 | 106 | 223 |  | 55 | Metals Handbook, Ninth Edition, Vol 3, Properties and Selection: Stainless Steels, Tool Materials and Special-Purpose Metals, American Society for Metals, Metals Park, OH, 1980, p 81
Acetic Acid | Stainless steels | Austenitic | 347 | D (Poor) | D (Poor) |  | S34700 | Plus 4% HCOOH | 25 | 104 | 220 |  | 55 | Metals Handbook, Ninth Edition, Vol 3, Properties and Selection: Stainless Steels, Tool Materials and Special-Purpose Metals, American Society for Metals, Metals Park, OH, 1980, p 81
Acetic Acid | Stainless steels | Austenitic | 347 | A (Resistant) | A (Resistant) |  | S34700 | Plus 50% hydrogen peroxide | 10 | 20 | 68 |  | 253 | Chemical Resistance of REMANIT Stainless Steels, Thyssen Edelstahlwerke AG, March 1989
Acetic Acid | Stainless steels | Austenitic | 347 | A (Resistant) | A (Resistant) |  | S34700 | Plus 50% hydrogen peroxide | 10 | 50 | 122 |  | 253 | Chemical Resistance of REMANIT Stainless Steels, Thyssen Edelstahlwerke AG, March 1989
Acetic Acid | Stainless steels | Austenitic | 347 | A (Resistant) | A (Resistant) |  | S34700 | Plus 50% hydrogen peroxide | 10 | 90 | 194 |  | 253 | Chemical Resistance of REMANIT Stainless Steels, Thyssen Edelstahlwerke AG, March 1989
Acetic Acid | Stainless steels | Austenitic | 18Cr-2Ni-12Mn | 0.005 | 0.2 |  | S24100 | Test conducted in three 48 h periods | 50 | Boiling | Boiling | 48 h | 47 | Carpenter Technology Corp., Specialty Steels Technical Data, 1986
Acetic Acid | Stainless steels | Austenitic | 20Cb-3 | 0.19 | 7.5 |  | N08020 |  | 90 | 150 | 302 | 30 d | 217 | S. Bernhardsson, Corrosion Performance of a High-Nickel Alloy, Materials & Design, Vol 10, (No. 4), July/August 1989, p 186-196
Acetic Acid | Stainless steels | Austenitic | 20Cb-3 | 0.75 | 30 |  | N08020 | Plus 15% formic acid | 75 | 150 | 302 | 30 d | 217 | S. Bernhardsson, Corrosion Performance of a High-Nickel Alloy, Materials & Design, Vol 10, (No. 4), July/August 1989, p 186-196
Acetic Acid | Stainless steels | Austenitic | 20Cb-3 | 0.04 | 1.58 |  | N08020 | Plus 5% formic acid | 85 | 150 | 302 | 30 d | 217 | S. Bernhardsson, Corrosion Performance of a High-Nickel Alloy, Materials & Design, Vol 10, (No. 4), July/August 1989, p 186-196
Acetic Acid | Stainless steels | Austenitic | 304L | 4.9 | 193 |  | S30403 |  | 90 | 150 | 302 | 30 d | 217 | S. Bernhardsson, Corrosion Performance of a High-Nickel Alloy, Materials & Design, Vol 10, (No. 4), July/August 1989, p 186-196
Acetic Acid | Stainless steels | Austenitic | 304L | A (Resistant) | A (Resistant) |  | S30403 |  | 10 | 20 | 68 |  | 253 | Chemical Resistance of REMANIT Stainless Steels, Thyssen Edelstahlwerke AG, March 1989
Acetic Acid | Stainless steels | Austenitic | 304L | A (Resistant) | A (Resistant) |  | S30403 |  | 10 | Boiling | Boiling |  | 253 | Chemical Resistance of REMANIT Stainless Steels, Thyssen Edelstahlwerke AG, March 1989
Acetic Acid | Stainless steels | Austenitic | 304L | A (Resistant) | A (Resistant) |  | S30403 |  | 50 | 20 | 68 |  | 253 | Chemical Resistance of REMANIT Stainless Steels, Thyssen Edelstahlwerke AG, March 1989
Acetic Acid | Stainless steels | Austenitic | 304L | B (Good) | B (Good) |  | S30403 |  | 50 | Boiling | Boiling |  | 253 | Chemical Resistance of REMANIT Stainless Steels, Thyssen Edelstahlwerke AG, March 1989
Acetic Acid | Stainless steels | Austenitic | 304L | A (Resistant) | A (Resistant) |  | S30403 |  | 100 | 20 | 68 |  | 253 | Chemical Resistance of REMANIT Stainless Steels, Thyssen Edelstahlwerke AG, March 1989
Acetic Acid | Stainless steels | Austenitic | 304L | B (Good) | B (Good) |  | S30403 |  | 100 | Boiling | Boiling |  | 253 | Chemical Resistance of REMANIT Stainless Steels, Thyssen Edelstahlwerke AG, March 1989
Acetic Acid | Stainless steels | Austenitic | 304L | A (Resistant) | A (Resistant) |  | S30403 |  |  | 20 | 68 |  | 253 | Chemical Resistance of REMANIT Stainless Steels, Thyssen Edelstahlwerke AG, March 1989
Acetic Acid | Stainless steels | Austenitic | 304L | A (Resistant) | A (Resistant) |  | S30403 |  |  | Boiling | Boiling |  | 253 | Chemical Resistance of REMANIT Stainless Steels, Thyssen Edelstahlwerke AG, March 1989
Acetic Acid | Stainless steels | Austenitic | 304L | 24.2 | 953 |  | S30403 | Plus 15% formic acid | 75 | 150 | 302 | 30 d | 217 | S. Bernhardsson, Corrosion Performance of a High-Nickel Alloy, Materials & Design, Vol 10, (No. 4), July/August 1989, p 186-196
Acetic Acid | Stainless steels | Austenitic | 304L | 8.2 | 323 |  | S30403 | Plus 5% formic acid | 85 | 150 | 302 | 30 d | 217 | S. Bernhardsson, Corrosion Performance of a High-Nickel Alloy, Materials & Design, Vol 10, (No. 4), July/August 1989, p 186-196
Acetic Acid | Stainless steels | Austenitic | 304L | A (Resistant) | A (Resistant) |  | S30403 | Plus 50% hydrogen peroxide | 10 | 20 | 68 |  | 253 | Chemical Resistance of REMANIT Stainless Steels, Thyssen Edelstahlwerke AG, March 1989
Acetic Acid | Stainless steels | Austenitic | 304L | A (Resistant) | A (Resistant) |  | S30403 | Plus 50% hydrogen peroxide | 10 | 50 | 122 |  | 253 | Chemical Resistance of REMANIT Stainless Steels, Thyssen Edelstahlwerke AG, March 1989
Acetic Acid | Stainless steels | Austenitic | 304L | A (Resistant) | A (Resistant) |  | S30403 | Plus 50% hydrogen peroxide | 10 | 90 | 194 |  | 253 | Chemical Resistance of REMANIT Stainless Steels, Thyssen Edelstahlwerke AG, March 1989
Acetic Acid | Stainless steels | Austenitic | 304LN | A (Resistant) | A (Resistant) |  | S30453 |  | 10 | 20 | 68 |  | 253 | Chemical Resistance of REMANIT Stainless Steels, Thyssen Edelstahlwerke AG, March 1989
Acetic Acid | Stainless steels | Austenitic | 304LN | A (Resistant) | A (Resistant) |  | S30453 |  | 10 | Boiling | Boiling |  | 253 | Chemical Resistance of REMANIT Stainless Steels, Thyssen Edelstahlwerke AG, March 1989
Acetic Acid | Stainless steels | Austenitic | 304LN | A (Resistant) | A (Resistant) |  | S30453 |  | 50 | 20 | 68 |  | 253 | Chemical Resistance of REMANIT Stainless Steels, Thyssen Edelstahlwerke AG, March 1989
Acetic Acid | Stainless steels | Austenitic | 304LN | B (Good) | B (Good) |  | S30453 |  | 50 | Boiling | Boiling |  | 253 | Chemical Resistance of REMANIT Stainless Steels, Thyssen Edelstahlwerke AG, March 1989
Acetic Acid | Stainless steels | Austenitic | 304LN | A (Resistant) | A (Resistant) |  | S30453 |  | 100 | 20 | 68 |  | 253 | Chemical Resistance of REMANIT Stainless Steels, Thyssen Edelstahlwerke AG, March 1989
Acetic Acid | Stainless steels | Austenitic | 304LN | B (Good) | B (Good) |  | S30453 |  | 100 | Boiling | Boiling |  | 253 | Chemical Resistance of REMANIT Stainless Steels, Thyssen Edelstahlwerke AG, March 1989
Acetic Acid | Stainless steels | Austenitic | 304LN | A (Resistant) | A (Resistant) |  | S30453 |  |  | 20 | 68 |  | 253 | Chemical Resistance of REMANIT Stainless Steels, Thyssen Edelstahlwerke AG, March 1989
Acetic Acid | Stainless steels | Austenitic | 304LN | A (Resistant) | A (Resistant) |  | S30453 |  |  | Boiling | Boiling |  | 253 | Chemical Resistance of REMANIT Stainless Steels, Thyssen Edelstahlwerke AG, March 1989
Acetic Acid | Stainless steels | Austenitic | 304LN | A (Resistant) | A (Resistant) |  | S30453 | Plus 50% hydrogen peroxide | 10 | 20 | 68 |  | 253 | Chemical Resistance of REMANIT Stainless Steels, Thyssen Edelstahlwerke AG, March 1989
Acetic Acid | Stainless steels | Austenitic | 304LN | A (Resistant) | A (Resistant) |  | S30453 | Plus 50% hydrogen peroxide | 10 | 50 | 122 |  | 253 | Chemical Resistance of REMANIT Stainless Steels, Thyssen Edelstahlwerke AG, March 1989
Acetic Acid | Stainless steels | Austenitic | 304LN | A (Resistant) | A (Resistant) |  | S30453 | Plus 50% hydrogen peroxide | 10 | 90 | 194 |  | 253 | Chemical Resistance of REMANIT Stainless Steels, Thyssen Edelstahlwerke AG, March 1989
Acetic Acid | Stainless steels | Austenitic | 316F | A (Resistant) | A (Resistant) |  | S31620 |  | 10 | 20 | 68 |  | 253 | Chemical Resistance of REMANIT Stainless Steels, Thyssen Edelstahlwerke AG, March 1989
Acetic Acid | Stainless steels | Austenitic | 316F | A (Resistant) | A (Resistant) |  | S31620 |  | 10 | Boiling | Boiling |  | 253 | Chemical Resistance of REMANIT Stainless Steels, Thyssen Edelstahlwerke AG, March 1989
Acetic Acid | Stainless steels | Austenitic | 316F | A (Resistant) | A (Resistant) |  | S31620 |  | 50 | 20 | 68 |  | 253 | Chemical Resistance of REMANIT Stainless Steels, Thyssen Edelstahlwerke AG, March 1989
Acetic Acid | Stainless steels | Austenitic | 316F | B (Good) | B (Good) |  | S31620 |  | 50 | Boiling | Boiling |  | 253 | Chemical Resistance of REMANIT Stainless Steels, Thyssen Edelstahlwerke AG, March 1989
Acetic Acid | Stainless steels | Austenitic | 316F | A (Resistant) | A (Resistant) |  | S31620 |  | 100 | 20 | 68 |  | 253 | Chemical Resistance of REMANIT Stainless Steels, Thyssen Edelstahlwerke AG, March 1989
Acetic Acid | Stainless steels | Austenitic | 316F | B (Good) | B (Good) |  | S31620 |  | 100 | Boiling | Boiling |  | 253 | Chemical Resistance of REMANIT Stainless Steels, Thyssen Edelstahlwerke AG, March 1989
Acetic Acid | Stainless steels | Austenitic | 316F | A (Resistant) | A (Resistant) |  | S31620 |  |  | 20 | 68 |  | 253 | Chemical Resistance of REMANIT Stainless Steels, Thyssen Edelstahlwerke AG, March 1989
Acetic Acid | Stainless steels | Austenitic | 316F | A (Resistant) | A (Resistant) |  | S31620 |  |  | Boiling | Boiling |  | 253 | Chemical Resistance of REMANIT Stainless Steels, Thyssen Edelstahlwerke AG, March 1989
Acetic Acid | Stainless steels | Austenitic | 316F | A (Resistant) | A (Resistant) |  | S31620 | Plus 50% hydrogen peroxide | 10 | 20 | 68 |  | 253 | Chemical Resistance of REMANIT Stainless Steels, Thyssen Edelstahlwerke AG, March 1989
Acetic Acid | Stainless steels | Austenitic | 316F | A (Resistant) | A (Resistant) |  | S31620 | Plus 50% hydrogen peroxide | 10 | 50 | 122 |  | 253 | Chemical Resistance of REMANIT Stainless Steels, Thyssen Edelstahlwerke AG, March 1989
Acetic Acid | Stainless steels | Austenitic | 316F | A (Resistant) | A (Resistant) |  | S31620 | Plus 50% hydrogen peroxide | 10 | 90 | 194 |  | 253 | Chemical Resistance of REMANIT Stainless Steels, Thyssen Edelstahlwerke AG, March 1989
Acetic Acid | Stainless steels | Austenitic | 316L | 0.004 | 0.16 |  | S31603 |  | 90 | 150 | 302 | 30 d | 217 | S. Bernhardsson, Corrosion Performance of a High-Nickel Alloy, Materials & Design, Vol 10, (No. 4), July/August 1989, p 186-196
Acetic Acid | Stainless steels | Austenitic | 316L | 0.01 max | 0.1 max |  | S31603 |  | 20 | Boiling | Boiling |  | 223 | H.E. Deverell and I.A. Franson, Practical Guide to Using the Newer Ferritic Stainless Steels, Materials Performance, NACE, USA, September 1989, p 52-57
Acetic Acid | Stainless steels | Austenitic | 316L | A (Resistant) | A (Resistant) |  | S31603 |  | 10 | 20 | 68 |  | 253 | Chemical Resistance of REMANIT Stainless Steels, Thyssen Edelstahlwerke AG, March 1989
Acetic Acid | Stainless steels | Austenitic | 316L | A (Resistant) | A (Resistant) |  | S31603 |  | 10 | Boiling | Boiling |  | 253 | Chemical Resistance of REMANIT Stainless Steels, Thyssen Edelstahlwerke AG, March 1989
Acetic Acid | Stainless steels | Austenitic | 316L | A (Resistant) | A (Resistant) |  | S31603 |  | 50 | 20 | 68 |  | 253 | Chemical Resistance of REMANIT Stainless Steels, Thyssen Edelstahlwerke AG, March 1989
Acetic Acid | Stainless steels | Austenitic | 316L | A (Resistant) | A (Resistant) |  | S31603 |  | 50 | Boiling | Boiling |  | 253 | Chemical Resistance of REMANIT Stainless Steels, Thyssen Edelstahlwerke AG, March 1989
Acetic Acid | Stainless steels | Austenitic | 316L | A (Resistant) | A (Resistant) |  | S31603 |  | 100 | 20 | 68 |  | 253 | Chemical Resistance of REMANIT Stainless Steels, Thyssen Edelstahlwerke AG, March 1989
Acetic Acid | Stainless steels | Austenitic | 316L | B (Good) | B (Good) |  | S31603 |  | 100 | Boiling | Boiling |  | 253 | Chemical Resistance of REMANIT Stainless Steels, Thyssen Edelstahlwerke AG, March 1989
Acetic Acid | Stainless steels | Austenitic | 316L | A (Resistant) | A (Resistant) |  | S31603 |  |  | 20 | 68 |  | 253 | Chemical Resistance of REMANIT Stainless Steels, Thyssen Edelstahlwerke AG, March 1989
Acetic Acid | Stainless steels | Austenitic | 316L | A (Resistant) | A (Resistant) |  | S31603 |  |  | Boiling | Boiling |  | 253 | Chemical Resistance of REMANIT Stainless Steels, Thyssen Edelstahlwerke AG, March 1989
Acetic Acid | Stainless steels | Austenitic | 316L | 0.015-0.018 | 0.58-0.72 |  | S31603 | Mill annealed. Based on four 24-h tests | 10 | Boiling | Boiling | 24 h | 50 | S.W. Ciaraldi, M.R. Berry, and J.M. Johnson, Paper 98, presented at Corrosion/82, National Association of Corrosion Engineers, Houston, 1982; Corrosion Engineering Bulletin 6, International Nickel Company; as cited in Metals Handbook, Ninth Edition, Vol 1
Acetic Acid | Stainless steels | Austenitic | 316L | 0.37 | 14.6 |  | S31603 | Plus 15% formic acid | 75 | 150 | 302 | 30 d | 217 | S. Bernhardsson, Corrosion Performance of a High-Nickel Alloy, Materials & Design, Vol 10, (No. 4), July/August 1989, p 186-196
Acetic Acid | Stainless steels | Austenitic | 316L | 0.005 | 0.2 |  | S31603 | Plus 5% formic acid | 85 | 150 | 302 | 30 d | 217 | S. Bernhardsson, Corrosion Performance of a High-Nickel Alloy, Materials & Design, Vol 10, (No. 4), July/August 1989, p 186-196
Acetic Acid | Stainless steels | Austenitic | 316L | A (Resistant) | A (Resistant) |  | S31603 | Plus 50% hydrogen peroxide | 10 | 20 | 68 |  | 253 | Chemical Resistance of REMANIT Stainless Steels, Thyssen Edelstahlwerke AG, March 1989
Acetic Acid | Stainless steels | Austenitic | 316L | A (Resistant) | A (Resistant) |  | S31603 | Plus 50% hydrogen peroxide | 10 | 50 | 122 |  | 253 | Chemical Resistance of REMANIT Stainless Steels, Thyssen Edelstahlwerke AG, March 1989
Acetic Acid | Stainless steels | Austenitic | 316L | A (Resistant) | A (Resistant) |  | S31603 | Plus 50% hydrogen peroxide | 10 | 90 | 194 |  | 253 | Chemical Resistance of REMANIT Stainless Steels, Thyssen Edelstahlwerke AG, March 1989
Acetic Acid | Stainless steels | Austenitic | 316LN | A (Resistant) | A (Resistant) |  | S31653 |  | 10 | 20 | 68 |  | 253 | Chemical Resistance of REMANIT Stainless Steels, Thyssen Edelstahlwerke AG, March 1989
Acetic Acid | Stainless steels | Austenitic | 316LN | A (Resistant) | A (Resistant) |  | S31653 |  | 10 | Boiling | Boiling |  | 253 | Chemical Resistance of REMANIT Stainless Steels, Thyssen Edelstahlwerke AG, March 1989
Acetic Acid | Stainless steels | Austenitic | 316LN | A (Resistant) | A (Resistant) |  | S31653 |  | 50 | 20 | 68 |  | 253 | Chemical Resistance of REMANIT Stainless Steels, Thyssen Edelstahlwerke AG, March 1989
Acetic Acid | Stainless steels | Austenitic | 316LN | A (Resistant) | A (Resistant) |  | S31653 |  | 50 | Boiling | Boiling |  | 253 | Chemical Resistance of REMANIT Stainless Steels, Thyssen Edelstahlwerke AG, March 1989
Acetic Acid | Stainless steels | Austenitic | 316LN | A (Resistant) | A (Resistant) |  | S31653 |  | 100 | 20 | 68 |  | 253 | Chemical Resistance of REMANIT Stainless Steels, Thyssen Edelstahlwerke AG, March 1989
Acetic Acid | Stainless steels | Austenitic | 316LN | B (Good) | B (Good) |  | S31653 |  | 100 | Boiling | Boiling |  | 253 | Chemical Resistance of REMANIT Stainless Steels, Thyssen Edelstahlwerke AG, March 1989
Acetic Acid | Stainless steels | Austenitic | 316LN | A (Resistant) | A (Resistant) |  | S31653 |  |  | 20 | 68 |  | 253 | Chemical Resistance of REMANIT Stainless Steels, Thyssen Edelstahlwerke AG, March 1989
Acetic Acid | Stainless steels | Austenitic | 316LN | A (Resistant) | A (Resistant) |  | S31653 |  |  | Boiling | Boiling |  | 253 | Chemical Resistance of REMANIT Stainless Steels, Thyssen Edelstahlwerke AG, March 1989
Acetic Acid | Stainless steels | Austenitic | 316LN | A (Resistant) | A (Resistant) |  | S31653 | Plus 50% hydrogen peroxide | 10 | 20 | 68 |  | 253 | Chemical Resistance of REMANIT Stainless Steels, Thyssen Edelstahlwerke AG, March 1989
Acetic Acid | Stainless steels | Austenitic | 316LN | A (Resistant) | A (Resistant) |  | S31653 | Plus 50% hydrogen peroxide | 10 | 50 | 122 |  | 253 | Chemical Resistance of REMANIT Stainless Steels, Thyssen Edelstahlwerke AG, March 1989
Acetic Acid | Stainless steels | Austenitic | 316LN | A (Resistant) | A (Resistant) |  | S31653 | Plus 50% hydrogen peroxide | 10 | 90 | 194 |  | 253 | Chemical Resistance of REMANIT Stainless Steels, Thyssen Edelstahlwerke AG, March 1989
Acetic Acid | Stainless steels | Austenitic | 316Ti | A (Resistant) | A (Resistant) |  | S31635 |  | 10 | 20 | 68 |  | 253 | Chemical Resistance of REMANIT Stainless Steels, Thyssen Edelstahlwerke AG, March 1989
Acetic Acid | Stainless steels | Austenitic | 316Ti | A (Resistant) | A (Resistant) |  | S31635 |  | 10 | Boiling | Boiling |  | 253 | Chemical Resistance of REMANIT Stainless Steels, Thyssen Edelstahlwerke AG, March 1989
Acetic Acid | Stainless steels | Austenitic | 316Ti | A (Resistant) | A (Resistant) |  | S31635 |  | 50 | 20 | 68 |  | 253 | Chemical Resistance of REMANIT Stainless Steels, Thyssen Edelstahlwerke AG, March 1989
Acetic Acid | Stainless steels | Austenitic | 316Ti | A (Resistant) | A (Resistant) |  | S31635 |  | 50 | Boiling | Boiling |  | 253 | Chemical Resistance of REMANIT Stainless Steels, Thyssen Edelstahlwerke AG, March 1989
Acetic Acid | Stainless steels | Austenitic | 316Ti | A (Resistant) | A (Resistant) |  | S31635 |  | 100 | 20 | 68 |  | 253 | Chemical Resistance of REMANIT Stainless Steels, Thyssen Edelstahlwerke AG, March 1989
Acetic Acid | Stainless steels | Austenitic | 316Ti | B (Good) | B (Good) |  | S31635 |  | 100 | Boiling | Boiling |  | 253 | Chemical Resistance of REMANIT Stainless Steels, Thyssen Edelstahlwerke AG, March 1989
Acetic Acid | Stainless steels | Austenitic | 316Ti | A (Resistant) | A (Resistant) |  | S31635 |  |  | 20 | 68 |  | 253 | Chemical Resistance of REMANIT Stainless Steels, Thyssen Edelstahlwerke AG, March 1989
Acetic Acid | Stainless steels | Austenitic | 316Ti | A (Resistant) | A (Resistant) |  | S31635 |  |  | Boiling | Boiling |  | 253 | Chemical Resistance of REMANIT Stainless Steels, Thyssen Edelstahlwerke AG, March 1989
Acetic Acid | Stainless steels | Austenitic | 316Ti | A (Resistant) | A (Resistant) |  | S31635 | Plus 50% hydrogen peroxide | 10 | 20 | 68 |  | 253 | Chemical Resistance of REMANIT Stainless Steels, Thyssen Edelstahlwerke AG, March 1989
Acetic Acid | Stainless steels | Austenitic | 316Ti | A (Resistant) | A (Resistant) |  | S31635 | Plus 50% hydrogen peroxide | 10 | 50 | 122 |  | 253 | Chemical Resistance of REMANIT Stainless Steels, Thyssen Edelstahlwerke AG, March 1989
Acetic Acid | Stainless steels | Austenitic | 316Ti | A (Resistant) | A (Resistant) |  | S31635 | Plus 50% hydrogen peroxide | 10 | 90 | 194 |  | 253 | Chemical Resistance of REMANIT Stainless Steels, Thyssen Edelstahlwerke AG, March 1989
Acetic Acid | Stainless steels | Austenitic | 317L | 0.051 max | max |  | S31703 |  | 60 | Boiling | Boiling | 48 h | 97 | Jessop JS700 (UNS NO8700), Jessop Steel Company, Washington, PA, 1987
Acetic Acid | Stainless steels | Austenitic | 317L | 0.001 | 0.04 |  | S31703 |  | 90 | 150 | 302 | 30 d | 217 | S. Bernhardsson, Corrosion Performance of a High-Nickel Alloy, Materials & Design, Vol 10, (No. 4), July/August 1989, p 186-196
Acetic Acid | Stainless steels | Austenitic | 317L | 0.005 | 0.2 |  | S31703 |  | 10 | Boiling | Boiling |  | 219 | R.M. Davison and James D. Redmond, Practical Guide to Using Duplex Stainless Steels, Materials Performance, NACE, USA, January 1990, p 57-62
Acetic Acid | Stainless steels | Austenitic | 317L | A (Resistant) | A (Resistant) |  | S31703 |  | 10 | 20 | 68 |  | 253 | Chemical Resistance of REMANIT Stainless Steels, Thyssen Edelstahlwerke AG, March 1989
Acetic Acid | Stainless steels | Austenitic | 317L | A (Resistant) | A (Resistant) |  | S31703 |  | 10 | Boiling | Boiling |  | 253 | Chemical Resistance of REMANIT Stainless Steels, Thyssen Edelstahlwerke AG, March 1989
Acetic Acid | Stainless steels | Austenitic | 317L | A (Resistant) | A (Resistant) |  | S31703 |  | 50 | 20 | 68 |  | 253 | Chemical Resistance of REMANIT Stainless Steels, Thyssen Edelstahlwerke AG, March 1989
Acetic Acid | Stainless steels | Austenitic | 317L | A (Resistant) | A (Resistant) |  | S31703 |  | 50 | Boiling | Boiling |  | 253 | Chemical Resistance of REMANIT Stainless Steels, Thyssen Edelstahlwerke AG, March 1989
Acetic Acid | Stainless steels | Austenitic | 317L | A (Resistant) | A (Resistant) |  | S31703 |  | 100 | 20 | 68 |  | 253 | Chemical Resistance of REMANIT Stainless Steels, Thyssen Edelstahlwerke AG, March 1989
Acetic Acid | Stainless steels | Austenitic | 317L | B (Good) | B (Good) |  | S31703 |  | 100 | Boiling | Boiling |  | 253 | Chemical Resistance of REMANIT Stainless Steels, Thyssen Edelstahlwerke AG, March 1989
Acetic Acid | Stainless steels | Austenitic | 317L | A (Resistant) | A (Resistant) |  | S31703 |  |  | 20 | 68 |  | 253 | Chemical Resistance of REMANIT Stainless Steels, Thyssen Edelstahlwerke AG, March 1989
Acetic Acid | Stainless steels | Austenitic | 317L | A (Resistant) | A (Resistant) |  | S31703 |  |  | Boiling | Boiling |  | 253 | Chemical Resistance of REMANIT Stainless Steels, Thyssen Edelstahlwerke AG, March 1989
Acetic Acid | Stainless steels | Austenitic | 317L | 0.28 | 11 |  | S31703 | Plus 15% formic acid | 75 | 150 | 302 | 30 d | 217 | S. Bernhardsson, Corrosion Performance of a High-Nickel Alloy, Materials & Design, Vol 10, (No. 4), July/August 1989, p 186-196
Acetic Acid | Stainless steels | Austenitic | 317L | 0.002 | 0.08 |  | S31703 | Plus 5% formic acid | 85 | 150 | 302 | 30 d | 217 | S. Bernhardsson, Corrosion Performance of a High-Nickel Alloy, Materials & Design, Vol 10, (No. 4), July/August 1989, p 186-196
Acetic Acid | Stainless steels | Austenitic | 317L | A (Resistant) | A (Resistant) |  | S31703 | Plus 50% hydrogen peroxide | 10 | 20 | 68 |  | 253 | Chemical Resistance of REMANIT Stainless Steels, Thyssen Edelstahlwerke AG, March 1989
Acetic Acid | Stainless steels | Austenitic | 317L | A (Resistant) | A (Resistant) |  | S31703 | Plus 50% hydrogen peroxide | 10 | 50 | 122 |  | 253 | Chemical Resistance of REMANIT Stainless Steels, Thyssen Edelstahlwerke AG, March 1989
Acetic Acid | Stainless steels | Austenitic | 317L | A (Resistant) | A (Resistant) |  | S31703 | Plus 50% hydrogen peroxide | 10 | 90 | 194 |  | 253 | Chemical Resistance of REMANIT Stainless Steels, Thyssen Edelstahlwerke AG, March 1989
Acetic Acid | Stainless steels | Austenitic | 317LN | A (Resistant) | A (Resistant) |  | S31725 |  | 10 | 20 | 68 |  | 253 | Chemical Resistance of REMANIT Stainless Steels, Thyssen Edelstahlwerke AG, March 1989
Acetic Acid | Stainless steels | Austenitic | 317LN | A (Resistant) | A (Resistant) |  | S31725 |  | 10 | Boiling | Boiling |  | 253 | Chemical Resistance of REMANIT Stainless Steels, Thyssen Edelstahlwerke AG, March 1989
Acetic Acid | Stainless steels | Austenitic | 317LN | A (Resistant) | A (Resistant) |  | S31725 |  | 50 | 20 | 68 |  | 253 | Chemical Resistance of REMANIT Stainless Steels, Thyssen Edelstahlwerke AG, March 1989
Acetic Acid | Stainless steels | Austenitic | 317LN | A (Resistant) | A (Resistant) |  | S31725 |  | 50 | Boiling | Boiling |  | 253 | Chemical Resistance of REMANIT Stainless Steels, Thyssen Edelstahlwerke AG, March 1989
Acetic Acid | Stainless steels | Austenitic | 317LN | A (Resistant) | A (Resistant) |  | S31725 |  | 100 | 20 | 68 |  | 253 | Chemical Resistance of REMANIT Stainless Steels, Thyssen Edelstahlwerke AG, March 1989
Acetic Acid | Stainless steels | Austenitic | 317LN | B (Good) | B (Good) |  | S31725 |  | 100 | Boiling | Boiling |  | 253 | Chemical Resistance of REMANIT Stainless Steels, Thyssen Edelstahlwerke AG, March 1989
Acetic Acid | Stainless steels | Austenitic | 317LN | A (Resistant) | A (Resistant) |  | S31725 |  |  | 20 | 68 |  | 253 | Chemical Resistance of REMANIT Stainless Steels, Thyssen Edelstahlwerke AG, March 1989
Acetic Acid | Stainless steels | Austenitic | 317LN | A (Resistant) | A (Resistant) |  | S31725 |  |  | Boiling | Boiling |  | 253 | Chemical Resistance of REMANIT Stainless Steels, Thyssen Edelstahlwerke AG, March 1989
Acetic Acid | Stainless steels | Austenitic | 317LN | A (Resistant) | A (Resistant) |  | S31725 | Plus 50% hydrogen peroxide | 10 | 20 | 68 |  | 253 | Chemical Resistance of REMANIT Stainless Steels, Thyssen Edelstahlwerke AG, March 1989
Acetic Acid | Stainless steels | Austenitic | 317LN | A (Resistant) | A (Resistant) |  | S31725 | Plus 50% hydrogen peroxide | 10 | 50 | 122 |  | 253 | Chemical Resistance of REMANIT Stainless Steels, Thyssen Edelstahlwerke AG, March 1989
Acetic Acid | Stainless steels | Austenitic | 317LN | A (Resistant) | A (Resistant) |  | S31725 | Plus 50% hydrogen peroxide | 10 | 90 | 194 |  | 253 | Chemical Resistance of REMANIT Stainless Steels, Thyssen Edelstahlwerke AG, March 1989
Acetic Acid | Stainless steels | Austenitic | Alloy 904L | 0.001 | 0.04 |  | N08904 |  | 90 | 150 | 302 | 30 d | 217 | S. Bernhardsson, Corrosion Performance of a High-Nickel Alloy, Materials & Design, Vol 10, (No. 4), July/August 1989, p 186-196
Acetic Acid | Stainless steels | Austenitic | Alloy 904L | 0.16 | 6.3 |  | N08904 |  | 75 | 150 | 302 | 30 d | 217 | S. Bernhardsson, Corrosion Performance of a High-Nickel Alloy, Materials & Design, Vol 10, (No. 4), July/August 1989, p 186-196
Acetic Acid | Stainless steels | Austenitic | Alloy 904L | 0.002 | 0.08 |  | N08904 | Plus 5% formic acid | 85 | 150 | 302 | 30 d | 217 | S. Bernhardsson, Corrosion Performance of a High-Nickel Alloy, Materials & Design, Vol 10, (No. 4), July/August 1989, p 186-196
Acetic Acid | Stainless steels | Austenitic | Jessop JS700 Jessop Steel Co. | 0.051 max | 2 max |  | N08700 |  | 60 | Boiling | Boiling | 48 h | 97 | Jessop JS700 (UNS NO8700), Jessop Steel Company, Washington, PA, 1987
Acetic Acid | Stainless steels | Austenitic | Jessop JS700 Jessop Steel Co. | 0.025 | 1 |  | N08700 | Anhydride (1:1) |  | Boiling | Boiling | 48 h | 97 | Jessop JS700 (UNS NO8700), Jessop Steel Company, Washington, PA, 1987
Acetic Acid | Stainless steels | Austenitic | 20Cb-3 | 0.05 | 2 |  | N08020 | [5 empty] | 219 | R.M. Davison and James D. Redmond, Practical Guide to Using Duplex Stainless Steels, Materials Performance, NACE, USA, January 1990, p 57-62
Acetic Acid | Stainless steels | Duplex | 329 | A (Resistant) | A (Resistant) |  | S32900 |  | 10 | 20 | 68 |  | 253 | Chemical Resistance of REMANIT Stainless Steels, Thyssen Edelstahlwerke AG, March 1989
Acetic Acid | Stainless steels | Duplex | 329 | A (Resistant) | A (Resistant) |  | S32900 |  | 10 | Boiling | Boiling |  | 253 | Chemical Resistance of REMANIT Stainless Steels, Thyssen Edelstahlwerke AG, March 1989
Acetic Acid | Stainless steels | Duplex | 329 | A (Resistant) | A (Resistant) |  | S32900 |  | 50 | 20 | 68 |  | 253 | Chemical Resistance of REMANIT Stainless Steels, Thyssen Edelstahlwerke AG, March 1989
Acetic Acid | Stainless steels | Duplex | 329 | A (Resistant) | A (Resistant) |  | S32900 |  | 50 | Boiling | Boiling |  | 253 | Chemical Resistance of REMANIT Stainless Steels, Thyssen Edelstahlwerke AG, March 1989
Acetic Acid | Stainless steels | Duplex | 329 | A (Resistant) | A (Resistant) |  | S32900 |  | 100 | 20 | 68 |  | 253 | Chemical Resistance of REMANIT Stainless Steels, Thyssen Edelstahlwerke AG, March 1989
Acetic Acid | Stainless steels | Duplex | 329 | B (Good) | B (Good) |  | S32900 |  | 100 | Boiling | Boiling |  | 253 | Chemical Resistance of REMANIT Stainless Steels, Thyssen Edelstahlwerke AG, March 1989
Acetic Acid | Stainless steels | Duplex | 329 | A (Resistant) | A (Resistant) |  | S32900 |  |  | 20 | 68 |  | 253 | Chemical Resistance of REMANIT Stainless Steels, Thyssen Edelstahlwerke AG, March 1989
Acetic Acid | Stainless steels | Duplex | 329 | A (Resistant) | A (Resistant) |  | S32900 |  |  | Boiling | Boiling |  | 253 | Chemical Resistance of REMANIT Stainless Steels, Thyssen Edelstahlwerke AG, March 1989
Acetic Acid | Stainless steels | Duplex | 329 | A (Resistant) | A (Resistant) |  | S32900 | Plus 50% hydrogen peroxide | 10 | 20 | 68 |  | 253 | Chemical Resistance of REMANIT Stainless Steels, Thyssen Edelstahlwerke AG, March 1989
Acetic Acid | Stainless steels | Duplex | 329 | A (Resistant) | A (Resistant) |  | S32900 | Plus 50% hydrogen peroxide | 10 | 50 | 122 |  | 253 | Chemical Resistance of REMANIT Stainless Steels, Thyssen Edelstahlwerke AG, March 1989
Acetic Acid | Stainless steels | Duplex | 329 | A (Resistant) | A (Resistant) |  | S32900 | Plus 50% hydrogen peroxide | 10 | 90 | 194 |  | 253 | Chemical Resistance of REMANIT Stainless Steels, Thyssen Edelstahlwerke AG, March 1989
Acetic Acid | Stainless steels | Duplex | AL 2205 | 0.003 | 0.1 |  | S31803 |  |  | Boiling | Boiling |  | 219 | R.M. Davison and James D. Redmond, Practical Guide to Using Duplex Stainless Steels, Materials Performance, NACE, USA, January 1990, p 57-62
Acetic Acid | Stainless steels | Duplex | AL 2205 | 0.003 | 0.1 |  | S31803 | [5 empty] | 219 | R.M. Davison and James D. Redmond, Practical Guide to Using Duplex Stainless Steels, Materials Performance, NACE, USA, January 1990, p 57-62
Acetic Acid | Stainless steels | Duplex | F51 | A (Resistant) | A (Resistant) |  | S31803 |  | 10 | 20 | 68 |  | 253 | Chemical Resistance of REMANIT Stainless Steels, Thyssen Edelstahlwerke AG, March 1989
Acetic Acid | Stainless steels | Duplex | F51 | A (Resistant) | A (Resistant) |  | S31803 |  | 10 | Boiling | Boiling |  | 253 | Chemical Resistance of REMANIT Stainless Steels, Thyssen Edelstahlwerke AG, March 1989
Acetic Acid | Stainless steels | Duplex | F51 | A (Resistant) | A (Resistant) |  | S31803 |  | 50 | 20 | 68 |  | 253 | Chemical Resistance of REMANIT Stainless Steels, Thyssen Edelstahlwerke AG, March 1989
Acetic Acid | Stainless steels | Duplex | F51 | A (Resistant) | A (Resistant) |  | S31803 |  | 50 | Boiling | Boiling |  | 253 | Chemical Resistance of REMANIT Stainless Steels, Thyssen Edelstahlwerke AG, March 1989
Acetic Acid | Stainless steels | Duplex | F51 | A (Resistant) | A (Resistant) |  | S31803 |  | 100 | 20 | 68 |  | 253 | Chemical Resistance of REMANIT Stainless Steels, Thyssen Edelstahlwerke AG, March 1989
Acetic Acid | Stainless steels | Duplex | F51 | B (Good) | B (Good) |  | S31803 |  | 100 | Boiling | Boiling |  | 253 | Chemical Resistance of REMANIT Stainless Steels, Thyssen Edelstahlwerke AG, March 1989
Acetic Acid | Stainless steels | Duplex | F51 | A (Resistant) | A (Resistant) |  | S31803 |  |  | 20 | 68 |  | 253 | Chemical Resistance of REMANIT Stainless Steels, Thyssen Edelstahlwerke AG, March 1989
Acetic Acid | Stainless steels | Duplex | F51 | A (Resistant) | A (Resistant) |  | S31803 |  |  | Boiling | Boiling |  | 253 | Chemical Resistance of REMANIT Stainless Steels, Thyssen Edelstahlwerke AG, March 1989
Acetic Acid | Stainless steels | Duplex | F51 | A (Resistant) | A (Resistant) |  | S31803 | Plus 50% hydrogen peroxide | 10 | 20 | 68 |  | 253 | Chemical Resistance of REMANIT Stainless Steels, Thyssen Edelstahlwerke AG, March 1989
Acetic Acid | Stainless steels | Duplex | F51 | A (Resistant) | A (Resistant) |  | S31803 | Plus 50% hydrogen peroxide | 10 | 50 | 122 |  | 253 | Chemical Resistance of REMANIT Stainless Steels, Thyssen Edelstahlwerke AG, March 1989
Acetic Acid | Stainless steels | Duplex | F51 | A (Resistant) | A (Resistant) |  | S31803 | Plus 50% hydrogen peroxide | 10 | 90 | 194 |  | 253 | Chemical Resistance of REMANIT Stainless Steels, Thyssen Edelstahlwerke AG, March 1989
Acetic Acid | Stainless steels | Duplex | Ferralium | 0.01 | 0.4 |  | S32550 |  | 10 | Boiling | Boiling |  | 51 | R.M. Davidson and J.D. Redmond, The Application of Ferritic and Duplex Stainless Steels, Second Symposium on Shell and Tube Heat Exchangers, W.R. Apblett, Jr., Ed., American Society for Metals, Metals Park, OH, 1982, p 86
Acetic Acid | Stainless steels | Duplex | Ferralium 255 | 0.005 | 0.2 |  | S32550 | [5 empty] | 219 | R.M. Davison and James D. Redmond, Practical Guide to Using Duplex Stainless Steels, Materials Performance, NACE, USA, January 1990, p 57-62
Acetic Acid | Stainless steels | Ferritic | 405 | D (Poor) | D (Poor) |  | S40500 |  | 50 | Boiling | Boiling |  | 253 | Chemical Resistance of REMANIT Stainless Steels, Thyssen Edelstahlwerke AG, March 1989
Acetic Acid | Stainless steels | Ferritic | 405 | C (Questionable) | C (Questionable) |  | S40500 |  | 10 | Boiling | Boiling |  | 253 | Chemical Resistance of REMANIT Stainless Steels, Thyssen Edelstahlwerke AG, March 1989
Acetic Acid | Stainless steels | Ferritic | 405 | C (Questionable) | C (Questionable) |  | S40500 |  | 50 | 20 | 68 |  | 253 | Chemical Resistance of REMANIT Stainless Steels, Thyssen Edelstahlwerke AG, March 1989
Acetic Acid | Stainless steels | Ferritic | 405 | C (Questionable) | C (Questionable) |  | S40500 |  | 10 | Boiling | Boiling |  | 253 | Chemical Resistance of REMANIT Stainless Steels, Thyssen Edelstahlwerke AG, March 1989
Acetic Acid | Stainless steels | Ferritic | 405 | C (Questionable) | C (Questionable) |  | S40500 |  | 50 | 20 | 68 |  | 253 | Chemical Resistance of REMANIT Stainless Steels, Thyssen Edelstahlwerke AG, March 1989
Acetic Acid | Stainless steels | Ferritic | 405 | D (Poor) | D (Poor) |  | S40500 |  | 50 | Boiling | Boiling |  | 253 | Chemical Resistance of REMANIT Stainless Steels, Thyssen Edelstahlwerke AG, March 1989
Acetic Acid | Stainless steels | Ferritic | 405 | B (Good) | B (Good) |  | S40500 |  | 100 | 20 | 68 |  | 253 | Chemical Resistance of REMANIT Stainless Steels, Thyssen Edelstahlwerke AG, March 1989
Acetic Acid | Stainless steels | Ferritic | 405 | D (Poor) | D (Poor) |  | S40500 |  | 100 | Boiling | Boiling |  | 253 | Chemical Resistance of REMANIT Stainless Steels, Thyssen Edelstahlwerke AG, March 1989
Acetic Acid | Stainless steels | Ferritic | 405 | A (Resistant) | A (Resistant) |  | S40500 |  |  | 20 | 68 |  | 253 | Chemical Resistance of REMANIT Stainless Steels, Thyssen Edelstahlwerke AG, March 1989
Acetic Acid | Stainless steels | Ferritic | 405 | C (Questionable) | C (Questionable) |  | S40500 |  |  | Boiling | Boiling |  | 253 | Chemical Resistance of REMANIT Stainless Steels, Thyssen Edelstahlwerke AG, March 1989
Acetic Acid | Stainless steels | Ferritic | 405 | B (Good) | B (Good) |  | S40500 | Plus 50% hydrogen peroxide | 10 | 20 | 68 |  | 253 | Chemical Resistance of REMANIT Stainless Steels, Thyssen Edelstahlwerke AG, March 1989
Acetic Acid | Stainless steels | Ferritic | 405 | C (Questionable) | C (Questionable) |  | S40500 | Plus 50% hydrogen peroxide | 10 | 50 | 122 |  | 253 | Chemical Resistance of REMANIT Stainless Steels, Thyssen Edelstahlwerke AG, March 1989
Acetic Acid | Stainless steels | Ferritic | 405 | D (Poor) | D (Poor) |  | S40500 | Plus 50% hydrogen peroxide | 10 | 90 | 194 |  | 253 | Chemical Resistance of REMANIT Stainless Steels, Thyssen Edelstahlwerke AG, March 1989
Acetic Acid | Stainless steels | Ferritic | 409 | C (Questionable) | C (Questionable) |  | S40900 |  | 10 | Boiling | Boiling |  | 253 | Chemical Resistance of REMANIT Stainless Steels, Thyssen Edelstahlwerke AG, March 1989
Acetic Acid | Stainless steels | Ferritic | 409 | C (Questionable) | C (Questionable) |  | S40900 |  | 50 | 20 | 68 |  | 253 | Chemical Resistance of REMANIT Stainless Steels, Thyssen Edelstahlwerke AG, March 1989
Acetic Acid | Stainless steels | Ferritic | 409 | D (Poor) | D (Poor) |  | S40900 |  | 50 | Boiling | Boiling |  | 253 | Chemical Resistance of REMANIT Stainless Steels, Thyssen Edelstahlwerke AG, March 1989
Acetic Acid | Stainless steels | Ferritic | 409 | B (Good) | B (Good) |  | S40900 |  | 100 | 20 | 68 |  | 253 | Chemical Resistance of REMANIT Stainless Steels, Thyssen Edelstahlwerke AG, March 1989
Acetic Acid | Stainless steels | Ferritic | 409 | D (Poor) | D (Poor) |  | S40900 |  | 100 | Boiling | Boiling |  | 253 | Chemical Resistance of REMANIT Stainless Steels, Thyssen Edelstahlwerke AG, March 1989
Acetic Acid | Stainless steels | Ferritic | 409 | A (Resistant) | A (Resistant) |  | S40900 |  |  | 20 | 68 |  | 253 | Chemical Resistance of REMANIT Stainless Steels, Thyssen Edelstahlwerke AG, March 1989
Acetic Acid | Stainless steels | Ferritic | 409 | C (Questionable) | C (Questionable) |  | S40900 |  |  | Boiling | Boiling |  | 253 | Chemical Resistance of REMANIT Stainless Steels, Thyssen Edelstahlwerke AG, March 1989
Acetic Acid | Stainless steels | Ferritic | 409 | B (Good) | B (Good) |  | S40900 | Plus 50% hydrogen peroxide | 10 | 20 | 68 |  | 253 | Chemical Resistance of REMANIT Stainless Steels, Thyssen Edelstahlwerke AG, March 1989
Acetic Acid | Stainless steels | Ferritic | 409 | C (Questionable) | C (Questionable) |  | S40900 | Plus 50% hydrogen peroxide | 10 | 50 | 122 |  | 253 | Chemical Resistance of REMANIT Stainless Steels, Thyssen Edelstahlwerke AG, March 1989
Acetic Acid | Stainless steels | Ferritic | 409 | D (Poor) | D (Poor) |  | S40900 | Plus 50% hydrogen peroxide | 10 | 90 | 194 |  | 253 | Chemical Resistance of REMANIT Stainless Steels, Thyssen Edelstahlwerke AG, March 1989
Acetic Acid | Stainless steels | Ferritic | 430 | B (Good) | B (Good) |  | S43000 |  | 10 | Boiling | Boiling |  | 121 | Cyclops Corp., Universal-Cyclops Specialty Steel Division
Acetic Acid | Stainless steels | Ferritic | 430 | C (Questionable) | C (Questionable) |  | S43000 |  | 60 | 15 | 60 |  | 121 | Cyclops Corp., Universal-Cyclops Specialty Steel Division
Acetic Acid | Stainless steels | Ferritic | 430 | C (Questionable) | C (Questionable) |  | S43000 |  | 60 | Boiling | Boiling |  | 121 | Cyclops Corp., Universal-Cyclops Specialty Steel Division
Acetic Acid | Stainless steels | Ferritic | 430 | C (Questionable) | C (Questionable) |  | S43000 |  | 100 | 21 | 70 |  | 121 | Cyclops Corp., Universal-Cyclops Specialty Steel Division
Acetic Acid | Stainless steels | Ferritic | 430 | C (Questionable) | C (Questionable) |  | S43000 |  | 100 | Boiling | Boiling |  | 121 | Cyclops Corp., Universal-Cyclops Specialty Steel Division
Acetic Acid | Stainless steels | Ferritic | 430 | A (Resistant) | A (Resistant) |  | S43000 |  | 10 | 20 | 68 |  | 253 | Chemical Resistance of REMANIT Stainless Steels, Thyssen Edelstahlwerke AG, March 1989
Acetic Acid | Stainless steels | Ferritic | 430 | C (Questionable) | C (Questionable) |  | S43000 |  | 10 | Boiling | Boiling |  | 253 | Chemical Resistance of REMANIT Stainless Steels, Thyssen Edelstahlwerke AG, March 1989
Acetic Acid | Stainless steels | Ferritic | 430 | B (Good) | B (Good) |  | S43000 |  | 50 | 20 | 68 |  | 253 | Chemical Resistance of REMANIT Stainless Steels, Thyssen Edelstahlwerke AG, March 1989
Acetic Acid | Stainless steels | Ferritic | 430 | C (Questionable) | C (Questionable) |  | S43000 |  | 50 | Boiling | Boiling |  | 253 | Chemical Resistance of REMANIT Stainless Steels, Thyssen Edelstahlwerke AG, March 1989
Acetic Acid | Stainless steels | Ferritic | 430 | A (Resistant) | A (Resistant) |  | S43000 |  | 10 | 20 | 68 |  | 253 | Chemical Resistance of REMANIT Stainless Steels, Thyssen Edelstahlwerke AG, March 1989
Acetic Acid | Stainless steels | Ferritic | 430 | C (Questionable) | C (Questionable) |  | S43000 |  | 10 | Boiling | Boiling |  | 253 | Chemical Resistance of REMANIT Stainless Steels, Thyssen Edelstahlwerke AG, March 1989
Acetic Acid | Stainless steels | Ferritic | 430 | B (Good) | B (Good) |  | S43000 |  | 50 | 20 | 68 |  | 253 | Chemical Resistance of REMANIT Stainless Steels, Thyssen Edelstahlwerke AG, March 1989
Acetic Acid | Stainless steels | Ferritic | 430 | C (Questionable) | C (Questionable) |  | S43000 |  | 50 | Boiling | Boiling |  | 253 | Chemical Resistance of REMANIT Stainless Steels, Thyssen Edelstahlwerke AG, March 1989
Acetic Acid | Stainless steels | Ferritic | 430 | A (Resistant) | A (Resistant) |  | S43000 |  | 100 | 20 | 68 |  | 253 | Chemical Resistance of REMANIT Stainless Steels, Thyssen Edelstahlwerke AG, March 1989
Acetic Acid | Stainless steels | Ferritic | 430 | C (Questionable) | C (Questionable) |  | S43000 |  | 100 | Boiling | Boiling |  | 253 | Chemical Resistance of REMANIT Stainless Steels, Thyssen Edelstahlwerke AG, March 1989
Acetic Acid | Stainless steels | Ferritic | 430 | A (Resistant) | A (Resistant) |  | S43000 |  |  | 20 | 68 |  | 253 | Chemical Resistance of REMANIT Stainless Steels, Thyssen Edelstahlwerke AG, March 1989
Acetic Acid | Stainless steels | Ferritic | 430 | B (Good) | B (Good) |  | S43000 |  |  | Boiling | Boiling |  | 253 | Chemical Resistance of REMANIT Stainless Steels, Thyssen Edelstahlwerke AG, March 1989
Acetic Acid | Stainless steels | Ferritic | 430 | A (Resistant) | A (Resistant) |  | S43000 | Aerated | 5 | 21 | 70 |  | 121 | Cyclops Corp., Universal-Cyclops Specialty Steel Division
Acetic Acid | Stainless steels | Ferritic | 430 | B (Good) | B (Good) |  | S43000 | Aerated | 10 | 21 | 70 |  | 121 | Cyclops Corp., Universal-Cyclops Specialty Steel Division
Acetic Acid | Stainless steels | Ferritic | 430 | A (Resistant) | A (Resistant) |  | S43000 | Plus 50% hydrogen peroxide | 10 | 20 | 68 |  | 253 | Chemical Resistance of REMANIT Stainless Steels, Thyssen Edelstahlwerke AG, March 1989
Acetic Acid | Stainless steels | Ferritic | 430 | A (Resistant) | A (Resistant) |  | S43000 | Plus 50% hydrogen peroxide | 10 | 50 | 122 |  | 253 | Chemical Resistance of REMANIT Stainless Steels, Thyssen Edelstahlwerke AG, March 1989
Acetic Acid | Stainless steels | Ferritic | 430 | B (Good) | B (Good) |  | S43000 | Plus 50% hydrogen peroxide | 10 | 90 | 194 |  | 253 | Chemical Resistance of REMANIT Stainless Steels, Thyssen Edelstahlwerke AG, March 1989
Acetic Acid | Stainless steels | Ferritic | 434 | A (Resistant) | A (Resistant) |  | S43400 |  | 10 | 20 | 68 |  | 253 | Chemical Resistance of REMANIT Stainless Steels, Thyssen Edelstahlwerke AG, March 1989
Acetic Acid | Stainless steels | Ferritic | 434 | A (Resistant) | A (Resistant) |  | S43400 |  | 10 | Boiling | Boiling |  | 253 | Chemical Resistance of REMANIT Stainless Steels, Thyssen Edelstahlwerke AG, March 1989
Acetic Acid | Stainless steels | Ferritic | 434 | A (Resistant) | A (Resistant) |  | S43400 |  | 50 | 20 | 68 |  | 253 | Chemical Resistance of REMANIT Stainless Steels, Thyssen Edelstahlwerke AG, March 1989
Acetic Acid | Stainless steels | Ferritic | 434 | B (Good) | B (Good) |  | S43400 |  | 50 | Boiling | Boiling |  | 253 | Chemical Resistance of REMANIT Stainless Steels, Thyssen Edelstahlwerke AG, March 1989
Acetic Acid | Stainless steels | Ferritic | 434 | A (Resistant) | A (Resistant) |  | S43400 |  | 100 | 20 | 68 |  | 253 | Chemical Resistance of REMANIT Stainless Steels, Thyssen Edelstahlwerke AG, March 1989
Acetic Acid | Stainless steels | Ferritic | 434 | C (Questionable) | C (Questionable) |  | S43400 |  | 100 | Boiling | Boiling |  | 253 | Chemical Resistance of REMANIT Stainless Steels, Thyssen Edelstahlwerke AG, March 1989
Acetic Acid | Stainless steels | Ferritic | 434 | A (Resistant) | A (Resistant) |  | S43400 |  |  | 20 | 68 |  | 253 | Chemical Resistance of REMANIT Stainless Steels, Thyssen Edelstahlwerke AG, March 1989
Acetic Acid | Stainless steels | Ferritic | 434 | A (Resistant) | A (Resistant) |  | S43400 |  |  | Boiling | Boiling |  | 253 | Chemical Resistance of REMANIT Stainless Steels, Thyssen Edelstahlwerke AG, March 1989
Acetic Acid | Stainless steels | Ferritic | 434 | A (Resistant) | A (Resistant) |  | S43400 | Plus 50% hydrogen peroxide | 10 | 20 | 68 |  | 253 | Chemical Resistance of REMANIT Stainless Steels, Thyssen Edelstahlwerke AG, March 1989
Acetic Acid | Stainless steels | Ferritic | 434 | A (Resistant) | A (Resistant) |  | S43400 | Plus 50% hydrogen peroxide | 10 | 50 | 122 |  | 253 | Chemical Resistance of REMANIT Stainless Steels, Thyssen Edelstahlwerke AG, March 1989
Acetic Acid | Stainless steels | Ferritic | 434 | A (Resistant) | A (Resistant) |  | S43400 | Plus 50% hydrogen peroxide | 10 | 90 | 194 |  | 253 | Chemical Resistance of REMANIT Stainless Steels, Thyssen Edelstahlwerke AG, March 1989
Acetic Acid | Stainless steels | Ferritic | 439 | 0.09 | 3.6 |  | S43035 |  | 20 | Boiling | Boiling |  | 223 | H.E. Deverell and I.A. Franson, Practical Guide to Using the Newer Ferritic Stainless Steels, Materials Performance, NACE, USA, September 1989, p 52-57
Acetic Acid | Stainless steels | Ferritic | 444 | 0.01 | 0.2 |  | S44400 |  | 20 | Boiling | Boiling |  | 223 | H.E. Deverell and I.A. Franson, Practical Guide to Using the Newer Ferritic Stainless Steels, Materials Performance, NACE, USA, September 1989, p 52-57
Acetic Acid | Stainless steels | Ferritic | 444 | 0.005 | 0.2 |  | S44400 | No activation | 20 | Boiling | Boiling | 24 h | 52 | R.M. Davidson and J.D. Redmond, The Application of Ferritic and Duplex Stainless Steels, Second Symposium on Shell and Tube Heat Exchangers, W.R. Apblett, Jr., Ed., American Society for Metals, Metals Park, OH, 1982, p 82
Acetic Acid | Stainless steels | Ferritic | 444 | 0.005 | 0.2 |  | S44400 | No activation | 80 | Boiling | Boiling | 24 h | 52 | R.M. Davidson and J.D. Redmond, The Application of Ferritic and Duplex Stainless Steels, Second Symposium on Shell and Tube Heat Exchangers, W.R. Apblett, Jr., Ed., American Society for Metals, Metals Park, OH, 1982, p 82
Acetic Acid | Stainless steels | Ferritic | 18Cr-2Mo | 0.005 | 0.2 |  | S18200 |  | 20 | Boiling | Boiling |  | 55 | Metals Handbook, Ninth Edition, Vol 3, Properties and Selection: Stainless Steels, Tool Materials and Special-Purpose Metals, American Society for Metals, Metals Park, OH, 1980, p 81
Acetic Acid | Stainless steels | Ferritic | 18Cr-2Mo | 0.005 | 0.2 |  | S18200 |  | 80 | Boiling | Boiling |  | 55 | Metals Handbook, Ninth Edition, Vol 3, Properties and Selection: Stainless Steels, Tool Materials and Special-Purpose Metals, American Society for Metals, Metals Park, OH, 1980, p 81
Acetic Acid | Stainless steels | Ferritic | 26Cr-1Mo | 0 | 0 |  | S44627 |  | 20 | Boiling | Boiling |  | 55 | Metals Handbook, Ninth Edition, Vol 3, Properties and Selection: Stainless Steels, Tool Materials and Special-Purpose Metals, American Society for Metals, Metals Park, OH, 1980, p 81
Acetic Acid | Stainless steels | Ferritic | 26Cr-1Mo | 0.013 | 0.5 |  | S44627 |  | Concentrated | Boiling | Boiling |  | 55 | Metals Handbook, Ninth Edition, Vol 3, Properties and Selection: Stainless Steels, Tool Materials and Special-Purpose Metals, American Society for Metals, Metals Park, OH, 1980, p 81
Acetic Acid | Stainless steels | Ferritic | 26Cr-1Mo | 0.5 | 20 |  | S44627 | Plus 220 ppm Cl- | Concentrated | Boiling | Boiling |  | 55 | Metals Handbook, Ninth Edition, Vol 3, Properties and Selection: Stainless Steels, Tool Materials and Special-Purpose Metals, American Society for Metals, Metals Park, OH, 1980, p 81
Acetic Acid | Stainless steels | Ferritic | 29Cr-4Mo | 0 | 0 |  | S44700 |  | 20 | Boiling | Boiling |  | 55 | Metals Handbook, Ninth Edition, Vol 3, Properties and Selection: Stainless Steels, Tool Materials and Special-Purpose Metals, American Society for Metals, Metals Park, OH, 1980, p 81
Acetic Acid | Stainless steels | Ferritic | AL 29-4-2 | 0.01 max | 0.1 max |  | S44800 |  | 20 | Boiling | Boiling |  | 223 | H.E. Deverell and I.A. Franson, Practical Guide to Using the Newer Ferritic Stainless Steels, Materials Performance, NACE, USA, September 1989, p 52-57
Acetic Acid | Stainless steels | Ferritic | AL 29-4C | 0.01 max | 0.1 max |  | S44735 |  | 20 | Boiling | Boiling |  | 223 | H.E. Deverell and I.A. Franson, Practical Guide to Using the Newer Ferritic Stainless Steels, Materials Performance, NACE, USA, September 1989, p 52-57
Acetic Acid | Stainless steels | Ferritic | E-Brite | 0.01 max | 0.1 max |  | S44627 |  | 20 | Boiling | Boiling |  | 223 | H.E. Deverell and I.A. Franson, Practical Guide to Using the Newer Ferritic Stainless Steels, Materials Performance, NACE, USA, September 1989, p 52-57
Acetic Acid | Stainless steels | Martensitic | 403 | C (Questionable) | C (Questionable) |  | S40300 |  | 10 | Boiling | Boiling |  | 253 | Chemical Resistance of REMANIT Stainless Steels, Thyssen Edelstahlwerke AG, March 1989
Acetic Acid | Stainless steels | Martensitic | 403 | C (Questionable) | C (Questionable) |  | S40300 |  | 50 | 20 | 68 |  | 253 | Chemical Resistance of REMANIT Stainless Steels, Thyssen Edelstahlwerke AG, March 1989
Acetic Acid | Stainless steels | Martensitic | 403 | D (Poor) | D (Poor) |  | S40300 |  | 50 | Boiling | Boiling |  | 253 | Chemical Resistance of REMANIT Stainless Steels, Thyssen Edelstahlwerke AG, March 1989
Acetic Acid | Stainless steels | Martensitic | 403 | C (Questionable) | C (Questionable) |  | S40300 |  | 10 | Boiling | Boiling |  | 253 | Chemical Resistance of REMANIT Stainless Steels, Thyssen Edelstahlwerke AG, March 1989
Acetic Acid | Stainless steels | Martensitic | 403 | C (Questionable) | C (Questionable) |  | S40300 |  | 50 | 20 | 68 |  | 253 | Chemical Resistance of REMANIT Stainless Steels, Thyssen Edelstahlwerke AG, March 1989
Acetic Acid | Stainless steels | Martensitic | 403 | D (Poor) | D (Poor) |  | S40300 |  | 50 | Boiling | Boiling |  | 253 | Chemical Resistance of REMANIT Stainless Steels, Thyssen Edelstahlwerke AG, March 1989
Acetic Acid | Stainless steels | Martensitic | 403 | B (Good) | B (Good) |  | S40300 |  | 100 | 20 | 68 |  | 253 | Chemical Resistance of REMANIT Stainless Steels, Thyssen Edelstahlwerke AG, March 1989
Acetic Acid | Stainless steels | Martensitic | 403 | D (Poor) | D (Poor) |  | S40300 |  | 100 | Boiling | Boiling |  | 253 | Chemical Resistance of REMANIT Stainless Steels, Thyssen Edelstahlwerke AG, March 1989
Acetic Acid | Stainless steels | Martensitic | 403 | A (Resistant) | A (Resistant) |  | S40300 |  |  | 20 | 68 |  | 253 | Chemical Resistance of REMANIT Stainless Steels, Thyssen Edelstahlwerke AG, March 1989
Acetic Acid | Stainless steels | Martensitic | 403 | C (Questionable) | C (Questionable) |  | S40300 |  |  | Boiling | Boiling |  | 253 | Chemical Resistance of REMANIT Stainless Steels, Thyssen Edelstahlwerke AG, March 1989
Acetic Acid | Stainless steels | Martensitic | 403 | B (Good) | B (Good) |  | S40300 | Plus 50% hydrogen peroxide | 10 | 20 | 68 |  | 253 | Chemical Resistance of REMANIT Stainless Steels, Thyssen Edelstahlwerke AG, March 1989
Acetic Acid | Stainless steels | Martensitic | 403 | C (Questionable) | C (Questionable) |  | S40300 | Plus 50% hydrogen peroxide | 10 | 50 | 122 |  | 253 | Chemical Resistance of REMANIT Stainless Steels, Thyssen Edelstahlwerke AG, March 1989
Acetic Acid | Stainless steels | Martensitic | 403 | D (Poor) | D (Poor) |  | S40300 | Plus 50% hydrogen peroxide | 10 | 90 | 194 |  | 253 | Chemical Resistance of REMANIT Stainless Steels, Thyssen Edelstahlwerke AG, March 1989
Acetic Acid | Stainless steels | Martensitic | 410 | D (Poor) | D (Poor) |  | S41000 |  | 33 | Room | Room |  | 121 | Cyclops Corp., Universal-Cyclops Specialty Steel Division
Acetic Acid | Stainless steels | Martensitic | 410 | A (Resistant) | A (Resistant) |  | S41000 |  | 10 | Room | Room |  | 121 | Cyclops Corp., Universal-Cyclops Specialty Steel Division
Acetic Acid | Stainless steels | Martensitic | 410 | D (Poor) | D (Poor) |  | S41000 |  | 10 | Boiling | Boiling |  | 121 | Cyclops Corp., Universal-Cyclops Specialty Steel Division
Acetic Acid | Stainless steels | Martensitic | 410 | D (Poor) | D (Poor) |  | S41000 |  | 60 | 15 | 60 |  | 121 | Cyclops Corp., Universal-Cyclops Specialty Steel Division
Acetic Acid | Stainless steels | Martensitic | 410 | D (Poor) | D (Poor) |  | S41000 |  | 60 | Boiling | Boiling |  | 121 | Cyclops Corp., Universal-Cyclops Specialty Steel Division
Acetic Acid | Stainless steels | Martensitic | 410 | D (Poor) | D (Poor) |  | S41000 |  | 100 | 21 | 70 |  | 121 | Cyclops Corp., Universal-Cyclops Specialty Steel Division
Acetic Acid | Stainless steels | Martensitic | 410 | D (Poor) | D (Poor) |  | S41000 |  | 100 | Boiling | Boiling |  | 121 | Cyclops Corp., Universal-Cyclops Specialty Steel Division
Acetic Acid | Stainless steels | Martensitic | 410 | A (Resistant) | A (Resistant) |  | S41000 |  | 100 | Room | Room |  | 121 | Cyclops Corp., Universal-Cyclops Specialty Steel Division
Acetic Acid | Stainless steels | Martensitic | 410 | C (Questionable) | C (Questionable) |  | S41000 |  | 10 | Boiling | Boiling |  | 253 | Chemical Resistance of REMANIT Stainless Steels, Thyssen Edelstahlwerke AG, March 1989
Acetic Acid | Stainless steels | Martensitic | 410 | C (Questionable) | C (Questionable) |  | S41000 |  | 50 | 20 | 68 |  | 253 | Chemical Resistance of REMANIT Stainless Steels, Thyssen Edelstahlwerke AG, March 1989
Acetic Acid | Stainless steels | Martensitic | 410 | D (Poor) | D (Poor) |  | S41000 |  | 50 | Boiling | Boiling |  | 253 | Chemical Resistance of REMANIT Stainless Steels, Thyssen Edelstahlwerke AG, March 1989
Acetic Acid | Stainless steels | Martensitic | 410 | B (Good) | B (Good) |  | S41000 |  | 100 | 20 | 68 |  | 253 | Chemical Resistance of REMANIT Stainless Steels, Thyssen Edelstahlwerke AG, March 1989
Acetic Acid | Stainless steels | Martensitic | 410 | D (Poor) | D (Poor) |  | S41000 |  | 100 | Boiling | Boiling |  | 253 | Chemical Resistance of REMANIT Stainless Steels, Thyssen Edelstahlwerke AG, March 1989
Acetic Acid | Stainless steels | Martensitic | 410 | A (Resistant) | A (Resistant) |  | S41000 |  |  | 20 | 68 |  | 253 | Chemical Resistance of REMANIT Stainless Steels, Thyssen Edelstahlwerke AG, March 1989
Acetic Acid | Stainless steels | Martensitic | 410 | C (Questionable) | C (Questionable) |  | S41000 |  |  | Boiling | Boiling |  | 253 | Chemical Resistance of REMANIT Stainless Steels, Thyssen Edelstahlwerke AG, March 1989
Acetic Acid | Stainless steels | Martensitic | 410 | B (Good) | B (Good) |  | S41000 | Aerated | 5 | 21 | 70 |  | 121 | Cyclops Corp., Universal-Cyclops Specialty Steel Division
Acetic Acid | Stainless steels | Martensitic | 410 | D (Poor) | D (Poor) |  | S41000 | Aerated | 10 | 21 | 70 |  | 121 | Cyclops Corp., Universal-Cyclops Specialty Steel Division
Acetic Acid | Stainless steels | Martensitic | 410 | B (Good) | B (Good) |  | S41000 | Plus 50% hydrogen peroxide | 10 | 20 | 68 |  | 253 | Chemical Resistance of REMANIT Stainless Steels, Thyssen Edelstahlwerke AG, March 1989
Acetic Acid | Stainless steels | Martensitic | 410 | C (Questionable) | C (Questionable) |  | S41000 | Plus 50% hydrogen peroxide | 10 | 50 | 122 |  | 253 | Chemical Resistance of REMANIT Stainless Steels, Thyssen Edelstahlwerke AG, March 1989
Acetic Acid | Stainless steels | Martensitic | 410 | D (Poor) | D (Poor) |  | S41000 | Plus 50% hydrogen peroxide | 10 | 90 | 194 |  | 253 | Chemical Resistance of REMANIT Stainless Steels, Thyssen Edelstahlwerke AG, March 1989
Acetic Acid | Stainless steels | Martensitic | 410 | D (Poor) | D (Poor) |  | S41000 | Vapor | 100 | Room | Room |  | 121 | Cyclops Corp., Universal-Cyclops Specialty Steel Division
Acetic Acid | Stainless steels | Martensitic | 410 | D (Poor) | D (Poor) |  | S41000 | Vapor | 33 | Room | Room |  | 121 | Cyclops Corp., Universal-Cyclops Specialty Steel Division
Acetic Acid | Stainless steels | Martensitic | 416 | C (Questionable) | C (Questionable) |  | S41600 |  | 10 | Boiling | Boiling |  | 253 | Chemical Resistance of REMANIT Stainless Steels, Thyssen Edelstahlwerke AG, March 1989
Acetic Acid | Stainless steels | Martensitic | 416 | C (Questionable) | C (Questionable) |  | S41600 |  | 50 | 20 | 68 |  | 253 | Chemical Resistance of REMANIT Stainless Steels, Thyssen Edelstahlwerke AG, March 1989
Acetic Acid | Stainless steels | Martensitic | 416 | D (Poor) | D (Poor) |  | S41600 |  | 50 | Boiling | Boiling |  | 253 | Chemical Resistance of REMANIT Stainless Steels, Thyssen Edelstahlwerke AG, March 1989
Acetic Acid | Stainless steels | Martensitic | 416 | B (Good) | B (Good) |  | S41600 |  | 100 | 20 | 68 |  | 253 | Chemical Resistance of REMANIT Stainless Steels, Thyssen Edelstahlwerke AG, March 1989
Acetic Acid | Stainless steels | Martensitic | 416 | D (Poor) | D (Poor) |  | S41600 |  | 100 | Boiling | Boiling |  | 253 | Chemical Resistance of REMANIT Stainless Steels, Thyssen Edelstahlwerke AG, March 1989
Acetic Acid | Stainless steels | Martensitic | 416 | A (Resistant) | A (Resistant) |  | S41600 |  |  | 20 | 68 |  | 253 | Chemical Resistance of REMANIT Stainless Steels, Thyssen Edelstahlwerke AG, March 1989
Acetic Acid | Stainless steels | Martensitic | 416 | C (Questionable) | C (Questionable) |  | S41600 |  |  | Boiling | Boiling |  | 253 | Chemical Resistance of REMANIT Stainless Steels, Thyssen Edelstahlwerke AG, March 1989
Acetic Anhydride | Stainless steels | Austenitic | 316 | B (Good) | B (Good) |  | S31600 |  | 90 | Boiling | Boiling |  | 121 | Cyclops Corp., Universal-Cyclops Specialty Steel Division
Acetic Acid | Stainless steels | Martensitic | 416 | B (Good) | B (Good) |  | S41600 | Plus 50% hydrogen peroxide | 10 | 20 | 68 |  | 253 | Chemical Resistance of REMANIT Stainless Steels, Thyssen Edelstahlwerke AG, March 1989
Acetic Acid | Stainless steels | Martensitic | 416 | C (Questionable) | C (Questionable) |  | S41600 | Plus 50% hydrogen peroxide | 10 | 50 | 122 |  | 253 | Chemical Resistance of REMANIT Stainless Steels, Thyssen Edelstahlwerke AG, March 1989
Acetic Acid | Stainless steels | Martensitic | 416 | D (Poor) | D (Poor) |  | S41600 | Plus 50% hydrogen peroxide | 10 | 90 | 194 |  | 253 | Chemical Resistance of REMANIT Stainless Steels, Thyssen Edelstahlwerke AG, March 1989
Acetic Acid | Stainless steels | Martensitic | 420 | C (Questionable) | C (Questionable) |  | S42000 |  | 10 | Boiling | Boiling |  | 253 | Chemical Resistance of REMANIT Stainless Steels, Thyssen Edelstahlwerke AG, March 1989
Acetic Acid | Stainless steels | Martensitic | 420 | C (Questionable) | C (Questionable) |  | S42000 |  | 50 | 20 | 68 |  | 253 | Chemical Resistance of REMANIT Stainless Steels, Thyssen Edelstahlwerke AG, March 1989
Acetic Acid | Stainless steels | Martensitic | 420 | D (Poor) | D (Poor) |  | S42000 |  | 50 | Boiling | Boiling |  | 253 | Chemical Resistance of REMANIT Stainless Steels, Thyssen Edelstahlwerke AG, March 1989
Acetic Acid | Stainless steels | Martensitic | 420 | B (Good) | B (Good) |  | S42000 |  | 100 | 20 | 68 |  | 253 | Chemical Resistance of REMANIT Stainless Steels, Thyssen Edelstahlwerke AG, March 1989
Acetic Acid | Stainless steels | Martensitic | 420 | D (Poor) | D (Poor) |  | S42000 |  | 100 | Boiling | Boiling |  | 253 | Chemical Resistance of REMANIT Stainless Steels, Thyssen Edelstahlwerke AG, March 1989
Acetic Acid | Stainless steels | Martensitic | 420 | A (Resistant) | A (Resistant) |  | S42000 |  |  | 20 | 68 |  | 253 | Chemical Resistance of REMANIT Stainless Steels, Thyssen Edelstahlwerke AG, March 1989
Acetic Acid | Stainless steels | Martensitic | 420 | C (Questionable) | C (Questionable) |  | S42000 |  |  | Boiling | Boiling |  | 253 | Chemical Resistance of REMANIT Stainless Steels, Thyssen Edelstahlwerke AG, March 1989
Acetic Acid | Stainless steels | Martensitic | 420 | B (Good) | B (Good) |  | S42000 | Plus 50% hydrogen peroxide | 10 | 20 | 68 |  | 253 | Chemical Resistance of REMANIT Stainless Steels, Thyssen Edelstahlwerke AG, March 1989
Acetic Acid | Stainless steels | Martensitic | 420 | C (Questionable) | C (Questionable) |  | S42000 | Plus 50% hydrogen peroxide | 10 | 50 | 122 |  | 253 | Chemical Resistance of REMANIT Stainless Steels, Thyssen Edelstahlwerke AG, March 1989
Acetic Acid | Stainless steels | Martensitic | 420 | D (Poor) | D (Poor) |  | S42000 | Plus 50% hydrogen peroxide | 10 | 90 | 194 |  | 253 | Chemical Resistance of REMANIT Stainless Steels, Thyssen Edelstahlwerke AG, March 1989
Acetic Acid | Stainless steels | Precipitation hardening | AM-363 | D (Poor) | D (Poor) |  | S36300 |  |  | Room | Room |  | 120 | Allegheny Ludlum Steel Corp.
Acetic Anhydride | Aluminum and alloys | 99.0% min Al | Aluminum(99.0-99.5%) | A (Resistant) | A (Resistant) |  | A91199 |  | Pure |  |  |  | 92 | F. King, Aluminum and Its Alloys, Ellis Horwood, Chichester, England, 1987, p 282-291
Acetic Anhydride | Aluminum and alloys | Aluminum-manganese | Aluminum-manganese alloys | A (Resistant) | A (Resistant) |  |  |  | Pure |  |  |  | 92 | F. King, Aluminum and Its Alloys, Ellis Horwood, Chichester, England, 1987, p 282-291
Acetic Anhydride | Aluminum and alloys | Aluminum-silicon | Aluminum-silicon alloys | A (Resistant) | A (Resistant) |  |  |  | Pure |  |  |  | 92 | F. King, Aluminum and Its Alloys, Ellis Horwood, Chichester, England, 1987, p 282-291
Acetic Anhydride | Copper and alloys | Aluminum bronze | Aluminum bronze | B (Good) | B (Good) | [7 empty] | 93 | H. Leidheiser, Jr., The Corrosion of Copper, Tin and Their Alloys, John Wiley & Sons, New York, 1971, p 90-96
Acetic Anhydride | Copper and alloys | Aluminum bronze | Ampco 8, aluminum bronze | 0.5 max | 20 max |  | C61300 | Conditions such as aeration or temperature could restrict use |  |  |  |  | 96 | Stock Metals, Ampco Metal Company, 1988
Acetic Anhydride | Copper and alloys | Brass | Brass | C (Questionable) | C (Questionable) | [7 empty] | 93 | H. Leidheiser, Jr., The Corrosion of Copper, Tin and Their Alloys, John Wiley & Sons, New York, 1971, p 90-96
Acetic Anhydride | Copper and alloys | Brass | Cartridge brass | D (Poor) | D (Poor) |  | C26000 | [5 empty] | 93 | H. Leidheiser, Jr., The Corrosion of Copper, Tin and Their Alloys, John Wiley & Sons, New York, 1971, p 90-96
Acetic Anhydride | Copper and alloys | Brass | Commercial bronze | B (Good) | B (Good) |  | C22000 | [5 empty] | 93 | H. Leidheiser, Jr., The Corrosion of Copper, Tin and Their Alloys, John Wiley & Sons, New York, 1971, p 90-96
Acetic Anhydride | Copper and alloys | Brass | Muntz metal | D (Poor) | D (Poor) |  | C28000 | [5 empty] | 93 | H. Leidheiser, Jr., The Corrosion of Copper, Tin and Their Alloys, John Wiley & Sons, New York, 1971, p 90-96
Acetic Anhydride | Copper and alloys | Brass | Red brass | B (Good) | B (Good) |  | C23000 | [5 empty] | 93 | H. Leidheiser, Jr., The Corrosion of Copper, Tin and Their Alloys, John Wiley & Sons, New York, 1971, p 90-96
Acetic Anhydride | Copper and alloys | Copper | Electrolytic copper | B (Good) | B (Good) |  | C11000 | [5 empty] | 93 | H. Leidheiser, Jr., The Corrosion of Copper, Tin and Their Alloys, John Wiley & Sons, New York, 1971, p 90-96
Acetic Anhydride | Stainless steels | Austenitic | 316 | A (Resistant) | A (Resistant) |  | S31600 |  |  | 20 | 68 |  | 253 | Chemical Resistance of REMANIT Stainless Steels, Thyssen Edelstahlwerke AG, March 1989
Acetic Anhydride | Copper and alloys | Copper | Electrolytic copper | 0.06 | 2.4 |  | C11000 | Test specimens were exposed in stills separating acetic acid from acetic anhydride |  |  |  | 2448 h | 69 | Metals Handbook, Ninth Edition, Vol 2, Properties and Selection: Nonferrous Alloys and Pure Metals, American Society for Metals, Metals Park, OH, 1979, p 476
Acetic Anhydride | Copper and alloys | Copper | Electrolytic copper | 0.9-1.08 | 36.0-43.2 |  | C11000 | Test specimens were exposed in stills separating acetic acid from acetic anhydride. Kettle |  |  |  | 2448 h | 69 | Metals Handbook, Ninth Edition, Vol 2, Properties and Selection: Nonferrous Alloys and Pure Metals, American Society for Metals, Metals Park, OH, 1979, p 476
Acetic Anhydride | Copper and alloys | Copper | Phosphor copper | B (Good) | B (Good) |  | C12200 | [5 empty] | 93 | H. Leidheiser, Jr., The Corrosion of Copper, Tin and Their Alloys, John Wiley & Sons, New York, 1971, p 90-96
Acetic Anhydride | Copper and alloys | Copper-nickel | 70-30 cupronickel | B (Good) | B (Good) |  | C71500 | [5 empty] | 93 | H. Leidheiser, Jr., The Corrosion of Copper, Tin and Their Alloys, John Wiley & Sons, New York, 1971, p 90-96
Acetic Anhydride | Copper and alloys | Copper-nickel | 90-10 cupronickel | B (Good) | B (Good) |  | C70600 | [5 empty] | 93 | H. Leidheiser, Jr., The Corrosion of Copper, Tin and Their Alloys, John Wiley & Sons, New York, 1971, p 90-96
Acetic Anhydride | Copper and alloys | Leaded brass | Architectural bronze | D (Poor) | D (Poor) |  | C38500 | [5 empty] | 93 | H. Leidheiser, Jr., The Corrosion of Copper, Tin and Their Alloys, John Wiley & Sons, New York, 1971, p 90-96
Acetic Anhydride | Copper and alloys | Leaded brass | Free-cutting brass | D (Poor) | D (Poor) |  | C36000 | [5 empty] | 93 | H. Leidheiser, Jr., The Corrosion of Copper, Tin and Their Alloys, John Wiley & Sons, New York, 1971, p 90-96
Acetic Anhydride | Copper and alloys | Nickel-silver | Nickel- silver | B (Good) | B (Good) |  |  |  | 18 |  |  |  | 93 | H. Leidheiser, Jr., The Corrosion of Copper, Tin and Their Alloys, John Wiley & Sons, New York, 1971, p 90-96
Acetic Anhydride | Copper and alloys | Phosphor bronze | Phosphor bronze, 5% Sn. | B (Good) | B (Good) |  | C51000 | [5 empty] | 93 | H. Leidheiser, Jr., The Corrosion of Copper, Tin and Their Alloys, John Wiley & Sons, New York, 1971, p 90-96
Acetic Anhydride | Copper and alloys | Phosphor bronze | Phosphor bronze, 8% Sn. | B (Good) | B (Good) |  | C52100 | [5 empty] | 93 | H. Leidheiser, Jr., The Corrosion of Copper, Tin and Their Alloys, John Wiley & Sons, New York, 1971, p 90-96
Acetic Anhydride | Copper and alloys | Silicon bronze | Silicon bronze, high | 0.06 | 2.4 |  | C65500 | Test specimens were exposed in stills separating acetic acid from acetic anhydride |  |  |  | 2448 h | 69 | Metals Handbook, Ninth Edition, Vol 2, Properties and Selection: Nonferrous Alloys and Pure Metals, American Society for Metals, Metals Park, OH, 1979, p 476
Acetic Anhydride | Copper and alloys | Silicon bronze | Silicon bronze, high | 0.487-0.731 | 19.2-28.8 |  | C65500 | Test specimens were exposed in stills separating acetic acid from acetic anhydride. Kettle |  |  |  | 2448 h | 69 | Metals Handbook, Ninth Edition, Vol 2, Properties and Selection: Nonferrous Alloys and Pure Metals, American Society for Metals, Metals Park, OH, 1979, p 476
Acetic Anhydride | Copper and alloys | Silicon bronze | Silicon bronze, high | B (Good) | B (Good) |  | C65500 | [5 empty] | 93 | H. Leidheiser, Jr., The Corrosion of Copper, Tin and Their Alloys, John Wiley & Sons, New York, 1971, p 90-96
Acetic Anhydride | Copper and alloys | Silicon bronze | Silicon bronze, low | B (Good) | B (Good) |  | C65100 | [5 empty] | 93 | H. Leidheiser, Jr., The Corrosion of Copper, Tin and Their Alloys, John Wiley & Sons, New York, 1971, p 90-96
Acetic Anhydride | Copper and alloys | Tin brass | Admiralty brass | C (Questionable) | C (Questionable) |  | C44300 | [5 empty] | 93 | H. Leidheiser, Jr., The Corrosion of Copper, Tin and Their Alloys, John Wiley & Sons, New York, 1971, p 90-96
Acetic Anhydride | Copper and alloys | Tin brass | Naval brass | D (Poor) | D (Poor) |  | C46400 | [5 empty] | 93 | H. Leidheiser, Jr., The Corrosion of Copper, Tin and Their Alloys, John Wiley & Sons, New York, 1971, p 90-96
Acetic Anhydride | Miscellaneous | Lead and alloys | Lead | 0.05 max | 2 max |  | L50045 |  |  | 24 | 75 |  | 95 | Lead for Corrosion Resistant Applications: A Guide, Lead Industries Association, Inc. New York, p 72
Acetic Anhydride | Miscellaneous | Noble metals | Platinum | 0.05 max | 2 max |  | P04995 |  | All | Boiling | Boiling |  | 6 | Metals Handbook, Ninth Edition, Vol 13, Corrosion, ASM International, Metals Park, OH, 1987, p 803
Acetic Anhydride | Miscellaneous | Noble metals | Silver | 0.05 max | 2 max |  | P07010 |  | All | Boiling | Boiling |  | 10 | Metals Handbook, Ninth Edition, Vol 13, Corrosion, ASM International, Metals Park, OH, 1987, p 797
Acetic Anhydride | Nickel and alloys | Nickel | Nickel 200 | 0.005 | 0.2 |  | N02200 | Plus 1% acetic acid in a still | 99 | 154 | 310 |  | 44 | Inco Alloys International, 1979
Acetic Anhydride | Nickel and alloys | Nickel-chromium-iron-molybdenum | Alloy 825 | 0.003 | 0.1 |  | N08825 | Rayon processing; field or pilot test; no aeration; rapid agitation | 100 | 134 | 273 | 287 d | 89 | A Guide to Corrosion Resistance, Climax Molybdenum Company, Greenwich, CT, 1981
Acetic Anhydride | Nickel and alloys | Nickel | Nickel 200 | 0.015 | 0.6 |  | N02200 | Plus 40% acetic acid in a still | 60 | 140 | 284 |  | 44 | Inco Alloys International, 1979
Acetic Anhydride | Refractory metals and alloys | Titanium and alloys | Titanium | 0.13 max | 5 max |  |  |  | 99-99.5 | 20 to boiling (70 to boiling) | 20 to boiling (70 to boiling) |  | 20 | N.D. Tomashov and P.M. Altovskii, Corrosion and Protection of Titanium, Government Scientific-Technical Publication of Machine-Building Literature (Russian translation), 1963; L.C. Covington and R.W. Schultz, Corrosion Resistance of Titanium, TIMET Corpor
Acetic Anhydride | Refractory metals and alloys | Titanium and alloys | Titanium | 0.025 | 1 |  |  |  | 100 | 21 | 70 |  | 90 | N.D. Tomashov and P.M. Altovskii, Corrosion and Protection of Titanium, Government Scientific-Technical Publication of Machine-Building Literature (Russian translation), 1963; L.C. Covington and R.W. Schultz, Corrosion of Resistance of Titanium, TIMET Cor
Acetic Anhydride | Refractory metals and alloys | Titanium and alloys | Titanium | 0.005 | 0.02 |  |  |  | 100 | 150 | 302 |  | 90 | N.D. Tomashov and P.M. Altovskii, Corrosion and Protection of Titanium, Government Scientific-Technical Publication of Machine-Building Literature (Russian translation), 1963; L.C. Covington and R.W. Schultz, Corrosion of Resistance of Titanium, TIMET Cor
Acetic Anhydride | Refractory metals and alloys | Titanium and alloys | Titanium | 0.013 | 0.52 |  |  |  | 99.5 | Boiling | Boiling |  | 90 | N.D. Tomashov and P.M. Altovskii, Corrosion and Protection of Titanium, Government Scientific-Technical Publication of Machine-Building Literature (Russian translation), 1963; L.C. Covington and R.W. Schultz, Corrosion of Resistance of Titanium, TIMET Cor
Acetic Anhydride | Refractory metals and alloys | Zirconium and alloys | Zr702 | 0.025 max | 1 max |  | R60702 |  | 99 | Room to Boiling | Room to Boiling |  | 15 | Metals Handbook, Ninth Edition, Vol 13, Corrosion, ASM International, Metals Park, OH, 1987, p 711-715
Acetic Anhydride | Refractory metals and alloys | Zirconium and alloys | Zr705 | 0.025 max | 1 max |  | R60705 |  | 99 | Room to boiling | Room to boiling |  | 15 | Metals Handbook, Ninth Edition, Vol 13, Corrosion, ASM International, Metals Park, OH, 1987, p 711-715
Acetic Anhydride | Stainless steels | Austenitic | 301 | A (Resistant) | A (Resistant) |  | S30100 |  |  | 20 | 68 |  | 253 | Chemical Resistance of REMANIT Stainless Steels, Thyssen Edelstahlwerke AG, March 1989
Acetic Anhydride | Stainless steels | Austenitic | 301 | A (Resistant) | A (Resistant) |  | S30100 |  |  | Boiling | Boiling |  | 253 | Chemical Resistance of REMANIT Stainless Steels, Thyssen Edelstahlwerke AG, March 1989
Acetic Anhydride | Stainless steels | Austenitic | 302 | A (Resistant) | A (Resistant) |  | S30200 |  |  | 20 | 68 |  | 253 | Chemical Resistance of REMANIT Stainless Steels, Thyssen Edelstahlwerke AG, March 1989
Acetic Anhydride | Stainless steels | Austenitic | 302 | A (Resistant) | A (Resistant) |  | S30200 |  |  | Boiling | Boiling |  | 253 | Chemical Resistance of REMANIT Stainless Steels, Thyssen Edelstahlwerke AG, March 1989
Acetic Anhydride | Stainless steels | Austenitic | 303 | A (Resistant) | A (Resistant) |  | S30300 |  |  | 20 | 68 |  | 253 | Chemical Resistance of REMANIT Stainless Steels, Thyssen Edelstahlwerke AG, March 1989
Acetic Anhydride | Stainless steels | Austenitic | 303 | A (Resistant) | A (Resistant) |  | S30300 |  |  | 20 | 68 |  | 253 | Chemical Resistance of REMANIT Stainless Steels, Thyssen Edelstahlwerke AG, March 1989
Acetic Anhydride | Stainless steels | Austenitic | 303 | B (Good) | B (Good) |  | S30300 |  |  | Boiling | Boiling |  | 253 | Chemical Resistance of REMANIT Stainless Steels, Thyssen Edelstahlwerke AG, March 1989
Acetic Anhydride | Stainless steels | Austenitic | 303 | A (Resistant) | A (Resistant) |  | S30300 |  |  | Boiling | Boiling |  | 253 | Chemical Resistance of REMANIT Stainless Steels, Thyssen Edelstahlwerke AG, March 1989
Acetic Anhydride | Stainless steels | Austenitic | 304 | D (Poor) | D (Poor) |  | S30400 |  | 90 | Boiling | Boiling |  | 121 | Cyclops Corp., Universal-Cyclops Specialty Steel Division
Acetic Anhydride | Stainless steels | Austenitic | 304 | A (Resistant) | A (Resistant) |  | S30400 |  |  | 20 | 68 |  | 253 | Chemical Resistance of REMANIT Stainless Steels, Thyssen Edelstahlwerke AG, March 1989
Acetic Anhydride | Stainless steels | Austenitic | 304 | A (Resistant) | A (Resistant) |  | S30400 |  |  | Boiling | Boiling |  | 253 | Chemical Resistance of REMANIT Stainless Steels, Thyssen Edelstahlwerke AG, March 1989
Acetic Anhydride | Stainless steels | Austenitic | 304 | B (Good) | B (Good) |  | S30400 | Anhydride | 90 | 21 | 70 |  | 121 | Cyclops Corp., Universal-Cyclops Specialty Steel Division
Acetic Anhydride | Stainless steels | Austenitic | 304 | 0.1 | 4 |  | S30400 | Chemical processing; field or pilot plant test; no aeration; rapid agitation. Plus 30% acetic acid | 70 | 134-138 | 273-280 | 718 d | 89 | A Guide to Corrosion Resistance, Climax Molybdenum Company, Greenwich, CT, 1981
Acetic Anhydride | Stainless steels | Austenitic | 304 | 0.13 | 5 | Moderate pitting | S30400 | Chemical processing; field or pilot plant test; no aeration; rapid agitation. Plus 40% acetic acid | 60 | 130-136 | 266-277 | 718 d | 89 | A Guide to Corrosion Resistance, Climax Molybdenum Company, Greenwich, CT, 1981
Acetic Anhydride | Stainless steels | Austenitic | 304 | 0.18 | 7 |  | S30400 | Chemical processing; field or pilot plant test; no aeration; rapid agitation. Plus 50% acetic acid | 50 | 128-139 | 262-282 | 718 d | 89 | A Guide to Corrosion Resistance, Climax Molybdenum Company, Greenwich, CT, 1981
Acetic Anhydride | Stainless steels | Austenitic | 304 | 0.3 | 12 |  | S30400 | Chemical processing; field or pilot plant test; no aeration; slight to moderate agitation | 100 | 137 | 277 | 571 d | 89 | A Guide to Corrosion Resistance, Climax Molybdenum Company, Greenwich, CT, 1981
Acetic Anhydride | Stainless steels | Austenitic | 304 | 0.23 | 9 |  | S30400 | Chemical processing; field or pilot plant test; no aeration; slight to moderate agitation. Plus 20% acetic acid | 80 | 131 | 268 | 571 d | 89 | A Guide to Corrosion Resistance, Climax Molybdenum Company, Greenwich, CT, 1981
Acetic Anhydride | Stainless steels | Austenitic | 304 | 0.01 | 0.3 |  | S30400 | Chemical processing; field or pilot plant test; slight to moderate agitation. Plus 40% ethylidene diacetate, 5% acetic acid, 5% solids | 50 | 150 | 302 | 150 d | 89 | A Guide to Corrosion Resistance, Climax Molybdenum Company, Greenwich, CT, 1981
Acetic Anhydride | Stainless steels | Austenitic | 316 | A (Resistant) | A (Resistant) |  | S31600 |  |  | Boiling | Boiling |  | 253 | Chemical Resistance of REMANIT Stainless Steels, Thyssen Edelstahlwerke AG, March 1989
Acetic Anhydride | Stainless steels | Austenitic | 316 | B (Good) | B (Good) |  | S31600 | Anhydride | 90 | 21 | 70 |  | 121 | Cyclops Corp., Universal-Cyclops Specialty Steel Division
Acetic Anhydride | Stainless steels | Austenitic | 316 | 0.025 | 1 |  | S31600 | Chemical processing; field or pilot plant test; no aeration; rapid agitation. Plus 50% acetic acid | 50 | 128-139 | 262-282 | 718 d | 89 | A Guide to Corrosion Resistance, Climax Molybdenum Company, Greenwich, CT, 1981
Acetic Anhydride | Stainless steels | Austenitic | 316 | 0.02 | 0.8 |  | S31600 | Chemical processing; field or pilot plant test; no aeration; rapid agitation. Plus 40% acetic acid | 60 | 130-136 | 266-277 | 718 d | 89 | A Guide to Corrosion Resistance, Climax Molybdenum Company, Greenwich, CT, 1981
Acetic Anhydride | Stainless steels | Austenitic | 316 | 0.02 | 0.8 |  | S31600 | Chemical processing; field or pilot plant test; no aeration; rapid agitation. Plus 30% acetic acid | 70 | 134-138 | 273-280 | 718 d | 89 | A Guide to Corrosion Resistance, Climax Molybdenum Company, Greenwich, CT, 1981
Acetic Anhydride | Stainless steels | Austenitic | 316 | 0.015 | 0.6 |  | S31600 | Chemical processing; field or pilot plant test; no aeration; slight to moderate agitation. Plus 20% acetic acid | 80 | 131 | 268 | 571 d | 89 | A Guide to Corrosion Resistance, Climax Molybdenum Company, Greenwich, CT, 1981
Acetic Anhydride | Stainless steels | Austenitic | 316 | 0.13 | 5 |  | S31600 | Chemical processing; field or pilot plant test; no aeration; slight to moderate agitation | 100 | 137 | 277 | 571 d | 89 | A Guide to Corrosion Resistance, Climax Molybdenum Company, Greenwich, CT, 1981
Acetic Anhydride | Stainless steels | Austenitic | 316 | 0.005 | 0.2 |  | S31600 | Chemical processing; field or pilot plant test; slight to moderate agitation. Plus 40% ethylidene diacetate, 5% acetic acid, 5% solid | 50 | 150 | 302 | 150 d | 89 | A Guide to Corrosion Resistance, Climax Molybdenum Company, Greenwich, CT, 1981
Acetic Anhydride | Stainless steels | Austenitic | 316 | 0.003 | 0.1 |  | S31600 | Rayon processing; field or pilot plant test; no aeration; rapid agitation | 100 | 134 | 273 | 287 d | 89 | A Guide to Corrosion Resistance, Climax Molybdenum Company, Greenwich, CT, 1981
Acetic Anhydride | Stainless steels | Austenitic | 317 | 0.003 | 0.1 |  | S31700 | Chemical processing; field or pilot plant test; slight to moderate agitation. Plus 40% ethylidene diacetate, 5% acetic acid, 5% solids | 50 | 150 | 302 | 150 d | 89 | A Guide to Corrosion Resistance, Climax Molybdenum Company, Greenwich, CT, 1981
Acetic Anhydride | Stainless steels | Austenitic | 317 | 0.018 | 0.7 |  | S31700 | Chemical processing; field or pilot plant test; no aeration; rapid agitation. Plus 50% acetic acid | 50 | 128-139 | 262-282 | 718 d | 89 | A Guide to Corrosion Resistance, Climax Molybdenum Company, Greenwich, CT, 1981
Acetic Anhydride | Stainless steels | Austenitic | 317 | 0.15 | 6 |  | S31700 | Chemical processing; field or pilot plant test; no aeration; rapid agitation. Plus 40% acetic acid | 60 | 130-136 | 266-277 | 718 d | 89 | A Guide to Corrosion Resistance, Climax Molybdenum Company, Greenwich, CT, 1981
Acetic Anhydride | Stainless steels | Austenitic | 317 | 0.013 | 0.5 |  | S31700 | Chemical processing; field or pilot plant test; no aeration; rapid agitation. Plus 30% acetic acid | 70 | 134-138 | 273-280 | 718 d | 89 | A Guide to Corrosion Resistance, Climax Molybdenum Company, Greenwich, CT, 1981
Acetic Anhydride | Stainless steels | Austenitic | 317 | 0.01 | 0.4 |  | S31700 | Chemical processing; field or pilot plant test; no aeration; slight to moderate agitation. Plus 20% acetic acid | 80 | 131 | 268 | 571 d | 89 | A Guide to Corrosion Resistance, Climax Molybdenum Company, Greenwich, CT, 1981
Acetic Anhydride | Stainless steels | Austenitic | 317 | 0.075 | 3 |  | S31700 | Chemical processing; field or pilot plant test; no aeration; slight to moderate agitation | 100 | 137 | 277 | 571 d | 89 | A Guide to Corrosion Resistance, Climax Molybdenum Company, Greenwich, CT, 1981
Acetic Anhydride | Stainless steels | Austenitic | 321 | A (Resistant) | A (Resistant) |  | S32100 |  |  | 20 | 68 |  | 253 | Chemical Resistance of REMANIT Stainless Steels, Thyssen Edelstahlwerke AG, March 1989
Acetic Anhydride | Stainless steels | Austenitic | 321 | A (Resistant) | A (Resistant) |  | S32100 |  |  | Boiling | Boiling |  | 253 | Chemical Resistance of REMANIT Stainless Steels, Thyssen Edelstahlwerke AG, March 1989
Acetic Anhydride | Stainless steels | Austenitic | 347 | A (Resistant) | A (Resistant) |  | S34700 |  |  | 20 | 68 |  | 253 | Chemical Resistance of REMANIT Stainless Steels, Thyssen Edelstahlwerke AG, March 1989
Acetic Anhydride | Stainless steels | Austenitic | 347 | A (Resistant) | A (Resistant) |  | S34700 |  |  | Boiling | Boiling |  | 253 | Chemical Resistance of REMANIT Stainless Steels, Thyssen Edelstahlwerke AG, March 1989
Acetic Anhydride | Stainless steels | Austenitic | 304L | A (Resistant) | A (Resistant) |  | S30403 |  |  | 20 | 68 |  | 253 | Chemical Resistance of REMANIT Stainless Steels, Thyssen Edelstahlwerke AG, March 1989
Acetic Anhydride | Stainless steels | Austenitic | 304L | A (Resistant) | A (Resistant) |  | S30403 |  |  | Boiling | Boiling |  | 253 | Chemical Resistance of REMANIT Stainless Steels, Thyssen Edelstahlwerke AG, March 1989
Acetic Anhydride | Stainless steels | Austenitic | 304LN | A (Resistant) | A (Resistant) |  | S30453 |  |  | 20 | 68 |  | 253 | Chemical Resistance of REMANIT Stainless Steels, Thyssen Edelstahlwerke AG, March 1989
Acetic Anhydride | Stainless steels | Austenitic | 304LN | A (Resistant) | A (Resistant) |  | S30453 |  |  | Boiling | Boiling |  | 253 | Chemical Resistance of REMANIT Stainless Steels, Thyssen Edelstahlwerke AG, March 1989
Acetic Anhydride | Stainless steels | Austenitic | 316F | A (Resistant) | A (Resistant) |  | S31620 |  |  | 20 | 68 |  | 253 | Chemical Resistance of REMANIT Stainless Steels, Thyssen Edelstahlwerke AG, March 1989
Acetic Anhydride | Stainless steels | Austenitic | 316F | A (Resistant) | A (Resistant) |  | S31620 |  |  | Boiling | Boiling |  | 253 | Chemical Resistance of REMANIT Stainless Steels, Thyssen Edelstahlwerke AG, March 1989
Acetic Anhydride | Stainless steels | Austenitic | 316L | A (Resistant) | A (Resistant) |  | S31603 |  |  | 20 | 68 |  | 253 | Chemical Resistance of REMANIT Stainless Steels, Thyssen Edelstahlwerke AG, March 1989
Acetic Anhydride | Stainless steels | Austenitic | 316L | A (Resistant) | A (Resistant) |  | S31603 |  |  | Boiling | Boiling |  | 253 | Chemical Resistance of REMANIT Stainless Steels, Thyssen Edelstahlwerke AG, March 1989
Acetic Anhydride | Stainless steels | Austenitic | 316LN | A (Resistant) | A (Resistant) |  | S31653 |  |  | 20 | 68 |  | 253 | Chemical Resistance of REMANIT Stainless Steels, Thyssen Edelstahlwerke AG, March 1989
Acetic Anhydride | Stainless steels | Austenitic | 316LN | A (Resistant) | A (Resistant) |  | S31653 |  |  | Boiling | Boiling |  | 253 | Chemical Resistance of REMANIT Stainless Steels, Thyssen Edelstahlwerke AG, March 1989
Acetic Anhydride | Stainless steels | Austenitic | 316Ti | A (Resistant) | A (Resistant) |  | S31635 |  |  | 20 | 68 |  | 253 | Chemical Resistance of REMANIT Stainless Steels, Thyssen Edelstahlwerke AG, March 1989
Acetic Anhydride | Stainless steels | Austenitic | 316Ti | A (Resistant) | A (Resistant) |  | S31635 |  |  | Boiling | Boiling |  | 253 | Chemical Resistance of REMANIT Stainless Steels, Thyssen Edelstahlwerke AG, March 1989
Acetic Anhydride | Stainless steels | Austenitic | 317L | A (Resistant) | A (Resistant) |  | S31703 |  |  | 20 | 68 |  | 253 | Chemical Resistance of REMANIT Stainless Steels, Thyssen Edelstahlwerke AG, March 1989
Acetic Anhydride | Stainless steels | Austenitic | 317L | A (Resistant) | A (Resistant) |  | S31703 |  |  | Boiling | Boiling |  | 253 | Chemical Resistance of REMANIT Stainless Steels, Thyssen Edelstahlwerke AG, March 1989
Acetic Anhydride | Stainless steels | Austenitic | 317LN | A (Resistant) | A (Resistant) |  | S31725 |  |  | 20 | 68 |  | 253 | Chemical Resistance of REMANIT Stainless Steels, Thyssen Edelstahlwerke AG, March 1989
Acetic Anhydride | Stainless steels | Austenitic | 317LN | A (Resistant) | A (Resistant) |  | S31725 |  |  | Boiling | Boiling |  | 253 | Chemical Resistance of REMANIT Stainless Steels, Thyssen Edelstahlwerke AG, March 1989
Acetic Anhydride | Stainless steels | Austenitic | Carpenter 20 Carpenter Technology Corp. | 0.003 | 0.1 |  |  | Rayon processing; field or pilot plant test; no aeration; rapid agitation | 100 | 134 | 273 | 287 d | 89 | A Guide to Corrosion Resistance, Climax Molybdenum Company, Greenwich, CT, 1981
Acetic Anhydride | Stainless steels | Duplex | 329 | A (Resistant) | A (Resistant) |  | S32900 |  |  | 20 | 68 |  | 253 | Chemical Resistance of REMANIT Stainless Steels, Thyssen Edelstahlwerke AG, March 1989
Acetic Anhydride | Stainless steels | Duplex | 329 | A (Resistant) | A (Resistant) |  | S32900 |  |  | Boiling | Boiling |  | 253 | Chemical Resistance of REMANIT Stainless Steels, Thyssen Edelstahlwerke AG, March 1989
Acetic Anhydride | Stainless steels | Duplex | F51 | A (Resistant) | A (Resistant) |  | S31803 |  |  | 20 | 68 |  | 253 | Chemical Resistance of REMANIT Stainless Steels, Thyssen Edelstahlwerke AG, March 1989
Acetic Anhydride | Stainless steels | Duplex | F51 | A (Resistant) | A (Resistant) |  | S31803 |  |  | Boiling | Boiling |  | 253 | Chemical Resistance of REMANIT Stainless Steels, Thyssen Edelstahlwerke AG, March 1989
Acetic Anhydride | Stainless steels | Ferritic | 405 | A (Resistant) | A (Resistant) |  | S40500 |  |  | 20 | 68 |  | 253 | Chemical Resistance of REMANIT Stainless Steels, Thyssen Edelstahlwerke AG, March 1989
Acetic Anhydride | Stainless steels | Ferritic | 405 | C (Questionable) | C (Questionable) |  | S40500 |  |  | Boiling | Boiling |  | 253 | Chemical Resistance of REMANIT Stainless Steels, Thyssen Edelstahlwerke AG, March 1989
Acetic Anhydride | Stainless steels | Ferritic | 409 | A (Resistant) | A (Resistant) |  | S40900 |  |  | 20 | 68 |  | 253 | Chemical Resistance of REMANIT Stainless Steels, Thyssen Edelstahlwerke AG, March 1989
Acetic Anhydride | Stainless steels | Ferritic | 409 | C (Questionable) | C (Questionable) |  | S40900 |  |  | Boiling | Boiling |  | 253 | Chemical Resistance of REMANIT Stainless Steels, Thyssen Edelstahlwerke AG, March 1989
Acetic Anhydride | Stainless steels | Ferritic | 430 | D (Poor) | D (Poor) |  | S43000 |  | 90 | Boiling | Boiling |  | 121 | Cyclops Corp., Universal-Cyclops Specialty Steel Division
Acetic Anhydride | Stainless steels | Ferritic | 430 | A (Resistant) | A (Resistant) |  | S43000 |  |  | 20 | 68 |  | 253 | Chemical Resistance of REMANIT Stainless Steels, Thyssen Edelstahlwerke AG, March 1989
Acetic Anhydride | Stainless steels | Ferritic | 430 | B (Good) | B (Good) |  | S43000 |  |  | Boiling | Boiling |  | 253 | Chemical Resistance of REMANIT Stainless Steels, Thyssen Edelstahlwerke AG, March 1989
Acetic Anhydride | Stainless steels | Ferritic | 430 | C (Questionable) | C (Questionable) |  | S43000 | Anhydride | 90 | 21 | 70 |  | 121 | Cyclops Corp., Universal-Cyclops Specialty Steel Division
Acetic Anhydride | Stainless steels | Ferritic | 434 | A (Resistant) | A (Resistant) |  | S43400 |  |  | 20 | 68 |  | 253 | Chemical Resistance of REMANIT Stainless Steels, Thyssen Edelstahlwerke AG, March 1989
Acetic Anhydride | Stainless steels | Ferritic | 434 | A (Resistant) | A (Resistant) |  | S43400 |  |  | Boiling | Boiling |  | 253 | Chemical Resistance of REMANIT Stainless Steels, Thyssen Edelstahlwerke AG, March 1989
Acetic Anhydride | Stainless steels | Martensitic | 403 | A (Resistant) | A (Resistant) |  | S40300 |  |  | 20 | 68 |  | 253 | Chemical Resistance of REMANIT Stainless Steels, Thyssen Edelstahlwerke AG, March 1989
Acetic Anhydride | Stainless steels | Martensitic | 403 | C (Questionable) | C (Questionable) |  | S40300 |  |  | Boiling | Boiling |  | 253 | Chemical Resistance of REMANIT Stainless Steels, Thyssen Edelstahlwerke AG, March 1989
Acetic Anhydride | Stainless steels | Martensitic | 410 | D (Poor) | D (Poor) |  | S41000 |  | 90 | Boiling | Boiling |  | 121 | Cyclops Corp., Universal-Cyclops Specialty Steel Division
Acetic Anhydride | Stainless steels | Martensitic | 410 | B (Good) | B (Good) |  | S41000 |  | 100 | Room | Room |  | 121 | Cyclops Corp., Universal-Cyclops Specialty Steel Division
Acetic Anhydride | Stainless steels | Martensitic | 410 | A (Resistant) | A (Resistant) |  | S41000 |  |  | 20 | 68 |  | 253 | Chemical Resistance of REMANIT Stainless Steels, Thyssen Edelstahlwerke AG, March 1989
Acetic Anhydride | Stainless steels | Martensitic | 410 | C (Questionable) | C (Questionable) |  | S41000 |  |  | Boiling | Boiling |  | 253 | Chemical Resistance of REMANIT Stainless Steels, Thyssen Edelstahlwerke AG, March 1989
Acetic Anhydride | Stainless steels | Martensitic | 410 | C (Questionable) | C (Questionable) |  | S41000 | Anhydride | 90 | 21 | 70 |  | 121 | Cyclops Corp., Universal-Cyclops Specialty Steel Division
Acetic Anhydride | Stainless steels | Martensitic | 416 | A (Resistant) | A (Resistant) |  | S41600 |  |  | 20 | 68 |  | 253 | Chemical Resistance of REMANIT Stainless Steels, Thyssen Edelstahlwerke AG, March 1989
Acetic Anhydride | Stainless steels | Martensitic | 416 | C (Questionable) | C (Questionable) |  | S41600 |  |  | Boiling | Boiling |  | 253 | Chemical Resistance of REMANIT Stainless Steels, Thyssen Edelstahlwerke AG, March 1989
Acetic Anhydride | Stainless steels | Martensitic | 420 | A (Resistant) | A (Resistant) |  | S42000 |  |  | 20 | 68 |  | 253 | Chemical Resistance of REMANIT Stainless Steels, Thyssen Edelstahlwerke AG, March 1989
Acetic Anhydride | Stainless steels | Martensitic | 420 | C (Questionable) | C (Questionable) |  | S42000 |  |  | Boiling | Boiling |  | 253 | Chemical Resistance of REMANIT Stainless Steels, Thyssen Edelstahlwerke AG, March 1989
Acetic Anhydride | Stainless steels | Precipitation hardening | AM-363 | B (Good) | B (Good) |  | S36300 |  | Pure | Room | Room |  | 120 | Allegheny Ludlum Steel Corp.
Acetochloride | Stainless steels | Austenitic | 301 | B (Good) | B (Good) | Pitting | S30100 |  |  | Boiling | Boiling |  | 253 | Chemical Resistance of REMANIT Stainless Steels, Thyssen Edelstahlwerke AG, March 1989
Acetochloride | Stainless steels | Austenitic | 302 | B (Good) | B (Good) | Pitting | S30200 |  |  | Boiling | Boiling |  | 253 | Chemical Resistance of REMANIT Stainless Steels, Thyssen Edelstahlwerke AG, March 1989
Acetochloride | Stainless steels | Austenitic | 303 | B (Good) | B (Good) | Pitting | S30300 |  |  | Boiling | Boiling |  | 253 | Chemical Resistance of REMANIT Stainless Steels, Thyssen Edelstahlwerke AG, March 1989
Acetochloride | Stainless steels | Austenitic | 303 | B (Good) | B (Good) | Pitting | S30300 |  |  | Boiling | Boiling |  | 253 | Chemical Resistance of REMANIT Stainless Steels, Thyssen Edelstahlwerke AG, March 1989
Acetochloride | Stainless steels | Austenitic | 304 | B (Good) | B (Good) | Pitting | S30400 |  |  | Boiling | Boiling |  | 253 | Chemical Resistance of REMANIT Stainless Steels, Thyssen Edelstahlwerke AG, March 1989
Acetochloride | Stainless steels | Austenitic | 316 | A (Resistant) | A (Resistant) | Pitting | S31600 |  |  | Boiling | Boiling |  | 253 | Chemical Resistance of REMANIT Stainless Steels, Thyssen Edelstahlwerke AG, March 1989
Acetochloride | Stainless steels | Austenitic | 321 | B (Good) | B (Good) | Pitting | S32100 |  |  | Boiling | Boiling |  | 253 | Chemical Resistance of REMANIT Stainless Steels, Thyssen Edelstahlwerke AG, March 1989
Acetochloride | Stainless steels | Austenitic | 347 | B (Good) | B (Good) | Pitting | S34700 |  |  | Boiling | Boiling |  | 253 | Chemical Resistance of REMANIT Stainless Steels, Thyssen Edelstahlwerke AG, March 1989
Acetochloride | Stainless steels | Austenitic | 304L | B (Good) | B (Good) | Pitting | S30403 |  |  | Boiling | Boiling |  | 253 | Chemical Resistance of REMANIT Stainless Steels, Thyssen Edelstahlwerke AG, March 1989
Acetochloride | Stainless steels | Austenitic | 304LN | B (Good) | B (Good) | Pitting | S30453 |  |  | Boiling | Boiling |  | 253 | Chemical Resistance of REMANIT Stainless Steels, Thyssen Edelstahlwerke AG, March 1989
Acetochloride | Stainless steels | Austenitic | 316F | B (Good) | B (Good) | Pitting | S31620 |  |  | Boiling | Boiling |  | 253 | Chemical Resistance of REMANIT Stainless Steels, Thyssen Edelstahlwerke AG, March 1989
Acetochloride | Stainless steels | Austenitic | 316L | A (Resistant) | A (Resistant) | Pitting | S31603 |  |  | Boiling | Boiling |  | 253 | Chemical Resistance of REMANIT Stainless Steels, Thyssen Edelstahlwerke AG, March 1989
Acetochloride | Stainless steels | Austenitic | 316LN | A (Resistant) | A (Resistant) | Pitting | S31653 |  |  | Boiling | Boiling |  | 253 | Chemical Resistance of REMANIT Stainless Steels, Thyssen Edelstahlwerke AG, March 1989
Formic Acid | Nickel and alloys | Nickel | Nickel 200 | 0.175 | 7 |  | N02200 | Vapor in a still | 90 | 100 | 212 |  | 44 | Inco Alloys International, 1979
Acetochloride | Stainless steels | Austenitic | 316Ti | A (Resistant) | A (Resistant) | Pitting | S31635 |  |  | Boiling | Boiling |  | 253 | Chemical Resistance of REMANIT Stainless Steels, Thyssen Edelstahlwerke AG, March 1989
Acetochloride | Stainless steels | Austenitic | 317L | A (Resistant) | A (Resistant) | Pitting | S31703 |  |  | Boiling | Boiling |  | 253 | Chemical Resistance of REMANIT Stainless Steels, Thyssen Edelstahlwerke AG, March 1989
Acetochloride | Stainless steels | Austenitic | 317LN | A (Resistant) | A (Resistant) | Pitting | S31725 |  |  | Boiling | Boiling |  | 253 | Chemical Resistance of REMANIT Stainless Steels, Thyssen Edelstahlwerke AG, March 1989
Acetochloride | Stainless steels | Duplex | 329 | A (Resistant) | A (Resistant) | Pitting | S32900 |  |  | Boiling | Boiling |  | 253 | Chemical Resistance of REMANIT Stainless Steels, Thyssen Edelstahlwerke AG, March 1989
Acetochloride | Stainless steels | Duplex | F51 | A (Resistant) | A (Resistant) | Pitting | S31803 |  |  | Boiling | Boiling |  | 253 | Chemical Resistance of REMANIT Stainless Steels, Thyssen Edelstahlwerke AG, March 1989
Acetochloride | Stainless steels | Ferritic | 405 | C (Questionable) | C (Questionable) | Pitting | S40500 |  |  | Boiling | Boiling |  | 253 | Chemical Resistance of REMANIT Stainless Steels, Thyssen Edelstahlwerke AG, March 1989
Acetochloride | Stainless steels | Ferritic | 409 | C (Questionable) | C (Questionable) | Pitting | S40900 |  |  | Boiling | Boiling |  | 253 | Chemical Resistance of REMANIT Stainless Steels, Thyssen Edelstahlwerke AG, March 1989
Acetochloride | Stainless steels | Ferritic | 430 | B (Good) | B (Good) | Pitting | S43000 |  |  | Boiling | Boiling |  | 253 | Chemical Resistance of REMANIT Stainless Steels, Thyssen Edelstahlwerke AG, March 1989
Acetochloride | Stainless steels | Ferritic | 434 | B (Good) | B (Good) | Pitting | S43400 |  |  | Boiling | Boiling |  | 253 | Chemical Resistance of REMANIT Stainless Steels, Thyssen Edelstahlwerke AG, March 1989
Acetochloride | Stainless steels | Martensitic | 403 | C (Questionable) | C (Questionable) | Pitting | S40300 |  |  | Boiling | Boiling |  | 253 | Chemical Resistance of REMANIT Stainless Steels, Thyssen Edelstahlwerke AG, March 1989
Acetochloride | Stainless steels | Martensitic | 410 | C (Questionable) | C (Questionable) | Pitting | S41000 |  |  | Boiling | Boiling |  | 253 | Chemical Resistance of REMANIT Stainless Steels, Thyssen Edelstahlwerke AG, March 1989
Acetochloride | Stainless steels | Martensitic | 416 | C (Questionable) | C (Questionable) | Pitting | S41600 |  |  | Boiling | Boiling |  | 253 | Chemical Resistance of REMANIT Stainless Steels, Thyssen Edelstahlwerke AG, March 1989
Acetochloride | Stainless steels | Martensitic | 420 | C (Questionable) | C (Questionable) | Pitting | S42000 |  |  | Boiling | Boiling |  | 253 | Chemical Resistance of REMANIT Stainless Steels, Thyssen Edelstahlwerke AG, March 1989
Acetone | Carbon and alloy steels | Carbon steel | Carbon steel | 4.3 | 170 |  | G10100 | Field corrosion rate, based on metal loss on the inside tube diameter near the rupture. Tube metal temperature near the point of failure was estimated based on oxide thickness measurements on the outside diameter |  | 593 | 1100 |  | 71 | Z.A. Foroulis and R.J. Franco, High Temperature Internal Corrosion of an Acetone Plant Furnace Outlet Tube: Failure Analysis and Laboratory Stimulation, Materials Performance, Vol 25, Oct 1985, p 56
Acetone | Carbon and alloy steels | Carbon steel | Carbon steel | 0.76-1.3 | 30-50 |  | G10100 | Field corrosion rate, based on tube thickness measurements near the return bend and the thermocouple, away from the area of failure |  | 482 | 900 |  | 71 | Z.A. Foroulis and R.J. Franco, High Temperature Internal Corrosion of an Acetone Plant Furnace Outlet Tube: Failure Analysis and Laboratory Stimulation, Materials Performance, Vol 25, Oct 1985, p 56
Acetone | Carbon and alloy steels | Carbon steel | Carbon steel | 1 | 40 |  | G10100 | Lab corrosion rate |  | 482 | 900 |  | 71 | Z.A. Foroulis and R.J. Franco, High Temperature Internal Corrosion of an Acetone Plant Furnace Outlet Tube: Failure Analysis and Laboratory Stimulation, Materials Performance, Vol 25, Oct 1985, p 56
Acetone | Carbon and alloy steels | Carbon steel | Carbon steel | 4.8 | 190 |  | G10100 | Lab corrosion rate; tube metal temperature near the point of failure was estimated based on oxide thickness measurements on the outside diameter |  | 621 | 1150 |  | 71 | Z.A. Foroulis and R.J. Franco, High Temperature Internal Corrosion of an Acetone Plant Furnace Outlet Tube: Failure Analysis and Laboratory Stimulation, Materials Performance, Vol 25, Oct 1985, p 56
Acetone | Carbon and alloy steels | Carbon steel | Carbon steel | 2.2 | 85 |  | G10100 | Lab corrosion rate; tube metal temperature near the point of failure was estimated based on oxide thickness measurements on the outside diameter |  | 565 | 1050 |  | 71 | Z.A. Foroulis and R.J. Franco, High Temperature Internal Corrosion of an Acetone Plant Furnace Outlet Tube: Failure Analysis and Laboratory Stimulation, Materials Performance, Vol 25, Oct 1985, p 56
Acetone | Carbon and alloy steels | Carbon steel | Carbon steel | 3.2 | 125 |  | G10100 | Lab corrosion rate; tube metal temperature near the point of failure was estimated based on oxide thickness measurements on the outside diameter |  | 593 | 1100 |  | 71 | Z.A. Foroulis and R.J. Franco, High Temperature Internal Corrosion of an Acetone Plant Furnace Outlet Tube: Failure Analysis and Laboratory Stimulation, Materials Performance, Vol 25, Oct 1985, p 56
Acetone | Copper and alloys | Aluminum bronze | Aluminum bronze | A (Resistant) | A (Resistant) | [7 empty] | 93 | H. Leidheiser, Jr., The Corrosion of Copper, Tin and Their Alloys, John Wiley & Sons, New York, 1971, p 90-96
Acetone | Copper and alloys | Aluminum bronze | Ampco 8, aluminum bronze | 0.05 max | 2 max |  | C61300 | [5 empty] | 96 | Stock Metals, Ampco Metal Company, 1988
Acetone | Copper and alloys | Brass | Brass | A (Resistant) | A (Resistant) | [7 empty] | 93 | H. Leidheiser, Jr., The Corrosion of Copper, Tin and Their Alloys, John Wiley & Sons, New York, 1971, p 90-96
Acetone | Copper and alloys | Brass | Cartridge brass | A (Resistant) | A (Resistant) |  | C26000 | [5 empty] | 93 | H. Leidheiser, Jr., The Corrosion of Copper, Tin and Their Alloys, John Wiley & Sons, New York, 1971, p 90-96
Acetone | Copper and alloys | Brass | Commercial bronze | A (Resistant) | A (Resistant) |  | C22000 | [5 empty] | 93 | H. Leidheiser, Jr., The Corrosion of Copper, Tin and Their Alloys, John Wiley & Sons, New York, 1971, p 90-96
Acetone | Copper and alloys | Brass | Muntz metal | A (Resistant) | A (Resistant) |  | C28000 | [5 empty] | 93 | H. Leidheiser, Jr., The Corrosion of Copper, Tin and Their Alloys, John Wiley & Sons, New York, 1971, p 90-96
Acetone | Copper and alloys | Brass | Red brass | A (Resistant) | A (Resistant) |  | C23000 | [5 empty] | 93 | H. Leidheiser, Jr., The Corrosion of Copper, Tin and Their Alloys, John Wiley & Sons, New York, 1971, p 90-96
Acetone | Copper and alloys | Copper | Electrolytic copper | A (Resistant) | A (Resistant) |  | C11000 | [5 empty] | 93 | H. Leidheiser, Jr., The Corrosion of Copper, Tin and Their Alloys, John Wiley & Sons, New York, 1971, p 90-96
Acetone | Copper and alloys | Copper | Phosphor copper | A (Resistant) | A (Resistant) |  | C12200 | [5 empty] | 93 | H. Leidheiser, Jr., The Corrosion of Copper, Tin and Their Alloys, John Wiley & Sons, New York, 1971, p 90-96
Acetone | Copper and alloys | Copper-nickel | 70-30 cupronickel | A (Resistant) | A (Resistant) |  | C71500 | [5 empty] | 93 | H. Leidheiser, Jr., The Corrosion of Copper, Tin and Their Alloys, John Wiley & Sons, New York, 1971, p 90-96
Acetone | Copper and alloys | Copper-nickel | 90-10 cupronickel | A (Resistant) | A (Resistant) |  | C70600 | [5 empty] | 93 | H. Leidheiser, Jr., The Corrosion of Copper, Tin and Their Alloys, John Wiley & Sons, New York, 1971, p 90-96
Acetone | Copper and alloys | Leaded brass | Architectural bronze | A (Resistant) | A (Resistant) |  | C38500 | [5 empty] | 93 | H. Leidheiser, Jr., The Corrosion of Copper, Tin and Their Alloys, John Wiley & Sons, New York, 1971, p 90-96
Acetone | Copper and alloys | Leaded brass | Free-cutting brass | A (Resistant) | A (Resistant) |  | C36000 | [5 empty] | 93 | H. Leidheiser, Jr., The Corrosion of Copper, Tin and Their Alloys, John Wiley & Sons, New York, 1971, p 90-96
Acetone | Copper and alloys | Nickel-silver | Nickel- silver | A (Resistant) | A (Resistant) |  |  |  | 18 |  |  |  | 93 | H. Leidheiser, Jr., The Corrosion of Copper, Tin and Their Alloys, John Wiley & Sons, New York, 1971, p 90-96
Acetone | Copper and alloys | Phosphor bronze | Phosphor bronze, 5% Sn | A (Resistant) | A (Resistant) |  | C51000 | [5 empty] | 93 | H. Leidheiser, Jr., The Corrosion of Copper, Tin and Their Alloys, John Wiley & Sons, New York, 1971, p 90-96
Acetone | Copper and alloys | Phosphor bronze | Phosphor bronze, 8% Sn | A (Resistant) | A (Resistant) |  | C52100 | [5 empty] | 93 | H. Leidheiser, Jr., The Corrosion of Copper, Tin and Their Alloys, John Wiley & Sons, New York, 1971, p 90-96
Acetone | Copper and alloys | Silicon bronze | Silicon bronze, high | A (Resistant) | A (Resistant) |  | C65500 | [5 empty] | 93 | H. Leidheiser, Jr., The Corrosion of Copper, Tin and Their Alloys, John Wiley & Sons, New York, 1971, p 90-96
Acetone | Copper and alloys | Silicon bronze | Silicon bronze, low | A (Resistant) | A (Resistant) |  | C65100 | [5 empty] | 93 | H. Leidheiser, Jr., The Corrosion of Copper, Tin and Their Alloys, John Wiley & Sons, New York, 1971, p 90-96
Acetone | Copper and alloys | Tin brass | Admiralty brass | A (Resistant) | A (Resistant) |  | C44300 | [5 empty] | 93 | H. Leidheiser, Jr., The Corrosion of Copper, Tin and Their Alloys, John Wiley & Sons, New York, 1971, p 90-96
Acetone | Copper and alloys | Tin brass | Naval brass | A (Resistant) | A (Resistant) |  | C46400 | [5 empty] | 93 | H. Leidheiser, Jr., The Corrosion of Copper, Tin and Their Alloys, John Wiley & Sons, New York, 1971, p 90-96
Acetone | Miscellaneous | Lead and alloys | Lead | 0.05 max | 2 max |  | L50045 |  | 10-90 | 24-100 | 75-212 |  | 95 | Lead for Corrosion Resistant Applications: A Guide, Lead Industries Association, Inc. New York, p 72
Acetone | Miscellaneous | Magnesium and alloys | Magnesium | A (Resistant) | A (Resistant) |  |  |  | All | Room | Room |  | 119 | Dow Chemical Co., Midland, MI
Acetone | Miscellaneous | Noble metals | Platinum | 0.05 max | 2 max |  | P04995 |  | Pure | Boiling | Boiling |  | 6 | Metals Handbook, Ninth Edition, Vol 13, Corrosion, ASM International, Metals Park, OH, 1987, p 803
Acetone | Miscellaneous | Noble metals | Silver | 0.05 max | 2 max |  | P07010 |  | Pure | Boiling | Boiling |  | 10 | Metals Handbook, Ninth Edition, Vol 13, Corrosion, ASM International, Metals Park, OH, 1987, p 797
Acetone | Stainless steels | Austenitic | 301 | A (Resistant) | A (Resistant) |  | S30100 |  | All concentrations | 20 | 68 |  | 253 | Chemical Resistance of REMANIT Stainless Steels, Thyssen Edelstahlwerke AG, March 1989
Acetone | Stainless steels | Austenitic | 301 | A (Resistant) | A (Resistant) |  | S30100 |  | All concentrations | Boiling | Boiling |  | 253 | Chemical Resistance of REMANIT Stainless Steels, Thyssen Edelstahlwerke AG, March 1989
Acetone | Stainless steels | Austenitic | 302 | A (Resistant) | A (Resistant) |  | S30200 |  | All concentrations | 20 | 68 |  | 253 | Chemical Resistance of REMANIT Stainless Steels, Thyssen Edelstahlwerke AG, March 1989
Aluminum Chloride | Stainless steels | Austenitic | 304 | D (Poor) | D (Poor) |  | S30400 |  | 25 | 21 | 70 |  | 121 | Cyclops Corp., Universal-Cyclops Specialty Steel Division
Acetone | Stainless steels | Austenitic | 302 | A (Resistant) | A (Resistant) |  | S30200 |  | All concentrations | Boiling | Boiling |  | 253 | Chemical Resistance of REMANIT Stainless Steels, Thyssen Edelstahlwerke AG, March 1989
Acetone | Stainless steels | Austenitic | 303 | A (Resistant) | A (Resistant) |  | S30300 |  | All concentrations | 20 | 68 |  | 253 | Chemical Resistance of REMANIT Stainless Steels, Thyssen Edelstahlwerke AG, March 1989
Acetone | Stainless steels | Austenitic | 303 | A (Resistant) | A (Resistant) |  | S30300 |  | All concentrations | 20 | 68 |  | 253 | Chemical Resistance of REMANIT Stainless Steels, Thyssen Edelstahlwerke AG, March 1989
Acetone | Stainless steels | Austenitic | 303 | B (Good) | B (Good) |  | S30300 |  | All concentrations | Boiling | Boiling |  | 253 | Chemical Resistance of REMANIT Stainless Steels, Thyssen Edelstahlwerke AG, March 1989
Acetone | Stainless steels | Austenitic | 303 | A (Resistant) | A (Resistant) |  | S30300 |  | All concentrations | Boiling | Boiling |  | 253 | Chemical Resistance of REMANIT Stainless Steels, Thyssen Edelstahlwerke AG, March 1989
Acetone | Stainless steels | Austenitic | 304 | A (Resistant) | A (Resistant) |  | S30400 |  | All concentrations | 20 | 68 |  | 253 | Chemical Resistance of REMANIT Stainless Steels, Thyssen Edelstahlwerke AG, March 1989
Acetone | Stainless steels | Austenitic | 304 | A (Resistant) | A (Resistant) |  | S30400 |  | All concentrations | Boiling | Boiling |  | 253 | Chemical Resistance of REMANIT Stainless Steels, Thyssen Edelstahlwerke AG, March 1989
Acetone | Stainless steels | Austenitic | 304 | A (Resistant) | A (Resistant) |  | S30400 | Chemical processing; field test; slight to moderate aeration; rapid agitation. Plus 38% methanol, 15% methyl acetate, 2% water, and 0.1% acetic acid | 45 | 57 | 135 | 210 d | 89 | A Guide to Corrosion Resistance, Climax Molybdenum Company, Greenwich, CT, 1981
Acetone | Stainless steels | Austenitic | 304 | 0.008 | 0.3 |  | S30400 | Chemical processing; no aeration; slight to moderate agitation. Plus 30% methyl acetate,10% acetaldehyde, pH 5.0-6.0 | 60 | 80 | 176 | 210 d | 89 | A Guide to Corrosion Resistance, Climax Molybdenum Company, Greenwich, CT, 1981
Acetone | Stainless steels | Austenitic | 304 | 0.003 max | 0.1 max |  | S30400 | Plastic (distillation) processing; field test; no aeration, slight to moderate agitation. Plus 60% water | 40 | 63 | 145 | 59 d | 89 | A Guide to Corrosion Resistance, Climax Molybdenum Company, Greenwich, CT, 1981
Acetone | Stainless steels | Austenitic | 304 | 0.003 | 0.1 |  | S30400 | Rayon processing; field test; no aeration; rapid agitation. Plus mesityl oxide, dibutyl alcohol, and water | 98 | 58 | 137 | 181 d | 89 | A Guide to Corrosion Resistance, Climax Molybdenum Company, Greenwich, CT, 1981
Acetone | Stainless steels | Austenitic | 304 | 0.003 max | 0.1 max |  | S30400 | Rayon processing; no aeration; rapid agitation. Plus 16% metanol, 12% methyl acetate, 3% acetaldehyde, 1% ethyl acetate, 1% ethanol, and methyl-ethyl ketone | 16 | 92 | 198 | 294 d | 89 | A Guide to Corrosion Resistance, Climax Molybdenum Company, Greenwich, CT, 1981
Acetone | Stainless steels | Austenitic | 304 | A (Resistant) | A (Resistant) |  | S30400 | Soap (solvent recovery) processing; field test; no aeration; slight to moderate agitation; with carbon over the standard maximum. Plus oleic linoleic acid remainder (still half immersed) | 90 | 63 | 145 | 6 d | 89 | A Guide to Corrosion Resistance, Climax Molybdenum Company, Greenwich, CT, 1981
Acetone | Stainless steels | Austenitic | 304 | 0.003 | 0.1 |  | S30400 | Soap (solvent recovery) processing; field test; no aeration; slight to moderate agitation. Plus oleic linoleic acid remainder (still half immersed) | 90 | 63 | 145 | 6 d | 89 | A Guide to Corrosion Resistance, Climax Molybdenum Company, Greenwich, CT, 1981
Acetone | Stainless steels | Austenitic | 316 | A (Resistant) | A (Resistant) |  | S31600 |  | All concentrations | 20 | 68 |  | 253 | Chemical Resistance of REMANIT Stainless Steels, Thyssen Edelstahlwerke AG, March 1989
Acetone | Stainless steels | Austenitic | 316 | A (Resistant) | A (Resistant) |  | S31600 |  | All concentrations | Boiling | Boiling |  | 253 | Chemical Resistance of REMANIT Stainless Steels, Thyssen Edelstahlwerke AG, March 1989
Acetone | Stainless steels | Austenitic | 316 | A (Resistant) | A (Resistant) |  | S31600 | Chemical processing; field test; slight to moderate aeration; rapid agitation. Plus 38% methanol, 15% methyl acetate, 2% water, and 0.1% acetic acid | 45 | 57 | 135 | 210 d | 89 | A Guide to Corrosion Resistance, Climax Molybdenum Company, Greenwich, CT, 1981
Acetone | Stainless steels | Austenitic | 316 | 0.01 | 0.4 |  | S31600 | Chemical processing; no aeration; slight to moderate agitation. Plus 30% methyl acetate,10% acetaldehyde, pH 5.0-6.0 | 60 | 80 | 176 | 210 d | 89 | A Guide to Corrosion Resistance, Climax Molybdenum Company, Greenwich, CT, 1981
Acetone | Stainless steels | Austenitic | 316 | 0.003 max | 0.1 max |  | S31600 | Plastic (distillation) processing; field test; no aeration, slight to moderate agitation. Plus 60% water | 40 | 63 | 145 | 59 d | 89 | A Guide to Corrosion Resistance, Climax Molybdenum Company, Greenwich, CT, 1981
Acetone | Stainless steels | Austenitic | 316 | 0.003 max | 0.1 max |  | S31600 | Rayon processing; field test; no aeration; rapid agitation. Plus mesityl oxide, dibutyl alcohol, and water | 98 | 58 | 137 | 181 d | 89 | A Guide to Corrosion Resistance, Climax Molybdenum Company, Greenwich, CT, 1981
Acetone | Stainless steels | Austenitic | 316 | 0.003 max | 0.1 max |  | S31600 | Rayon processing; no aeration; rapid agitation. Plus 16% metanol, 12% methyl acetate, 3% acetaldehyde, 1% ethyl acetate, 1% ethanol, and methyl- ethyl ketone | 16 | 92 | 198 | 294 d | 89 | A Guide to Corrosion Resistance, Climax Molybdenum Company, Greenwich, CT, 1981
Acetone | Stainless steels | Ferritic | 405 | B (Good) | B (Good) |  | S40500 |  | All concentrations | 20 | 68 |  | 253 | Chemical Resistance of REMANIT Stainless Steels, Thyssen Edelstahlwerke AG, March 1989
Acetone | Stainless steels | Austenitic | 316 | 0.003 | 0.1 |  | S31600 | Soap (solvent recovery) processing; field test; no aeration; slight agitation. Plus oleic linoleic acid remainder (still half immersed) | 90 | 63 | 145 | 6 d | 89 | A Guide to Corrosion Resistance, Climax Molybdenum Company, Greenwich, CT, 1981
Acetone | Stainless steels | Austenitic | 321 | A (Resistant) | A (Resistant) |  | S32100 |  | All concentrations | 20 | 68 |  | 253 | Chemical Resistance of REMANIT Stainless Steels, Thyssen Edelstahlwerke AG, March 1989
Acetone | Stainless steels | Austenitic | 321 | A (Resistant) | A (Resistant) |  | S32100 |  | All concentrations | Boiling | Boiling |  | 253 | Chemical Resistance of REMANIT Stainless Steels, Thyssen Edelstahlwerke AG, March 1989
Acetone | Stainless steels | Austenitic | 347 | A (Resistant) | A (Resistant) |  | S34700 |  | All concentrations | 20 | 68 |  | 253 | Chemical Resistance of REMANIT Stainless Steels, Thyssen Edelstahlwerke AG, March 1989
Acetone | Stainless steels | Austenitic | 347 | A (Resistant) | A (Resistant) |  | S34700 |  | All concentrations | Boiling | Boiling |  | 253 | Chemical Resistance of REMANIT Stainless Steels, Thyssen Edelstahlwerke AG, March 1989
Acetone | Stainless steels | Austenitic | 304L | A (Resistant) | A (Resistant) |  | S30403 |  | All concentrations | 20 | 68 |  | 253 | Chemical Resistance of REMANIT Stainless Steels, Thyssen Edelstahlwerke AG, March 1989
Acetone | Stainless steels | Austenitic | 304L | A (Resistant) | A (Resistant) |  | S30403 |  | All concentrations | Boiling | Boiling |  | 253 | Chemical Resistance of REMANIT Stainless Steels, Thyssen Edelstahlwerke AG, March 1989
Acetone | Stainless steels | Austenitic | 304LN | A (Resistant) | A (Resistant) |  | S30453 |  | All concentrations | 20 | 68 |  | 253 | Chemical Resistance of REMANIT Stainless Steels, Thyssen Edelstahlwerke AG, March 1989
Acetone | Stainless steels | Austenitic | 304LN | A (Resistant) | A (Resistant) |  | S30453 |  | All concentrations | Boiling | Boiling |  | 253 | Chemical Resistance of REMANIT Stainless Steels, Thyssen Edelstahlwerke AG, March 1989
Acetone | Stainless steels | Austenitic | 316F | A (Resistant) | A (Resistant) |  | S31620 |  | All concentrations | 20 | 68 |  | 253 | Chemical Resistance of REMANIT Stainless Steels, Thyssen Edelstahlwerke AG, March 1989
Acetone | Stainless steels | Austenitic | 316F | A (Resistant) | A (Resistant) |  | S31620 |  | All concentrations | Boiling | Boiling |  | 253 | Chemical Resistance of REMANIT Stainless Steels, Thyssen Edelstahlwerke AG, March 1989
Acetone | Stainless steels | Austenitic | 316L | A (Resistant) | A (Resistant) |  | S31603 |  | All concentrations | 20 | 68 |  | 253 | Chemical Resistance of REMANIT Stainless Steels, Thyssen Edelstahlwerke AG, March 1989
Acetone | Stainless steels | Austenitic | 316L | A (Resistant) | A (Resistant) |  | S31603 |  | All concentrations | Boiling | Boiling |  | 253 | Chemical Resistance of REMANIT Stainless Steels, Thyssen Edelstahlwerke AG, March 1989
Acetone | Stainless steels | Austenitic | 316LN | A (Resistant) | A (Resistant) |  | S31653 |  | All concentrations | 20 | 68 |  | 253 | Chemical Resistance of REMANIT Stainless Steels, Thyssen Edelstahlwerke AG, March 1989
Acetone | Stainless steels | Austenitic | 316LN | A (Resistant) | A (Resistant) |  | S31653 |  | All concentrations | Boiling | Boiling |  | 253 | Chemical Resistance of REMANIT Stainless Steels, Thyssen Edelstahlwerke AG, March 1989
Acetone | Stainless steels | Austenitic | 316Ti | A (Resistant) | A (Resistant) |  | S31635 |  | All concentrations | 20 | 68 |  | 253 | Chemical Resistance of REMANIT Stainless Steels, Thyssen Edelstahlwerke AG, March 1989
Acetone | Stainless steels | Austenitic | 316Ti | A (Resistant) | A (Resistant) |  | S31635 |  | All concentrations | Boiling | Boiling |  | 253 | Chemical Resistance of REMANIT Stainless Steels, Thyssen Edelstahlwerke AG, March 1989
Acetone | Stainless steels | Austenitic | 317L | A (Resistant) | A (Resistant) |  | S31703 |  | All concentrations | 20 | 68 |  | 253 | Chemical Resistance of REMANIT Stainless Steels, Thyssen Edelstahlwerke AG, March 1989
Acetone | Stainless steels | Austenitic | 317L | A (Resistant) | A (Resistant) |  | S31703 |  | All concentrations | Boiling | Boiling |  | 253 | Chemical Resistance of REMANIT Stainless Steels, Thyssen Edelstahlwerke AG, March 1989
Acetone | Stainless steels | Austenitic | 317LN | A (Resistant) | A (Resistant) |  | S31725 |  | All concentrations | 20 | 68 |  | 253 | Chemical Resistance of REMANIT Stainless Steels, Thyssen Edelstahlwerke AG, March 1989
Acetone | Stainless steels | Austenitic | 317LN | A (Resistant) | A (Resistant) |  | S31725 |  | All concentrations | Boiling | Boiling |  | 253 | Chemical Resistance of REMANIT Stainless Steels, Thyssen Edelstahlwerke AG, March 1989
Acetone | Stainless steels | Duplex | 329 | A (Resistant) | A (Resistant) |  | S32900 |  | All concentrations | 20 | 68 |  | 253 | Chemical Resistance of REMANIT Stainless Steels, Thyssen Edelstahlwerke AG, March 1989
Acetone | Stainless steels | Duplex | 329 | A (Resistant) | A (Resistant) |  | S32900 |  | All concentrations | Boiling | Boiling |  | 253 | Chemical Resistance of REMANIT Stainless Steels, Thyssen Edelstahlwerke AG, March 1989
Acetone | Stainless steels | Duplex | F51 | A (Resistant) | A (Resistant) |  | S31803 |  | All concentrations | 20 | 68 |  | 253 | Chemical Resistance of REMANIT Stainless Steels, Thyssen Edelstahlwerke AG, March 1989
Acetone | Stainless steels | Duplex | F51 | A (Resistant) | A (Resistant) |  | S31803 |  | All concentrations | Boiling | Boiling |  | 253 | Chemical Resistance of REMANIT Stainless Steels, Thyssen Edelstahlwerke AG, March 1989
Acetone | Stainless steels | Ferritic | 405 | C (Questionable) | C (Questionable) |  | S40500 |  | All concentrations | Boiling | Boiling |  | 253 | Chemical Resistance of REMANIT Stainless Steels, Thyssen Edelstahlwerke AG, March 1989
Acetone | Stainless steels | Ferritic | 409 | B (Good) | B (Good) |  | S40900 |  | All concentrations | 20 | 68 |  | 253 | Chemical Resistance of REMANIT Stainless Steels, Thyssen Edelstahlwerke AG, March 1989
Acetone | Stainless steels | Ferritic | 409 | C (Questionable) | C (Questionable) |  | S40900 |  | All concentrations | Boiling | Boiling |  | 253 | Chemical Resistance of REMANIT Stainless Steels, Thyssen Edelstahlwerke AG, March 1989
Acetone | Stainless steels | Ferritic | 430 | A (Resistant) | A (Resistant) |  | S43000 |  | All concentrations | 20 | 68 |  | 253 | Chemical Resistance of REMANIT Stainless Steels, Thyssen Edelstahlwerke AG, March 1989
Acetone | Stainless steels | Ferritic | 430 | B (Good) | B (Good) |  | S43000 |  | All concentrations | Boiling | Boiling |  | 253 | Chemical Resistance of REMANIT Stainless Steels, Thyssen Edelstahlwerke AG, March 1989
Acetone | Stainless steels | Ferritic | 434 | A (Resistant) | A (Resistant) |  | S43400 |  | All concentrations | 20 | 68 |  | 253 | Chemical Resistance of REMANIT Stainless Steels, Thyssen Edelstahlwerke AG, March 1989
Acetone | Stainless steels | Ferritic | 434 | A (Resistant) | A (Resistant) |  | S43400 |  | All concentrations | Boiling | Boiling |  | 253 | Chemical Resistance of REMANIT Stainless Steels, Thyssen Edelstahlwerke AG, March 1989
Acetone | Stainless steels | Martensitic | 403 | B (Good) | B (Good) |  | S40300 |  | All concentrations | 20 | 68 |  | 253 | Chemical Resistance of REMANIT Stainless Steels, Thyssen Edelstahlwerke AG, March 1989
Acetone | Stainless steels | Martensitic | 403 | C (Questionable) | C (Questionable) |  | S40300 |  | All concentrations | Boiling | Boiling |  | 253 | Chemical Resistance of REMANIT Stainless Steels, Thyssen Edelstahlwerke AG, March 1989
Acetone | Stainless steels | Martensitic | 410 | B (Good) | B (Good) |  | S41000 |  | Pure | Room | Room |  | 121 | Cyclops Corp., Universal-Cyclops Specialty Steel Division
Acetone | Stainless steels | Martensitic | 410 | B (Good) | B (Good) |  | S41000 |  | All concentrations | 20 | 68 |  | 253 | Chemical Resistance of REMANIT Stainless Steels, Thyssen Edelstahlwerke AG, March 1989
Acetone | Stainless steels | Martensitic | 410 | C (Questionable) | C (Questionable) |  | S41000 |  | All concentrations | Boiling | Boiling |  | 253 | Chemical Resistance of REMANIT Stainless Steels, Thyssen Edelstahlwerke AG, March 1989
Acetone | Stainless steels | Martensitic | 416 | B (Good) | B (Good) |  | S41600 |  | All concentrations | 20 | 68 |  | 253 | Chemical Resistance of REMANIT Stainless Steels, Thyssen Edelstahlwerke AG, March 1989
Acetone | Stainless steels | Martensitic | 416 | C (Questionable) | C (Questionable) |  | S41600 |  | All concentrations | Boiling | Boiling |  | 253 | Chemical Resistance of REMANIT Stainless Steels, Thyssen Edelstahlwerke AG, March 1989
Acetone | Stainless steels | Martensitic | 420 | B (Good) | B (Good) |  | S42000 |  | All concentrations | 20 | 68 |  | 253 | Chemical Resistance of REMANIT Stainless Steels, Thyssen Edelstahlwerke AG, March 1989
Acetone | Stainless steels | Martensitic | 420 | C (Questionable) | C (Questionable) |  | S42000 |  | All concentrations | Boiling | Boiling |  | 253 | Chemical Resistance of REMANIT Stainless Steels, Thyssen Edelstahlwerke AG, March 1989
Acetone | Stainless steels | Precipitation hardening | AM-363 | A (Resistant) | A (Resistant) |  | S36300 |  | Pure | Room | Room |  | 120 | Allegheny Ludlum Steel Corp.
Acetosalicylic Acid | Stainless steels | Austenitic | 301 | A (Resistant) | A (Resistant) |  | S30100 |  |  | 20 | 68 |  | 253 | Chemical Resistance of REMANIT Stainless Steels, Thyssen Edelstahlwerke AG, March 1989
Acetosalicylic Acid | Stainless steels | Austenitic | 302 | A (Resistant) | A (Resistant) |  | S30200 |  |  | 20 | 68 |  | 253 | Chemical Resistance of REMANIT Stainless Steels, Thyssen Edelstahlwerke AG, March 1989
Acetosalicylic Acid | Stainless steels | Austenitic | 303 | A (Resistant) | A (Resistant) |  | S30300 |  |  | 20 | 68 |  | 253 | Chemical Resistance of REMANIT Stainless Steels, Thyssen Edelstahlwerke AG, March 1989
Acetosalicylic Acid | Stainless steels | Austenitic | 303 | A (Resistant) | A (Resistant) |  | S30300 |  |  | 20 | 68 |  | 253 | Chemical Resistance of REMANIT Stainless Steels, Thyssen Edelstahlwerke AG, March 1989
Acetosalicylic Acid | Stainless steels | Austenitic | 304 | A (Resistant) | A (Resistant) |  | S30400 |  |  | 20 | 68 |  | 253 | Chemical Resistance of REMANIT Stainless Steels, Thyssen Edelstahlwerke AG, March 1989
Acetosalicylic Acid | Stainless steels | Austenitic | 316 | A (Resistant) | A (Resistant) |  | S31600 |  |  | 20 | 68 |  | 253 | Chemical Resistance of REMANIT Stainless Steels, Thyssen Edelstahlwerke AG, March 1989
Acetosalicylic Acid | Stainless steels | Austenitic | 321 | A (Resistant) | A (Resistant) |  | S32100 |  |  | 20 | 68 |  | 253 | Chemical Resistance of REMANIT Stainless Steels, Thyssen Edelstahlwerke AG, March 1989
Acetosalicylic Acid | Stainless steels | Austenitic | 347 | A (Resistant) | A (Resistant) |  | S34700 |  |  | 20 | 68 |  | 253 | Chemical Resistance of REMANIT Stainless Steels, Thyssen Edelstahlwerke AG, March 1989
Acetosalicylic Acid | Stainless steels | Austenitic | 304L | A (Resistant) | A (Resistant) |  | S30403 |  |  | 20 | 68 |  | 253 | Chemical Resistance of REMANIT Stainless Steels, Thyssen Edelstahlwerke AG, March 1989
Acetosalicylic Acid | Stainless steels | Austenitic | 304LN | A (Resistant) | A (Resistant) |  | S30453 |  |  | 20 | 68 |  | 253 | Chemical Resistance of REMANIT Stainless Steels, Thyssen Edelstahlwerke AG, March 1989
Acetosalicylic Acid | Stainless steels | Austenitic | 316F | A (Resistant) | A (Resistant) |  | S31620 |  |  | 20 | 68 |  | 253 | Chemical Resistance of REMANIT Stainless Steels, Thyssen Edelstahlwerke AG, March 1989
Acetosalicylic Acid | Stainless steels | Austenitic | 316L | A (Resistant) | A (Resistant) |  | S31603 |  |  | 20 | 68 |  | 253 | Chemical Resistance of REMANIT Stainless Steels, Thyssen Edelstahlwerke AG, March 1989
Acetosalicylic Acid | Stainless steels | Austenitic | 316LN | A (Resistant) | A (Resistant) |  | S31653 |  |  | 20 | 68 |  | 253 | Chemical Resistance of REMANIT Stainless Steels, Thyssen Edelstahlwerke AG, March 1989
Acetosalicylic Acid | Stainless steels | Austenitic | 316Ti | A (Resistant) | A (Resistant) |  | S31635 |  |  | 20 | 68 |  | 253 | Chemical Resistance of REMANIT Stainless Steels, Thyssen Edelstahlwerke AG, March 1989
Acetosalicylic Acid | Stainless steels | Austenitic | 317L | A (Resistant) | A (Resistant) |  | S31703 |  |  | 20 | 68 |  | 253 | Chemical Resistance of REMANIT Stainless Steels, Thyssen Edelstahlwerke AG, March 1989
Acetosalicylic Acid | Stainless steels | Austenitic | 317LN | A (Resistant) | A (Resistant) |  | S31725 |  |  | 20 | 68 |  | 253 | Chemical Resistance of REMANIT Stainless Steels, Thyssen Edelstahlwerke AG, March 1989
Acetosalicylic Acid | Stainless steels | Duplex | 329 | A (Resistant) | A (Resistant) |  | S32900 |  |  | 20 | 68 |  | 253 | Chemical Resistance of REMANIT Stainless Steels, Thyssen Edelstahlwerke AG, March 1989
Acetosalicylic Acid | Stainless steels | Duplex | F51 | A (Resistant) | A (Resistant) |  | S31803 |  |  | 20 | 68 |  | 253 | Chemical Resistance of REMANIT Stainless Steels, Thyssen Edelstahlwerke AG, March 1989
Acetosalicylic Acid | Stainless steels | Ferritic | 405 | A (Resistant) | A (Resistant) |  | S40500 |  |  | 20 | 68 |  | 253 | Chemical Resistance of REMANIT Stainless Steels, Thyssen Edelstahlwerke AG, March 1989
Acetosalicylic Acid | Stainless steels | Ferritic | 409 | A (Resistant) | A (Resistant) |  | S40900 |  |  | 20 | 68 |  | 253 | Chemical Resistance of REMANIT Stainless Steels, Thyssen Edelstahlwerke AG, March 1989
Acetosalicylic Acid | Stainless steels | Ferritic | 430 | A (Resistant) | A (Resistant) |  | S43000 |  |  | 20 | 68 |  | 253 | Chemical Resistance of REMANIT Stainless Steels, Thyssen Edelstahlwerke AG, March 1989
Acetosalicylic Acid | Stainless steels | Ferritic | 434 | A (Resistant) | A (Resistant) |  | S43400 |  |  | 20 | 68 |  | 253 | Chemical Resistance of REMANIT Stainless Steels, Thyssen Edelstahlwerke AG, March 1989
Acetosalicylic Acid | Stainless steels | Martensitic | 403 | A (Resistant) | A (Resistant) |  | S40300 |  |  | 20 | 68 |  | 253 | Chemical Resistance of REMANIT Stainless Steels, Thyssen Edelstahlwerke AG, March 1989
Acetosalicylic Acid | Stainless steels | Martensitic | 410 | A (Resistant) | A (Resistant) |  | S41000 |  |  | 20 | 68 |  | 253 | Chemical Resistance of REMANIT Stainless Steels, Thyssen Edelstahlwerke AG, March 1989
Acetosalicylic Acid | Stainless steels | Martensitic | 416 | A (Resistant) | A (Resistant) |  | S41600 |  |  | 20 | 68 |  | 253 | Chemical Resistance of REMANIT Stainless Steels, Thyssen Edelstahlwerke AG, March 1989
Acetosalicylic Acid | Stainless steels | Martensitic | 420 | A (Resistant) | A (Resistant) |  | S42000 |  |  | 20 | 68 |  | 253 | Chemical Resistance of REMANIT Stainless Steels, Thyssen Edelstahlwerke AG, March 1989
Adipic Acid | Refractory metals and alloys | Titanium and alloys | Titanium | 0.05 max | 2 max |  |  |  | 0-67 | 204 | 400 |  | 20 | N.D. Tomashov and P.M. Altovskii, Corrosion and Protection of Titanium, Government Scientific-Technical Publication of Machine-Building Literature (Russian translation), 1963; L.C. Covington and R.W. Schultz, Corrosion Resistance of Titanium, TIMET Corpor
Adipic Acid | Refractory metals and alloys | Titanium and alloys | Titanium | A (Resistant) | A (Resistant) |  |  |  | 67 | 240 | 464 |  | 90 | N.D. Tomashov and P.M. Altovskii, Corrosion and Protection of Titanium, Government Scientific-Technical Publication of Machine-Building Literature (Russian translation), 1963; L.C. Covington and R.W. Schultz, Corrosion of Resistance of Titanium, TIMET Cor
Adipic Acid | Refractory metals and alloys | Titanium and alloys | Titanium | A (Resistant) | A (Resistant) |  |  | Plus 15-20% glutaric acid + CH3.COOH | 25 | 199 | 390 |  | 90 | N.D. Tomashov and P.M. Altovskii, Corrosion and Protection of Titanium, Government Scientific-Technical Publication of Machine-Building Literature (Russian translation), 1963; L.C. Covington and R.W. Schultz, Corrosion of Resistance of Titanium, TIMET Cor
Adipic Acid | Refractory metals and alloys | Titanium and alloys | Titanium | A (Resistant) | A (Resistant) |  |  | Plus 20% glutaric acid, 5% acetic acid | 25 | 200 | 390 |  | 20 | N.D. Tomashov and P.M. Altovskii, Corrosion and Protection of Titanium, Government Scientific-Technical Publication of Machine-Building Literature (Russian translation), 1963; L.C. Covington and R.W. Schultz, Corrosion Resistance of Titanium, TIMET Corpor
Adipic Acid | Stainless steels | Precipitation hardening | AM-363 stainless steel | A (Resistant) | A (Resistant) |  | S36300 |  | Pure | Room | Room |  | 120 | Allegheny Ludlum Steel Corp.
Aluminum Acetate | Stainless steels | Austenitic | 301 | A (Resistant) | A (Resistant) |  | S30100 |  | Saturated | 20 | 68 |  | 253 | Chemical Resistance of REMANIT Stainless Steels, Thyssen Edelstahlwerke AG, March 1989
Aluminum Acetate | Stainless steels | Austenitic | 301 | A (Resistant) | A (Resistant) |  | S30100 |  | Saturated | Boiling | Boiling |  | 253 | Chemical Resistance of REMANIT Stainless Steels, Thyssen Edelstahlwerke AG, March 1989
Aluminum Acetate | Stainless steels | Austenitic | 302 | A (Resistant) | A (Resistant) |  | S30200 |  | Saturated | 20 | 68 |  | 253 | Chemical Resistance of REMANIT Stainless Steels, Thyssen Edelstahlwerke AG, March 1989
Aluminum Acetate | Stainless steels | Austenitic | 302 | A (Resistant) | A (Resistant) |  | S30200 |  | Saturated | Boiling | Boiling |  | 253 | Chemical Resistance of REMANIT Stainless Steels, Thyssen Edelstahlwerke AG, March 1989
Aluminum Acetate | Stainless steels | Austenitic | 303 | A (Resistant) | A (Resistant) |  | S30300 |  | Saturated | 20 | 68 |  | 253 | Chemical Resistance of REMANIT Stainless Steels, Thyssen Edelstahlwerke AG, March 1989
Aluminum Acetate | Stainless steels | Austenitic | 303 | A (Resistant) | A (Resistant) |  | S30300 |  | Saturated | 20 | 68 |  | 253 | Chemical Resistance of REMANIT Stainless Steels, Thyssen Edelstahlwerke AG, March 1989
Aluminum Acetate | Stainless steels | Austenitic | 303 | A (Resistant) | A (Resistant) |  | S30300 |  | Saturated | Boiling | Boiling |  | 253 | Chemical Resistance of REMANIT Stainless Steels, Thyssen Edelstahlwerke AG, March 1989
Aluminum Acetate | Stainless steels | Austenitic | 303 | A (Resistant) | A (Resistant) |  | S30300 |  | Saturated | Boiling | Boiling |  | 253 | Chemical Resistance of REMANIT Stainless Steels, Thyssen Edelstahlwerke AG, March 1989
Aluminum Acetate | Stainless steels | Austenitic | 304 | A (Resistant) | A (Resistant) |  | S30400 |  | Saturated | 20 | 68 |  | 253 | Chemical Resistance of REMANIT Stainless Steels, Thyssen Edelstahlwerke AG, March 1989
Aluminum Acetate | Stainless steels | Austenitic | 304 | A (Resistant) | A (Resistant) |  | S30400 |  | Saturated | Boiling | Boiling |  | 253 | Chemical Resistance of REMANIT Stainless Steels, Thyssen Edelstahlwerke AG, March 1989
Aluminum Acetate | Stainless steels | Austenitic | 316 | A (Resistant) | A (Resistant) |  | S31600 |  | Saturated | 20 | 68 |  | 253 | Chemical Resistance of REMANIT Stainless Steels, Thyssen Edelstahlwerke AG, March 1989
Aluminum Acetate | Stainless steels | Austenitic | 316 | A (Resistant) | A (Resistant) |  | S31600 |  | Saturated | Boiling | Boiling |  | 253 | Chemical Resistance of REMANIT Stainless Steels, Thyssen Edelstahlwerke AG, March 1989
Aluminum Acetate | Stainless steels | Austenitic | 321 | A (Resistant) | A (Resistant) |  | S32100 |  | Saturated | 20 | 68 |  | 253 | Chemical Resistance of REMANIT Stainless Steels, Thyssen Edelstahlwerke AG, March 1989
Aluminum Acetate | Stainless steels | Austenitic | 321 | A (Resistant) | A (Resistant) |  | S32100 |  | Saturated | Boiling | Boiling |  | 253 | Chemical Resistance of REMANIT Stainless Steels, Thyssen Edelstahlwerke AG, March 1989
Aluminum Acetate | Stainless steels | Austenitic | 347 | A (Resistant) | A (Resistant) |  | S34700 |  | Saturated | 20 | 68 |  | 253 | Chemical Resistance of REMANIT Stainless Steels, Thyssen Edelstahlwerke AG, March 1989
Aluminum Acetate | Stainless steels | Austenitic | 347 | A (Resistant) | A (Resistant) |  | S34700 |  | Saturated | Boiling | Boiling |  | 253 | Chemical Resistance of REMANIT Stainless Steels, Thyssen Edelstahlwerke AG, March 1989
Aluminum Acetate | Stainless steels | Austenitic | 304L | A (Resistant) | A (Resistant) |  | S30403 |  | Saturated | 20 | 68 |  | 253 | Chemical Resistance of REMANIT Stainless Steels, Thyssen Edelstahlwerke AG, March 1989
Aluminum Acetate | Stainless steels | Austenitic | 304L | A (Resistant) | A (Resistant) |  | S30403 |  | Saturated | Boiling | Boiling |  | 253 | Chemical Resistance of REMANIT Stainless Steels, Thyssen Edelstahlwerke AG, March 1989
Aluminum Acetate | Stainless steels | Austenitic | 304LN | A (Resistant) | A (Resistant) |  | S30453 |  | Saturated | 20 | 68 |  | 253 | Chemical Resistance of REMANIT Stainless Steels, Thyssen Edelstahlwerke AG, March 1989
Aluminum Acetate | Stainless steels | Austenitic | 304LN | A (Resistant) | A (Resistant) |  | S30453 |  | Saturated | Boiling | Boiling |  | 253 | Chemical Resistance of REMANIT Stainless Steels, Thyssen Edelstahlwerke AG, March 1989
Aluminum Acetate | Stainless steels | Austenitic | 316F | A (Resistant) | A (Resistant) |  | S31620 |  | Saturated | 20 | 68 |  | 253 | Chemical Resistance of REMANIT Stainless Steels, Thyssen Edelstahlwerke AG, March 1989
Aluminum Acetate | Stainless steels | Austenitic | 316F | A (Resistant) | A (Resistant) |  | S31620 |  | Saturated | Boiling | Boiling |  | 253 | Chemical Resistance of REMANIT Stainless Steels, Thyssen Edelstahlwerke AG, March 1989
Aluminum Acetate | Stainless steels | Austenitic | 316L | A (Resistant) | A (Resistant) |  | S31603 |  | Saturated | 20 | 68 |  | 253 | Chemical Resistance of REMANIT Stainless Steels, Thyssen Edelstahlwerke AG, March 1989
Aluminum Acetate | Stainless steels | Austenitic | 316L | A (Resistant) | A (Resistant) |  | S31603 |  | Saturated | Boiling | Boiling |  | 253 | Chemical Resistance of REMANIT Stainless Steels, Thyssen Edelstahlwerke AG, March 1989
Aluminum Acetate | Stainless steels | Austenitic | 316LN | A (Resistant) | A (Resistant) |  | S31653 |  | Saturated | 20 | 68 |  | 253 | Chemical Resistance of REMANIT Stainless Steels, Thyssen Edelstahlwerke AG, March 1989
Aluminum Acetate | Stainless steels | Austenitic | 316LN | A (Resistant) | A (Resistant) |  | S31653 |  | Saturated | Boiling | Boiling |  | 253 | Chemical Resistance of REMANIT Stainless Steels, Thyssen Edelstahlwerke AG, March 1989
Aluminum Acetate | Stainless steels | Austenitic | 316Ti | A (Resistant) | A (Resistant) |  | S31635 |  | Saturated | 20 | 68 |  | 253 | Chemical Resistance of REMANIT Stainless Steels, Thyssen Edelstahlwerke AG, March 1989
Aluminum Chloride | Stainless steels | Austenitic | 304 | D (Poor) | D (Poor) |  | S30400 |  | 5 | 21 | 70 |  | 121 | Cyclops Corp., Universal-Cyclops Specialty Steel Division
Aluminum Acetate | Stainless steels | Austenitic | 316Ti | A (Resistant) | A (Resistant) |  | S31635 |  | Saturated | Boiling | Boiling |  | 253 | Chemical Resistance of REMANIT Stainless Steels, Thyssen Edelstahlwerke AG, March 1989
Aluminum Acetate | Stainless steels | Austenitic | 317L | A (Resistant) | A (Resistant) |  | S31703 |  | Saturated | 20 | 68 |  | 253 | Chemical Resistance of REMANIT Stainless Steels, Thyssen Edelstahlwerke AG, March 1989
Aluminum Acetate | Stainless steels | Austenitic | 317L | A (Resistant) | A (Resistant) |  | S31703 |  | Saturated | Boiling | Boiling |  | 253 | Chemical Resistance of REMANIT Stainless Steels, Thyssen Edelstahlwerke AG, March 1989
Aluminum Acetate | Stainless steels | Austenitic | 317LN | A (Resistant) | A (Resistant) |  | S31725 |  | Saturated | 20 | 68 |  | 253 | Chemical Resistance of REMANIT Stainless Steels, Thyssen Edelstahlwerke AG, March 1989
Aluminum Acetate | Stainless steels | Austenitic | 317LN | A (Resistant) | A (Resistant) |  | S31725 |  | Saturated | Boiling | Boiling |  | 253 | Chemical Resistance of REMANIT Stainless Steels, Thyssen Edelstahlwerke AG, March 1989
Aluminum Acetate | Stainless steels | Duplex | 329 | A (Resistant) | A (Resistant) |  | S32900 |  | Saturated | 20 | 68 |  | 253 | Chemical Resistance of REMANIT Stainless Steels, Thyssen Edelstahlwerke AG, March 1989
Aluminum Acetate | Stainless steels | Duplex | 329 | A (Resistant) | A (Resistant) |  | S32900 |  | Saturated | Boiling | Boiling |  | 253 | Chemical Resistance of REMANIT Stainless Steels, Thyssen Edelstahlwerke AG, March 1989
Aluminum Acetate | Stainless steels | Duplex | F51 | A (Resistant) | A (Resistant) |  | S31803 |  | Saturated | 20 | 68 |  | 253 | Chemical Resistance of REMANIT Stainless Steels, Thyssen Edelstahlwerke AG, March 1989
Aluminum Acetate | Stainless steels | Duplex | F51 | A (Resistant) | A (Resistant) |  | S31803 |  | Saturated | Boiling | Boiling |  | 253 | Chemical Resistance of REMANIT Stainless Steels, Thyssen Edelstahlwerke AG, March 1989
Aluminum Acetate | Stainless steels | Ferritic | 430 | A (Resistant) | A (Resistant) |  | S43000 |  | Saturated | 20 | 68 |  | 253 | Chemical Resistance of REMANIT Stainless Steels, Thyssen Edelstahlwerke AG, March 1989
Aluminum Acetate | Stainless steels | Ferritic | 430 | A (Resistant) | A (Resistant) |  | S43000 |  | Saturated | Boiling | Boiling |  | 253 | Chemical Resistance of REMANIT Stainless Steels, Thyssen Edelstahlwerke AG, March 1989
Aluminum Acetate | Stainless steels | Ferritic | 434 | A (Resistant) | A (Resistant) |  | S43400 |  | Saturated | 20 | 68 |  | 253 | Chemical Resistance of REMANIT Stainless Steels, Thyssen Edelstahlwerke AG, March 1989
Aluminum Acetate | Stainless steels | Ferritic | 434 | A (Resistant) | A (Resistant) |  | S43400 |  | Saturated | Boiling | Boiling |  | 253 | Chemical Resistance of REMANIT Stainless Steels, Thyssen Edelstahlwerke AG, March 1989
Aluminum Ammonium Sulfate | Stainless steels | Austenitic | 301 | A (Resistant) | A (Resistant) |  | S30100 |  |  | 20 | 68 |  | 253 | Chemical Resistance of REMANIT Stainless Steels, Thyssen Edelstahlwerke AG, March 1989
Aluminum Ammonium Sulfate | Stainless steels | Austenitic | 301 | D (Poor) | D (Poor) |  | S30100 |  |  | Boiling | Boiling |  | 253 | Chemical Resistance of REMANIT Stainless Steels, Thyssen Edelstahlwerke AG, March 1989
Aluminum Ammonium Sulfate | Stainless steels | Austenitic | 302 | A (Resistant) | A (Resistant) |  | S30200 |  |  | 20 | 68 |  | 253 | Chemical Resistance of REMANIT Stainless Steels, Thyssen Edelstahlwerke AG, March 1989
Aluminum Ammonium Sulfate | Stainless steels | Austenitic | 302 | D (Poor) | D (Poor) |  | S30200 |  |  | Boiling | Boiling |  | 253 | Chemical Resistance of REMANIT Stainless Steels, Thyssen Edelstahlwerke AG, March 1989
Aluminum Ammonium Sulfate | Stainless steels | Austenitic | 303 | A (Resistant) | A (Resistant) |  | S30300 |  |  | 20 | 68 |  | 253 | Chemical Resistance of REMANIT Stainless Steels, Thyssen Edelstahlwerke AG, March 1989
Aluminum Ammonium Sulfate | Stainless steels | Austenitic | 303 | D (Poor) | D (Poor) |  | S30300 |  |  | Boiling | Boiling |  | 253 | Chemical Resistance of REMANIT Stainless Steels, Thyssen Edelstahlwerke AG, March 1989
Aluminum Ammonium Sulfate | Stainless steels | Austenitic | 304 | A (Resistant) | A (Resistant) |  | S30400 |  |  | 20 | 68 |  | 253 | Chemical Resistance of REMANIT Stainless Steels, Thyssen Edelstahlwerke AG, March 1989
Aluminum Ammonium Sulfate | Stainless steels | Austenitic | 304 | D (Poor) | D (Poor) |  | S30400 |  |  | Boiling | Boiling |  | 253 | Chemical Resistance of REMANIT Stainless Steels, Thyssen Edelstahlwerke AG, March 1989
Aluminum Ammonium Sulfate | Stainless steels | Austenitic | 316 | A (Resistant) | A (Resistant) |  | S31600 |  |  | 20 | 68 |  | 253 | Chemical Resistance of REMANIT Stainless Steels, Thyssen Edelstahlwerke AG, March 1989
Aluminum Ammonium Sulfate | Stainless steels | Austenitic | 316 | C (Questionable) | C (Questionable) |  | S31600 |  |  | Boiling | Boiling |  | 253 | Chemical Resistance of REMANIT Stainless Steels, Thyssen Edelstahlwerke AG, March 1989
Aluminum Ammonium Sulfate | Stainless steels | Austenitic | 321 | A (Resistant) | A (Resistant) |  | S32100 |  |  | 20 | 68 |  | 253 | Chemical Resistance of REMANIT Stainless Steels, Thyssen Edelstahlwerke AG, March 1989
Aluminum Ammonium Sulfate | Stainless steels | Austenitic | 321 | D (Poor) | D (Poor) |  | S32100 |  |  | Boiling | Boiling |  | 253 | Chemical Resistance of REMANIT Stainless Steels, Thyssen Edelstahlwerke AG, March 1989
Aluminum Ammonium Sulfate | Stainless steels | Austenitic | 347 | A (Resistant) | A (Resistant) |  | S34700 |  |  | 20 | 68 |  | 253 | Chemical Resistance of REMANIT Stainless Steels, Thyssen Edelstahlwerke AG, March 1989
Aluminum Ammonium Sulfate | Stainless steels | Austenitic | 347 | D (Poor) | D (Poor) |  | S34700 |  |  | Boiling | Boiling |  | 253 | Chemical Resistance of REMANIT Stainless Steels, Thyssen Edelstahlwerke AG, March 1989
Aluminum Ammonium Sulfate | Stainless steels | Austenitic | 304L | A (Resistant) | A (Resistant) |  | S30403 |  |  | 20 | 68 |  | 253 | Chemical Resistance of REMANIT Stainless Steels, Thyssen Edelstahlwerke AG, March 1989
Aluminum Ammonium Sulfate | Stainless steels | Austenitic | 304L | D (Poor) | D (Poor) |  | S30403 |  |  | Boiling | Boiling |  | 253 | Chemical Resistance of REMANIT Stainless Steels, Thyssen Edelstahlwerke AG, March 1989
Aluminum Ammonium Sulfate | Stainless steels | Austenitic | 304LN | A (Resistant) | A (Resistant) |  | S30453 |  |  | 20 | 68 |  | 253 | Chemical Resistance of REMANIT Stainless Steels, Thyssen Edelstahlwerke AG, March 1989
Aluminum Ammonium Sulfate | Stainless steels | Austenitic | 304LN | D (Poor) | D (Poor) |  | S30453 |  |  | Boiling | Boiling |  | 253 | Chemical Resistance of REMANIT Stainless Steels, Thyssen Edelstahlwerke AG, March 1989
Aluminum Ammonium Sulfate | Stainless steels | Austenitic | 316F | A (Resistant) | A (Resistant) |  | S31620 |  |  | 20 | 68 |  | 253 | Chemical Resistance of REMANIT Stainless Steels, Thyssen Edelstahlwerke AG, March 1989
Aluminum Ammonium Sulfate | Stainless steels | Austenitic | 316F | D (Poor) | D (Poor) |  | S31620 |  |  | Boiling | Boiling |  | 253 | Chemical Resistance of REMANIT Stainless Steels, Thyssen Edelstahlwerke AG, March 1989
Aluminum Ammonium Sulfate | Stainless steels | Austenitic | 316L | A (Resistant) | A (Resistant) |  | S31603 |  |  | 20 | 68 |  | 253 | Chemical Resistance of REMANIT Stainless Steels, Thyssen Edelstahlwerke AG, March 1989
Aluminum Ammonium Sulfate | Stainless steels | Austenitic | 316L | C (Questionable) | C (Questionable) |  | S31603 |  |  | Boiling | Boiling |  | 253 | Chemical Resistance of REMANIT Stainless Steels, Thyssen Edelstahlwerke AG, March 1989
Aluminum Ammonium Sulfate | Stainless steels | Austenitic | 316LN | A (Resistant) | A (Resistant) |  | S31653 |  |  | 20 | 68 |  | 253 | Chemical Resistance of REMANIT Stainless Steels, Thyssen Edelstahlwerke AG, March 1989
Aluminum Ammonium Sulfate | Stainless steels | Austenitic | 316LN | C (Questionable) | C (Questionable) |  | S31653 |  |  | Boiling | Boiling |  | 253 | Chemical Resistance of REMANIT Stainless Steels, Thyssen Edelstahlwerke AG, March 1989
Aluminum Ammonium Sulfate | Stainless steels | Austenitic | 316Ti | A (Resistant) | A (Resistant) |  | S31635 |  |  | 20 | 68 |  | 253 | Chemical Resistance of REMANIT Stainless Steels, Thyssen Edelstahlwerke AG, March 1989
Aluminum Ammonium Sulfate | Stainless steels | Austenitic | 316Ti | C (Questionable) | C (Questionable) |  | S31635 |  |  | Boiling | Boiling |  | 253 | Chemical Resistance of REMANIT Stainless Steels, Thyssen Edelstahlwerke AG, March 1989
Aluminum Ammonium Sulfate | Stainless steels | Austenitic | 317L | A (Resistant) | A (Resistant) |  | S31703 |  |  | 20 | 68 |  | 253 | Chemical Resistance of REMANIT Stainless Steels, Thyssen Edelstahlwerke AG, March 1989
Aluminum Ammonium Sulfate | Stainless steels | Austenitic | 317L | C (Questionable) | C (Questionable) |  | S31703 |  |  | Boiling | Boiling |  | 253 | Chemical Resistance of REMANIT Stainless Steels, Thyssen Edelstahlwerke AG, March 1989
Aluminum Ammonium Sulfate | Stainless steels | Austenitic | 317LN | A (Resistant) | A (Resistant) |  | S31725 |  |  | 20 | 68 |  | 253 | Chemical Resistance of REMANIT Stainless Steels, Thyssen Edelstahlwerke AG, March 1989
Aluminum Ammonium Sulfate | Stainless steels | Austenitic | 317LN | C (Questionable) | C (Questionable) |  | S31725 |  |  | Boiling | Boiling |  | 253 | Chemical Resistance of REMANIT Stainless Steels, Thyssen Edelstahlwerke AG, March 1989
Aluminum Ammonium Sulfate | Stainless steels | Duplex | 329 | A (Resistant) | A (Resistant) |  | S32900 |  |  | 20 | 68 |  | 253 | Chemical Resistance of REMANIT Stainless Steels, Thyssen Edelstahlwerke AG, March 1989
Aluminum Ammonium Sulfate | Stainless steels | Duplex | 329 | C (Questionable) | C (Questionable) |  | S32900 |  |  | Boiling | Boiling |  | 253 | Chemical Resistance of REMANIT Stainless Steels, Thyssen Edelstahlwerke AG, March 1989
Aluminum Ammonium Sulfate | Stainless steels | Duplex | F51 | A (Resistant) | A (Resistant) |  | S31803 |  |  | 20 | 68 |  | 253 | Chemical Resistance of REMANIT Stainless Steels, Thyssen Edelstahlwerke AG, March 1989
Aluminum Ammonium Sulfate | Stainless steels | Duplex | F51 | C (Questionable) | C (Questionable) |  | S31803 |  |  | Boiling | Boiling |  | 253 | Chemical Resistance of REMANIT Stainless Steels, Thyssen Edelstahlwerke AG, March 1989
Aluminum Ammonium Sulfate | Stainless steels | Ferritic | 434 | A (Resistant) | A (Resistant) |  | S43400 |  |  | 20 | 68 |  | 253 | Chemical Resistance of REMANIT Stainless Steels, Thyssen Edelstahlwerke AG, March 1989
Aluminum Chloride | Aluminum and alloys | 99.0% min Al | Aluminum (99.0-99.5%) | A (Resistant) | A (Resistant) |  |  | Anhydrous |  | 20 | 68 |  | 92 | F. King, Aluminum and Its Alloys, Ellis Horwood, Chichester, England, 1987, p 282-291
Aluminum Chloride | Aluminum and alloys | Aluminum | Aluminum alloys | A (Resistant) | A (Resistant) |  |  | Anhydrous |  | 20 | 68 |  | 92 | F. King, Aluminum and Its Alloys, Ellis Horwood, Chichester, England, 1987, p 282-291
Aluminum Chloride | Copper and alloys | Aluminum bronze | Aluminum bronze | B (Good) | B (Good) | [7 empty] | 93 | H. Leidheiser, Jr., The Corrosion of Copper, Tin and Their Alloys, John Wiley & Sons, New York, 1971, p 90-96
Aluminum Chloride | Copper and alloys | Brass | Brass | C (Questionable) | C (Questionable) | [7 empty] | 93 | H. Leidheiser, Jr., The Corrosion of Copper, Tin and Their Alloys, John Wiley & Sons, New York, 1971, p 90-96
Aluminum Chloride | Copper and alloys | Brass | Cartridge brass | D (Poor) | D (Poor) |  | C26000 | [5 empty] | 93 | H. Leidheiser, Jr., The Corrosion of Copper, Tin and Their Alloys, John Wiley & Sons, New York, 1971, p 90-96
Aluminum Chloride | Copper and alloys | Brass | Commercial bronze | B (Good) | B (Good) |  | C22000 | [5 empty] | 93 | H. Leidheiser, Jr., The Corrosion of Copper, Tin and Their Alloys, John Wiley & Sons, New York, 1971, p 90-96
Aluminum Chloride | Copper and alloys | Brass | Muntz metal | D (Poor) | D (Poor) |  | C28000 | [5 empty] | 93 | H. Leidheiser, Jr., The Corrosion of Copper, Tin and Their Alloys, John Wiley & Sons, New York, 1971, p 90-96
Aluminum Chloride | Copper and alloys | Brass | Red brass | B (Good) | B (Good) |  | C23000 | [5 empty] | 93 | H. Leidheiser, Jr., The Corrosion of Copper, Tin and Their Alloys, John Wiley & Sons, New York, 1971, p 90-96
Aluminum Chloride | Copper and alloys | Copper | Electrolytic copper | B (Good) | B (Good) |  | C11000 | [5 empty] | 93 | H. Leidheiser, Jr., The Corrosion of Copper, Tin and Their Alloys, John Wiley & Sons, New York, 1971, p 90-96
Aluminum Chloride | Copper and alloys | Copper | Phosphor copper | B (Good) | B (Good) |  | C12200 | [5 empty] | 93 | H. Leidheiser, Jr., The Corrosion of Copper, Tin and Their Alloys, John Wiley & Sons, New York, 1971, p 90-96
Aluminum Chloride | Copper and alloys | Copper-nickel | 70-30 cupronickel | B (Good) | B (Good) |  | C71500 | [5 empty] | 93 | H. Leidheiser, Jr., The Corrosion of Copper, Tin and Their Alloys, John Wiley & Sons, New York, 1971, p 90-96
Aluminum Chloride | Copper and alloys | Copper-nickel | 90-10 cupronickel | B (Good) | B (Good) |  | C70600 | [5 empty] | 93 | H. Leidheiser, Jr., The Corrosion of Copper, Tin and Their Alloys, John Wiley & Sons, New York, 1971, p 90-96
Aluminum Chloride | Copper and alloys | Leaded brass | Architectural bronze | D (Poor) | D (Poor) |  | C38500 | [5 empty] | 93 | H. Leidheiser, Jr., The Corrosion of Copper, Tin and Their Alloys, John Wiley & Sons, New York, 1971, p 90-96
Aluminum Chloride | Copper and alloys | Leaded brass | Free-cutting brass | D (Poor) | D (Poor) |  | C36000 | [5 empty] | 93 | H. Leidheiser, Jr., The Corrosion of Copper, Tin and Their Alloys, John Wiley & Sons, New York, 1971, p 90-96
Aluminum Chloride | Copper and alloys | Nickel-silver | Nickel-silver | B (Good) | B (Good) |  |  |  | 18 |  |  |  | 93 | H. Leidheiser, Jr., The Corrosion of Copper, Tin and Their Alloys, John Wiley & Sons, New York, 1971, p 90-96
Aluminum Chloride | Copper and alloys | Phosphor bronze | Phosphor bronze- 5% Sn | B (Good) | B (Good) |  | C51000 | [5 empty] | 93 | H. Leidheiser, Jr., The Corrosion of Copper, Tin and Their Alloys, John Wiley & Sons, New York, 1971, p 90-96
Aluminum Chloride | Copper and alloys | Phosphor bronze | Phosphor bronze- 8% Sn | B (Good) | B (Good) |  | C52100 | [5 empty] | 93 | H. Leidheiser, Jr., The Corrosion of Copper, Tin and Their Alloys, John Wiley & Sons, New York, 1971, p 90-96
Aluminum Chloride | Copper and alloys | Silicon bronze | Silicon bronze, high | B (Good) | B (Good) |  | C65500 | [5 empty] | 93 | H. Leidheiser, Jr., The Corrosion of Copper, Tin and Their Alloys, John Wiley & Sons, New York, 1971, p 90-96
Aluminum Chloride | Copper and alloys | Silicon bronze | Silicon bronze, low | B (Good) | B (Good) |  | C65100 | [5 empty] | 93 | H. Leidheiser, Jr., The Corrosion of Copper, Tin and Their Alloys, John Wiley & Sons, New York, 1971, p 90-96
Aluminum Chloride | Copper and alloys | Tin brass | Admiralty brass | C (Questionable) | C (Questionable) |  | C44300 | [5 empty] | 93 | H. Leidheiser, Jr., The Corrosion of Copper, Tin and Their Alloys, John Wiley & Sons, New York, 1971, p 90-96
Aluminum Chloride | Copper and alloys | Tin brass | Naval brass | D (Poor) | D (Poor) |  | C46400 | [5 empty] | 93 | H. Leidheiser, Jr., The Corrosion of Copper, Tin and Their Alloys, John Wiley & Sons, New York, 1971, p 90-96
Aluminum Chloride | Miscellaneous | Lead and alloys | Lead | 0.5 max | 20 max |  | L50045 |  | 0-10 | 24 | 75 |  | 95 | Lead for Corrosion Resistant Applications: A Guide, Lead Industries Association, Inc. New York, p 72
Aluminum Chloride | Miscellaneous | Noble metals | Platinum | 0.05 max | 2 max |  | P04995 |  | All | Boiling | Boiling |  | 5 | Metals Handbook, Ninth Edition, Vol 13, Corrosion, ASM International, Metals Park, OH, 1987, p 802
Aluminum Chloride | Miscellaneous | Noble metals | Silver | 0.05 max | 2 max |  | P07010 | Provided oxidizing agents are not present | All | Boiling | Boiling |  | 9 | Metals Handbook, Ninth Edition, Vol 13, Corrosion, ASM International, Metals Park, OH, 1987, p 796
Aluminum Chloride | Miscellaneous | Tin and alloys | Tin | A (Resistant) | A (Resistant) | Pitting possible in stagnant solutions |  |  |  | 20 | 68 |  | 94 | H. Leidheiser, Jr., The Corrosion of Copper, Tin and Their Alloys, John Wiley & Sons, New York, 1971, p 287-290
Aluminum Chloride | Miscellaneous | Tin and alloys | Tin | D (Poor) | D (Poor) |  |  |  |  | 60 | 140 |  | 94 | H. Leidheiser, Jr., The Corrosion of Copper, Tin and Their Alloys, John Wiley & Sons, New York, 1971, p 287-290
Aluminum Chloride | Miscellaneous | Tin and alloys | Tin | D (Poor) | D (Poor) |  |  |  |  | 100 | 212 |  | 94 | H. Leidheiser, Jr., The Corrosion of Copper, Tin and Their Alloys, John Wiley & Sons, New York, 1971, p 287-290
Aluminum Chloride | Refractory metals and alloys | Niobium and alloys | Niobium | 0.005 | 0.2 |  | R04210 |  | 25 | Boiling | Boiling |  | 2 | Metals Handbook, Ninth Edition, Vol 13, Corrosion, ASM International, Metals Park, OH, 1987, p 723-724
Aluminum Chloride | Refractory metals and alloys | Tantalum and alloys | Tantalum | A (Resistant) | A (Resistant) |  | R05210 |  | 10 | 100 | 212 |  | 42 | P.A. Schweitzer, Tantalum, in Corrosion and Corrosion Protection Handbook, P.A. Schweitzer, Ed., Marcel Dekker, New York, 1983, p 182-183
Aluminum Chloride | Refractory metals and alloys | Titanium and alloys | Titanium | 0.002 | 0.08 |  |  |  | 10 | 100 | 212 |  | 90 | N.D. Tomashov and P.M. Altovskii, Corrosion and Protection of Titanium, Government Scientific-Technical Publication of Machine-Building Literature (Russian translation), 1963; L.C. Covington and R.W. Schultz, Corrosion of Resistance of Titanium, TIMET Cor
Aluminum Chloride | Refractory metals and alloys | Titanium and alloys | Titanium | 0.03 | 1.2 |  |  |  | 10 | 150 | 302 |  | 90 | N.D. Tomashov and P.M. Altovskii, Corrosion and Protection of Titanium, Government Scientific-Technical Publication of Machine-Building Literature (Russian translation), 1963; L.C. Covington and R.W. Schultz, Corrosion of Resistance of Titanium, TIMET Cor
Aluminum Chloride | Refractory metals and alloys | Titanium and alloys | Titanium | A (Resistant) | A (Resistant) |  |  |  | 25 | 60 | 140 |  | 90 | N.D. Tomashov and P.M. Altovskii, Corrosion and Protection of Titanium, Government Scientific-Technical Publication of Machine-Building Literature (Russian translation), 1963; L.C. Covington and R.W. Schultz, Corrosion of Resistance of Titanium, TIMET Cor
Aluminum Chloride | Refractory metals and alloys | Titanium and alloys | Titanium | 6.55 | 262 |  |  |  | 25 | 100 | 212 |  | 90 | N.D. Tomashov and P.M. Altovskii, Corrosion and Protection of Titanium, Government Scientific-Technical Publication of Machine-Building Literature (Russian translation), 1963; L.C. Covington and R.W. Schultz, Corrosion of Resistance of Titanium, TIMET Cor
Aluminum Chloride | Refractory metals and alloys | Titanium and alloys | Titanium | 0.002 | 0.08 |  |  | Aerated | 10 | 100 | 212 |  | 90 | N.D. Tomashov and P.M. Altovskii, Corrosion and Protection of Titanium, Government Scientific-Technical Publication of Machine-Building Literature (Russian translation), 1963; L.C. Covington and R.W. Schultz, Corrosion of Resistance of Titanium, TIMET Cor
Aluminum Chloride | Refractory metals and alloys | Titanium and alloys | Titanium | 3.15 | 126 |  |  | Aerated | 25 | 100 | 212 |  | 90 | N.D. Tomashov and P.M. Altovskii, Corrosion and Protection of Titanium, Government Scientific-Technical Publication of Machine-Building Literature (Russian translation), 1963; L.C. Covington and R.W. Schultz, Corrosion of Resistance of Titanium, TIMET Cor
Aluminum Chloride | Refractory metals and alloys | Titanium and alloys | Titanium, grade 12 | A (Resistant) | A (Resistant) |  | R53400 |  | 10 | Boiling | Boiling |  | 33 | R.W. Schultz and J.S. Grauman, Fundamental Corrosion Characterization of High-Strength Titanium Alloys, in Industrial Applications of Titanium and Zirconium: Fourth Volume, STP 917, ASTM, Philadelphia, 1986, p 130-143; L.C. Covington and R.W. Schultz, Cor
Aluminum Chloride | Refractory metals and alloys | Titanium and alloys | Titanium, grade 7 | 0.025 max | 1 max |  | R52400 |  | 10 | 100 | 212 |  | 33 | R.W. Schultz and J.S. Grauman, Fundamental Corrosion Characterization of High-Strength Titanium Alloys, in Industrial Applications of Titanium and Zirconium: Fourth Volume, STP 917, ASTM, Philadelphia, 1986, p 130-143; L.C. Covington and R.W. Schultz, Cor
Aluminum Chloride | Refractory metals and alloys | Titanium and alloys | Titanium, grade 7 | 0.025 | 1 |  | R52400 |  | 25 | 100 | 212 |  | 33 | R.W. Schultz and J.S. Grauman, Fundamental Corrosion Characterization of High-Strength Titanium Alloys, in Industrial Applications of Titanium and Zirconium: Fourth Volume, STP 917, ASTM, Philadelphia, 1986, p 130-143; L.C. Covington and R.W. Schultz, Cor
Aluminum Chloride | Refractory metals and alloys | Zirconium and alloys | Zr702 | 0.025 max | 1 max |  | R60702 |  | 5,10,25 | 35-100 | 95-212 |  | 15 | Metals Handbook, Ninth Edition, Vol 13, Corrosion, ASM International, Metals Park, OH, 1987, p 711-715
Aluminum Chloride | Refractory metals and alloys | Zirconium and alloys | Zr702 | 0.025 max | 1 max |  | R60702 |  | 25 | Boiling | Boiling |  | 15 | Metals Handbook, Ninth Edition, Vol 13, Corrosion, ASM International, Metals Park, OH, 1987, p 711-715
Aluminum Chloride | Refractory metals and alloys | Zirconium and alloys | Zr702 | 0.05 max | 2 max |  | R60702 |  | 40 | 100 | 212 |  | 15 | Metals Handbook, Ninth Edition, Vol 13, Corrosion, ASM International, Metals Park, OH, 1987, p 711-715
Aluminum Chloride | Refractory metals and alloys | Zirconium and alloys | Zr702 | 0.05 max | 2 max |  | R60702 | Aerated | 5,10 | 60 | 140 |  | 15 | Metals Handbook, Ninth Edition, Vol 13, Corrosion, ASM International, Metals Park, OH, 1987, p 711-715
Aluminum Chloride | Refractory metals and alloys | Zirconium and alloys | Zr705 | 0.025 max | 1 max |  | R60705 |  | 25 | Boiling | Boiling |  | 15 | Metals Handbook, Ninth Edition, Vol 13, Corrosion, ASM International, Metals Park, OH, 1987, p 711-715
Aluminum Chloride | Stainless steels | Austenitic | 301 | C (Questionable) | C (Questionable) | Pitting | S30100 |  | 5 | 50 | 122 |  | 253 | Chemical Resistance of REMANIT Stainless Steels, Thyssen Edelstahlwerke AG, March 1989
Aluminum Chloride | Stainless steels | Austenitic | 301 | D (Poor) | D (Poor) | Pitting | S30100 |  | 25 | 20 | 68 |  | 253 | Chemical Resistance of REMANIT Stainless Steels, Thyssen Edelstahlwerke AG, March 1989
Aluminum Chloride | Stainless steels | Austenitic | 302 | C (Questionable) | C (Questionable) | Pitting | S30200 |  | 5 | 50 | 122 |  | 253 | Chemical Resistance of REMANIT Stainless Steels, Thyssen Edelstahlwerke AG, March 1989
Aluminum Chloride | Stainless steels | Austenitic | 302 | D (Poor) | D (Poor) | Pitting | S30200 |  | 25 | 20 | 68 |  | 253 | Chemical Resistance of REMANIT Stainless Steels, Thyssen Edelstahlwerke AG, March 1989
Aluminum Chloride | Stainless steels | Austenitic | 303 | C (Questionable) | C (Questionable) | Pitting | S30300 |  | 5 | 50 | 122 |  | 253 | Chemical Resistance of REMANIT Stainless Steels, Thyssen Edelstahlwerke AG, March 1989
Aluminum Chloride | Stainless steels | Austenitic | 303 | D (Poor) | D (Poor) | Pitting | S30300 |  | 25 | 20 | 68 |  | 253 | Chemical Resistance of REMANIT Stainless Steels, Thyssen Edelstahlwerke AG, March 1989
Aluminum Chloride | Stainless steels | Austenitic | 304 | C (Questionable) | C (Questionable) | Pitting | S30400 |  | 5 | 50 | 122 |  | 253 | Chemical Resistance of REMANIT Stainless Steels, Thyssen Edelstahlwerke AG, March 1989
Aluminum Chloride | Stainless steels | Austenitic | 304 | D (Poor) | D (Poor) | Pitting | S30400 |  | 25 | 20 | 68 |  | 253 | Chemical Resistance of REMANIT Stainless Steels, Thyssen Edelstahlwerke AG, March 1989
Aluminum Chloride | Stainless steels | Austenitic | 304 | 0.28 | 11 |  | S30400 | Chemical processing; field or pilot plant test; no aeration; rapid agitation. Aluminum chloride, water, oil |  | 45-91 | 113-195 | 30 d | 89 | A Guide to Corrosion Resistance, Climax Molybdenum Company, Greenwich, CT, 1981
Aluminum Chloride | Stainless steels | Austenitic | 304 | 0.018 | 0.7 | Moderate pitting | S30400 | Chemical processing; field or pilot plant test; strong aeration; rapid agitation. With carbon over the standard maximum. Aluminum chloride, dust, solvent fumes (mainly benzene) | 5 | Room | Room | 30 d | 89 | A Guide to Corrosion Resistance, Climax Molybdenum Company, Greenwich, CT, 1981
Aluminum Chloride | Stainless steels | Austenitic | 304 | 0.015 | 0.6 | Moderate pitting | S30400 | Chemical processing; field or pilot plant test; strong aeration; rapid agitation. Aluminum chloride, dust, solvent fumes (mainly benzene) | 5 | Room | Room | 30 d | 89 | A Guide to Corrosion Resistance, Climax Molybdenum Company, Greenwich, CT, 1981
Aluminum Chloride | Stainless steels | Austenitic | 316 | C (Questionable) | C (Questionable) |  | S31600 |  | 5 | 21 | 70 |  | 121 | Cyclops Corp., Universal-Cyclops Specialty Steel Division
Aluminum Chloride | Stainless steels | Austenitic | 316 | C (Questionable) | C (Questionable) |  | S31600 |  | 25 | 21 | 70 |  | 121 | Cyclops Corp., Universal-Cyclops Specialty Steel Division
Aluminum Chloride | Stainless steels | Austenitic | 316 | B (Good) | B (Good) | Pitting | S31600 |  | 5 | 50 | 122 |  | 253 | Chemical Resistance of REMANIT Stainless Steels, Thyssen Edelstahlwerke AG, March 1989
Aluminum Chloride | Stainless steels | Austenitic | 316 | C (Questionable) | C (Questionable) | Pitting | S31600 |  | 25 | 20 | 68 |  | 253 | Chemical Resistance of REMANIT Stainless Steels, Thyssen Edelstahlwerke AG, March 1989
Aluminum Chloride | Stainless steels | Austenitic | 316 | 0.1 | 4 |  | S31600 | Chemical processing; field or pilot plant test; no aeration; rapid agitation. Aluminum chloride, water, oil |  | 45-91 | 113-195 | 30 d | 89 | A Guide to Corrosion Resistance, Climax Molybdenum Company, Greenwich, CT, 1981
Aluminum Chloride | Stainless steels | Austenitic | 316 | 0.01 | 0.4 | Moderate pitting | S31600 | Chemical processing; field or pilot plant test; strong aeration; rapid agitation. Aluminum chloride, dust, solvent fumes (mainly benzene) | 5 | Room | Room | 30 d | 89 | A Guide to Corrosion Resistance, Climax Molybdenum Company, Greenwich, CT, 1981
Aluminum Chloride | Stainless steels | Austenitic | 316 | 0.004 | 0.15 | Slight pitting | S31600 | Chemical processing; field or pilot plant test; strong aeration; rapid agitation. Plus 5% ammonium chloride, pH 2. | 5 | 26 | 78 | 88 d | 89 | A Guide to Corrosion Resistance, Climax Molybdenum Company, Greenwich, CT, 1981
Aluminum Chloride | Stainless steels | Austenitic | 317 | 0.006 | 0.24 | Severe pitting | S31700 | Chemical processing; field or pilot plant test; strong aeration; rapid agitation. Plus 5% ammonium chloride, pH 2 | 5 | 26 | 78 | 88 d | 89 | A Guide to Corrosion Resistance, Climax Molybdenum Company, Greenwich, CT, 1981
Aluminum Chloride | Stainless steels | Austenitic | 321 | C (Questionable) | C (Questionable) | Pitting | S32100 |  | 5 | 50 | 122 |  | 253 | Chemical Resistance of REMANIT Stainless Steels, Thyssen Edelstahlwerke AG, March 1989
Aluminum Chloride | Stainless steels | Austenitic | 321 | D (Poor) | D (Poor) | Pitting | S32100 |  | 25 | 20 | 68 |  | 253 | Chemical Resistance of REMANIT Stainless Steels, Thyssen Edelstahlwerke AG, March 1989
Aluminum Chloride | Stainless steels | Austenitic | 347 | C (Questionable) | C (Questionable) | Pitting | S34700 |  | 5 | 50 | 122 |  | 253 | Chemical Resistance of REMANIT Stainless Steels, Thyssen Edelstahlwerke AG, March 1989
Aluminum Chloride | Stainless steels | Austenitic | 347 | D (Poor) | D (Poor) | Pitting | S34700 |  | 25 | 20 | 68 |  | 253 | Chemical Resistance of REMANIT Stainless Steels, Thyssen Edelstahlwerke AG, March 1989
Aluminum Chloride | Stainless steels | Austenitic | 304L | C (Questionable) | C (Questionable) | Pitting | S30403 |  | 5 | 50 | 122 |  | 253 | Chemical Resistance of REMANIT Stainless Steels, Thyssen Edelstahlwerke AG, March 1989
Aluminum Chloride | Stainless steels | Austenitic | 304L | D (Poor) | D (Poor) | Pitting | S30403 |  | 25 | 20 | 68 |  | 253 | Chemical Resistance of REMANIT Stainless Steels, Thyssen Edelstahlwerke AG, March 1989
Aluminum Chloride | Stainless steels | Austenitic | 304LN | C (Questionable) | C (Questionable) | Pitting | S30453 |  | 5 | 50 | 122 |  | 253 | Chemical Resistance of REMANIT Stainless Steels, Thyssen Edelstahlwerke AG, March 1989
Aluminum Chloride | Stainless steels | Austenitic | 304LN | D (Poor) | D (Poor) | Pitting | S30453 |  | 25 | 20 | 68 |  | 253 | Chemical Resistance of REMANIT Stainless Steels, Thyssen Edelstahlwerke AG, March 1989
Aluminum Chloride | Stainless steels | Austenitic | 316F | C (Questionable) | C (Questionable) | Pitting | S31620 |  | 5 | 50 | 122 |  | 253 | Chemical Resistance of REMANIT Stainless Steels, Thyssen Edelstahlwerke AG, March 1989
Aluminum Chloride | Stainless steels | Austenitic | 316F | D (Poor) | D (Poor) | Pitting | S31620 |  | 25 | 20 | 68 |  | 253 | Chemical Resistance of REMANIT Stainless Steels, Thyssen Edelstahlwerke AG, March 1989
Aluminum Chloride | Stainless steels | Austenitic | 316L | B (Good) | B (Good) | Pitting | S31603 |  | 5 | 50 | 122 |  | 253 | Chemical Resistance of REMANIT Stainless Steels, Thyssen Edelstahlwerke AG, March 1989
Aluminum Chloride | Stainless steels | Austenitic | 316L | C (Questionable) | C (Questionable) | Pitting | S31603 |  | 25 | 20 | 68 |  | 253 | Chemical Resistance of REMANIT Stainless Steels, Thyssen Edelstahlwerke AG, March 1989
Aluminum Chloride | Stainless steels | Austenitic | 316LN | B (Good) | B (Good) | Pitting | S31653 |  | 5 | 50 | 122 |  | 253 | Chemical Resistance of REMANIT Stainless Steels, Thyssen Edelstahlwerke AG, March 1989
Aluminum Chloride | Stainless steels | Austenitic | 316LN | C (Questionable) | C (Questionable) | Pitting | S31653 |  | 25 | 20 | 68 |  | 253 | Chemical Resistance of REMANIT Stainless Steels, Thyssen Edelstahlwerke AG, March 1989
Aluminum Chloride | Stainless steels | Austenitic | 316Ti | B (Good) | B (Good) | Pitting | S31635 |  | 5 | 50 | 122 |  | 253 | Chemical Resistance of REMANIT Stainless Steels, Thyssen Edelstahlwerke AG, March 1989
Aluminum Chloride | Stainless steels | Austenitic | 316Ti | C (Questionable) | C (Questionable) | Pitting | S31635 |  | 25 | 20 | 68 |  | 253 | Chemical Resistance of REMANIT Stainless Steels, Thyssen Edelstahlwerke AG, March 1989
Aluminum Chloride | Stainless steels | Austenitic | 317L | B (Good) | B (Good) | Pitting | S31703 |  | 5 | 50 | 122 |  | 253 | Chemical Resistance of REMANIT Stainless Steels, Thyssen Edelstahlwerke AG, March 1989
Aluminum Chloride | Stainless steels | Austenitic | 317L | C (Questionable) | C (Questionable) | Pitting | S31703 |  | 25 | 20 | 68 |  | 253 | Chemical Resistance of REMANIT Stainless Steels, Thyssen Edelstahlwerke AG, March 1989
Aluminum Chloride | Stainless steels | Austenitic | 317LN | B (Good) | B (Good) | Pitting | S31725 |  | 5 | 50 | 122 |  | 253 | Chemical Resistance of REMANIT Stainless Steels, Thyssen Edelstahlwerke AG, March 1989
Aluminum Chloride | Stainless steels | Austenitic | 317LN | C (Questionable) | C (Questionable) | Pitting | S31725 |  | 25 | 20 | 68 |  | 253 | Chemical Resistance of REMANIT Stainless Steels, Thyssen Edelstahlwerke AG, March 1989
Aluminum Chloride | Stainless steels | Austenitic | Carpenter 20 Carpenter Technologies Inc. | 0.005 | 5 |  |  | Chemical processing; field or pilot plant test; no aeration; rapid agitation. Aluminum chloride, water, oil |  | 45-91 | 113-195 | 30 d | 89 | A Guide to Corrosion Resistance, Climax Molybdenum Company, Greenwich, CT, 1981
Aluminum Chloride | Stainless steels | Duplex | 329 | B (Good) | B (Good) | Pitting | S32900 |  | 5 | 50 | 122 |  | 253 | Chemical Resistance of REMANIT Stainless Steels, Thyssen Edelstahlwerke AG, March 1989
Aluminum Chloride | Stainless steels | Duplex | 329 | C (Questionable) | C (Questionable) | Pitting | S32900 |  | 25 | 20 | 68 |  | 253 | Chemical Resistance of REMANIT Stainless Steels, Thyssen Edelstahlwerke AG, March 1989
Aluminum Chloride | Stainless steels | Duplex | F51 | B (Good) | B (Good) | Pitting | S31803 |  | 5 | 50 | 122 |  | 253 | Chemical Resistance of REMANIT Stainless Steels, Thyssen Edelstahlwerke AG, March 1989
Aluminum Chloride | Stainless steels | Duplex | F51 | C (Questionable) | C (Questionable) | Pitting | S31803 |  | 25 | 20 | 68 |  | 253 | Chemical Resistance of REMANIT Stainless Steels, Thyssen Edelstahlwerke AG, March 1989
Aluminum Chloride | Stainless steels | Ferritic | 430 | D (Poor) | D (Poor) |  | S43000 |  | 5 | 21 | 70 |  | 121 | Cyclops Corp., Universal-Cyclops Specialty Steel Division
Aluminum Chloride | Stainless steels | Ferritic | 430 | D (Poor) | D (Poor) |  | S43000 |  | 25 | 21 | 70 |  | 121 | Cyclops Corp., Universal-Cyclops Specialty Steel Division
Aluminum Chloride | Stainless steels | Martensitic | 410 | D (Poor) | D (Poor) |  | S41000 |  | 5 | 21 | 70 |  | 121 | Cyclops Corp., Universal-Cyclops Specialty Steel Division
Aluminum Chloride | Stainless steels | Martensitic | 410 | D (Poor) | D (Poor) |  | S41000 |  | 25 | 21 | 70 |  | 121 | Cyclops Corp., Universal-Cyclops Specialty Steel Division
Aluminum Chloride | Stainless steels | Martensitic | 410 | D (Poor) | D (Poor) |  | S41000 |  |  | Room | Room |  | 121 | Cyclops Corp., Universal-Cyclops Specialty Steel Division
Aluminum Fluoride | Miscellaneous | Noble metals | Platinum | 0.05 max | 2 max |  | P04995 |  | All | Boiling | Boiling |  | 5 | Metals Handbook, Ninth Edition, Vol 13, Corrosion, ASM International, Metals Park, OH, 1987, p 802
Aluminum Fluoride | Miscellaneous | Noble metals | Silver | 0.05 max | 2 max |  | P07010 |  | All | Boiling | Boiling |  | 9 | Metals Handbook, Ninth Edition, Vol 13, Corrosion, ASM International, Metals Park, OH, 1987, p 796
Aluminum Fluoride | Refractory metals and alloys | Titanium and alloys | Titanium | A (Resistant) | A (Resistant) |  |  |  | Saturated | Room | Room |  | 90 | N.D. Tomashov and P.M. Altovskii, Corrosion and Protection of Titanium, Government Scientific-Technical Publication of Machine-Building Literature (Russian translation), 1963; L.C. Covington and R.W. Schultz, Corrosion of Resistance of Titanium, TIMET Cor
Aluminum Fluoride | Refractory metals and alloys | Zirconium and alloys | Zr702 | 1.3 min | 50 min |  | R60702 | pH 3.2 | 20 | Room | Room |  | 15 | Metals Handbook, Ninth Edition, Vol 13, Corrosion, ASM International, Metals Park, OH, 1987, p 711-715
Aluminum Fluoride | Stainless steels | Austenitic | 304 | D (Poor) | D (Poor) |  | S30400 |  | 5 | 21 | 70 |  | 121 | Cyclops Corp., Universal-Cyclops Specialty Steel Division
Aluminum Fluoride | Stainless steels | Austenitic | 316 | D (Poor) | D (Poor) |  | S31600 |  | 5 | 21 | 70 |  | 121 | Cyclops Corp., Universal-Cyclops Specialty Steel Division
Aluminum Fluoride | Stainless steels | Ferritic | 430 | D (Poor) | D (Poor) |  | S43000 |  | 5 | 21 | 70 |  | 121 | Cyclops Corp., Universal-Cyclops Specialty Steel Division
Aluminum Fluoride | Stainless steels | Martensitic | 410 | D (Poor) | D (Poor) |  | S41000 |  | 5 | 21 | 70 |  | 121 | Cyclops Corp., Universal-Cyclops Specialty Steel Division
Aluminum Fluoride | Stainless steels | Martensitic | 410 | D (Poor) | D (Poor) |  | S41000 |  |  | Room | Room |  | 121 | Cyclops Corp., Universal-Cyclops Specialty Steel Division
Aluminum Hydroxide | Copper and alloys | Aluminum Bronze | Aluminum bronze | A (Resistant) | A (Resistant) | [7 empty] | 93 | H. Leidheiser, Jr., The Corrosion of Copper, Tin and Their Alloys, John Wiley & Sons, New York, 1971, p 90-96
Aluminum Hydroxide | Copper and alloys | Aluminum bronze | Ampco 8, aluminum bronze | 0.05 max | 2 max |  | C61300 | [5 empty] | 96 | Stock Metals, Ampco Metal Company, 1988
Aluminum Hydroxide | Copper and alloys | Brass | Brass | A (Resistant) | A (Resistant) | [7 empty] | 93 | H. Leidheiser, Jr., The Corrosion of Copper, Tin and Their Alloys, John Wiley & Sons, New York, 1971, p 90-96
Aluminum Hydroxide | Copper and alloys | Brass | Cartridge brass | A (Resistant) | A (Resistant) |  | C26000 | [5 empty] | 93 | H. Leidheiser, Jr., The Corrosion of Copper, Tin and Their Alloys, John Wiley & Sons, New York, 1971, p 90-96
Aluminum Hydroxide | Copper and alloys | Brass | Commercial bronze | A (Resistant) | A (Resistant) |  | C22000 | [5 empty] | 93 | H. Leidheiser, Jr., The Corrosion of Copper, Tin and Their Alloys, John Wiley & Sons, New York, 1971, p 90-96
Aluminum Hydroxide | Copper and alloys | Brass | Muntz metal | A (Resistant) | A (Resistant) |  | C28000 | [5 empty] | 93 | H. Leidheiser, Jr., The Corrosion of Copper, Tin and Their Alloys, John Wiley & Sons, New York, 1971, p 90-96
Aluminum Hydroxide | Copper and alloys | Brass | Red brass | A (Resistant) | A (Resistant) |  | C23000 | [5 empty] | 93 | H. Leidheiser, Jr., The Corrosion of Copper, Tin and Their Alloys, John Wiley & Sons, New York, 1971, p 90-96
Aluminum Hydroxide | Copper and alloys | Copper | Electrolytic copper | A (Resistant) | A (Resistant) |  | C11000 | [5 empty] | 93 | H. Leidheiser, Jr., The Corrosion of Copper, Tin and Their Alloys, John Wiley & Sons, New York, 1971, p 90-96
Aluminum Hydroxide | Copper and alloys | Copper | Phosphor copper | A (Resistant) | A (Resistant) |  | C12200 | [5 empty] | 93 | H. Leidheiser, Jr., The Corrosion of Copper, Tin and Their Alloys, John Wiley & Sons, New York, 1971, p 90-96
Aluminum Hydroxide | Copper and alloys | Copper-nickel | 70-30 cupronickel | A (Resistant) | A (Resistant) |  | C71500 | [5 empty] | 93 | H. Leidheiser, Jr., The Corrosion of Copper, Tin and Their Alloys, John Wiley & Sons, New York, 1971, p 90-96
Aluminum Hydroxide | Copper and alloys | Copper-nickel | 90-10 cupronickel | A (Resistant) | A (Resistant) |  | C70600 | [5 empty] | 93 | H. Leidheiser, Jr., The Corrosion of Copper, Tin and Their Alloys, John Wiley & Sons, New York, 1971, p 90-96
Aluminum Hydroxide | Copper and alloys | Leaded brass | Architectural bronze | A (Resistant) | A (Resistant) |  | C38500 | [5 empty] | 93 | H. Leidheiser, Jr., The Corrosion of Copper, Tin and Their Alloys, John Wiley & Sons, New York, 1971, p 90-96
Aluminum Hydroxide | Copper and alloys | Leaded brass | Free-cutting brass | A (Resistant) | A (Resistant) |  | C36000 | [5 empty] | 93 | H. Leidheiser, Jr., The Corrosion of Copper, Tin and Their Alloys, John Wiley & Sons, New York, 1971, p 90-96
Aluminum Hydroxide | Copper and alloys | Nickel-silver | Nickel- silver | A (Resistant) | A (Resistant) |  |  |  | 18 |  |  |  | 93 | H. Leidheiser, Jr., The Corrosion of Copper, Tin and Their Alloys, John Wiley & Sons, New York, 1971, p 90-96
Aluminum Hydroxide | Copper and alloys | Phosphor bronze | Phosphor bronze, 5% Sn | A (Resistant) | A (Resistant) |  | C51000 | [5 empty] | 93 | H. Leidheiser, Jr., The Corrosion of Copper, Tin and Their Alloys, John Wiley & Sons, New York, 1971, p 90-96
Aluminum Hydroxide | Copper and alloys | Phosphor bronze | Phosphor bronze, 8% Sn | A (Resistant) | A (Resistant) |  | C52100 | [5 empty] | 93 | H. Leidheiser, Jr., The Corrosion of Copper, Tin and Their Alloys, John Wiley & Sons, New York, 1971, p 90-96
Aluminum Hydroxide | Copper and alloys | Silicon bronze | Silicon bronze, high | A (Resistant) | A (Resistant) |  | C65500 | [5 empty] | 93 | H. Leidheiser, Jr., The Corrosion of Copper, Tin and Their Alloys, John Wiley & Sons, New York, 1971, p 90-96
Aluminum Hydroxide | Copper and alloys | Silicon bronze | Silicon bronze, low | A (Resistant) | A (Resistant) |  | C65100 | [5 empty] | 93 | H. Leidheiser, Jr., The Corrosion of Copper, Tin and Their Alloys, John Wiley & Sons, New York, 1971, p 90-96
Aluminum Hydroxide | Copper and alloys | Tin Brass | Admiralty brass | A (Resistant) | A (Resistant) |  | C44300 | [5 empty] | 93 | H. Leidheiser, Jr., The Corrosion of Copper, Tin and Their Alloys, John Wiley & Sons, New York, 1971, p 90-96
Aluminum Hydroxide | Copper and alloys | Tin brass | Naval brass | A (Resistant) | A (Resistant) |  | C46400 | [5 empty] | 93 | H. Leidheiser, Jr., The Corrosion of Copper, Tin and Their Alloys, John Wiley & Sons, New York, 1971, p 90-96
Aluminum Hydroxide | Stainless steels | Precipitation hardening | AM-363 | A (Resistant) | A (Resistant) |  | S36300 |  |  | Room | Room |  | 120 | Allegheny Ludlum Steel Corp.
Aluminum Nitrate | Stainless steels | Austenitic | 301 | A (Resistant) | A (Resistant) |  | S30100 |  |  | 20 | 68 |  | 253 | Chemical Resistance of REMANIT Stainless Steels, Thyssen Edelstahlwerke AG, March 1989
Aluminum Nitrate | Stainless steels | Austenitic | 302 | A (Resistant) | A (Resistant) |  | S30200 |  |  | 20 | 68 |  | 253 | Chemical Resistance of REMANIT Stainless Steels, Thyssen Edelstahlwerke AG, March 1989
Aluminum Nitrate | Stainless steels | Austenitic | 303 | A (Resistant) | A (Resistant) |  | S30300 |  |  | 20 | 68 |  | 253 | Chemical Resistance of REMANIT Stainless Steels, Thyssen Edelstahlwerke AG, March 1989
Aluminum Nitrate | Stainless steels | Austenitic | 303 | A (Resistant) | A (Resistant) |  | S30300 |  |  | 20 | 68 |  | 253 | Chemical Resistance of REMANIT Stainless Steels, Thyssen Edelstahlwerke AG, March 1989
Aluminum Nitrate | Stainless steels | Austenitic | 304 | A (Resistant) | A (Resistant) |  | S30400 |  |  | 20 | 68 |  | 253 | Chemical Resistance of REMANIT Stainless Steels, Thyssen Edelstahlwerke AG, March 1989
Aluminum Nitrate | Stainless steels | Austenitic | 316 | A (Resistant) | A (Resistant) |  | S31600 |  |  | 20 | 68 |  | 253 | Chemical Resistance of REMANIT Stainless Steels, Thyssen Edelstahlwerke AG, March 1989
Aluminum Nitrate | Stainless steels | Austenitic | 321 | A (Resistant) | A (Resistant) |  | S32100 |  |  | 20 | 68 |  | 253 | Chemical Resistance of REMANIT Stainless Steels, Thyssen Edelstahlwerke AG, March 1989
Aluminum Nitrate | Stainless steels | Austenitic | 347 | A (Resistant) | A (Resistant) |  | S34700 |  |  | 20 | 68 |  | 253 | Chemical Resistance of REMANIT Stainless Steels, Thyssen Edelstahlwerke AG, March 1989
Aluminum Nitrate | Stainless steels | Austenitic | 304L | A (Resistant) | A (Resistant) |  | S30403 |  |  | 20 | 68 |  | 253 | Chemical Resistance of REMANIT Stainless Steels, Thyssen Edelstahlwerke AG, March 1989
Aluminum Nitrate | Stainless steels | Austenitic | 304LN | A (Resistant) | A (Resistant) |  | S30453 |  |  | 20 | 68 |  | 253 | Chemical Resistance of REMANIT Stainless Steels, Thyssen Edelstahlwerke AG, March 1989
Aluminum Nitrate | Stainless steels | Austenitic | 316F | A (Resistant) | A (Resistant) |  | S31620 |  |  | 20 | 68 |  | 253 | Chemical Resistance of REMANIT Stainless Steels, Thyssen Edelstahlwerke AG, March 1989
Aluminum Nitrate | Stainless steels | Austenitic | 316L | A (Resistant) | A (Resistant) |  | S31603 |  |  | 20 | 68 |  | 253 | Chemical Resistance of REMANIT Stainless Steels, Thyssen Edelstahlwerke AG, March 1989
Aluminum Nitrate | Stainless steels | Austenitic | 316LN | A (Resistant) | A (Resistant) |  | S31653 |  |  | 20 | 68 |  | 253 | Chemical Resistance of REMANIT Stainless Steels, Thyssen Edelstahlwerke AG, March 1989
Aluminum Nitrate | Stainless steels | Austenitic | 316Ti | A (Resistant) | A (Resistant) |  | S31635 |  |  | 20 | 68 |  | 253 | Chemical Resistance of REMANIT Stainless Steels, Thyssen Edelstahlwerke AG, March 1989
Aluminum Nitrate | Stainless steels | Austenitic | 317L | A (Resistant) | A (Resistant) |  | S31703 |  |  | 20 | 68 |  | 253 | Chemical Resistance of REMANIT Stainless Steels, Thyssen Edelstahlwerke AG, March 1989
Aluminum Nitrate | Stainless steels | Austenitic | 317LN | A (Resistant) | A (Resistant) |  | S31725 |  |  | 20 | 68 |  | 253 | Chemical Resistance of REMANIT Stainless Steels, Thyssen Edelstahlwerke AG, March 1989
Aluminum Nitrate | Stainless steels | Duplex | 329 | A (Resistant) | A (Resistant) |  | S32900 |  |  | 20 | 68 |  | 253 | Chemical Resistance of REMANIT Stainless Steels, Thyssen Edelstahlwerke AG, March 1989
Aluminum Nitrate | Stainless steels | Duplex | F51 | A (Resistant) | A (Resistant) |  | S31803 |  |  | 20 | 68 |  | 253 | Chemical Resistance of REMANIT Stainless Steels, Thyssen Edelstahlwerke AG, March 1989
Aluminum Nitrate | Stainless steels | Ferritic | 405 | A (Resistant) | A (Resistant) |  | S40500 |  |  | 20 | 68 |  | 253 | Chemical Resistance of REMANIT Stainless Steels, Thyssen Edelstahlwerke AG, March 1989
Aluminum Nitrate | Stainless steels | Ferritic | 409 | A (Resistant) | A (Resistant) |  | S40900 |  |  | 20 | 68 |  | 253 | Chemical Resistance of REMANIT Stainless Steels, Thyssen Edelstahlwerke AG, March 1989
Aluminum Nitrate | Stainless steels | Ferritic | 430 | A (Resistant) | A (Resistant) |  | S43000 |  |  | 20 | 68 |  | 253 | Chemical Resistance of REMANIT Stainless Steels, Thyssen Edelstahlwerke AG, March 1989
Aluminum Nitrate | Stainless steels | Ferritic | 434 | A (Resistant) | A (Resistant) |  | S43400 |  |  | 20 | 68 |  | 253 | Chemical Resistance of REMANIT Stainless Steels, Thyssen Edelstahlwerke AG, March 1989
Aluminum Nitrate | Stainless steels | Martensitic | 403 | A (Resistant) | A (Resistant) |  | S40300 |  |  | 20 | 68 |  | 253 | Chemical Resistance of REMANIT Stainless Steels, Thyssen Edelstahlwerke AG, March 1989
Aluminum Nitrate | Stainless steels | Martensitic | 410 | A (Resistant) | A (Resistant) |  | S41000 |  |  | 20 | 68 |  | 253 | Chemical Resistance of REMANIT Stainless Steels, Thyssen Edelstahlwerke AG, March 1989
Aluminum Nitrate | Stainless steels | Martensitic | 416 | A (Resistant) | A (Resistant) |  | S41600 |  |  | 20 | 68 |  | 253 | Chemical Resistance of REMANIT Stainless Steels, Thyssen Edelstahlwerke AG, March 1989
Aluminum Nitrate | Stainless steels | Martensitic | 420 | A (Resistant) | A (Resistant) |  | S42000 |  |  | 20 | 68 |  | 253 | Chemical Resistance of REMANIT Stainless Steels, Thyssen Edelstahlwerke AG, March 1989
Aluminum Sulfate | Aluminum and alloys | 99.0% min Al | Aluminum (>99.5%) | C (Questionable) | C (Questionable) |  |  | Solution |  |  |  |  | 92 | F. King, Aluminum and Its Alloys, Ellis Horwood, Chichester, England, 1987, p 282-291
Aluminum Sulfate | Copper and alloys | Aluminum bronze | Aluminum bronze | B (Good) | B (Good) | [7 empty] | 93 | H. Leidheiser, Jr., The Corrosion of Copper, Tin and Their Alloys, John Wiley & Sons, New York, 1971, p 90-96
Aluminum Sulfate | Copper and alloys | Aluminum bronze | Ampco 8, aluminum bronze | 0.05 max | 2 max |  | C61300 | Generally suitable |  |  |  |  | 96 | Stock Metals, Ampco Metal Company, 1988
Aluminum Sulfate | Copper and alloys | Brass | Brass | B (Good) | B (Good) | [7 empty] | 93 | H. Leidheiser, Jr., The Corrosion of Copper, Tin and Their Alloys, John Wiley & Sons, New York, 1971, p 90-96
Aluminum Sulfate | Copper and alloys | Brass | Cartridge brass | D (Poor) | D (Poor) |  | C26000 | [5 empty] | 93 | H. Leidheiser, Jr., The Corrosion of Copper, Tin and Their Alloys, John Wiley & Sons, New York, 1971, p 90-96
Aluminum Sulfate | Copper and alloys | Brass | Commercial bronze | B (Good) | B (Good) |  | C22000 | [5 empty] | 93 | H. Leidheiser, Jr., The Corrosion of Copper, Tin and Their Alloys, John Wiley & Sons, New York, 1971, p 90-96
Aluminum Sulfate | Copper and alloys | Brass | Muntz metal | D (Poor) | D (Poor) |  | C28000 | [5 empty] | 93 | H. Leidheiser, Jr., The Corrosion of Copper, Tin and Their Alloys, John Wiley & Sons, New York, 1971, p 90-96
Aluminum Sulfate | Copper and alloys | Brass | Red Brass | B (Good) | B (Good) |  | C23000 | [5 empty] | 93 | H. Leidheiser, Jr., The Corrosion of Copper, Tin and Their Alloys, John Wiley & Sons, New York, 1971, p 90-96
Aluminum Sulfate | Copper and alloys | Copper | Electrolytic copper | B (Good) | B (Good) |  | C11000 | [5 empty] | 93 | H. Leidheiser, Jr., The Corrosion of Copper, Tin and Their Alloys, John Wiley & Sons, New York, 1971, p 90-96
Aluminum Sulfate | Copper and alloys | Copper | Phosphor copper | B (Good) | B (Good) |  | C12200 | [5 empty] | 93 | H. Leidheiser, Jr., The Corrosion of Copper, Tin and Their Alloys, John Wiley & Sons, New York, 1971, p 90-96
Aluminum Sulfate | Copper and alloys | Copper-nickel | 70-30 cupronickel | A (Resistant) | A (Resistant) |  | C71500 | [5 empty] | 93 | H. Leidheiser, Jr., The Corrosion of Copper, Tin and Their Alloys, John Wiley & Sons, New York, 1971, p 90-96
Aluminum Sulfate | Copper and alloys | Copper-nickel | 90-10 cupronickel | B (Good) | B (Good) |  | C70600 | [5 empty] | 93 | H. Leidheiser, Jr., The Corrosion of Copper, Tin and Their Alloys, John Wiley & Sons, New York, 1971, p 90-96
Aluminum Sulfate | Copper and alloys | Leaded brass | Architectural bronze | D (Poor) | D (Poor) |  | C38500 | [5 empty] | 93 | H. Leidheiser, Jr., The Corrosion of Copper, Tin and Their Alloys, John Wiley & Sons, New York, 1971, p 90-96
Aluminum Sulfate | Copper and alloys | Leaded brass | Free-cutting brass | D (Poor) | D (Poor) |  | C36000 | [5 empty] | 93 | H. Leidheiser, Jr., The Corrosion of Copper, Tin and Their Alloys, John Wiley & Sons, New York, 1971, p 90-96
Aluminum Sulfate | Copper and alloys | Nickel-silver | Nickel- silver | B (Good) | B (Good) |  |  |  | 18 |  |  |  | 93 | H. Leidheiser, Jr., The Corrosion of Copper, Tin and Their Alloys, John Wiley & Sons, New York, 1971, p 90-96
Aluminum Sulfate | Copper and alloys | Phosphor bronze | Phosphor bronze, 5% Sn | B (Good) | B (Good) |  | C51000 | [5 empty] | 93 | H. Leidheiser, Jr., The Corrosion of Copper, Tin and Their Alloys, John Wiley & Sons, New York, 1971, p 90-96
Aluminum Sulfate | Copper and alloys | Phosphor bronze | Phosphor bronze, 5% Sn | B (Good) | B (Good) |  | C52100 | [5 empty] | 93 | H. Leidheiser, Jr., The Corrosion of Copper, Tin and Their Alloys, John Wiley & Sons, New York, 1971, p 90-96
Aluminum Sulfate | Copper and alloys | Silicon bronze | Silicon bronze, high | B (Good) | B (Good) |  | C65500 | [5 empty] | 93 | H. Leidheiser, Jr., The Corrosion of Copper, Tin and Their Alloys, John Wiley & Sons, New York, 1971, p 90-96
Aluminum Sulfate | Copper and alloys | Silicon bronze | Silicon bronze, low | B (Good) | B (Good) |  | C65100 | [5 empty] | 93 | H. Leidheiser, Jr., The Corrosion of Copper, Tin and Their Alloys, John Wiley & Sons, New York, 1971, p 90-96
Aluminum Sulfate | Copper and alloys | Tin brass | Admiralty brass | B (Good) | B (Good) |  | C44300 | [5 empty] | 93 | H. Leidheiser, Jr., The Corrosion of Copper, Tin and Their Alloys, John Wiley & Sons, New York, 1971, p 90-96
Aluminum Sulfate | Copper and alloys | Tin brass | Naval brass | D (Poor) | D (Poor) |  | C46400 | [5 empty] | 93 | H. Leidheiser, Jr., The Corrosion of Copper, Tin and Their Alloys, John Wiley & Sons, New York, 1971, p 90-96
Aluminum Sulfate | Miscellaneous | Magnesium and alloys | Magnesium alloy AZ61A | 2.3 | 90 |  | M11610 | Specimen size, 75 x 25 x 1.5 mm (3 x 1 x 0.06 in.); surface preparation, HNO3 pickling; volume of testing solution, 100 ml. Specimens were alternately immersed 30 s in solution and held 2 min in air | 3 | 35 | 95 | 7 d | 12 | Metals Handbook, Ninth Edition, Vol 2, Properties and Selection: Nonferrous Alloys and Pure Metals, American Society for Metals, Metals Park, OH, 1979, p 601
Aluminum Sulfate | Miscellaneous | Noble metals | Iridium | A (Resistant) | A (Resistant) |  |  |  | 100 g/L | 100 | 212 |  | 18 | Metals Handbook, Ninth Edition, Vol 13, Corrosion, ASM International, Metals Park, OH, 1987, p 806
Aluminum Sulfate | Miscellaneous | Noble metals | Palladium | A (Resistant) | A (Resistant) |  | P03980 |  | 100 g/L | Room | Room |  | 17 | Metals Handbook, Ninth Edition, Vol 13, Corrosion, ASM International, Metals Park, OH, 1987, p 804
Aluminum Sulfate | Miscellaneous | Noble metals | Palladium | A (Resistant) | A (Resistant) |  | P03980 |  | 100 g/L | 100 | 212 |  | 17 | Metals Handbook, Ninth Edition, Vol 13, Corrosion, ASM International, Metals Park, OH, 1987, p 804
Aluminum Sulfate | Miscellaneous | Noble metals | Platinum | A (Resistant) | A (Resistant) |  | P04995 |  | 100 g/L | Room - 100 | 212Room - 100 |  | 5 | Metals Handbook, Ninth Edition, Vol 13, Corrosion, ASM International, Metals Park, OH, 1987, p 802
Aluminum Sulfate | Miscellaneous | Noble metals | Platinum | 0.05 max | 2 max |  | P04995 |  | All | Boiling | Boiling |  | 5 | Metals Handbook, Ninth Edition, Vol 13, Corrosion, ASM International, Metals Park, OH, 1987, p 802
Aluminum Sulfate | Miscellaneous | Noble metals | Rhodium | A (Resistant) | A (Resistant) |  | P05990 |  | 100 g/L | 100 | 212 |  | 29 | Metals Handbook, Ninth Edition, Vol 13, Corrosion, ASM International, Metals Park, OH, 1987, p 805
Aluminum Sulfate | Miscellaneous | Noble metals | Ruthenium | A (Resistant) | A (Resistant) |  |  |  | 100 g/L | 100 | 212 |  | 18 | Metals Handbook, Ninth Edition, Vol 13, Corrosion, ASM International, Metals Park, OH, 1987, p 806
Aluminum Sulfate | Miscellaneous | Noble metals | Ruthenium | A (Resistant) | A (Resistant) |  |  |  | 100 g/L | 100 | 212 |  | 18 | Metals Handbook, Ninth Edition, Vol 13, Corrosion, ASM International, Metals Park, OH, 1987, p 806
Aluminum Sulfate | Miscellaneous | Noble metals | Silver | 0.05 max | 2 max |  | P07010 |  | All | Boiling | Boiling |  | 9 | Metals Handbook, Ninth Edition, Vol 13, Corrosion, ASM International, Metals Park, OH, 1987, p 796
Aluminum Sulfate | Nickel and alloys | Nickel | Nickel 200 | 1.5 | 59 |  | N02200 | In evaporator concentrating solution | To 57 | 115 | 240 |  | 44 | Inco Alloys International, 1979
Aluminum Sulfate | Nickel and alloys | Nickel | Nickel 200 | 1.475 | 59 |  | N02200 | In evaporator concentrating solution | To 57 | 115 | 240 | 44 d | 79 | W.Z. Friend, Corrosion of Nickel and Nickel-Base Alloys, John Wiley & Sons, New York, 1980, p 67
Aluminum Sulfate | Nickel and alloys | Nickel | Nickel 200 | 0.015 | 0.6 |  | N02200 | Quiet immersion in storage tank | 25 | 35 | 95 |  | 44 | Inco Alloys International, 1979
Aluminum Sulfate | Nickel and alloys | Nickel | Nickel 200 | 0.015 | 0.6 |  | N02200 | Quiet immersion in storage tank | 25 | 35 | 95 | 112 d | 79 | W.Z. Friend, Corrosion of Nickel and Nickel-Base Alloys, John Wiley & Sons, New York, 1980, p 67
Aluminum Sulfate | Nickel and alloys | Nickel-chromium-iron | Incoloy 800 Inco Alloys International, Inc. | 0.003 max | 0.1 max | No pitting | N08800 | Cold-rolled, annealed sheet, 2.84 mm (0.112 in.) thick. Solutions were prepared with reagent-grade chemicals | 5 | 80 | 176 | 7 d | 44 | Inco Alloys International, 1979
Aluminum Sulfate | Nickel and alloys | Nickel-chromium-iron | Inconel 601 Inco Alloys International, Inc. | 0.002 max | 0.1 max |  | N06601 |  | 5 | 80 | 176 | 7 d | 64 | Inco Alloys International, 1985
Aluminum Sulfate | Nickel and alloys | Nickel-chromium-molybdenum-(tungsten) | Inconel 690 Inco Alloys International, Inc. | 0.03 max | 1 max |  | N06690 |  | 5 | 80 | 176 |  | 57 | Inco Alloys International, 1980
Aluminum Sulfate | Nickel and alloys | Nickel-copper | Monel 400 Inco Alloys International, Inc. | 0.408 | 16.3 |  | N04400 | In evaporator concentrating solution | To 57 | 115 | 240 | 44 d | 79 | W.Z. Friend, Corrosion of Nickel and Nickel-Base Alloys, John Wiley & Sons, New York, 1980, p 67
Aluminum Sulfate | Nickel and alloys | Nickel-copper | Monel 400 Inco Alloys International, Inc. | 0.04 | 1.6 |  | N04400 | Quiet immersion in storage tank | 25 | 35 | 95 | 112 d | 79 | W.Z. Friend, Corrosion of Nickel and Nickel-Base Alloys, John Wiley & Sons, New York, 1980, p 67
Aluminum Sulfate | Refractory metals and alloys | Hafnium | Hafnium | A (Resistant) | A (Resistant) |  |  |  | 25 |  |  | 10 d | 11 | Metals Handbook, Ninth Edition, Vol 13, Corrosion, ASM International, Metals Park, OH, 1987, p 720
Aluminum Sulfate | Refractory metals and alloys | Hafnium | Hafnium | A (Resistant) | A (Resistant) |  |  |  | 25 |  |  | 10 d | 11 | Metals Handbook, Ninth Edition, Vol 13, Corrosion, ASM International, Metals Park, OH, 1987, p 720
Aluminum Sulfate | Refractory metals and alloys | Niobium and alloys | Niobium | A (Resistant) | A (Resistant) |  | R04210 |  | 25 | Boiling | Boiling |  | 2 | Metals Handbook, Ninth Edition, Vol 13, Corrosion, ASM International, Metals Park, OH, 1987, p 723-724
Aluminum Sulfate | Refractory metals and alloys | Titanium and alloys | Titanium | 0.05 | 2 |  |  |  | 10 | 80 | 176 |  | 90 | N.D. Tomashov and P.M. Altovskii, Corrosion and Protection of Titanium, Government Scientific-Technical Publication of Machine-Building Literature (Russian translation), 1963; L.C. Covington and R.W. Schultz, Corrosion of Resistance of Titanium, TIMET Cor
Aluminum Sulfate | Refractory metals and alloys | Titanium and alloys | Titanium | 0.12 | 4.8 |  |  |  | 10 | Boiling | Boiling |  | 90 | N.D. Tomashov and P.M. Altovskii, Corrosion and Protection of Titanium, Government Scientific-Technical Publication of Machine-Building Literature (Russian translation), 1963; L.C. Covington and R.W. Schultz, Corrosion of Resistance of Titanium, TIMET Cor
Aluminum Sulfate | Refractory metals and alloys | Titanium and alloys | Titanium | A (Resistant) | A (Resistant) |  |  | Plus 1% H2SO4 | Saturated | Room | Room |  | 90 | N.D. Tomashov and P.M. Altovskii, Corrosion and Protection of Titanium, Government Scientific-Technical Publication of Machine-Building Literature (Russian translation), 1963; L.C. Covington and R.W. Schultz, Corrosion of Resistance of Titanium, TIMET Cor
Aluminum Sulfate | Refractory metals and alloys | Titanium and aloys | Titanium | A (Resistant) | A (Resistant) |  |  |  | Saturated | Room | Room |  | 90 | N.D. Tomashov and P.M. Altovskii, Corrosion and Protection of Titanium, Government Scientific-Technical Publication of Machine-Building Literature (Russian translation), 1963; L.C. Covington and R.W. Schultz, Corrosion of Resistance of Titanium, TIMET Cor
Aluminum Sulfate | Refractory metals and alloys | Zirconium and alloys | Zr702 | A (Resistant) | A (Resistant) |  | R60702 |  | 25 | Boiling | Boiling |  | 62 | R.T. Webster, The Applications of Zirconium and Niobium, Second Symposium on Shell and Tube Heat Exchangers, W.R. Apblett, Jr., Ed., American Society for Metals, Metals Park, OH, 1982, p 60
Aluminum Sulfate | Refractory metals and alloys | Zirconium and alloys | Zr702 | A (Resistant) | A (Resistant) |  | R60702 |  | 25 | Boiling | Boiling |  | 15 | Metals Handbook, Ninth Edition, Vol 13, Corrosion, ASM International, Metals Park, OH, 1987, p 711-715
Aluminum Sulfate | Refractory metals and alloys | Zirconium and alloys | Zr702 | 0.05 max | 2 max |  | R60702 |  | 60 | 100 | 212 |  | 15 | Metals Handbook, Ninth Edition, Vol 13, Corrosion, ASM International, Metals Park, OH, 1987, p 711-715
Aluminum Sulfate | Refractory metals and alloys | Zirconium and alloys | Zr705 | A (Resistant) | A (Resistant) |  | R60705 |  | 25 | Boiling | Boiling |  | 62 | R.T. Webster, The Applications of Zirconium and Niobium, Second Symposium on Shell and Tube Heat Exchangers, W.R. Apblett, Jr., Ed., American Society for Metals, Metals Park, OH, 1982, p 60
Aluminum Sulfate | Refractory metals and alloys | Zirconium and alloys | Zr705 | A (Resistant) | A (Resistant) |  | R60705 |  | 25 | Boiling | Boiling |  | 15 | Metals Handbook, Ninth Edition, Vol 13, Corrosion, ASM International, Metals Park, OH, 1987, p 711-715
Aluminum Sulfate | Stainless steels | Austenitic | 301 | A (Resistant) | A (Resistant) |  | S30100 |  | 10 | 20 | 68 |  | 253 | Chemical Resistance of REMANIT Stainless Steels, Thyssen Edelstahlwerke AG, March 1989
Aluminum Sulfate | Stainless steels | Austenitic | 301 | B (Good) | B (Good) |  | S30100 |  | 10 | Boiling | Boiling |  | 253 | Chemical Resistance of REMANIT Stainless Steels, Thyssen Edelstahlwerke AG, March 1989
Aluminum Sulfate | Stainless steels | Austenitic | 301 | B (Good) | B (Good) |  | S30100 |  | Saturated | 20 | 68 |  | 253 | Chemical Resistance of REMANIT Stainless Steels, Thyssen Edelstahlwerke AG, March 1989
Aluminum Sulfate | Stainless steels | Austenitic | 301 | C (Questionable) | C (Questionable) |  | S30100 |  | Saturated | Boiling | Boiling |  | 253 | Chemical Resistance of REMANIT Stainless Steels, Thyssen Edelstahlwerke AG, March 1989
Aluminum Sulfate | Stainless steels | Austenitic | 302 | A (Resistant) | A (Resistant) |  | S30200 |  | 10 | 20 | 68 |  | 253 | Chemical Resistance of REMANIT Stainless Steels, Thyssen Edelstahlwerke AG, March 1989
Aluminum Sulfate | Stainless steels | Austenitic | 302 | B (Good) | B (Good) |  | S30200 |  | 10 | Boiling | Boiling |  | 253 | Chemical Resistance of REMANIT Stainless Steels, Thyssen Edelstahlwerke AG, March 1989
Aluminum Sulfate | Stainless steels | Austenitic | 302 | B (Good) | B (Good) |  | S30200 |  | Saturated | 20 | 68 |  | 253 | Chemical Resistance of REMANIT Stainless Steels, Thyssen Edelstahlwerke AG, March 1989
Aluminum Sulfate | Stainless steels | Austenitic | 302 | C (Questionable) | C (Questionable) |  | S30200 |  | Saturated | Boiling | Boiling |  | 253 | Chemical Resistance of REMANIT Stainless Steels, Thyssen Edelstahlwerke AG, March 1989
Aluminum Sulfate | Stainless steels | Austenitic | 303 | B (Good) | B (Good) |  | S30300 |  | 10 | 20 | 68 |  | 253 | Chemical Resistance of REMANIT Stainless Steels, Thyssen Edelstahlwerke AG, March 1989
Aluminum Sulfate | Stainless steels | Austenitic | 303 | A (Resistant) | A (Resistant) |  | S30300 |  | 10 | 20 | 68 |  | 253 | Chemical Resistance of REMANIT Stainless Steels, Thyssen Edelstahlwerke AG, March 1989
Aluminum Sulfate | Stainless steels | Austenitic | 303 | C (Questionable) | C (Questionable) |  | S30300 |  | 10 | Boiling | Boiling |  | 253 | Chemical Resistance of REMANIT Stainless Steels, Thyssen Edelstahlwerke AG, March 1989
Aluminum Sulfate | Stainless steels | Austenitic | 303 | B (Good) | B (Good) |  | S30300 |  | 10 | Boiling | Boiling |  | 253 | Chemical Resistance of REMANIT Stainless Steels, Thyssen Edelstahlwerke AG, March 1989
Aluminum Sulfate | Stainless steels | Austenitic | 303 | C (Questionable) | C (Questionable) |  | S30300 |  | Saturated | 20 | 68 |  | 253 | Chemical Resistance of REMANIT Stainless Steels, Thyssen Edelstahlwerke AG, March 1989
Aluminum Sulfate | Stainless steels | Austenitic | 303 | B (Good) | B (Good) |  | S30300 |  | Saturated | 20 | 68 |  | 253 | Chemical Resistance of REMANIT Stainless Steels, Thyssen Edelstahlwerke AG, March 1989
Aluminum Sulfate | Stainless steels | Austenitic | 303 | D (Poor) | D (Poor) |  | S30300 |  | Saturated | Boiling | Boiling |  | 253 | Chemical Resistance of REMANIT Stainless Steels, Thyssen Edelstahlwerke AG, March 1989
Aluminum Sulfate | Stainless steels | Austenitic | 303 | C (Questionable) | C (Questionable) |  | S30300 |  | Saturated | Boiling | Boiling |  | 253 | Chemical Resistance of REMANIT Stainless Steels, Thyssen Edelstahlwerke AG, March 1989
Aluminum Sulfate | Stainless steels | Austenitic | 304 | A (Resistant) | A (Resistant) |  | S30400 |  | 10 | 21 | 70 |  | 121 | Cyclops Corp., Universal-Cyclops Specialty Steel Division
Aluminum Sulfate | Stainless steels | Austenitic | 304 | A (Resistant) | A (Resistant) |  | S30400 |  | 10 | 20 | 68 |  | 253 | Chemical Resistance of REMANIT Stainless Steels, Thyssen Edelstahlwerke AG, March 1989
Aluminum Sulfate | Stainless steels | Austenitic | 304 | B (Good) | B (Good) |  | S30400 |  | 10 | Boiling | Boiling |  | 253 | Chemical Resistance of REMANIT Stainless Steels, Thyssen Edelstahlwerke AG, March 1989
Aluminum Sulfate | Stainless steels | Austenitic | 304 | B (Good) | B (Good) |  | S30400 |  | Saturated | 20 | 68 |  | 253 | Chemical Resistance of REMANIT Stainless Steels, Thyssen Edelstahlwerke AG, March 1989
Aluminum Sulfate | Stainless steels | Austenitic | 304 | C (Questionable) | C (Questionable) |  | S30400 |  | Saturated | Boiling | Boiling |  | 253 | Chemical Resistance of REMANIT Stainless Steels, Thyssen Edelstahlwerke AG, March 1989
Aluminum Sulfate | Stainless steels | Austenitic | 304 | 0.75 | 30 |  | S30400 | Chemical processing; field or pilot plant test; no aeration; rapid agitation | 20-60 | 118 | 244 | 36 d | 89 | A Guide to Corrosion Resistance, Climax Molybdenum Company, Greenwich, CT, 1981
Formic Acid | Nickel and alloys | Nickel | Nickel 200 | 0.175 | 7 |  | N02200 | Vapor in storage tank | 90 | Room | Room |  | 44 | Inco Alloys International, 1979
Aluminum Sulfate | Stainless steels | Austenitic | 304 | 15 | 630 | Severe pitting | S30400 | Chemical processing; field or pilot plant test; no aeration; rapid agitation. pH 2-3 | 50-55 | 107-113 | 225-235 | 8 d | 89 | A Guide to Corrosion Resistance, Climax Molybdenum Company, Greenwich, CT, 1981
Aluminum Sulfate | Stainless steels | Austenitic | 304 | 0.23 | 9 |  | S30400 | Chemical processing; field or pilot plant test; strong aeration; no agitation | 20-60 | 118 | 244 | 36 d | 89 | A Guide to Corrosion Resistance, Climax Molybdenum Company, Greenwich, CT, 1981
Aluminum Sulfate | Stainless steels | Austenitic | 304 | A (Resistant) | A (Resistant) |  | S30400 | Research; lab test. With carbon over the standard minimum | 30-40 | 79 | 175 | 6 d | 89 | A Guide to Corrosion Resistance, Climax Molybdenum Company, Greenwich, CT, 1981
Aluminum Sulfate | Stainless steels | Austenitic | 304 | 1.5 | 60 |  | S30400 | Research; lab test; no aeration; slight to moderate agitation | 40-50 | 88 | 190 | 6 d | 89 | A Guide to Corrosion Resistance, Climax Molybdenum Company, Greenwich, CT, 1981
Aluminum Sulfate | Stainless steels | Austenitic | 316 | A (Resistant) | A (Resistant) |  | S31600 |  | 10 | 21 | 70 |  | 121 | Cyclops Corp., Universal-Cyclops Specialty Steel Division
Aluminum Sulfate | Stainless steels | Austenitic | 316 | A (Resistant) | A (Resistant) |  | S31600 |  | 10 | 20 | 68 |  | 253 | Chemical Resistance of REMANIT Stainless Steels, Thyssen Edelstahlwerke AG, March 1989
Aluminum Sulfate | Stainless steels | Austenitic | 316 | A (Resistant) | A (Resistant) |  | S31600 |  | 10 | Boiling | Boiling |  | 253 | Chemical Resistance of REMANIT Stainless Steels, Thyssen Edelstahlwerke AG, March 1989
Aluminum Sulfate | Stainless steels | Austenitic | 316 | A (Resistant) | A (Resistant) |  | S31600 |  | Saturated | 20 | 68 |  | 253 | Chemical Resistance of REMANIT Stainless Steels, Thyssen Edelstahlwerke AG, March 1989
Aluminum Sulfate | Stainless steels | Austenitic | 316 | B (Good) | B (Good) |  | S31600 |  | Saturated | Boiling | Boiling |  | 253 | Chemical Resistance of REMANIT Stainless Steels, Thyssen Edelstahlwerke AG, March 1989
Aluminum Sulfate | Stainless steels | Austenitic | 316 | 5 | 200 |  | S31600 | Chemical processing; field or pilot plant test; no aeration; rapid agitation. pH 2-3 | 50-55 | 107-113 | 225-235 | 8 d | 89 | A Guide to Corrosion Resistance, Climax Molybdenum Company, Greenwich, CT, 1981
Aluminum Sulfate | Stainless steels | Austenitic | 316 | 0.23 | 9 |  | S31600 | Chemical processing; field or pilot plant test; no aeration; rapid agitation | 20-60 | 118 | 244 | 36 d | 89 | A Guide to Corrosion Resistance, Climax Molybdenum Company, Greenwich, CT, 1981
Aluminum Sulfate | Stainless steels | Austenitic | 316 | 0.1 | 4 |  | S31600 | Chemical processing; field or pilot plant test; strong aeration; no agitation | 20-60 | 118 | 244 | 36 d | 89 | A Guide to Corrosion Resistance, Climax Molybdenum Company, Greenwich, CT, 1981
Aluminum Sulfate | Stainless steels | Austenitic | 316 | 0.0005 | 0.2 |  | S31600 | Research; lab test | 30-40 | 79 | 175 | 6 d | 89 | A Guide to Corrosion Resistance, Climax Molybdenum Company, Greenwich, CT, 1981
Aluminum Sulfate | Stainless steels | Austenitic | 316 | 0.008 | 0.3 |  | S31600 | Research; lab test; no aeration; slight to moderate agitation | 40-50 | 88 | 190 | 6 d | 89 | A Guide to Corrosion Resistance, Climax Molybdenum Company, Greenwich, CT, 1981
Aluminum Sulfate | Stainless steels | Austenitic | 317 | 2.3 | 90 |  | S31700 | Chemical processing; field or pilot plant test; no aeration; rapid agitation. pH 2-3 | 50-55 | 107-113 | 225-235 | 8 d | 89 | A Guide to Corrosion Resistance, Climax Molybdenum Company, Greenwich, CT, 1981
Aluminum Sulfate | Stainless steels | Austenitic | 321 | A (Resistant) | A (Resistant) |  | S32100 |  | 10 | 20 | 68 |  | 253 | Chemical Resistance of REMANIT Stainless Steels, Thyssen Edelstahlwerke AG, March 1989
Aluminum Sulfate | Stainless steels | Austenitic | 321 | B (Good) | B (Good) |  | S32100 |  | 10 | Boiling | Boiling |  | 253 | Chemical Resistance of REMANIT Stainless Steels, Thyssen Edelstahlwerke AG, March 1989
Aluminum Sulfate | Stainless steels | Austenitic | 321 | B (Good) | B (Good) |  | S32100 |  | Saturated | 20 | 68 |  | 253 | Chemical Resistance of REMANIT Stainless Steels, Thyssen Edelstahlwerke AG, March 1989
Aluminum Sulfate | Stainless steels | Austenitic | 321 | C (Questionable) | C (Questionable) |  | S32100 |  | Saturated | Boiling | Boiling |  | 253 | Chemical Resistance of REMANIT Stainless Steels, Thyssen Edelstahlwerke AG, March 1989
Aluminum Sulfate | Stainless steels | Austenitic | 347 | A (Resistant) | A (Resistant) |  | S34700 |  | 10 | 20 | 68 |  | 253 | Chemical Resistance of REMANIT Stainless Steels, Thyssen Edelstahlwerke AG, March 1989
Aluminum Sulfate | Stainless steels | Austenitic | 347 | B (Good) | B (Good) |  | S34700 |  | 10 | Boiling | Boiling |  | 253 | Chemical Resistance of REMANIT Stainless Steels, Thyssen Edelstahlwerke AG, March 1989
Aluminum Sulfate | Stainless steels | Austenitic | 347 | B (Good) | B (Good) |  | S34700 |  | Saturated | 20 | 68 |  | 253 | Chemical Resistance of REMANIT Stainless Steels, Thyssen Edelstahlwerke AG, March 1989
Aluminum Sulfate | Stainless steels | Austenitic | 347 | C (Questionable) | C (Questionable) |  | S34700 |  | Saturated | Boiling | Boiling |  | 253 | Chemical Resistance of REMANIT Stainless Steels, Thyssen Edelstahlwerke AG, March 1989
Aluminum Sulfate | Stainless steels | Austenitic | 304L | A (Resistant) | A (Resistant) |  | S30403 |  | 10 | 20 | 68 |  | 253 | Chemical Resistance of REMANIT Stainless Steels, Thyssen Edelstahlwerke AG, March 1989
Aluminum Sulfate | Stainless steels | Austenitic | 304L | B (Good) | B (Good) |  | S30403 |  | 10 | Boiling | Boiling |  | 253 | Chemical Resistance of REMANIT Stainless Steels, Thyssen Edelstahlwerke AG, March 1989
Aluminum Sulfate | Stainless steels | Austenitic | 304L | B (Good) | B (Good) |  | S30403 |  | Saturated | 20 | 68 |  | 253 | Chemical Resistance of REMANIT Stainless Steels, Thyssen Edelstahlwerke AG, March 1989
Aluminum Sulfate | Stainless steels | Austenitic | 304L | C (Questionable) | C (Questionable) |  | S30403 |  | Saturated | Boiling | Boiling |  | 253 | Chemical Resistance of REMANIT Stainless Steels, Thyssen Edelstahlwerke AG, March 1989
Aluminum Sulfate | Stainless steels | Austenitic | 304LN | A (Resistant) | A (Resistant) |  | S30453 |  | 10 | 20 | 68 |  | 253 | Chemical Resistance of REMANIT Stainless Steels, Thyssen Edelstahlwerke AG, March 1989
Aluminum Sulfate | Stainless steels | Austenitic | 304LN | B (Good) | B (Good) |  | S30453 |  | 10 | Boiling | Boiling |  | 253 | Chemical Resistance of REMANIT Stainless Steels, Thyssen Edelstahlwerke AG, March 1989
Aluminum Sulfate | Stainless steels | Austenitic | 304LN | B (Good) | B (Good) |  | S30453 |  | Saturated | 20 | 68 |  | 253 | Chemical Resistance of REMANIT Stainless Steels, Thyssen Edelstahlwerke AG, March 1989
Aluminum Sulfate | Stainless steels | Austenitic | 304LN | C (Questionable) | C (Questionable) |  | S30453 |  | Saturated | Boiling | Boiling |  | 253 | Chemical Resistance of REMANIT Stainless Steels, Thyssen Edelstahlwerke AG, March 1989
Aluminum Sulfate | Stainless steels | Austenitic | 316F | A (Resistant) | A (Resistant) |  | S31620 |  | 10 | 20 | 68 |  | 253 | Chemical Resistance of REMANIT Stainless Steels, Thyssen Edelstahlwerke AG, March 1989
Aluminum Sulfate | Stainless steels | Austenitic | 316F | B (Good) | B (Good) |  | S31620 |  | 10 | Boiling | Boiling |  | 253 | Chemical Resistance of REMANIT Stainless Steels, Thyssen Edelstahlwerke AG, March 1989
Aluminum Sulfate | Stainless steels | Austenitic | 316F | B (Good) | B (Good) |  | S31620 |  | Saturated | 20 | 68 |  | 253 | Chemical Resistance of REMANIT Stainless Steels, Thyssen Edelstahlwerke AG, March 1989
Aluminum Sulfate | Stainless steels | Austenitic | 316F | C (Questionable) | C (Questionable) |  | S31620 |  | Saturated | Boiling | Boiling |  | 253 | Chemical Resistance of REMANIT Stainless Steels, Thyssen Edelstahlwerke AG, March 1989
Aluminum Sulfate | Stainless steels | Austenitic | 316L | A (Resistant) | A (Resistant) |  | S31603 |  | 10 | 20 | 68 |  | 253 | Chemical Resistance of REMANIT Stainless Steels, Thyssen Edelstahlwerke AG, March 1989
Aluminum Sulfate | Stainless steels | Austenitic | 316L | A (Resistant) | A (Resistant) |  | S31603 |  | 10 | Boiling | Boiling |  | 253 | Chemical Resistance of REMANIT Stainless Steels, Thyssen Edelstahlwerke AG, March 1989
Aluminum Sulfate | Stainless steels | Austenitic | 316L | A (Resistant) | A (Resistant) |  | S31603 |  | Saturated | 20 | 68 |  | 253 | Chemical Resistance of REMANIT Stainless Steels, Thyssen Edelstahlwerke AG, March 1989
Aluminum Sulfate | Stainless steels | Austenitic | 316L | B (Good) | B (Good) |  | S31603 |  | Saturated | Boiling | Boiling |  | 253 | Chemical Resistance of REMANIT Stainless Steels, Thyssen Edelstahlwerke AG, March 1989
Aluminum Sulfate | Stainless steels | Austenitic | 316LN | A (Resistant) | A (Resistant) |  | S31653 |  | 10 | 20 | 68 |  | 253 | Chemical Resistance of REMANIT Stainless Steels, Thyssen Edelstahlwerke AG, March 1989
Aluminum Sulfate | Stainless steels | Austenitic | 316LN | A (Resistant) | A (Resistant) |  | S31653 |  | 10 | Boiling | Boiling |  | 253 | Chemical Resistance of REMANIT Stainless Steels, Thyssen Edelstahlwerke AG, March 1989
Aluminum Sulfate | Stainless steels | Austenitic | 316LN | A (Resistant) | A (Resistant) |  | S31653 |  | Saturated | 20 | 68 |  | 253 | Chemical Resistance of REMANIT Stainless Steels, Thyssen Edelstahlwerke AG, March 1989
Aluminum Sulfate | Stainless steels | Austenitic | 316LN | B (Good) | B (Good) |  | S31653 |  | Saturated | Boiling | Boiling |  | 253 | Chemical Resistance of REMANIT Stainless Steels, Thyssen Edelstahlwerke AG, March 1989
Aluminum Sulfate | Stainless steels | Austenitic | 316Ti | A (Resistant) | A (Resistant) |  | S31635 |  | 10 | 20 | 68 |  | 253 | Chemical Resistance of REMANIT Stainless Steels, Thyssen Edelstahlwerke AG, March 1989
Aluminum Sulfate | Stainless steels | Austenitic | 316Ti | A (Resistant) | A (Resistant) |  | S31635 |  | 10 | Boiling | Boiling |  | 253 | Chemical Resistance of REMANIT Stainless Steels, Thyssen Edelstahlwerke AG, March 1989
Aluminum Sulfate | Stainless steels | Austenitic | 316Ti | A (Resistant) | A (Resistant) |  | S31635 |  | Saturated | 20 | 68 |  | 253 | Chemical Resistance of REMANIT Stainless Steels, Thyssen Edelstahlwerke AG, March 1989
Aluminum Sulfate | Stainless steels | Austenitic | 316Ti | B (Good) | B (Good) |  | S31635 |  | Saturated | Boiling | Boiling |  | 253 | Chemical Resistance of REMANIT Stainless Steels, Thyssen Edelstahlwerke AG, March 1989
Aluminum Sulfate | Stainless steels | Austenitic | 317L | A (Resistant) | A (Resistant) |  | S31703 |  | 10 | 20 | 68 |  | 253 | Chemical Resistance of REMANIT Stainless Steels, Thyssen Edelstahlwerke AG, March 1989
Aluminum Sulfate | Stainless steels | Austenitic | 317L | A (Resistant) | A (Resistant) |  | S31703 |  | 10 | Boiling | Boiling |  | 253 | Chemical Resistance of REMANIT Stainless Steels, Thyssen Edelstahlwerke AG, March 1989
Aluminum Sulfate | Stainless steels | Austenitic | 317L | A (Resistant) | A (Resistant) |  | S31703 |  | Saturated | 20 | 68 |  | 253 | Chemical Resistance of REMANIT Stainless Steels, Thyssen Edelstahlwerke AG, March 1989
Aluminum Sulfate | Stainless steels | Austenitic | 317L | B (Good) | B (Good) |  | S31703 |  | Saturated | Boiling | Boiling |  | 253 | Chemical Resistance of REMANIT Stainless Steels, Thyssen Edelstahlwerke AG, March 1989
Aluminum Sulfate | Stainless steels | Austenitic | 317LN | A (Resistant) | A (Resistant) |  | S31725 |  | 10 | 20 | 68 |  | 253 | Chemical Resistance of REMANIT Stainless Steels, Thyssen Edelstahlwerke AG, March 1989
Aluminum Sulfate | Stainless steels | Austenitic | 317LN | A (Resistant) | A (Resistant) |  | S31725 |  | 10 | Boiling | Boiling |  | 253 | Chemical Resistance of REMANIT Stainless Steels, Thyssen Edelstahlwerke AG, March 1989
Aluminum Sulfate | Stainless steels | Austenitic | 317LN | A (Resistant) | A (Resistant) |  | S31725 |  | Saturated | 20 | 68 |  | 253 | Chemical Resistance of REMANIT Stainless Steels, Thyssen Edelstahlwerke AG, March 1989
Aluminum Sulfate | Stainless steels | Austenitic | 317LN | B (Good) | B (Good) |  | S31725 |  | Saturated | Boiling | Boiling |  | 253 | Chemical Resistance of REMANIT Stainless Steels, Thyssen Edelstahlwerke AG, March 1989
Aluminum Sulfate | Stainless Steels | Austenitic | Carpenter 20 Carpenter Technology Corp. | 0.0015 | 0.6 |  |  | Research; lab test | 30-40 | 79 | 175 | 6 d | 89 | A Guide to Corrosion Resistance, Climax Molybdenum Company, Greenwich, CT, 1981
Aluminum Sulfate | Stainless steels | Duplex | 329 | A (Resistant) | A (Resistant) |  | S32900 |  | 10 | 20 | 68 |  | 253 | Chemical Resistance of REMANIT Stainless Steels, Thyssen Edelstahlwerke AG, March 1989
Aluminum Sulfate | Stainless steels | Duplex | 329 | A (Resistant) | A (Resistant) |  | S32900 |  | 10 | Boiling | Boiling |  | 253 | Chemical Resistance of REMANIT Stainless Steels, Thyssen Edelstahlwerke AG, March 1989
Aluminum Sulfate | Stainless steels | Duplex | 329 | A (Resistant) | A (Resistant) |  | S32900 |  | Saturated | 20 | 68 |  | 253 | Chemical Resistance of REMANIT Stainless Steels, Thyssen Edelstahlwerke AG, March 1989
Aluminum Sulfate | Stainless steels | Duplex | 329 | B (Good) | B (Good) |  | S32900 |  | Saturated | Boiling | Boiling |  | 253 | Chemical Resistance of REMANIT Stainless Steels, Thyssen Edelstahlwerke AG, March 1989
Aluminum Sulfate | Stainless steels | Duplex | F51 | A (Resistant) | A (Resistant) |  | S31803 |  | 10 | 20 | 68 |  | 253 | Chemical Resistance of REMANIT Stainless Steels, Thyssen Edelstahlwerke AG, March 1989
Aluminum Sulfate | Stainless steels | Duplex | F51 | A (Resistant) | A (Resistant) |  | S31803 |  | 10 | Boiling | Boiling |  | 253 | Chemical Resistance of REMANIT Stainless Steels, Thyssen Edelstahlwerke AG, March 1989
Aluminum Sulfate | Stainless steels | Duplex | F51 | A (Resistant) | A (Resistant) |  | S31803 |  | Saturated | 20 | 68 |  | 253 | Chemical Resistance of REMANIT Stainless Steels, Thyssen Edelstahlwerke AG, March 1989
Aluminum Sulfate | Stainless steels | Duplex | F51 | B (Good) | B (Good) |  | S31803 |  | Saturated | Boiling | Boiling |  | 253 | Chemical Resistance of REMANIT Stainless Steels, Thyssen Edelstahlwerke AG, March 1989
Aluminum Sulfate | Stainless steels | Ferritic | 405 | C (Questionable) | C (Questionable) |  | S40500 |  | 10 | 20 | 68 |  | 253 | Chemical Resistance of REMANIT Stainless Steels, Thyssen Edelstahlwerke AG, March 1989
Aluminum Sulfate | Stainless steels | Ferritic | 405 | D (Poor) | D (Poor) |  | S40500 |  | 10 | Boiling | Boiling |  | 253 | Chemical Resistance of REMANIT Stainless Steels, Thyssen Edelstahlwerke AG, March 1989
Aluminum Sulfate | Stainless steels | Ferritic | 405 | C (Questionable) | C (Questionable) |  | S40500 |  | Saturated | 20 | 68 |  | 253 | Chemical Resistance of REMANIT Stainless Steels, Thyssen Edelstahlwerke AG, March 1989
Aluminum Sulfate | Stainless steels | Ferritic | 405 | D (Poor) | D (Poor) |  | S40500 |  | Saturated | Boiling | Boiling |  | 253 | Chemical Resistance of REMANIT Stainless Steels, Thyssen Edelstahlwerke AG, March 1989
Aluminum Sulfate | Stainless steels | Ferritic | 409 | C (Questionable) | C (Questionable) |  | S40900 |  | 10 | 20 | 68 |  | 253 | Chemical Resistance of REMANIT Stainless Steels, Thyssen Edelstahlwerke AG, March 1989
Aluminum Sulfate | Stainless steels | Ferritic | 409 | D (Poor) | D (Poor) |  | S40900 |  | 10 | Boiling | Boiling |  | 253 | Chemical Resistance of REMANIT Stainless Steels, Thyssen Edelstahlwerke AG, March 1989
Aluminum Sulfate | Stainless steels | Ferritic | 409 | C (Questionable) | C (Questionable) |  | S40900 |  | Saturated | 20 | 68 |  | 253 | Chemical Resistance of REMANIT Stainless Steels, Thyssen Edelstahlwerke AG, March 1989
Aluminum Sulfate | Stainless steels | Ferritic | 409 | D (Poor) | D (Poor) |  | S40900 |  | Saturated | Boiling | Boiling |  | 253 | Chemical Resistance of REMANIT Stainless Steels, Thyssen Edelstahlwerke AG, March 1989
Aluminum Sulfate | Stainless steels | Ferritic | 430 | D (Poor) | D (Poor) |  | S43000 |  | 10 | 21 | 70 |  | 121 | Cyclops Corp., Universal-Cyclops Specialty Steel Division
Aluminum Sulfate | Stainless steels | Ferritic | 430 | B (Good) | B (Good) |  | S43000 |  | 10 | 20 | 68 |  | 253 | Chemical Resistance of REMANIT Stainless Steels, Thyssen Edelstahlwerke AG, March 1989
Aluminum Sulfate | Stainless steels | Ferritic | 430 | C (Questionable) | C (Questionable) |  | S43000 |  | 10 | Boiling | Boiling |  | 253 | Chemical Resistance of REMANIT Stainless Steels, Thyssen Edelstahlwerke AG, March 1989
Aluminum Sulfate | Stainless steels | Ferritic | 430 | C (Questionable) | C (Questionable) |  | S43000 |  | Saturated | 20 | 68 |  | 253 | Chemical Resistance of REMANIT Stainless Steels, Thyssen Edelstahlwerke AG, March 1989
Aluminum Sulfate | Stainless steels | Ferritic | 430 | D (Poor) | D (Poor) |  | S43000 |  | Saturated | Boiling | Boiling |  | 253 | Chemical Resistance of REMANIT Stainless Steels, Thyssen Edelstahlwerke AG, March 1989
Aluminum Sulfate | Stainless steels | Ferritic | 434 | A (Resistant) | A (Resistant) |  | S43400 |  | 10 | 20 | 68 |  | 253 | Chemical Resistance of REMANIT Stainless Steels, Thyssen Edelstahlwerke AG, March 1989
Aluminum Sulfate | Stainless steels | Ferritic | 434 | C (Questionable) | C (Questionable) |  | S43400 |  | 10 | Boiling | Boiling |  | 253 | Chemical Resistance of REMANIT Stainless Steels, Thyssen Edelstahlwerke AG, March 1989
Aluminum Sulfate | Stainless steels | Ferritic | 434 | C (Questionable) | C (Questionable) |  | S43400 |  | Saturated | 20 | 68 |  | 253 | Chemical Resistance of REMANIT Stainless Steels, Thyssen Edelstahlwerke AG, March 1989
Aluminum Sulfate | Stainless steels | Ferritic | 434 | D (Poor) | D (Poor) |  | S43400 |  | Saturated | Boiling | Boiling |  | 253 | Chemical Resistance of REMANIT Stainless Steels, Thyssen Edelstahlwerke AG, March 1989
Aluminum Sulfate | Stainless steels | Martensitic | 403 | C (Questionable) | C (Questionable) |  | S40300 |  | 10 | 20 | 68 |  | 253 | Chemical Resistance of REMANIT Stainless Steels, Thyssen Edelstahlwerke AG, March 1989
Aluminum Sulfate | Stainless steels | Martensitic | 403 | D (Poor) | D (Poor) |  | S40300 |  | 10 | Boiling | Boiling |  | 253 | Chemical Resistance of REMANIT Stainless Steels, Thyssen Edelstahlwerke AG, March 1989
Aluminum Sulfate | Stainless steels | Martensitic | 403 | C (Questionable) | C (Questionable) |  | S40300 |  | Saturated | 20 | 68 |  | 253 | Chemical Resistance of REMANIT Stainless Steels, Thyssen Edelstahlwerke AG, March 1989
Aluminum Sulfate | Stainless steels | Martensitic | 403 | D (Poor) | D (Poor) |  | S40300 |  | Saturated | Boiling | Boiling |  | 253 | Chemical Resistance of REMANIT Stainless Steels, Thyssen Edelstahlwerke AG, March 1989
Aluminum Sulfate | Stainless steels | Martensitic | 410 | D (Poor) | D (Poor) |  | S41000 |  | 10 | 21 | 70 |  | 121 | Cyclops Corp., Universal-Cyclops Specialty Steel Division
Aluminum Sulfate | Stainless steels | Martensitic | 410 | B (Good) | B (Good) |  | S41000 |  |  | Room | Room |  | 121 | Cyclops Corp., Universal-Cyclops Specialty Steel Division
Aluminum Sulfate | Stainless steels | Martensitic | 410 | C (Questionable) | C (Questionable) |  | S41000 |  | 10 | 20 | 68 |  | 253 | Chemical Resistance of REMANIT Stainless Steels, Thyssen Edelstahlwerke AG, March 1989
Aluminum Sulfate | Stainless steels | Martensitic | 410 | D (Poor) | D (Poor) |  | S41000 |  | 10 | Boiling | Boiling |  | 253 | Chemical Resistance of REMANIT Stainless Steels, Thyssen Edelstahlwerke AG, March 1989
Aluminum Sulfate | Stainless steels | Martensitic | 410 | C (Questionable) | C (Questionable) |  | S41000 |  | Saturated | 20 | 68 |  | 253 | Chemical Resistance of REMANIT Stainless Steels, Thyssen Edelstahlwerke AG, March 1989
Aluminum Sulfate | Stainless steels | Martensitic | 410 | D (Poor) | D (Poor) |  | S41000 |  | Saturated | Boiling | Boiling |  | 253 | Chemical Resistance of REMANIT Stainless Steels, Thyssen Edelstahlwerke AG, March 1989
Aluminum Sulfate | Stainless steels | Martensitic | 410 | D (Poor) | D (Poor) |  | S41000 | Plus 1.0% H2SO4 | Saturated | Room | Room |  | 121 | Cyclops Corp., Universal-Cyclops Specialty Steel Division
Aluminum Sulfate | Stainless steels | Martensitic | 410 | A (Resistant) | A (Resistant) |  | S41000 | Plus 1.0% soluble carbonate | Saturated | Room | Room |  | 121 | Cyclops Corp., Universal-Cyclops Specialty Steel Division
Aluminum Sulfate | Stainless steels | Martensitic | 416 | C (Questionable) | C (Questionable) |  | S41600 |  | 10 | 20 | 68 |  | 253 | Chemical Resistance of REMANIT Stainless Steels, Thyssen Edelstahlwerke AG, March 1989
Aluminum Sulfate | Stainless steels | Martensitic | 416 | D (Poor) | D (Poor) |  | S41600 |  | 10 | Boiling | Boiling |  | 253 | Chemical Resistance of REMANIT Stainless Steels, Thyssen Edelstahlwerke AG, March 1989
Aluminum Sulfate | Stainless steels | Martensitic | 416 | C (Questionable) | C (Questionable) |  | S41600 |  | Saturated | 20 | 68 |  | 253 | Chemical Resistance of REMANIT Stainless Steels, Thyssen Edelstahlwerke AG, March 1989
Aluminum Sulfate | Stainless steels | Martensitic | 416 | D (Poor) | D (Poor) |  | S41600 |  | Saturated | Boiling | Boiling |  | 253 | Chemical Resistance of REMANIT Stainless Steels, Thyssen Edelstahlwerke AG, March 1989
Aluminum Sulfate | Stainless steels | Martensitic | 420 | C (Questionable) | C (Questionable) |  | S42000 |  | 10 | 20 | 68 |  | 253 | Chemical Resistance of REMANIT Stainless Steels, Thyssen Edelstahlwerke AG, March 1989
Aluminum Sulfate | Stainless steels | Martensitic | 420 | D (Poor) | D (Poor) |  | S42000 |  | 10 | Boiling | Boiling |  | 253 | Chemical Resistance of REMANIT Stainless Steels, Thyssen Edelstahlwerke AG, March 1989
Aluminum Sulfate | Stainless steels | Martensitic | 420 | C (Questionable) | C (Questionable) |  | S42000 |  | Saturated | 20 | 68 |  | 253 | Chemical Resistance of REMANIT Stainless Steels, Thyssen Edelstahlwerke AG, March 1989
Aluminum Sulfate | Stainless steels | Martensitic | 420 | D (Poor) | D (Poor) |  | S42000 |  | Saturated | Boiling | Boiling |  | 253 | Chemical Resistance of REMANIT Stainless Steels, Thyssen Edelstahlwerke AG, March 1989
Aluminum Sulfate | Stainless steels | Precipitation hardening | AM-363 | B (Good) | B (Good) |  | S36300 |  |  | Room | Room |  | 120 | Allegheny Ludlum Steel Corp.
Aminoacetic Acid | Aluminum and alloys | Aluminum-magnesium | Al-1Mn-2Mg | 0.0066 | 0.26 |  |  | 10% H2O |  | 22 | 72 | 360 d | 258 | Corrosion Handbook, Vol 3, Dieter Behrens, Ed., DECHEMA, Germany, 1988
Aminoacetic Acid | Aluminum and alloys | Aluminum-magnesium | Al-1Mn-2Mg | 0.0086 | 0.34 |  |  | 50% H2O |  | 22 | 72 | 360 d | 258 | Corrosion Handbook, Vol 3, Dieter Behrens, Ed., DECHEMA, Germany, 1988
Aminoacetic Acid | Aluminum and alloys | Aluminum-magnesium | Al-3Mg | 0.02 | 0.78 |  |  | 50% H2O |  | 22 | 72 | 360 d | 258 | Corrosion Handbook, Vol 3, Dieter Behrens, Ed., DECHEMA, Germany, 1988
Aminoacetic Acid | Aluminum and alloys | Aluminum-magnesium | Al-3Mg | 0.0029 | 0.11 |  |  | 50% H2O |  | 22 | 72 | 360 d | 258 | Corrosion Handbook, Vol 3, Dieter Behrens, Ed., DECHEMA, Germany, 1988
Ammonia | Aluminum and alloys | 99.0% min Al | Aluminum (99.0-99.5%) | A (Resistant) | A (Resistant) |  | A91199 | Moist gas |  |  |  |  | 92 | F. King, Aluminum and Its Alloys, Ellis Horwood, Chichester, England, 1987, p 282-291
Ammonia | Aluminum and alloys | 99.0% min Al | Aluminum (99.0-99.5%) | A (Resistant) | A (Resistant) |  | A91199 | Solution |  |  |  |  | 92 | F. King, Aluminum and Its Alloys, Ellis Horwood, Chichester, England, 1987, p 282-291
Ammonia | Aluminum and alloys | Aluminum-magnesium | Aluminum-magnesium alloys | A (Resistant) | A (Resistant) |  |  | Moist gas |  |  |  |  | 92 | F. King, Aluminum and Its Alloys, Ellis Horwood, Chichester, England, 1987, p 282-291
Ammonia | Copper and alloys | Aluminum bronze | Ampco 8, aluminum bronze | 0.5 max | 20 max |  | C61300 | Dry. Generally suitable. Conditions such as aeration or temperature could restrict use |  |  |  |  | 96 | Stock Metals, Ampco Metal Company, 1988
Ammonia | Copper and alloys | Aluminum bronze | Ampco 8, aluminum bronze | 0.5 min | 20 min |  | C61300 | Wet. Generally not suitable |  |  |  |  | 96 | Stock Metals, Ampco Metal Company, 1988
Ammonia | Copper and alloys | Brass | C26000 | 0.003 | 0.1 |  | C26000 | Liquid plus 1% water. Any air present was probably depleted during initial stages of test. Atmospheric temperature and pressure of 345 to 1035 kPa (50 to 150 psi). Specimens were placed at the top and bottom of 2-L bombs that were charged with ammonia. |  |  |  | 1600 h | 72 | Metals Handbook, Ninth Edition, Vol 13, Corrosion, ASM International, Metals Park, OH, 1987, p 631
Ammonia | Copper and alloys | Brass | C26000 | 0.005 | 0.2 |  | C26000 | Liquid with 2% water. Any air present was probably depleted during initial stages of test. Atmospheric temperature and pressure of 345 to 1035 kPa (50 to 150 psi). Specimens were placed at the top and bottom of 2-L bombs that were charged with ammonia. |  |  |  | 1600 h | 72 | Metals Handbook, Ninth Edition, Vol 13, Corrosion, ASM International, Metals Park, OH, 1987, p 631
Ammonia | Copper and alloys | Brass | C26000 | 0.003 max | 0.1 max |  | C26000 | Liquid. Atmospheric temperature and pressure of 345 to 1035 kPa (50 to 150 psi). Specimens were placed at the top and bottom of 2-L bombs that were charged with ammonia. Pressure varied throughout the test, depending on temperature. |  |  |  | 1600 h | 72 | Metals Handbook, Ninth Edition, Vol 13, Corrosion, ASM International, Metals Park, OH, 1987, p 631
Ammonia | Copper and alloys | Brass | C26000 | 0.003 max | 0.1 max |  | C26000 | Vapor plus 1% water. Any air present was probably depleted during initial stages of test. Atmospheric temperature and pressure of 345 to 1035 kPa ( 50 to 150 psi). Specimens were placed at the top and bottom of 2-L bombs that were charged with ammonia. |  |  |  | 1600 h | 72 | Metals Handbook, Ninth Edition, Vol 13, Corrosion, ASM International, Metals Park, OH, 1987, p 631
Ammonia | Copper and alloys | Brass | C26000 | 0.003 | 0.1 |  | C26000 | Vapor with 2% water. Any air present was probably depleted during initial stages of test. Atmospheric temperature and pressure of 345 to 1035 kPa (50 to 150 psi). Specimens were placed at the top and bottom of 2-L bombs that were charged with ammonia. |  |  |  | 1600 h | 72 | Metals Handbook, Ninth Edition, Vol 13, Corrosion, ASM International, Metals Park, OH, 1987, p 631
Ammonia | Copper and alloys | Brass | C26000 | 0.003 max | 0.1 max |  | C26000 | Vapor. Atmospheric temperature and pressure of 345 to 1035 kPa (50 to 150 psi). Specimens were placed at the top and bottom of 2-L bombs that were charged with ammonia. Pressure varied throughout the test, depending on temperature. |  |  |  | 1600 h | 72 | Metals Handbook, Ninth Edition, Vol 13, Corrosion, ASM International, Metals Park, OH, 1987, p 631
Ammonia | Copper and alloys | Brass | Red brass | A (Resistant) | A (Resistant) |  | C23000 | Absolutely dry |  |  |  |  | 93 | H. Leidheiser, Jr., The Corrosion of Copper, Tin and Their Alloys, John Wiley & Sons, New York, 1971, p 90-96
Ammonia | Copper and alloys | Brass | Red brass | D (Poor) | D (Poor) |  | C23000 | Moist |  |  |  |  | 93 | H. Leidheiser, Jr., The Corrosion of Copper, Tin and Their Alloys, John Wiley & Sons, New York, 1971, p 90-96
Ammonia | Copper and alloys | Copper | C11000 | 0.003 max | 0.1 max |  | C11000 | Liquid plus 1% water. Any air present was probably depleted during initial stages of test. Atmospheric temperature and pressure of 345 to 1035 kPa (50 to 150 psi). Specimens were placed at the top and bottom of 2-L bombs that were charged with ammonia. |  |  |  | 1600 h | 72 | Metals Handbook, Ninth Edition, Vol 13, Corrosion, ASM International, Metals Park, OH, 1987, p 631
Ammonia | Copper and alloys | Copper | C11000 | 0.003 | 0.1 |  | C11000 | Liquid plus 2% water. Any air present was probably depleted during initial stages of test. Atmospheric temperature and pressure of 345 to 1035 kPa (50 to 150 psi). Specimens were placed at the top and bottom of 2-L bombs that were charged with ammonia. |  |  |  | 1600 h | 72 | Metals Handbook, Ninth Edition, Vol 13, Corrosion, ASM International, Metals Park, OH, 1987, p 631
Ammonia | Copper and alloys | Copper | C11000 | 0.003 | 0.1 |  | C11000 | Liquid. Atmospheric temperature and pressure of 345 to 1035 kPa (50 to 150 psi). Specimens were placed at the top and bottom of 2-L bombs that were charged with ammonia. Pressure varied throughout the test, depending on temperature. |  |  |  | 1600 h | 72 | Metals Handbook, Ninth Edition, Vol 13, Corrosion, ASM International, Metals Park, OH, 1987, p 631
Ammonia | Stainless steels | Austenitic | 316 | 360 | 19 |  | S31600 | Chemical processing (urea manufacture); field or pilot plant test; no aeration; rapid agitation. Plus 7% carbon dioxide, remainder water (half immersed) | 12 | 29 | 85 | 16 d | 89 | A Guide to Corrosion Resistance, Climax Molybdenum Company, Greenwich, CT, 1981
Ammonia | Copper and alloys | Copper | C11000 | 0.003 max | 0.1 max |  | C11000 | Vapor plus 1% water. Any air present was probably depleted during initial stages of test. Atmospheric temperature and pressure of 345 to 1035 kPa (50 to 150 psi). Specimens were placed at the top and bottom of 2-L bombs that were charged with ammonia. |  |  |  | 1600 h | 72 | Metals Handbook, Ninth Edition, Vol 13, Corrosion, ASM International, Metals Park, OH, 1987, p 631
Ammonia | Copper and alloys | Copper | C11000 | 0.003 | 0.1 |  | C11000 | Vapor plus 2% water. Any air present was probably depleted during initial stages of test. Atmospheric temperature and pressure of 345 to 1035 kPa (50 to 150 psi). Specimens were placed at the top and bottom of 2-L bombs that were charged with ammonia. |  |  |  | 1600 h | 72 | Metals Handbook, Ninth Edition, Vol 13, Corrosion, ASM International, Metals Park, OH, 1987, p 631
Ammonia | Copper and alloys | Copper | C11000 | 0.003 max | 0.1 max |  | C11000 | Vapor. Atmospheric temperature and pressure of 345 to 1035 kPa (50 to 150 psi). Specimens were placed at the top and bottom of 2-L bombs that were charged with ammonia. Pressure varied throughout the test, depending on temperature. |  |  |  | 1600 h | 72 | Metals Handbook, Ninth Edition, Vol 13, Corrosion, ASM International, Metals Park, OH, 1987, p 631
Ammonia | Copper and alloys | Copper | Phosphor copper | A (Resistant) | A (Resistant) |  | C12200 | Absolutely dry |  |  |  |  | 93 | H. Leidheiser, Jr., The Corrosion of Copper, Tin and Their Alloys, John Wiley & Sons, New York, 1971, p 90-96
Ammonia | Copper and alloys | Copper | Phosphor copper | D (Poor) | D (Poor) |  | C12200 | Moist |  |  |  |  | 93 | H. Leidheiser, Jr., The Corrosion of Copper, Tin and Their Alloys, John Wiley & Sons, New York, 1971, p 90-96
Ammonia | Copper and alloys | Nickel-silver | Nickel- silver | A (Resistant) | A (Resistant) |  |  | Absolutely dry | 18 |  |  |  | 93 | H. Leidheiser, Jr., The Corrosion of Copper, Tin and Their Alloys, John Wiley & Sons, New York, 1971, p 90-96
Ammonia | Copper and alloys | Nickel-silver | Nickel-silver | D (Poor) | D (Poor) |  |  | Moist | 18 |  |  |  | 93 | H. Leidheiser, Jr., The Corrosion of Copper, Tin and Their Alloys, John Wiley & Sons, New York, 1971, p 90-96
Ammonia | Copper and alloys | Phosphor bronze | Phosphor bronze, 8% Sn | D (Poor) | D (Poor) |  | C52100 | Moist |  |  |  |  | 93 | H. Leidheiser, Jr., The Corrosion of Copper, Tin and Their Alloys, John Wiley & Sons, New York, 1971, p 90-96
Ammonia | Copper and alloys | Silicon bronze | Silicon bronze, high | A (Resistant) | A (Resistant) |  | C65500 | Absolutely dry |  |  |  |  | 93 | H. Leidheiser, Jr., The Corrosion of Copper, Tin and Their Alloys, John Wiley & Sons, New York, 1971, p 90-96
Ammonia | Copper and alloys | Silicon bronze | Silicon bronze, high | D (Poor) | D (Poor) |  | C65500 | Moist |  |  |  |  | 93 | H. Leidheiser, Jr., The Corrosion of Copper, Tin and Their Alloys, John Wiley & Sons, New York, 1971, p 90-96
Ammonia | Copper and alloys | Silicon bronze | Silicon bronze, low | A (Resistant) | A (Resistant) |  | C65100 | Absolutely dry |  |  |  |  | 93 | H. Leidheiser, Jr., The Corrosion of Copper, Tin and Their Alloys, John Wiley & Sons, New York, 1971, p 90-96
Ammonia | Copper and alloys | Silicon bronze | Silicon bronze, low | D (Poor) | D (Poor) |  | C65100 | Moist |  |  |  |  | 93 | H. Leidheiser, Jr., The Corrosion of Copper, Tin and Their Alloys, John Wiley & Sons, New York, 1971, p 90-96
Ammonia | Miscellaneous | Lead and alloys | Lead | 0.5 max | 20 max |  | L50045 |  | 2024-10-30 | 24-100 | 75-212 |  | 95 | Lead for Corrosion Resistant Applications: A Guide, Lead Industries Association, Inc. New York, p 72
Ammonia | Miscellaneous | Magnesium and alloys | Magnesium | A (Resistant) | A (Resistant) |  |  | Gas or liquid | 100 | Room | Room |  | 119 | Dow Chemical Co., Midland, MI
Ammonia | Miscellaneous | Noble metals | Platinum | 0.05 max | 2 max |  | P04995 | With oxidant. Use of Pt-Rh alloys is preferred for ammonia oxidation (loss is <250 mg of Pt/ton of HNO3) |  | 950 | 1740 |  | 6 | Metals Handbook, Ninth Edition, Vol 13, Corrosion, ASM International, Metals Park, OH, 1987, p 803
Ammonia | Miscellaneous | Noble metals | Silver | 0.05 max | 2 max |  | P07010 |  | Pure | 190 | 375 |  | 8 | Metals Handbook, Ninth Edition, Vol 13, Corrosion, ASM International, Metals Park, OH, 1987, p 798
Ammonia | Miscellaneous | Tin and alloys | Tin | A (Resistant) | A (Resistant) |  |  |  |  | 20 | 68 |  | 94 | H. Leidheiser, Jr., The Corrosion of Copper, Tin and Their Alloys, John Wiley & Sons, New York, 1971, p 287-290
Ammonia | Miscellaneous | Tin and alloys | Tin | D (Poor) | D (Poor) |  |  |  |  | 60 | 140 |  | 94 | H. Leidheiser, Jr., The Corrosion of Copper, Tin and Their Alloys, John Wiley & Sons, New York, 1971, p 287-290
Ammonia | Miscellaneous | Tin and alloys | Tin | D (Poor) | D (Poor) |  |  |  |  | 100 | 212 |  | 94 | H. Leidheiser, Jr., The Corrosion of Copper, Tin and Their Alloys, John Wiley & Sons, New York, 1971, p 287-290
Ammonia | Nickel and alloys | Nickel-chromium-iron-molybdenum | Alloy 825 | 0.038 | 15 |  | N08825 | Chemical processing (urea manufacture); field or pilot plant test; no aeration; rapid agitation. Plus 7% carbon dioxide, remainder water (half immersed) | 12 | 29 | 85 | 16 d | 89 | A Guide to Corrosion Resistance, Climax Molybdenum Company, Greenwich, CT, 1981
Ammonia | Nickel and alloys | Nickel-chromium-iron-molybdenum | Alloy 825 | 0.003 max | 0.1 max |  | N08825 | Metal (distillation) processing; field or pilot plant test; slight to moderate aeration; rapid agitation. Plus 14% carbon dioxide, remainder water (still overhead line) | 26 | 82 | 180 | 65 d | 89 | A Guide to Corrosion Resistance, Climax Molybdenum Company, Greenwich, CT, 1981
Ammonia | Stainless steels | Duplex | F51 | A (Resistant) | A (Resistant) |  | S31803 | [5 empty] | 253 | Chemical Resistance of REMANIT Stainless Steels, Thyssen Edelstahlwerke AG, March 1989
Ammonia | Nickel and alloys | Nickel-chromium-iron-molybdenum | Alloy 825 | 0.003 max | 0.1 max |  | N08825 | Petrochemical processing (synthetic urea manufacture); field or pilot plant test; no aeration; slight to moderate agitation. Plus 71% water, 7% carbon dioxide, trace ammonium nitrate, pressure 29 psig (ammonia surge vessel, bottom) | 22 | 65 | 150 | 300 d | 89 | A Guide to Corrosion Resistance, Climax Molybdenum Company, Greenwich, CT, 1981
Ammonia | Nickel and alloys | Nickel-chromium-iron-molybdenum | Alloy 825 | 0.005 | 0.2 |  | N08825 | Petrochemical processing (synthetic urea manufacture); field or pilot plant test; slight to moderate aeration; slight to moderate agitation. Plus water, low carbon dioxide (ammonia desorber, vapors below liquid trapout tray) | 20 | 102 | 215 | 250 d | 89 | A Guide to Corrosion Resistance, Climax Molybdenum Company, Greenwich, CT, 1981
Ammonia | Nickel and alloys | Nickel-chromium-iron-molybdenum | Alloy 825 | 0.003 | 0.1 |  | N08825 | Plastic processing; field or pilot plant test; no aeration; no agitation. Plus hydrogen cyanide, carbon dioxide, and water | 90 | 105 | 221 | 30 d | 89 | A Guide to Corrosion Resistance, Climax Molybdenum Company, Greenwich, CT, 1981
Ammonia | Refractory metals and alloys | Titanium and alloys | Titanium | 0.127 max | 5.08 max |  |  | Anhydrous | 100 | 40 | 104 |  | 90 | N.D. Tomashov and P.M. Altovskii, Corrosion and Protection of Titanium, Government Scientific-Technical Publication of Machine-Building Literature (Russian translation), 1963; L.C. Covington and R.W. Schultz, Corrosion of Resistance of Titanium, TIMET Cor
Ammonia | Refractory metals and alloys | Titanium and alloys | Titanium | 11.2 | 448 |  |  | Plus steam + water |  | 222 | 432 |  | 90 | N.D. Tomashov and P.M. Altovskii, Corrosion and Protection of Titanium, Government Scientific-Technical Publication of Machine-Building Literature (Russian translation), 1963; L.C. Covington and R.W. Schultz, Corrosion of Resistance of Titanium, TIMET Cor
Ammonia | Refractory metals and alloys | Zirconium alloys | Zr702 | 0.13 max | 5 max |  | R60702 | Wet. Plus H2O |  | 38 | 100 |  | 15 | Metals Handbook, Ninth Edition, Vol 13, Corrosion, ASM International, Metals Park, OH, 1987, p 711-715
Ammonia | Stainless steels | Austenitic | 301 | A (Resistant) | A (Resistant) |  | S30100 | [5 empty] | 253 | Chemical Resistance of REMANIT Stainless Steels, Thyssen Edelstahlwerke AG, March 1989
Ammonia | Stainless steels | Austenitic | 302 | A (Resistant) | A (Resistant) |  | S30200 | [5 empty] | 253 | Chemical Resistance of REMANIT Stainless Steels, Thyssen Edelstahlwerke AG, March 1989
Ammonia | Stainless steels | Austenitic | 303 | A (Resistant) | A (Resistant) |  | S30300 | [5 empty] | 253 | Chemical Resistance of REMANIT Stainless Steels, Thyssen Edelstahlwerke AG, March 1989
Ammonia | Stainless steels | Austenitic | 303 | A (Resistant) | A (Resistant) |  | S30300 | [5 empty] | 253 | Chemical Resistance of REMANIT Stainless Steels, Thyssen Edelstahlwerke AG, March 1989
Ammonia | Stainless steels | Austenitic | 304 | A (Resistant) | A (Resistant) |  | S30400 |  |  | 21 | 70 |  | 121 | Cyclops Corp., Universal-Cyclops Specialty Steel Division
Ammonia | Stainless steels | Austenitic | 304 | A (Resistant) | A (Resistant) |  | S30400 | [5 empty] | 253 | Chemical Resistance of REMANIT Stainless Steels, Thyssen Edelstahlwerke AG, March 1989
Ammonia | Stainless steels | Austenitic | 304 | 2 | 78 |  | S30400 | Chemical processing (urea manufacture); field or pilot plant test; no aeration; rapid agitation. Plus 7% carbon dioxide, remainder water (half immersed) | 12 | 29 | 85 | 16 d | 89 | A Guide to Corrosion Resistance, Climax Molybdenum Company, Greenwich, CT, 1981
Ammonia | Stainless steels | Austenitic | 304 | 0.003 max | 0.1 max |  | S30400 | Metal (distillation) processing; field or pilot plant test; slight to moderate aeration; rapid agitation. Plus 14% carbon dioxide, remainder water (still overhead line) | 26 | 82 | 180 | 65 d | 89 | A Guide to Corrosion Resistance, Climax Molybdenum Company, Greenwich, CT, 1981
Ammonia | Stainless steels | Austenitic | 304 | 0.003 max | 0.1 max |  | S30400 | Metal processing; field or pilot plant test; no aeration; rapid agitation. Plus nickel, cobalt, copper and ammonium sulfates, water solution, solids as 2% copper sulfide, 4-5% vapors of ammonia and water vapor (copper boil reboiler) | 8.4 | 101-107 | 215-225 | 95 d | 89 | A Guide to Corrosion Resistance, Climax Molybdenum Company, Greenwich, CT, 1981
Ammonia | Stainless steels | Austenitic | 304 | 0.003 max | 0.1 max |  | S30400 | Metal processing; field or pilot plant test; slight to moderate aeration; rapid agitation. Plus 14% oxygen, saturated with water vapor, remainder nitrogen (leach autoclave, vapors) | 9 | 76-82 | 170-180 | 111 d | 89 | A Guide to Corrosion Resistance, Climax Molybdenum Company, Greenwich, CT, 1981
Ammonia | Stainless steels | Austenitic | 304 | 0.008 | 0.3 |  | S30400 | Petrochemical processing (synthetic urea manufacture); field or pilot plant test; no aeration; slight to moderate agitation. Plus 71% water, 7% carbon dioxide, trace ammonium nitrate, pressure 29 psig (ammonia surge vessel, bottom) | 22 | 65 | 150 | 300 d | 89 | A Guide to Corrosion Resistance, Climax Molybdenum Company, Greenwich, CT, 1981
Ammonia | Stainless steels | Austenitic | 304 | 0.083 | 3.3 |  | S30400 | Petrochemical processing (synthetic urea manufacture); field or pilot plant test; slight to moderate aeration; slight to moderate agitation. Plus water, low carbon dioxide (ammonia desorber, vapors below liquid trapout tray) | 20 | 102 | 215 | 250 d | 89 | A Guide to Corrosion Resistance, Climax Molybdenum Company, Greenwich, CT, 1981
Ammonia | Stainless steels | Austenitic | 316 | A (Resistant) | A (Resistant) |  | S31600 |  |  | 21 | 70 |  | 121 | Cyclops Corp., Universal-Cyclops Specialty Steel Division
Ammonia | Stainless steels | Austenitic | 316 | A (Resistant) | A (Resistant) |  | S31600 | [5 empty] | 253 | Chemical Resistance of REMANIT Stainless Steels, Thyssen Edelstahlwerke AG, March 1989
Ammonia | Stainless steels | Austenitic | 316 | 0.003 max | 0.1 max |  | S31600 | Metal (distillation) processing; field or pilot plant test; slight to moderate aeration; rapid agitation. Plus 14% carbon dioxide, remainder water (still overhead line) | 26 | 82 | 180 | 65 d | 89 | A Guide to Corrosion Resistance, Climax Molybdenum Company, Greenwich, CT, 1981
Ammonia | Stainless steels | Austenitic | 316 | 0.003 max | 0.1 max |  | S31600 | Metal processing; field or pilot plant test; no aeration; rapid agitation. Plus nickel, cobalt, copper and ammonium sulfates, water solution, solids as 2% copper sulfide, 4-5% vapors of ammonia and water vapor (copper boil reboiler) | 8.4 | 101-107 | 215-225 | 95 d | 89 | A Guide to Corrosion Resistance, Climax Molybdenum Company, Greenwich, CT, 1981
Ammonia | Stainless steels | Austenitic | 316 | 0.003 max | 0.1 max |  | S31600 | Metal processing; field or pilot plant test; slight to moderate aeration; rapid agitation. Plus 14% oxygen, saturated with water vapor, remainder nitrogen (leach autoclave, vapors) | 9 | 76-82 | 170-180 | 111 d | 89 | A Guide to Corrosion Resistance, Climax Molybdenum Company, Greenwich, CT, 1981
Ammonia | Stainless steels | Austenitic | 316 | 0.015 | 0.6 |  | S31600 | Petrochemical processing (synthetic urea manufacture); field or pilot plant test; slight to moderate aeration; slight to moderate agitation. Plus water, low carbon dioxide (ammonia desorber, vapors below liquid trapout tray) | 20 | 102 | 215 | 250 d | 89 | A Guide to Corrosion Resistance, Climax Molybdenum Company, Greenwich, CT, 1981
Ammonia | Stainless steels | Austenitic | 316 | 0.003 max | 0.1 max |  | S31600 | Petrochemical processing (synthetic urea manufacture); field or pilot plant test; no aeration; slight to moderate agitation. Plus 71% water, 7% carbon dioxide, trace ammonium nitrate, pressure 29 psig (ammonia surge vessel, bottom) | 22 | 65 | 150 | 300 d | 89 | A Guide to Corrosion Resistance, Climax Molybdenum Company, Greenwich, CT, 1981
Ammonia | Stainless steels | Austenitic | 316 | 0.003 | 0.1 |  | S31600 | Plastic processing; field or pilot plant test; no aeration; no agitation. Plus hydrogen cyanide, carbon dioxide, and water | 90 | 105 | 221 | 30 d | 89 | A Guide to Corrosion Resistance, Climax Molybdenum Company, Greenwich, CT, 1981
Ammonia | Stainless steels | Austenitic | 321 | A (Resistant) | A (Resistant) |  | S32100 | [5 empty] | 253 | Chemical Resistance of REMANIT Stainless Steels, Thyssen Edelstahlwerke AG, March 1989
Ammonia | Stainless steels | Austenitic | 347 | A (Resistant) | A (Resistant) |  | S34700 | [5 empty] | 253 | Chemical Resistance of REMANIT Stainless Steels, Thyssen Edelstahlwerke AG, March 1989
Ammonia | Stainless steels | Austenitic | 304L | A (Resistant) | A (Resistant) |  | S30403 | [5 empty] | 253 | Chemical Resistance of REMANIT Stainless Steels, Thyssen Edelstahlwerke AG, March 1989
Ammonia | Stainless steels | Austenitic | 304LN | A (Resistant) | A (Resistant) |  | S30453 | [5 empty] | 253 | Chemical Resistance of REMANIT Stainless Steels, Thyssen Edelstahlwerke AG, March 1989
Ammonia | Stainless steels | Austenitic | 316F | A (Resistant) | A (Resistant) |  | S31620 | [5 empty] | 253 | Chemical Resistance of REMANIT Stainless Steels, Thyssen Edelstahlwerke AG, March 1989
Ammonia | Stainless steels | Austenitic | 316L | A (Resistant) | A (Resistant) |  | S31603 | [5 empty] | 253 | Chemical Resistance of REMANIT Stainless Steels, Thyssen Edelstahlwerke AG, March 1989
Ammonia | Stainless steels | Austenitic | 316LN | A (Resistant) | A (Resistant) |  | S31653 | [5 empty] | 253 | Chemical Resistance of REMANIT Stainless Steels, Thyssen Edelstahlwerke AG, March 1989
Ammonia | Stainless steels | Austenitic | 316Ti | A (Resistant) | A (Resistant) |  | S31635 | [5 empty] | 253 | Chemical Resistance of REMANIT Stainless Steels, Thyssen Edelstahlwerke AG, March 1989
Ammonia | Stainless steels | Austenitic | 317L | A (Resistant) | A (Resistant) |  | S31703 | [5 empty] | 253 | Chemical Resistance of REMANIT Stainless Steels, Thyssen Edelstahlwerke AG, March 1989
Ammonia | Stainless steels | Austenitic | 317LN | A (Resistant) | A (Resistant) |  | S31725 | [5 empty] | 253 | Chemical Resistance of REMANIT Stainless Steels, Thyssen Edelstahlwerke AG, March 1989
Ammonia | Stainless steels | Austenitic | Carpenter 20 Carpenter Technologies Corp. | 0.005 | 0.2 |  |  | Petrochemical processing (synthetic urea manufacture); field or pilot plant test; slight to moderate aeration; slight to moderate agitation. Plus water, low carbon dioxide (ammonia desorber, vapors below liquid trapout tray) | 20 | 102 | 215 | 250 d | 89 | A Guide to Corrosion Resistance, Climax Molybdenum Company, Greenwich, CT, 1981
Ammonia | Stainless steels | Austenitic | Carpenter 20 Carpenter Technologies Corp. | 0.01 | 0.4 |  |  | Petrochemical processing (synthetic urea manufacture); field or pilot plant test; no aeration; slight to moderate agitation. Plus 71% water, 7% carbon dioxide, trace ammonium nitrate, pressure 29 psig (ammonia surge vessel, bottom) | 22 | 65 | 150 | 300 d | 89 | A Guide to Corrosion Resistance, Climax Molybdenum Company, Greenwich, CT, 1981
Ammonia | Stainless steels | Austenitic | Carpenter 20 Carpenter Technologies Corp. | 0.003 | 0.1 |  |  | Plastic processing; field or pilot plant test; no aeration; no agitation. Plus hydrogen cyanide, carbon dioxide, and water | 90 | 105 | 221 | 30 d | 89 | A Guide to Corrosion Resistance, Climax Molybdenum Company, Greenwich, CT, 1981
Ammonia | Stainless steels | Austenitic | 304 | 0.003 | 0.1 | Severe pitting | S30400 | Plastic processing; field or pilot plant test; no aeration; no agitation. Plus hydrogen cyanide, carbon dioxide, and water | 90 | 105 | 221 | 30 d | 89 | A Guide to Corrosion Resistance, Climax Molybdenum Company, Greenwich, CT, 1981
Ammonia | Stainless steels | Duplex | 329 | A (Resistant) | A (Resistant) |  | S32900 | [5 empty] | 253 | Chemical Resistance of REMANIT Stainless Steels, Thyssen Edelstahlwerke AG, March 1989
Ammonia | Stainless steels | Ferritic | 405 | A (Resistant) | A (Resistant) |  | S40500 | [5 empty] | 253 | Chemical Resistance of REMANIT Stainless Steels, Thyssen Edelstahlwerke AG, March 1989
Ammonia | Stainless steels | Ferritic | 409 | A (Resistant) | A (Resistant) |  | S40900 | [5 empty] | 253 | Chemical Resistance of REMANIT Stainless Steels, Thyssen Edelstahlwerke AG, March 1989
Ammonia | Stainless steels | Ferritic | 430 | A (Resistant) | A (Resistant) |  | S43000 |  |  | 21 | 70 |  | 121 | Cyclops Corp., Universal-Cyclops Specialty Steel Division
Ammonia | Stainless steels | Ferritic | 430 | A (Resistant) | A (Resistant) |  | S43000 | [5 empty] | 253 | Chemical Resistance of REMANIT Stainless Steels, Thyssen Edelstahlwerke AG, March 1989
Ammonia | Stainless steels | Ferritic | 434 | A (Resistant) | A (Resistant) |  | S43400 | [5 empty] | 253 | Chemical Resistance of REMANIT Stainless Steels, Thyssen Edelstahlwerke AG, March 1989
Ammonia | Stainless steels | Martensitic | 403 | A (Resistant) | A (Resistant) |  | S40300 | [5 empty] | 253 | Chemical Resistance of REMANIT Stainless Steels, Thyssen Edelstahlwerke AG, March 1989
Ammonia | Stainless steels | Martensitic | 410 | A (Resistant) | A (Resistant) |  | S41000 |  |  | 21 | 70 |  | 121 | Cyclops Corp., Universal-Cyclops Specialty Steel Division
Ammonia | Stainless steels | Martensitic | 410 | A (Resistant) | A (Resistant) |  | S41000 | [5 empty] | 253 | Chemical Resistance of REMANIT Stainless Steels, Thyssen Edelstahlwerke AG, March 1989
Ammonia | Stainless steels | Martensitic | 416 | A (Resistant) | A (Resistant) |  | S41600 | [5 empty] | 253 | Chemical Resistance of REMANIT Stainless Steels, Thyssen Edelstahlwerke AG, March 1989
Ammonia | Stainless steels | Martensitic | 420 | A (Resistant) | A (Resistant) |  | S42000 | [5 empty] | 253 | Chemical Resistance of REMANIT Stainless Steels, Thyssen Edelstahlwerke AG, March 1989
Ammonium Bicarbonate | Stainless steels | Austenitic | 301 | A (Resistant) | A (Resistant) |  | S30100 |  |  | 20 | 68 |  | 253 | Chemical Resistance of REMANIT Stainless Steels, Thyssen Edelstahlwerke AG, March 1989
Ammonium Bicarbonate | Stainless steels | Austenitic | 302 | A (Resistant) | A (Resistant) |  | S30200 |  |  | 20 | 68 |  | 253 | Chemical Resistance of REMANIT Stainless Steels, Thyssen Edelstahlwerke AG, March 1989
Ammonium Bicarbonate | Stainless steels | Austenitic | 303 | A (Resistant) | A (Resistant) |  | S30300 |  |  | 20 | 68 |  | 253 | Chemical Resistance of REMANIT Stainless Steels, Thyssen Edelstahlwerke AG, March 1989
Ammonium Bicarbonate | Stainless steels | Austenitic | 303 | A (Resistant) | A (Resistant) |  | S30300 |  |  | 20 | 68 |  | 253 | Chemical Resistance of REMANIT Stainless Steels, Thyssen Edelstahlwerke AG, March 1989
Ammonium Bicarbonate | Stainless steels | Austenitic | 304 | A (Resistant) | A (Resistant) |  | S30400 |  |  | 20 | 68 |  | 253 | Chemical Resistance of REMANIT Stainless Steels, Thyssen Edelstahlwerke AG, March 1989
Ammonium Bicarbonate | Stainless steels | Austenitic | 316 | A (Resistant) | A (Resistant) |  | S31600 |  |  | 20 | 68 |  | 253 | Chemical Resistance of REMANIT Stainless Steels, Thyssen Edelstahlwerke AG, March 1989
Ammonium Bicarbonate | Stainless steels | Austenitic | 321 | A (Resistant) | A (Resistant) |  | S32100 |  |  | 20 | 68 |  | 253 | Chemical Resistance of REMANIT Stainless Steels, Thyssen Edelstahlwerke AG, March 1989
Ammonium Bicarbonate | Stainless steels | Austenitic | 347 | A (Resistant) | A (Resistant) |  | S34700 |  |  | 20 | 68 |  | 253 | Chemical Resistance of REMANIT Stainless Steels, Thyssen Edelstahlwerke AG, March 1989
Ammonium Bicarbonate | Stainless steels | Austenitic | 304L | A (Resistant) | A (Resistant) |  | S30403 |  |  | 20 | 68 |  | 253 | Chemical Resistance of REMANIT Stainless Steels, Thyssen Edelstahlwerke AG, March 1989
Ammonium Bicarbonate | Stainless steels | Austenitic | 304LN | A (Resistant) | A (Resistant) |  | S30453 |  |  | 20 | 68 |  | 253 | Chemical Resistance of REMANIT Stainless Steels, Thyssen Edelstahlwerke AG, March 1989
Ammonium Bicarbonate | Stainless steels | Austenitic | 316F | A (Resistant) | A (Resistant) |  | S31620 |  |  | 20 | 68 |  | 253 | Chemical Resistance of REMANIT Stainless Steels, Thyssen Edelstahlwerke AG, March 1989
Ammonium Bicarbonate | Stainless steels | Austenitic | 316L | A (Resistant) | A (Resistant) |  | S31603 |  |  | 20 | 68 |  | 253 | Chemical Resistance of REMANIT Stainless Steels, Thyssen Edelstahlwerke AG, March 1989
Ammonium Bicarbonate | Stainless steels | Austenitic | 316LN | A (Resistant) | A (Resistant) |  | S31653 |  |  | 20 | 68 |  | 253 | Chemical Resistance of REMANIT Stainless Steels, Thyssen Edelstahlwerke AG, March 1989
Ammonium Bicarbonate | Stainless steels | Austenitic | 316Ti | A (Resistant) | A (Resistant) |  | S31635 |  |  | 20 | 68 |  | 253 | Chemical Resistance of REMANIT Stainless Steels, Thyssen Edelstahlwerke AG, March 1989
Ammonium Bicarbonate | Stainless steels | Austenitic | 317L | A (Resistant) | A (Resistant) |  | S31703 |  |  | 20 | 68 |  | 253 | Chemical Resistance of REMANIT Stainless Steels, Thyssen Edelstahlwerke AG, March 1989
Ammonium Bicarbonate | Stainless steels | Austenitic | 317LN | A (Resistant) | A (Resistant) |  | S31725 |  |  | 20 | 68 |  | 253 | Chemical Resistance of REMANIT Stainless Steels, Thyssen Edelstahlwerke AG, March 1989
Ammonium Bicarbonate | Stainless steels | Duplex | 329 | A (Resistant) | A (Resistant) |  | S32900 |  |  | 20 | 68 |  | 253 | Chemical Resistance of REMANIT Stainless Steels, Thyssen Edelstahlwerke AG, March 1989
Ammonium Bicarbonate | Stainless steels | Duplex | F51 | A (Resistant) | A (Resistant) |  | S31803 |  |  | 20 | 68 |  | 253 | Chemical Resistance of REMANIT Stainless Steels, Thyssen Edelstahlwerke AG, March 1989
Ammonium Bicarbonate | Stainless steels | Ferritic | 405 | A (Resistant) | A (Resistant) |  | S40500 |  |  | 20 | 68 |  | 253 | Chemical Resistance of REMANIT Stainless Steels, Thyssen Edelstahlwerke AG, March 1989
Ammonium Bicarbonate | Stainless steels | Ferritic | 409 | A (Resistant) | A (Resistant) |  | S40900 |  |  | 20 | 68 |  | 253 | Chemical Resistance of REMANIT Stainless Steels, Thyssen Edelstahlwerke AG, March 1989
Ammonium Bicarbonate | Stainless steels | Ferritic | 430 | A (Resistant) | A (Resistant) |  | S43000 |  |  | 20 | 68 |  | 253 | Chemical Resistance of REMANIT Stainless Steels, Thyssen Edelstahlwerke AG, March 1989
Ammonium Bicarbonate | Stainless steels | Ferritic | 434 | A (Resistant) | A (Resistant) |  | S43400 |  |  | 20 | 68 |  | 253 | Chemical Resistance of REMANIT Stainless Steels, Thyssen Edelstahlwerke AG, March 1989
Ammonium Bicarbonate | Stainless steels | Martensitic | 403 | A (Resistant) | A (Resistant) |  | S40300 |  |  | 20 | 68 |  | 253 | Chemical Resistance of REMANIT Stainless Steels, Thyssen Edelstahlwerke AG, March 1989
Ammonium Bicarbonate | Stainless steels | Martensitic | 410 | A (Resistant) | A (Resistant) |  | S41000 |  |  | 20 | 68 |  | 253 | Chemical Resistance of REMANIT Stainless Steels, Thyssen Edelstahlwerke AG, March 1989
Ammonium Bicarbonate | Stainless steels | Martensitic | 416 | A (Resistant) | A (Resistant) |  | S41600 |  |  | 20 | 68 |  | 253 | Chemical Resistance of REMANIT Stainless Steels, Thyssen Edelstahlwerke AG, March 1989
Ammonium Bicarbonate | Stainless steels | Martensitic | 420 | A (Resistant) | A (Resistant) |  | S42000 |  |  | 20 | 68 |  | 253 | Chemical Resistance of REMANIT Stainless Steels, Thyssen Edelstahlwerke AG, March 1989
Ammonium Bifluoride | Nickel and alloys | Nickel-chromium-iron | Alloy 600 | 0.025 | 1 |  | N06600 |  | 15 | 25 | 77 |  | 257 | Corrosion Handbook, Vol 1, Dieter Behrens, Ed., DECHEMA, Germany, 1987
Ammonium Bifluoride | Nickel and alloys | Nickel-chromium-iron | Alloy 600 | 0.22 | 8.7 |  | N06600 |  | 75 | 200 | 390 |  | 257 | Corrosion Handbook, Vol 1, Dieter Behrens, Ed., DECHEMA, Germany, 1987
Ammonium Bifluoride | Stainless steels | Austenitic | 301 | A (Resistant) | A (Resistant) |  | S30100 |  | Saturated | 20 | 68 |  | 253 | Chemical Resistance of REMANIT Stainless Steels, Thyssen Edelstahlwerke AG, March 1989
Ammonium Bifluoride | Stainless steels | Austenitic | 302 | A (Resistant) | A (Resistant) |  | S30200 |  | Saturated | 20 | 68 |  | 253 | Chemical Resistance of REMANIT Stainless Steels, Thyssen Edelstahlwerke AG, March 1989
Ammonium Bifluoride | Stainless steels | Austenitic | 303 | D (Poor) | D (Poor) |  | S30300 |  | Saturated | 20 | 68 |  | 253 | Chemical Resistance of REMANIT Stainless Steels, Thyssen Edelstahlwerke AG, March 1989
Ammonium Bifluoride | Stainless steels | Austenitic | 303 | A (Resistant) | A (Resistant) |  | S30300 |  | Saturated | 20 | 68 |  | 253 | Chemical Resistance of REMANIT Stainless Steels, Thyssen Edelstahlwerke AG, March 1989
Ammonium Bifluoride | Stainless steels | Austenitic | 304 | A (Resistant) | A (Resistant) |  | S30400 |  | Saturated | 20 | 68 |  | 253 | Chemical Resistance of REMANIT Stainless Steels, Thyssen Edelstahlwerke AG, March 1989
Ammonium Bifluoride | Stainless steels | Austenitic | 316 | A (Resistant) | A (Resistant) |  | S31600 |  | Saturated | 20 | 68 |  | 253 | Chemical Resistance of REMANIT Stainless Steels, Thyssen Edelstahlwerke AG, March 1989
Ammonium Bifluoride | Stainless steels | Austenitic | 321 | A (Resistant) | A (Resistant) |  | S32100 |  | Saturated | 20 | 68 |  | 253 | Chemical Resistance of REMANIT Stainless Steels, Thyssen Edelstahlwerke AG, March 1989
Ammonium Bifluoride | Stainless steels | Austenitic | 347 | A (Resistant) | A (Resistant) |  | S34700 |  | Saturated | 20 | 68 |  | 253 | Chemical Resistance of REMANIT Stainless Steels, Thyssen Edelstahlwerke AG, March 1989
Ammonium Bifluoride | Stainless steels | Austenitic | 304L | A (Resistant) | A (Resistant) |  | S30403 |  | Saturated | 20 | 68 |  | 253 | Chemical Resistance of REMANIT Stainless Steels, Thyssen Edelstahlwerke AG, March 1989
Ammonium Bifluoride | Stainless steels | Austenitic | 304LN | A (Resistant) | A (Resistant) |  | S30453 |  | Saturated | 20 | 68 |  | 253 | Chemical Resistance of REMANIT Stainless Steels, Thyssen Edelstahlwerke AG, March 1989
Ammonium Bifluoride | Stainless steels | Austenitic | 316F | A (Resistant) | A (Resistant) |  | S31620 |  | Saturated | 20 | 68 |  | 253 | Chemical Resistance of REMANIT Stainless Steels, Thyssen Edelstahlwerke AG, March 1989
Ammonium Bifluoride | Stainless steels | Austenitic | 316L | A (Resistant) | A (Resistant) |  | S31603 |  | Saturated | 20 | 68 |  | 253 | Chemical Resistance of REMANIT Stainless Steels, Thyssen Edelstahlwerke AG, March 1989
Ammonium Bifluoride | Stainless steels | Austenitic | 316LN | A (Resistant) | A (Resistant) |  | S31653 |  | Saturated | 20 | 68 |  | 253 | Chemical Resistance of REMANIT Stainless Steels, Thyssen Edelstahlwerke AG, March 1989
Ammonium Bifluoride | Stainless steels | Austenitic | 316Ti | A (Resistant) | A (Resistant) |  | S31635 |  | Saturated | 20 | 68 |  | 253 | Chemical Resistance of REMANIT Stainless Steels, Thyssen Edelstahlwerke AG, March 1989
Ammonium Bifluoride | Stainless steels | Austenitic | 317L | A (Resistant) | A (Resistant) |  | S31703 |  | Saturated | 20 | 68 |  | 253 | Chemical Resistance of REMANIT Stainless Steels, Thyssen Edelstahlwerke AG, March 1989
Ammonium Bifluoride | Stainless steels | Austenitic | 317LN | A (Resistant) | A (Resistant) |  | S31725 |  | Saturated | 20 | 68 |  | 253 | Chemical Resistance of REMANIT Stainless Steels, Thyssen Edelstahlwerke AG, March 1989
Ammonium Bifluoride | Stainless steels | Duplex | 329 | A (Resistant) | A (Resistant) |  | S32900 |  | Saturated | 20 | 68 |  | 253 | Chemical Resistance of REMANIT Stainless Steels, Thyssen Edelstahlwerke AG, March 1989
Ammonium Bifluoride | Stainless steels | Duplex | F51 | A (Resistant) | A (Resistant) |  | S31803 |  | Saturated | 20 | 68 |  | 253 | Chemical Resistance of REMANIT Stainless Steels, Thyssen Edelstahlwerke AG, March 1989
Ammonium Bifluoride | Stainless steels | Ferritic | 405 | D (Poor) | D (Poor) |  | S40500 |  | Saturated | 20 | 68 |  | 253 | Chemical Resistance of REMANIT Stainless Steels, Thyssen Edelstahlwerke AG, March 1989
Ammonium Bifluoride | Stainless steels | Ferritic | 409 | D (Poor) | D (Poor) |  | S40900 |  | Saturated | 20 | 68 |  | 253 | Chemical Resistance of REMANIT Stainless Steels, Thyssen Edelstahlwerke AG, March 1989
Ammonium Bifluoride | Stainless steels | Ferritic | 430 | D (Poor) | D (Poor) |  | S43000 |  | Saturated | 20 | 68 |  | 253 | Chemical Resistance of REMANIT Stainless Steels, Thyssen Edelstahlwerke AG, March 1989
Ammonium Bifluoride | Stainless steels | Ferritic | 434 | C (Questionable) | C (Questionable) |  | S43400 |  | Saturated | 20 | 68 |  | 253 | Chemical Resistance of REMANIT Stainless Steels, Thyssen Edelstahlwerke AG, March 1989
Ammonium Bifluoride | Stainless steels | Martensitic | 403 | D (Poor) | D (Poor) |  | S40300 |  | Saturated | 20 | 68 |  | 253 | Chemical Resistance of REMANIT Stainless Steels, Thyssen Edelstahlwerke AG, March 1989
Ammonium Bifluoride | Stainless steels | Martensitic | 410 | D (Poor) | D (Poor) |  | S41000 |  | Saturated | 20 | 68 |  | 253 | Chemical Resistance of REMANIT Stainless Steels, Thyssen Edelstahlwerke AG, March 1989
Ammonium Bifluoride | Stainless steels | Martensitic | 416 | D (Poor) | D (Poor) |  | S41600 |  | Saturated | 20 | 68 |  | 253 | Chemical Resistance of REMANIT Stainless Steels, Thyssen Edelstahlwerke AG, March 1989
Ammonium Bifluoride | Stainless steels | Martensitic | 420 | D (Poor) | D (Poor) |  | S42000 |  | Saturated | 20 | 68 |  | 253 | Chemical Resistance of REMANIT Stainless Steels, Thyssen Edelstahlwerke AG, March 1989
Ammonium Bisulfate | Carbon and alloy steels | Carbon steel | Carbon steel | 6.4 | 250 |  | G10100 | Saturated solution |  | 138 | 280 | 14 d | 228 | H.U. Schutt and R.J. Horvath, Crude Column Overhead Corrosion Problems Caused by Oxidized Sulfur Species, Materials Performance, NACE, USA, January 1988, p 44-48
Ammonium Bisulfate | Carbon and alloy steels | Carbon steel | Carbon steel | 6.4 | 250 |  | G10100 | Saturated solution |  | 149 | 300 | 14 d | 228 | H.U. Schutt and R.J. Horvath, Crude Column Overhead Corrosion Problems Caused by Oxidized Sulfur Species, Materials Performance, NACE, USA, January 1988, p 44-48
Ammonium Bisulfate | Copper and alloys | Tin brass | Admiralty brass | 0.051 | 2 |  | C44300 | Saturated solution |  | 138 | 280 | 14 d | 228 | H.U. Schutt and R.J. Horvath, Crude Column Overhead Corrosion Problems Caused by Oxidized Sulfur Species, Materials Performance, NACE, USA, January 1988, p 44-48
Ammonium Bisulfate | Copper and alloys | Tin brass | Admiralty brass | 0.15 | 6 |  | C44300 | Saturated solution |  | 149 | 300 | 14 d | 228 | H.U. Schutt and R.J. Horvath, Crude Column Overhead Corrosion Problems Caused by Oxidized Sulfur Species, Materials Performance, NACE, USA, January 1988, p 44-48
Ammonium Bisulfate | Nickel and alloys | Nickel-copper | Alloy 400 | 0.05 | 2 |  | N04400 | Saturated solution |  | 138 | 280 | 14 d | 228 | H.U. Schutt and R.J. Horvath, Crude Column Overhead Corrosion Problems Caused by Oxidized Sulfur Species, Materials Performance, NACE, USA, January 1988, p 44-48
Ammonium Bisulfate | Nickel and alloys | Nickel-copper | Alloy 400 | 0.36 | 14 |  | N04400 | Saturated solution |  | 149 | 300 | 14 d | 228 | H.U. Schutt and R.J. Horvath, Crude Column Overhead Corrosion Problems Caused by Oxidized Sulfur Species, Materials Performance, NACE, USA, January 1988, p 44-48
Ammonium Bisulfate | Refractory metals and alloys | Titanium and alloys | Titanium, grade 12 | 0.051 | 2 |  | R53400 | Saturated solution |  | 138 | 280 | 14 d | 228 | H.U. Schutt and R.J. Horvath, Crude Column Overhead Corrosion Problems Caused by Oxidized Sulfur Species, Materials Performance, NACE, USA, January 1988, p 44-48
Ammonium Bisulfate | Refractory metals and alloys | Titanium and alloys | Titanium, grade 12 | 0.13 | 5 |  | R53400 | Saturated solution |  | 149 | 300 | 14 d | 228 | H.U. Schutt and R.J. Horvath, Crude Column Overhead Corrosion Problems Caused by Oxidized Sulfur Species, Materials Performance, NACE, USA, January 1988, p 44-48
Ammonium Carbonate | Aluminum and alloys | 99.0% min Al | Aluminum (>99.5%) | A (Resistant) | A (Resistant) |  | A91350 | Solution |  | 20-70 | 68-158 |  | 92 | F. King, Aluminum and Its Alloys, Ellis Horwood, Chichester, England, 1987, p 282-291
Ammonium Carbonate | Stainless steels | Austenitic | 301 | A (Resistant) | A (Resistant) |  | S30100 |  | Saturated | 20 | 68 |  | 253 | Chemical Resistance of REMANIT Stainless Steels, Thyssen Edelstahlwerke AG, March 1989
Ammonium Carbonate | Stainless steels | Austenitic | 301 | A (Resistant) | A (Resistant) |  | S30100 |  | Saturated | Boiling | Boiling |  | 253 | Chemical Resistance of REMANIT Stainless Steels, Thyssen Edelstahlwerke AG, March 1989
Ammonium Carbonate | Stainless steels | Austenitic | 302 | A (Resistant) | A (Resistant) |  | S30200 |  | Saturated | 20 | 68 |  | 253 | Chemical Resistance of REMANIT Stainless Steels, Thyssen Edelstahlwerke AG, March 1989
Hydrochloric Acid | Stainless steels | Precipitation hardening | AM-363 | D (Poor) | D (Poor) |  | S36300 |  |  | Room | Room |  | 120 | Allegheny Ludlum Steel Corp.
Ammonium Carbonate | Stainless steels | Austenitic | 302 | A (Resistant) | A (Resistant) |  | S30200 |  | Saturated | Boiling | Boiling |  | 253 | Chemical Resistance of REMANIT Stainless Steels, Thyssen Edelstahlwerke AG, March 1989
Ammonium Carbonate | Stainless steels | Austenitic | 303 | A (Resistant) | A (Resistant) |  | S30300 |  | Saturated | 20 | 68 |  | 253 | Chemical Resistance of REMANIT Stainless Steels, Thyssen Edelstahlwerke AG, March 1989
Ammonium Carbonate | Stainless steels | Austenitic | 303 | A (Resistant) | A (Resistant) |  | S30300 |  | Saturated | 20 | 68 |  | 253 | Chemical Resistance of REMANIT Stainless Steels, Thyssen Edelstahlwerke AG, March 1989
Ammonium Carbonate | Stainless steels | Austenitic | 303 | A (Resistant) | A (Resistant) |  | S30300 |  | Saturated | Boiling | Boiling |  | 253 | Chemical Resistance of REMANIT Stainless Steels, Thyssen Edelstahlwerke AG, March 1989
Ammonium Carbonate | Stainless steels | Austenitic | 303 | A (Resistant) | A (Resistant) |  | S30300 |  | Saturated | Boiling | Boiling |  | 253 | Chemical Resistance of REMANIT Stainless Steels, Thyssen Edelstahlwerke AG, March 1989
Ammonium Carbonate | Stainless steels | Austenitic | 304 | A (Resistant) | A (Resistant) |  | S30400 |  | Saturated | 20 | 68 |  | 253 | Chemical Resistance of REMANIT Stainless Steels, Thyssen Edelstahlwerke AG, March 1989
Ammonium Carbonate | Stainless steels | Austenitic | 304 | A (Resistant) | A (Resistant) |  | S30400 |  | Saturated | Boiling | Boiling |  | 253 | Chemical Resistance of REMANIT Stainless Steels, Thyssen Edelstahlwerke AG, March 1989
Ammonium Carbonate | Stainless steels | Austenitic | 304 | 0.003 | 0.1 |  | S30400 | Chemical processing; field or pilot plant test; slight to moderate aeration; slight to moderate agitation. With carbon over the standard maximum. Plus ammonia, pH 9-10 |  | 29-46 | 85-115 | 41 d | 89 | A Guide to Corrosion Resistance, Climax Molybdenum Company, Greenwich, CT, 1981
Ammonium Carbonate | Stainless steels | Austenitic | 316 | A (Resistant) | A (Resistant) |  | S31600 |  | Saturated | 20 | 68 |  | 253 | Chemical Resistance of REMANIT Stainless Steels, Thyssen Edelstahlwerke AG, March 1989
Ammonium Carbonate | Stainless steels | Austenitic | 316 | A (Resistant) | A (Resistant) |  | S31600 |  | Saturated | Boiling | Boiling |  | 253 | Chemical Resistance of REMANIT Stainless Steels, Thyssen Edelstahlwerke AG, March 1989
Ammonium Carbonate | Stainless steels | Austenitic | 316 | 0.003 | 0.1 |  | S31600 | Chemical processing; field or pilot plant test; slight to moderate aeration; slight to moderate agitation. Plus ammonia, pH 9-10 |  | 29-46 | 85-115 | 41 d | 89 | A Guide to Corrosion Resistance, Climax Molybdenum Company, Greenwich, CT, 1981
Ammonium Carbonate | Stainless steels | Austenitic | 321 | A (Resistant) | A (Resistant) |  | S32100 |  | Saturated | 20 | 68 |  | 253 | Chemical Resistance of REMANIT Stainless Steels, Thyssen Edelstahlwerke AG, March 1989
Ammonium Carbonate | Stainless steels | Austenitic | 321 | A (Resistant) | A (Resistant) |  | S32100 |  | Saturated | Boiling | Boiling |  | 253 | Chemical Resistance of REMANIT Stainless Steels, Thyssen Edelstahlwerke AG, March 1989
Ammonium Carbonate | Stainless steels | Austenitic | 347 | A (Resistant) | A (Resistant) |  | S34700 |  | Saturated | 20 | 68 |  | 253 | Chemical Resistance of REMANIT Stainless Steels, Thyssen Edelstahlwerke AG, March 1989
Ammonium Carbonate | Stainless steels | Austenitic | 347 | A (Resistant) | A (Resistant) |  | S34700 |  | Saturated | Boiling | Boiling |  | 253 | Chemical Resistance of REMANIT Stainless Steels, Thyssen Edelstahlwerke AG, March 1989
Ammonium Carbonate | Stainless steels | Austenitic | 304L | A (Resistant) | A (Resistant) |  | S30403 |  | Saturated | 20 | 68 |  | 253 | Chemical Resistance of REMANIT Stainless Steels, Thyssen Edelstahlwerke AG, March 1989
Ammonium Carbonate | Stainless steels | Austenitic | 304L | A (Resistant) | A (Resistant) |  | S30403 |  | Saturated | Boiling | Boiling |  | 253 | Chemical Resistance of REMANIT Stainless Steels, Thyssen Edelstahlwerke AG, March 1989
Ammonium Carbonate | Stainless steels | Austenitic | 304LN | A (Resistant) | A (Resistant) |  | S30453 |  | Saturated | 20 | 68 |  | 253 | Chemical Resistance of REMANIT Stainless Steels, Thyssen Edelstahlwerke AG, March 1989
Ammonium Carbonate | Stainless steels | Austenitic | 304LN | A (Resistant) | A (Resistant) |  | S30453 |  | Saturated | Boiling | Boiling |  | 253 | Chemical Resistance of REMANIT Stainless Steels, Thyssen Edelstahlwerke AG, March 1989
Ammonium Carbonate | Stainless steels | Austenitic | 316F | A (Resistant) | A (Resistant) |  | S31620 |  | Saturated | 20 | 68 |  | 253 | Chemical Resistance of REMANIT Stainless Steels, Thyssen Edelstahlwerke AG, March 1989
Ammonium Carbonate | Stainless steels | Austenitic | 316F | A (Resistant) | A (Resistant) |  | S31620 |  | Saturated | Boiling | Boiling |  | 253 | Chemical Resistance of REMANIT Stainless Steels, Thyssen Edelstahlwerke AG, March 1989
Ammonium Carbonate | Stainless steels | Austenitic | 316L | A (Resistant) | A (Resistant) |  | S31603 |  | Saturated | 20 | 68 |  | 253 | Chemical Resistance of REMANIT Stainless Steels, Thyssen Edelstahlwerke AG, March 1989
Ammonium Carbonate | Stainless steels | Austenitic | 316L | A (Resistant) | A (Resistant) |  | S31603 |  | Saturated | Boiling | Boiling |  | 253 | Chemical Resistance of REMANIT Stainless Steels, Thyssen Edelstahlwerke AG, March 1989
Ammonium Carbonate | Stainless steels | Austenitic | 316LN | A (Resistant) | A (Resistant) |  | S31653 |  | Saturated | 20 | 68 |  | 253 | Chemical Resistance of REMANIT Stainless Steels, Thyssen Edelstahlwerke AG, March 1989
Ammonium Hydroxide | Stainless steels | Martensitic | 410 | A (Resistant) | A (Resistant) |  | S41000 |  |  | 21 | 70 |  | 121 | Cyclops Corp., Universal-Cyclops Specialty Steel Division
Ammonium Carbonate | Stainless steels | Austenitic | 316LN | A (Resistant) | A (Resistant) |  | S31653 |  | Saturated | Boiling | Boiling |  | 253 | Chemical Resistance of REMANIT Stainless Steels, Thyssen Edelstahlwerke AG, March 1989
Ammonium Carbonate | Stainless steels | Austenitic | 316Ti | A (Resistant) | A (Resistant) |  | S31635 |  | Saturated | 20 | 68 |  | 253 | Chemical Resistance of REMANIT Stainless Steels, Thyssen Edelstahlwerke AG, March 1989
Ammonium Carbonate | Stainless steels | Austenitic | 316Ti | A (Resistant) | A (Resistant) |  | S31635 |  | Saturated | Boiling | Boiling |  | 253 | Chemical Resistance of REMANIT Stainless Steels, Thyssen Edelstahlwerke AG, March 1989
Ammonium Carbonate | Stainless steels | Austenitic | 317L | A (Resistant) | A (Resistant) |  | S31703 |  | Saturated | 20 | 68 |  | 253 | Chemical Resistance of REMANIT Stainless Steels, Thyssen Edelstahlwerke AG, March 1989
Ammonium Carbonate | Stainless steels | Austenitic | 317L | A (Resistant) | A (Resistant) |  | S31703 |  | Saturated | Boiling | Boiling |  | 253 | Chemical Resistance of REMANIT Stainless Steels, Thyssen Edelstahlwerke AG, March 1989
Ammonium Carbonate | Stainless steels | Austenitic | 317LN | A (Resistant) | A (Resistant) |  | S31725 |  | Saturated | 20 | 68 |  | 253 | Chemical Resistance of REMANIT Stainless Steels, Thyssen Edelstahlwerke AG, March 1989
Ammonium Carbonate | Stainless steels | Austenitic | 317LN | A (Resistant) | A (Resistant) |  | S31725 |  | Saturated | Boiling | Boiling |  | 253 | Chemical Resistance of REMANIT Stainless Steels, Thyssen Edelstahlwerke AG, March 1989
Ammonium Carbonate | Stainless steels | Duplex | 329 | A (Resistant) | A (Resistant) |  | S32900 |  | Saturated | 20 | 68 |  | 253 | Chemical Resistance of REMANIT Stainless Steels, Thyssen Edelstahlwerke AG, March 1989
Ammonium Carbonate | Stainless steels | Duplex | 329 | A (Resistant) | A (Resistant) |  | S32900 |  | Saturated | Boiling | Boiling |  | 253 | Chemical Resistance of REMANIT Stainless Steels, Thyssen Edelstahlwerke AG, March 1989
Ammonium Carbonate | Stainless steels | Duplex | F51 | A (Resistant) | A (Resistant) |  | S31803 |  | Saturated | 20 | 68 |  | 253 | Chemical Resistance of REMANIT Stainless Steels, Thyssen Edelstahlwerke AG, March 1989
Ammonium Carbonate | Stainless steels | Duplex | F51 | A (Resistant) | A (Resistant) |  | S31803 |  | Saturated | Boiling | Boiling |  | 253 | Chemical Resistance of REMANIT Stainless Steels, Thyssen Edelstahlwerke AG, March 1989
Ammonium Carbonate | Stainless steels | Ferritic | 405 | A (Resistant) | A (Resistant) |  | S40500 |  | Saturated | 20 | 68 |  | 253 | Chemical Resistance of REMANIT Stainless Steels, Thyssen Edelstahlwerke AG, March 1989
Ammonium Carbonate | Stainless steels | Ferritic | 405 | A (Resistant) | A (Resistant) |  | S40500 |  | Saturated | Boiling | Boiling |  | 253 | Chemical Resistance of REMANIT Stainless Steels, Thyssen Edelstahlwerke AG, March 1989
Ammonium Carbonate | Stainless steels | Ferritic | 409 | A (Resistant) | A (Resistant) |  | S40900 |  | Saturated | 20 | 68 |  | 253 | Chemical Resistance of REMANIT Stainless Steels, Thyssen Edelstahlwerke AG, March 1989
Ammonium Carbonate | Stainless steels | Ferritic | 409 | A (Resistant) | A (Resistant) |  | S40900 |  | Saturated | Boiling | Boiling |  | 253 | Chemical Resistance of REMANIT Stainless Steels, Thyssen Edelstahlwerke AG, March 1989
Ammonium Carbonate | Stainless steels | Ferritic | 430 | B (Good) | B (Good) |  | S43000 |  | 1 | 21 | 70 |  | 121 | Cyclops Corp., Universal-Cyclops Specialty Steel Division
Ammonium Carbonate | Stainless steels | Ferritic | 430 | B (Good) | B (Good) |  | S43000 |  | 5 | 21 | 70 |  | 121 | Cyclops Corp., Universal-Cyclops Specialty Steel Division
Ammonium Carbonate | Stainless steels | Ferritic | 430 | A (Resistant) | A (Resistant) |  | S43000 |  | Saturated | 20 | 68 |  | 253 | Chemical Resistance of REMANIT Stainless Steels, Thyssen Edelstahlwerke AG, March 1989
Ammonium Carbonate | Stainless steels | Ferritic | 430 | A (Resistant) | A (Resistant) |  | S43000 |  | Saturated | Boiling | Boiling |  | 253 | Chemical Resistance of REMANIT Stainless Steels, Thyssen Edelstahlwerke AG, March 1989
Ammonium Carbonate | Stainless steels | Ferritic | 434 | A (Resistant) | A (Resistant) |  | S43400 |  | Saturated | 20 | 68 |  | 253 | Chemical Resistance of REMANIT Stainless Steels, Thyssen Edelstahlwerke AG, March 1989
Ammonium Carbonate | Stainless steels | Ferritic | 434 | A (Resistant) | A (Resistant) |  | S43400 |  | Saturated | Boiling | Boiling |  | 253 | Chemical Resistance of REMANIT Stainless Steels, Thyssen Edelstahlwerke AG, March 1989
Ammonium Carbonate | Stainless steels | Martensitic | 403 | A (Resistant) | A (Resistant) |  | S40300 |  | Saturated | 20 | 68 |  | 253 | Chemical Resistance of REMANIT Stainless Steels, Thyssen Edelstahlwerke AG, March 1989
Ammonium Carbonate | Stainless steels | Martensitic | 403 | A (Resistant) | A (Resistant) |  | S40300 |  | Saturated | Boiling | Boiling |  | 253 | Chemical Resistance of REMANIT Stainless Steels, Thyssen Edelstahlwerke AG, March 1989
Ammonium Carbonate | Stainless steels | Martensitic | 410 | B (Good) | B (Good) |  | S41000 |  | 1 | 21 | 70 |  | 121 | Cyclops Corp., Universal-Cyclops Specialty Steel Division
Ammonium Carbonate | Stainless steels | Martensitic | 410 | B (Good) | B (Good) |  | S41000 |  | 5 | 21 | 70 |  | 121 | Cyclops Corp., Universal-Cyclops Specialty Steel Division
Ammonium Carbonate | Stainless steels | Martensitic | 410 | A (Resistant) | A (Resistant) |  | S41000 |  |  | Room | Room |  | 121 | Cyclops Corp., Universal-Cyclops Specialty Steel Division
Ammonium Carbonate | Stainless steels | Martensitic | 410 | A (Resistant) | A (Resistant) |  | S41000 |  | Saturated | 20 | 68 |  | 253 | Chemical Resistance of REMANIT Stainless Steels, Thyssen Edelstahlwerke AG, March 1989
Ammonium Carbonate | Stainless steels | Martensitic | 410 | A (Resistant) | A (Resistant) |  | S41000 |  | Saturated | Boiling | Boiling |  | 253 | Chemical Resistance of REMANIT Stainless Steels, Thyssen Edelstahlwerke AG, March 1989
Ammonium Carbonate | Stainless steels | Martensitic | 416 | A (Resistant) | A (Resistant) |  | S41600 |  | Saturated | 20 | 68 |  | 253 | Chemical Resistance of REMANIT Stainless Steels, Thyssen Edelstahlwerke AG, March 1989
Ammonium Carbonate | Stainless steels | Martensitic | 416 | A (Resistant) | A (Resistant) |  | S41600 |  | Saturated | Boiling | Boiling |  | 253 | Chemical Resistance of REMANIT Stainless Steels, Thyssen Edelstahlwerke AG, March 1989
Ammonium Carbonate | Stainless steels | Martensitic | 420 | A (Resistant) | A (Resistant) |  | S42000 |  | Saturated | 20 | 68 |  | 253 | Chemical Resistance of REMANIT Stainless Steels, Thyssen Edelstahlwerke AG, March 1989
Ammonium Carbonate | Stainless steels | Martensitic | 420 | A (Resistant) | A (Resistant) |  | S42000 |  | Saturated | Boiling | Boiling |  | 253 | Chemical Resistance of REMANIT Stainless Steels, Thyssen Edelstahlwerke AG, March 1989
Ammonium Chloride | Aluminum and alloys | 99.0% min Al | Aluminum (>99.5%) | A (Resistant) | A (Resistant) |  | A91350 | Solution |  | 20-70 | 68-1158 |  | 92 | F. King, Aluminum and Its Alloys, Ellis Horwood, Chichester, England, 1987, p 282-291
Ammonium Chloride | Aluminum and alloys | Aluminum-manganese | Aluminum-manganese alloys | A (Resistant) | A (Resistant) |  |  | Solution |  | 20-70 | 68-158 |  | 92 | F. King, Aluminum and Its Alloys, Ellis Horwood, Chichester, England, 1987, p 282-291
Ammonium Chloride | Carbon and alloy steels | Carbon steel | Carbon steel | 1.5 | 60 |  | G10100 | Saturated solution |  | 138 | 280 | 14 d | 228 | H.U. Schutt and R.J. Horvath, Crude Column Overhead Corrosion Problems Caused by Oxidized Sulfur Species, Materials Performance, NACE, USA, January 1988, p 44-48
Ammonium Chloride | Carbon and alloy steels | Carbon steel | Carbon steel | 3.3 | 130 |  | G10100 | Saturated solution |  | 149 | 300 | 14 d | 228 | H.U. Schutt and R.J. Horvath, Crude Column Overhead Corrosion Problems Caused by Oxidized Sulfur Species, Materials Performance, NACE, USA, January 1988, p 44-48
Ammonium Chloride | Copper and alloys | Aluminum bronze | Aluminum bronze | D (Poor) | D (Poor) | [7 empty] | 93 | H. Leidheiser, Jr., The Corrosion of Copper, Tin and Their Alloys, John Wiley & Sons, New York, 1971, p 90-96
Ammonium Chloride | Copper and alloys | Aluminum bronze | Ampco 8, aluminum bronze | 0.5 min | 20 min |  | C61300 | [5 empty] | 96 | Stock Metals, Ampco Metal Company, 1988
Ammonium Chloride | Copper and alloys | Brass | Brass | D (Poor) | D (Poor) | [7 empty] | 93 | H. Leidheiser, Jr., The Corrosion of Copper, Tin and Their Alloys, John Wiley & Sons, New York, 1971, p 90-96
Ammonium Chloride | Copper and alloys | Brass | Cartridge brass | D (Poor) | D (Poor) |  | C26000 | [5 empty] | 93 | H. Leidheiser, Jr., The Corrosion of Copper, Tin and Their Alloys, John Wiley & Sons, New York, 1971, p 90-96
Ammonium Chloride | Copper and alloys | Brass | Commercial bronze | D (Poor) | D (Poor) |  | C22000 | [5 empty] | 93 | H. Leidheiser, Jr., The Corrosion of Copper, Tin and Their Alloys, John Wiley & Sons, New York, 1971, p 90-96
Ammonium Chloride | Copper and alloys | Brass | Muntz metal | D (Poor) | D (Poor) |  | C28000 | [5 empty] | 93 | H. Leidheiser, Jr., The Corrosion of Copper, Tin and Their Alloys, John Wiley & Sons, New York, 1971, p 90-96
Ammonium Chloride | Copper and alloys | Brass | Red brass | D (Poor) | D (Poor) |  | C23000 | [5 empty] | 93 | H. Leidheiser, Jr., The Corrosion of Copper, Tin and Their Alloys, John Wiley & Sons, New York, 1971, p 90-96
Ammonium Chloride | Copper and alloys | Copper | Electrolytic copper | D (Poor) | D (Poor) |  | C11000 | [5 empty] | 93 | H. Leidheiser, Jr., The Corrosion of Copper, Tin and Their Alloys, John Wiley & Sons, New York, 1971, p 90-96
Ammonium Chloride | Copper and alloys | Copper | Phosphor copper | D (Poor) | D (Poor) |  | C12200 | [5 empty] | 93 | H. Leidheiser, Jr., The Corrosion of Copper, Tin and Their Alloys, John Wiley & Sons, New York, 1971, p 90-96
Ammonium Chloride | Copper and alloys | Copper-nickel | 70-30 cupronickel | C (Questionable) | C (Questionable) |  | C71500 | [5 empty] | 93 | H. Leidheiser, Jr., The Corrosion of Copper, Tin and Their Alloys, John Wiley & Sons, New York, 1971, p 90-96
Ammonium Chloride | Copper and alloys | Copper-nickel | 90-10 cupronickel | D (Poor) | D (Poor) |  | C70600 | [5 empty] | 93 | H. Leidheiser, Jr., The Corrosion of Copper, Tin and Their Alloys, John Wiley & Sons, New York, 1971, p 90-96
Ammonium Chloride | Copper and alloys | Leaded brass | Architectural bronze | D (Poor) | D (Poor) |  | C38500 | [5 empty] | 93 | H. Leidheiser, Jr., The Corrosion of Copper, Tin and Their Alloys, John Wiley & Sons, New York, 1971, p 90-96
Ammonium Chloride | Copper and alloys | Leaded brass | Free-cutting brass | D (Poor) | D (Poor) |  | C36000 | [5 empty] | 93 | H. Leidheiser, Jr., The Corrosion of Copper, Tin and Their Alloys, John Wiley & Sons, New York, 1971, p 90-96
Ammonium Chloride | Copper and alloys | Nickel-silver | Nickel silver | D (Poor) | D (Poor) |  |  |  | 18 |  |  |  | 93 | H. Leidheiser, Jr., The Corrosion of Copper, Tin and Their Alloys, John Wiley & Sons, New York, 1971, p 90-96
Ammonium Chloride | Copper and alloys | Phosphor bronze | Phosphor bronze, 5% Sn | D (Poor) | D (Poor) |  | C51000 | [5 empty] | 93 | H. Leidheiser, Jr., The Corrosion of Copper, Tin and Their Alloys, John Wiley & Sons, New York, 1971, p 90-96
Ammonium Chloride | Copper and alloys | Phosphor bronze | Phosphor bronze, 8% Sn | D (Poor) | D (Poor) |  | C52100 | [5 empty] | 93 | H. Leidheiser, Jr., The Corrosion of Copper, Tin and Their Alloys, John Wiley & Sons, New York, 1971, p 90-96
Ammonium Chloride | Copper and alloys | Silicon bronze | Silicon bronze, high | D (Poor) | D (Poor) |  | C65500 | [5 empty] | 93 | H. Leidheiser, Jr., The Corrosion of Copper, Tin and Their Alloys, John Wiley & Sons, New York, 1971, p 90-96
Ammonium Chloride | Copper and alloys | Silicon bronze | Silicon bronze, low | D (Poor) | D (Poor) |  | C65100 | [5 empty] | 93 | H. Leidheiser, Jr., The Corrosion of Copper, Tin and Their Alloys, John Wiley & Sons, New York, 1971, p 90-96
Ammonium Chloride | Copper and alloys | Tin brass | Admiralty brass | D (Poor) | D (Poor) |  | C44300 | [5 empty] | 93 | H. Leidheiser, Jr., The Corrosion of Copper, Tin and Their Alloys, John Wiley & Sons, New York, 1971, p 90-96
Ammonium Chloride | Copper and alloys | Tin brass | Admiralty brass | 0.18 | 0.7 |  | C44300 | Saturated solution |  | 138 | 280 | 14 d | 228 | H.U. Schutt and R.J. Horvath, Crude Column Overhead Corrosion Problems Caused by Oxidized Sulfur Species, Materials Performance, NACE, USA, January 1988, p 44-48
Ammonium Chloride | Copper and alloys | Tin brass | Admiralty brass | 0.18 | 0.7 |  | C44300 | Saturated solution |  | 149 | 300 | 14 d | 228 | H.U. Schutt and R.J. Horvath, Crude Column Overhead Corrosion Problems Caused by Oxidized Sulfur Species, Materials Performance, NACE, USA, January 1988, p 44-48
Ammonium Chloride | Copper and alloys | Tin brass | Naval brass | D (Poor) | D (Poor) |  | C46400 | [5 empty] | 93 | H. Leidheiser, Jr., The Corrosion of Copper, Tin and Their Alloys, John Wiley & Sons, New York, 1971, p 90-96
Ammonium Chloride | Miscellaneous | Lead and alloys | Lead | 0.5 max | 20 max |  | L50045 |  | 0-10 | 24 | 75 |  | 95 | Lead for Corrosion Resistant Applications: A Guide, Lead Industries Association, Inc. New York, p 72
Ammonium Chloride | Miscellaneous | Noble metals | Platinum | 0.05 max | 2 max |  | P04995 |  | All | Boiling | Boiling |  | 5 | Metals Handbook, Ninth Edition, Vol 13, Corrosion, ASM International, Metals Park, OH, 1987, p 802
Ammonium Chloride | Miscellaneous | Noble metals | Silver | 0.05 max | 2 max |  | P07010 |  | All | Boiling | Boiling |  | 9 | Metals Handbook, Ninth Edition, Vol 13, Corrosion, ASM International, Metals Park, OH, 1987, p 796
Ammonium Chloride | Miscellaneous | Noble metals | Silver | D (Poor) | D (Poor) |  | P07010 | Vapor |  | 200 | 390 |  | 8 | Metals Handbook, Ninth Edition, Vol 13, Corrosion, ASM International, Metals Park, OH, 1987, p 798
Ammonium Chloride | Miscellaneous | Tin and alloys | Tin | A (Resistant) | A (Resistant) |  |  |  |  | 20 | 68 |  | 94 | H. Leidheiser, Jr., The Corrosion of Copper, Tin and Their Alloys, John Wiley & Sons, New York, 1971, p 287-290
Ammonium Chloride | Miscellaneous | Tin and alloys | Tin | D (Poor) | D (Poor) |  |  |  |  | 60 | 140 |  | 94 | H. Leidheiser, Jr., The Corrosion of Copper, Tin and Their Alloys, John Wiley & Sons, New York, 1971, p 287-290
Ammonium Chloride | Miscellaneous | Tin and alloys | Tin | D (Poor) | D (Poor) |  |  |  |  | 100 | 212 |  | 94 | H. Leidheiser, Jr., The Corrosion of Copper, Tin and Their Alloys, John Wiley & Sons, New York, 1971, p 287-290
Ammonium Chloride | Nickel and alloys | Nickel | Nickel 200 | 0.21 | 8.4 |  | N02200 | In evaporator concentrating solution | 28-40 | 102 | 216 |  | 44 | Inco Alloys International, 1979
Ammonium Chloride | Nickel and alloys | Nickel | Nickel 200 | 0.21 | 8.4 |  | N02200 | In evaporator concentrating solution | 28-40 | 102 | 216 | 32 d | 79 | W.Z. Friend, Corrosion of Nickel and Nickel-Base Alloys, John Wiley & Sons, New York, 1980, p 67
Ammonium Chloride | Nickel and alloys | Nickel-chromium-iron | Incoloy 800 Inco Alloys International, Inc. | 0.003 max | 0.1 max | Pitting after 42 d | N08800 | Cold-rolled, annealed sheet, 2.84 mm (0.112 in.) thick. Solutions were prepared with reagent-grade chemicals | 5 | 80 | 176 | 42 d | 44 | Inco Alloys International, 1979
Ammonium Chloride | Nickel and alloys | Nickel-chromium-iron | Inconel 718 Inco Alloys International, Inc. | 0.14 | 5.7 |  | N07718 |  | Saturated | 204 | 400 | 10 d | 216 | R.C. John, W.C. Fort III, and R.A. Tait, Prediction of Alloy Corrosion in the Shell Coal Gasification Process, Materials at High Temperature, Vol 11, (Nos. 1-4), 1993, p 124-132
Ammonium Chloride | Nickel and alloys | Nickel-chromium-iron | Inconel 601 Inco Alloys International, Inc. | 0.002 | 0.1 | Pitting attack | N06601 |  | 5 | 80 | 176 | 30 d | 64 | Inco Alloys International, 1985
Ammonium Chloride | Nickel and alloys | Nickel-chromium-iron-molybdenum | Alloy 825 | 0.003 | 0.1 |  | N08825 | Chemical processing; field or pilot plant test; slight to moderate aeration; slight to moderate agitation. Plus isopropanol, water, sodium chloride, pH 6.5-8.5 (transfer line) | 75 | 49 | 120 | 12 d | 89 | A Guide to Corrosion Resistance, Climax Molybdenum Company, Greenwich, CT, 1981
Ammonium Chloride | Nickel and alloys | Nickel-chromium-iron-molybdenum | Alloy 825 | 0.003 max | 0.1 max | Moderate pitting. Crevice attack | N08825 | Chemical processing; field or pilot plant test; slight to moderate aeration; slight to moderate agitation. Plus isopropanol, water, sodium chloride, pH 6.5-8.5 | 75 | 49 | 120 | 183 d | 89 | A Guide to Corrosion Resistance, Climax Molybdenum Company, Greenwich, CT, 1981
Ammonium Chloride | Nickel and alloys | Nickel-chromium-molybdenum-(tungsten) | Alloy 625 | 0.1 | 3.8 |  | N06625 |  | Saturated | 204 | 400 | 10 d | 216 | R.C. John, W.C. Fort III, and R.A. Tait, Prediction of Alloy Corrosion in the Shell Coal Gasification Process, Materials at High Temperature, Vol 11, (Nos. 1-4), 1993, p 124-132
Ammonium Sulfate | Stainless steels | Austenitic | 316L | B (Good) | B (Good) |  | S31603 |  |  | 100 | 212 |  | 253 | Chemical Resistance of REMANIT Stainless Steels, Thyssen Edelstahlwerke AG, March 1989
Ammonium Chloride | Nickel and alloys | Nickel-chromium-molybdenum-(tungsten) | Alloy C-276 | 0.04 | 1.4 |  | N10276 |  | Saturated | 204 | 400 | 10 d | 216 | R.C. John, W.C. Fort III, and R.A. Tait, Prediction of Alloy Corrosion in the Shell Coal Gasification Process, Materials at High Temperature, Vol 11, (Nos. 1-4), 1993, p 124-132
Ammonium Chloride | Nickel and alloys | Nickel-copper | Alloy 400 | 0.025 | 1 |  | N04400 | Saturated solution |  | 138 | 280 | 14 d | 228 | H.U. Schutt and R.J. Horvath, Crude Column Overhead Corrosion Problems Caused by Oxidized Sulfur Species, Materials Performance, NACE, USA, January 1988, p 44-48
Ammonium Chloride | Nickel and alloys | Nickel-copper | Alloy 400 | 0.051 | 2 |  | N04400 | Saturated solution |  | 149 | 300 | 14 d | 228 | H.U. Schutt and R.J. Horvath, Crude Column Overhead Corrosion Problems Caused by Oxidized Sulfur Species, Materials Performance, NACE, USA, January 1988, p 44-48
Ammonium Chloride | Nickel and alloys | Nickel-copper | Monel 400 Inco Alloys International, Inc. | 0.3 | 12 |  | N04400 | In evaporator concentrating solution | 28-40 | 102 | 216 | 32 d | 79 | W.Z. Friend, Corrosion of Nickel and Nickel-Base Alloys, John Wiley & Sons, New York, 1980, p 67
Ammonium Chloride | Refractory metals and alloys | Cobalt and alloys | Stellite 6 | 0.04 | 1.6 |  |  | Weld overlay. | Saturated | 204 | 400 | 10 d | 216 | R.C. John, W.C. Fort III, and R.A. Tait, Prediction of Alloy Corrosion in the Shell Coal Gasification Process, Materials at High Temperature, Vol 11, (Nos. 1-4), 1993, p 124-132
Ammonium Chloride | Refractory metals and alloys | Tantalum and alloys | Tantalum | A (Resistant) | A (Resistant) |  | R05210 |  | 10 | 100 | 212 |  | 42 | P.A. Schweitzer, Tantalum, in Corrosion and Corrosion Protection Handbook, P.A. Schweitzer, Ed., Marcel Dekker, New York, 1983, p 182-183
Ammonium Chloride | Refractory metals and alloys | Titanium and alloys | Titanium, grade 12 | A (Resistant) | A (Resistant) |  | R53400 | Tight crevices pH 4.1 | 10 | Boiling | Boiling |  | 215 | R.W. Schutz, Understanding and Preventing Crevice Corrosion of Titanium Alloys, Materials Performance, NACE, USA, October 1992, p 57-62
Ammonium Chloride | Refractory metals and alloys | Titanium and alloys | Titanium, grade 16 | A (Resistant) | A (Resistant) |  |  | Tight crevices pH 4.1 | 10 | Boiling | Boiling |  | 215 | R.W. Schutz, Understanding and Preventing Crevice Corrosion of Titanium Alloys, Materials Performance, NACE, USA, October 1992, p 57-62
Ammonium Chloride | Refractory metals and alloys | Titanium and alloys | Titanium, grade 18 | A (Resistant) | A (Resistant) |  |  | Tight crevices pH 4.1 | 10 | Boiling | Boiling |  | 215 | R.W. Schutz, Understanding and Preventing Crevice Corrosion of Titanium Alloys, Materials Performance, NACE, USA, October 1992, p 57-62
Ammonium Chloride | Refractory metals and alloys | Titanium and alloys | Titanium, grade 2 | D (Poor) | D (Poor) |  | R50400 | Tight crevices pH 4.1 | 10 | Boling | Boling |  | 215 | R.W. Schutz, Understanding and Preventing Crevice Corrosion of Titanium Alloys, Materials Performance, NACE, USA, October 1992, p 57-62
Ammonium Chloride | Refractory metals and alloys | Titanium and alloys | Titanium, grade 7 | A (Resistant) | A (Resistant) |  | R52400 | Tight crevices pH 4.1 | 10 | Boiling | Boiling |  | 215 | R.W. Schutz, Understanding and Preventing Crevice Corrosion of Titanium Alloys, Materials Performance, NACE, USA, October 1992, p 57-62
Ammonium Chloride | Refractory metals and alloys | Titanium and alloys | Titanium | 0.013 max | 0.52 max |  |  |  | Saturated | 100 | 212 |  | 90 | N.D. Tomashov and P.M. Altovskii, Corrosion and Protection of Titanium, Government Scientific-Technical Publication of Machine-Building Literature (Russian translation), 1963; L.C. Covington and R.W. Schultz, Corrosion of Resistance of Titanium, TIMET Cor
Ammonium Chloride | Refractory metals and alloys | Titanium and alloys | Titanium, grade 12 | A (Resistant) | A (Resistant) |  | R53400 |  | 10 | Boiling | Boiling |  | 33 | R.W. Schultz and J.S. Grauman, Fundamental Corrosion Characterization of High-Strength Titanium Alloys, in Industrial Applications of Titanium and Zirconium: Fourth Volume, STP 917, ASTM, Philadelphia, 1986, p 130-143; L.C. Covington and R.W. Schultz, Cor
Ammonium Chloride | Refractory metals and alloys | Titanium and alloys | Titanium, grade 12 | 0.003 max | 0.1 max |  | R53400 | Saturated solution |  | 138 | 280 | 14 d | 228 | H.U. Schutt and R.J. Horvath, Crude Column Overhead Corrosion Problems Caused by Oxidized Sulfur Species, Materials Performance, NACE, USA, January 1988, p 44-48
Ammonium Chloride | Refractory metals and alloys | Titanium and alloys | Titanium, grade 12 | 0.003 | 0.1 |  | R53400 | Saturated solution |  | 149 | 300 | 14 d | 228 | H.U. Schutt and R.J. Horvath, Crude Column Overhead Corrosion Problems Caused by Oxidized Sulfur Species, Materials Performance, NACE, USA, January 1988, p 44-48
Ammonium Chloride | Refractory metals and alloys | Zirconium and alloys | Zr702 | 0.025 max | 1 max |  | R60702 |  | 1 | 35-100 | 95-212 |  | 15 | Metals Handbook, Ninth Edition, Vol 13, Corrosion, ASM International, Metals Park, OH, 1987, p 711-715
Ammonium Chloride | Refractory metals and alloys | Zirconium and alloys | Zr702 | 0.025 max | 1 max |  | R60702 |  | 10 | 35-100 | 95-212 |  | 15 | Metals Handbook, Ninth Edition, Vol 13, Corrosion, ASM International, Metals Park, OH, 1987, p 711-715
Ammonium Chloride | Refractory metals and alloys | Zirconium and alloys | Zr702 | 0.025 max | 1 max |  | R60702 |  | Saturated | 35-100 | 95-212 |  | 15 | Metals Handbook, Ninth Edition, Vol 13, Corrosion, ASM International, Metals Park, OH, 1987, p 711-715
Ammonium Chloride | Stainless steels | Austenitic | 301 | A (Resistant) | A (Resistant) | Pitting | S30100 |  | 10 | Boiling | Boiling |  | 253 | Chemical Resistance of REMANIT Stainless Steels, Thyssen Edelstahlwerke AG, March 1989
Ammonium Chloride | Stainless steels | Austenitic | 301 | B (Good) | B (Good) | Pitting | S30100 |  | 25 | Boiling | Boiling |  | 253 | Chemical Resistance of REMANIT Stainless Steels, Thyssen Edelstahlwerke AG, March 1989
Ammonium Chloride | Stainless steels | Austenitic | 301 | B (Good) | B (Good) | Pitting | S30100 |  | 50 | Boiling | Boiling |  | 253 | Chemical Resistance of REMANIT Stainless Steels, Thyssen Edelstahlwerke AG, March 1989
Ammonium Chloride | Stainless steels | Austenitic | 301 | A (Resistant) | A (Resistant) | Pitting | S30100 |  | Saturated | 20 | 68 |  | 253 | Chemical Resistance of REMANIT Stainless Steels, Thyssen Edelstahlwerke AG, March 1989
Ammonium Chloride | Stainless steels | Austenitic | 301 | B (Good) | B (Good) | Pitting | S30100 |  | Saturated | Boiling | Boiling |  | 253 | Chemical Resistance of REMANIT Stainless Steels, Thyssen Edelstahlwerke AG, March 1989
Ammonium Chloride | Stainless steels | Austenitic | 302 | A (Resistant) | A (Resistant) | Pitting | S30200 |  | 10 | Boiling | Boiling |  | 253 | Chemical Resistance of REMANIT Stainless Steels, Thyssen Edelstahlwerke AG, March 1989
Ammonium Chloride | Stainless steels | Austenitic | 302 | B (Good) | B (Good) | Pitting | S30200 |  | 25 | Boiling | Boiling |  | 253 | Chemical Resistance of REMANIT Stainless Steels, Thyssen Edelstahlwerke AG, March 1989
Ammonium Chloride | Stainless steels | Austenitic | 302 | B (Good) | B (Good) | Pitting | S30200 |  | 50 | Boiling | Boiling |  | 253 | Chemical Resistance of REMANIT Stainless Steels, Thyssen Edelstahlwerke AG, March 1989
Ammonium Chloride | Stainless steels | Austenitic | 302 | A (Resistant) | A (Resistant) | Pitting | S30200 |  | Saturated | 20 | 68 |  | 253 | Chemical Resistance of REMANIT Stainless Steels, Thyssen Edelstahlwerke AG, March 1989
Ammonium Chloride | Stainless steels | Austenitic | 302 | B (Good) | B (Good) | Pitting | S30200 |  | Saturated | Boiling | Boiling |  | 253 | Chemical Resistance of REMANIT Stainless Steels, Thyssen Edelstahlwerke AG, March 1989
Ammonium Chloride | Stainless steels | Austenitic | 303 | A (Resistant) | A (Resistant) | Pitting | S30300 |  | 10 | Boiling | Boiling |  | 253 | Chemical Resistance of REMANIT Stainless Steels, Thyssen Edelstahlwerke AG, March 1989
Ammonium Chloride | Stainless steels | Austenitic | 303 | A (Resistant) | A (Resistant) | Pitting | S30300 |  | 10 | Boiling | Boiling |  | 253 | Chemical Resistance of REMANIT Stainless Steels, Thyssen Edelstahlwerke AG, March 1989
Ammonium Chloride | Stainless steels | Austenitic | 303 | B (Good) | B (Good) | Pitting | S30300 |  | 25 | Boiling | Boiling |  | 253 | Chemical Resistance of REMANIT Stainless Steels, Thyssen Edelstahlwerke AG, March 1989
Ammonium Chloride | Stainless steels | Austenitic | 303 | B (Good) | B (Good) | Pitting | S30300 |  | 25 | Boiling | Boiling |  | 253 | Chemical Resistance of REMANIT Stainless Steels, Thyssen Edelstahlwerke AG, March 1989
Ammonium Chloride | Stainless steels | Austenitic | 303 | B (Good) | B (Good) | Pitting | S30300 |  | 50 | Boiling | Boiling |  | 253 | Chemical Resistance of REMANIT Stainless Steels, Thyssen Edelstahlwerke AG, March 1989
Ammonium Chloride | Stainless steels | Austenitic | 303 | A (Resistant) | A (Resistant) | Pitting | S30300 |  | Saturated | 20 | 68 |  | 253 | Chemical Resistance of REMANIT Stainless Steels, Thyssen Edelstahlwerke AG, March 1989
Ammonium Chloride | Stainless steels | Austenitic | 303 | A (Resistant) | A (Resistant) | Pitting | S30300 |  | Saturated | 20 | 68 |  | 253 | Chemical Resistance of REMANIT Stainless Steels, Thyssen Edelstahlwerke AG, March 1989
Ammonium Chloride | Stainless steels | Austenitic | 303 | B (Good) | B (Good) | Pitting | S30300 |  | Saturated | Boiling | Boiling |  | 253 | Chemical Resistance of REMANIT Stainless Steels, Thyssen Edelstahlwerke AG, March 1989
Ammonium Chloride | Stainless steels | Austenitic | 303 | D (Poor) | D (Poor) | Pitting | S30300 | Plus copper and zinc chlorides |  | Boiling | Boiling |  | 253 | Chemical Resistance of REMANIT Stainless Steels, Thyssen Edelstahlwerke AG, March 1989
Ammonium Chloride | Stainless steels | Austenitic | 304 | D (Poor) | D (Poor) | Susceptible to pitting and stress-corrosion cracking. | S30400 |  | 10 | Boiling | Boiling |  | 121 | Cyclops Corp., Universal-Cyclops Specialty Steel Division
Ammonium Chloride | Stainless steels | Austenitic | 304 | A (Resistant) | A (Resistant) | Pitting | S30400 |  | 10 | Boiling | Boiling |  | 253 | Chemical Resistance of REMANIT Stainless Steels, Thyssen Edelstahlwerke AG, March 1989
Ammonium Chloride | Stainless steels | Austenitic | 304 | B (Good) | B (Good) | Pitting | S30400 |  | 25 | Boiling | Boiling |  | 253 | Chemical Resistance of REMANIT Stainless Steels, Thyssen Edelstahlwerke AG, March 1989
Ammonium Chloride | Stainless steels | Austenitic | 304 | B (Good) | B (Good) | Pitting | S30400 |  | 50 | Boiling | Boiling |  | 253 | Chemical Resistance of REMANIT Stainless Steels, Thyssen Edelstahlwerke AG, March 1989
Ammonium Chloride | Stainless steels | Austenitic | 304 | A (Resistant) | A (Resistant) | Pitting | S30400 |  | Saturated | 20 | 68 |  | 253 | Chemical Resistance of REMANIT Stainless Steels, Thyssen Edelstahlwerke AG, March 1989
Ammonium Chloride | Stainless steels | Austenitic | 304 | B (Good) | B (Good) | Pitting | S30400 |  | Saturated | Boiling | Boiling |  | 253 | Chemical Resistance of REMANIT Stainless Steels, Thyssen Edelstahlwerke AG, March 1989
Ammonium Chloride | Stainless steels | Austenitic | 304 | 0.015 | 0.6 | Severe pitting | S30400 | Chemical processing; field or pilot plant test; slight to moderate aeration; slight to moderate agitation. Plus isopropanol, water, sodium chloride, pH 6.5-8.5 | 75 | 49 | 120 | 183 d | 89 | A Guide to Corrosion Resistance, Climax Molybdenum Company, Greenwich, CT, 1981
Ammonium Chloride | Stainless steels | Austenitic | 316F | B (Good) | B (Good) | Pitting | S31620 |  | 50 | Boiling | Boiling |  | 253 | Chemical Resistance of REMANIT Stainless Steels, Thyssen Edelstahlwerke AG, March 1989
Ammonium Chloride | Stainless steels | Austenitic | 304 | 0.02 | 0.8 | Moderate pitting | S30400 | Sensitized. Chemical processing; field or pilot plant test; slight to moderate aeration; slight to moderate agitation. Plus isopropanol, water, sodium chloride, pH 6.5-8.5 | 75 | 49 | 120 | 183 d | 89 | A Guide to Corrosion Resistance, Climax Molybdenum Company, Greenwich, CT, 1981
Ammonium Chloride | Stainless steels | Austenitic | 304 | 0.008 | 0.3 |  | S30400 | Chemical processing; field or pilot plant test; slight to moderate aeration; slight to moderate agitation. Plus isopropanol, water, sodium chloride, pH 6.5-8.5 | 75 | 49 | 120 | 12 d | 89 | A Guide to Corrosion Resistance, Climax Molybdenum Company, Greenwich, CT, 1981
Ammonium Chloride | Stainless steels | Austenitic | 304 | 0.018 | 0.7 |  | S30400 | Sensitized. Chemical processing; field or pilot plant test; slight to moderate aeration; slight to moderate agitation. Plus isopropanol, water, sodium chloride, pH 6.5-8.5 | 75 | 49 | 120 | 12 d | 89 | A Guide to Corrosion Resistance, Climax Molybdenum Company, Greenwich, CT, 1981
Ammonium Chloride | Stainless steels | Austenitic | 304 | 0.003 max | 0.1 max |  | S30400 | Chemical processing; field or pilot test; no aeration; slight to moderate agitation. Plus water (tubular gas cooler), 2% ammonia, 3% carbon dioxide, 8% sodium chloride | 18 | 30-80 | 86-176 | 68 d | 89 | A Guide to Corrosion Resistance, Climax Molybdenum Company, Greenwich, CT, 1981
Ammonium Chloride | Stainless steels | Austenitic | 304 | 0.033 | 1.3 | Severe pitting | S30400 | Lab test; no aeration; no agitation. Plus 33% zinc chloride, 34% water | 33 | 60 | 140 | 33 d | 89 | A Guide to Corrosion Resistance, Climax Molybdenum Company, Greenwich, CT, 1981
Ammonium Chloride | Stainless steels | Austenitic | 316 | B (Good) | B (Good) |  | S31600 |  | 10 | Boiling | Boiling |  | 121 | Cyclops Corp., Universal-Cyclops Specialty Steel Division
Ammonium Chloride | Stainless steels | Austenitic | 316 | A (Resistant) | A (Resistant) | Pitting | S31600 |  | 10 | Boiling | Boiling |  | 253 | Chemical Resistance of REMANIT Stainless Steels, Thyssen Edelstahlwerke AG, March 1989
Ammonium Chloride | Stainless steels | Austenitic | 316 | B (Good) | B (Good) | Pitting | S31600 |  | 25 | Boiling | Boiling |  | 253 | Chemical Resistance of REMANIT Stainless Steels, Thyssen Edelstahlwerke AG, March 1989
Ammonium Chloride | Stainless steels | Austenitic | 316 | B (Good) | B (Good) | Pitting | S31600 |  | 50 | Boiling | Boiling |  | 253 | Chemical Resistance of REMANIT Stainless Steels, Thyssen Edelstahlwerke AG, March 1989
Ammonium Chloride | Stainless steels | Austenitic | 316 | A (Resistant) | A (Resistant) | Pitting | S31600 |  | Saturated | 20 | 68 |  | 253 | Chemical Resistance of REMANIT Stainless Steels, Thyssen Edelstahlwerke AG, March 1989
Ammonium Chloride | Stainless steels | Austenitic | 316 | B (Good) | B (Good) | Pitting | S31600 |  | Saturated | Boiling | Boiling |  | 253 | Chemical Resistance of REMANIT Stainless Steels, Thyssen Edelstahlwerke AG, March 1989
Ammonium Chloride | Stainless steels | Austenitic | 316 | 0.025 max | 1 max |  | S31600 | Annealed. All solutions from CP chemicals. Tests made in the lab | 10 | Boiling | Boiling |  | 19 | Metals Handbook, Ninth Edition, Vol 3, Properties and Selection: Stainless Steels, Tool Materials and Special-Purpose Metals, American Society for Metals, Metals Park, OH, 1980, p 88
Ammonium Chloride | Stainless steels | Austenitic | 316 | 0.003 max | 0.1 max | Moderate pitting | S31600 | Chemical processing; field or pilot plant test; slight to moderate aeration; slight to moderate agitation. Plus isopropanol, water, sodium chloride, pH 6.5-8.5 | 75 | 49 | 120 | 183 d | 89 | A Guide to Corrosion Resistance, Climax Molybdenum Company, Greenwich, CT, 1981
Ammonium Chloride | Stainless steels | Austenitic | 316 | 0.005 | 0.2 |  | S31600 | Chemical processing; field or pilot plant test; slight to moderate aeration; slight to moderate agitation. Plus isopropanol, water, sodium chloride, pH 6.5-8.5 | 75 | 49 | 120 | 12 d | 89 | A Guide to Corrosion Resistance, Climax Molybdenum Company, Greenwich, CT, 1981
Ammonium Chloride | Stainless steels | Austenitic | 316 | 0.01 | 0.4 |  | S31600 | Sensitized. Chemical processing; field or pilot plant test; slight to moderate aeration; slight to moderate agitation. Plus isopropanol, water, sodium chloride, pH 6.5-8.5 | 75 | 49 | 120 | 12 d | 89 | A Guide to Corrosion Resistance, Climax Molybdenum Company, Greenwich, CT, 1981
Ammonium Chloride | Stainless steels | Austenitic | 316 | 0.013 | 0.5 | Slight pitting | S31600 | Sensitized. Chemical processing; field or pilot plant test; slight to moderate aeration; slight to moderate agitation. Plus isopropanol, water, sodium chloride, pH 6.5-8.5 | 75 | 49 | 120 | 183 d | 89 | A Guide to Corrosion Resistance, Climax Molybdenum Company, Greenwich, CT, 1981
Ammonium Chloride | Stainless steels | Austenitic | 316 | 0.003 max | 0.1 max |  | S31600 | Chemical processing; field or pilot test; no aeration; slight to moderate agitation. Plus water (tubular gas cooler), 2% ammonia, 3% carbon dioxide, 8% sodium chloride | 18 | 30-80 | 86-176 | 68 d | 89 | A Guide to Corrosion Resistance, Climax Molybdenum Company, Greenwich, CT, 1981
Ammonium Chloride | Stainless steels | Austenitic | 316 | 0.003 | 0.1 | Severe pitting | S31600 | Lab test; no aeration; no agitation. Plus 33% zinc chloride, 34% water | 33 | 60 | 140 | 33 d | 89 | A Guide to Corrosion Resistance, Climax Molybdenum Company, Greenwich, CT, 1981
Ammonium Chloride | Stainless steels | Austenitic | 316 | D (Poor) | D (Poor) | Pitting | S31600 | Plus copper and zinc chlorides |  | Boiling | Boiling |  | 253 | Chemical Resistance of REMANIT Stainless Steels, Thyssen Edelstahlwerke AG, March 1989
Ammonium Chloride | Stainless steels | Austenitic | 317 | 0.008 | 0.3 |  | S31700 | Chemical processing; field or pilot plant test; slight to moderate aeration; slight to moderate agitation. Plus isopropanol, water, sodium chloride, pH 6.5-8.5 | 75 | 49 | 120 | 12 d | 89 | A Guide to Corrosion Resistance, Climax Molybdenum Company, Greenwich, CT, 1981
Ammonium Chloride | Stainless steels | Austenitic | 317 | 0.003 max | 0.1 max | Severe pitting | S31700 | Chemical processing; field or pilot plant test; slight to moderate aeration; slight to moderate agitation. Plus isopropanol, water, sodium chloride, pH 6.5-8.5 | 75 | 49 | 120 | 183 d | 89 | A Guide to Corrosion Resistance, Climax Molybdenum Company, Greenwich, CT, 1981
Ammonium Chloride | Stainless steels | Austenitic | 321 | A (Resistant) | A (Resistant) | Pitting | S32100 |  | 10 | Boiling | Boiling |  | 253 | Chemical Resistance of REMANIT Stainless Steels, Thyssen Edelstahlwerke AG, March 1989
Ammonium Chloride | Stainless steels | Austenitic | 321 | B (Good) | B (Good) | Pitting | S32100 |  | 25 | Boiling | Boiling |  | 253 | Chemical Resistance of REMANIT Stainless Steels, Thyssen Edelstahlwerke AG, March 1989
Ammonium Chloride | Stainless steels | Austenitic | 321 | B (Good) | B (Good) | Pitting | S32100 |  | 50 | Boiling | Boiling |  | 253 | Chemical Resistance of REMANIT Stainless Steels, Thyssen Edelstahlwerke AG, March 1989
Ammonium Chloride | Stainless steels | Austenitic | 321 | A (Resistant) | A (Resistant) | Pitting | S32100 |  | Saturated | 20 | 68 |  | 253 | Chemical Resistance of REMANIT Stainless Steels, Thyssen Edelstahlwerke AG, March 1989
Ammonium Chloride | Stainless steels | Austenitic | 321 | B (Good) | B (Good) | Pitting | S32100 |  | Saturated | Boiling | Boiling |  | 253 | Chemical Resistance of REMANIT Stainless Steels, Thyssen Edelstahlwerke AG, March 1989
Ammonium Chloride | Stainless steels | Austenitic | 347 | A (Resistant) | A (Resistant) | Pitting | S34700 |  | 10 | Boiling | Boiling |  | 253 | Chemical Resistance of REMANIT Stainless Steels, Thyssen Edelstahlwerke AG, March 1989
Ammonium Chloride | Stainless steels | Austenitic | 347 | B (Good) | B (Good) | Pitting | S34700 |  | 25 | Boiling | Boiling |  | 253 | Chemical Resistance of REMANIT Stainless Steels, Thyssen Edelstahlwerke AG, March 1989
Ammonium Chloride | Stainless steels | Austenitic | 347 | B (Good) | B (Good) | Pitting | S34700 |  | 50 | Boiling | Boiling |  | 253 | Chemical Resistance of REMANIT Stainless Steels, Thyssen Edelstahlwerke AG, March 1989
Ammonium Chloride | Stainless steels | Austenitic | 347 | A (Resistant) | A (Resistant) | Pitting | S34700 |  | Saturated | 20 | 68 |  | 253 | Chemical Resistance of REMANIT Stainless Steels, Thyssen Edelstahlwerke AG, March 1989
Ammonium Chloride | Stainless steels | Austenitic | 347 | B (Good) | B (Good) | Pitting | S34700 |  | Saturated | Boiling | Boiling |  | 253 | Chemical Resistance of REMANIT Stainless Steels, Thyssen Edelstahlwerke AG, March 1989
Ammonium Chloride | Stainless steels | Austenitic | 20Cb-3 | 0.05 | 2 | Pitting 70 mils | N08020 |  | Saturated | 204 | 400 | 10 d | 216 | R.C. John, W.C. Fort III, and R.A. Tait, Prediction of Alloy Corrosion in the Shell Coal Gasification Process, Materials at High Temperature, Vol 11, (Nos. 1-4), 1993, p 124-132
Ammonium Chloride | Stainless steels | Austenitic | 304L | A (Resistant) | A (Resistant) | Pitting | S30403 |  | 10 | Boiling | Boiling |  | 253 | Chemical Resistance of REMANIT Stainless Steels, Thyssen Edelstahlwerke AG, March 1989
Ammonium Chloride | Stainless steels | Austenitic | 304L | B (Good) | B (Good) | Pitting | S30403 |  | 25 | Boiling | Boiling |  | 253 | Chemical Resistance of REMANIT Stainless Steels, Thyssen Edelstahlwerke AG, March 1989
Ammonium Chloride | Stainless steels | Austenitic | 304L | B (Good) | B (Good) | Pitting | S30403 |  | 50 | Boiling | Boiling |  | 253 | Chemical Resistance of REMANIT Stainless Steels, Thyssen Edelstahlwerke AG, March 1989
Ammonium Chloride | Stainless steels | Austenitic | 304L | A (Resistant) | A (Resistant) | Pitting | S30403 |  | Saturated | 20 | 68 |  | 253 | Chemical Resistance of REMANIT Stainless Steels, Thyssen Edelstahlwerke AG, March 1989
Ammonium Chloride | Stainless steels | Austenitic | 304L | B (Good) | B (Good) | Pitting | S30403 |  | Saturated | Boiling | Boiling |  | 253 | Chemical Resistance of REMANIT Stainless Steels, Thyssen Edelstahlwerke AG, March 1989
Ammonium Chloride | Stainless steels | Austenitic | 304LN | A (Resistant) | A (Resistant) | Pitting | S30453 |  | 10 | Boiling | Boiling |  | 253 | Chemical Resistance of REMANIT Stainless Steels, Thyssen Edelstahlwerke AG, March 1989
Ammonium Chloride | Stainless steels | Austenitic | 304LN | B (Good) | B (Good) | Pitting | S30453 |  | 25 | Boiling | Boiling |  | 253 | Chemical Resistance of REMANIT Stainless Steels, Thyssen Edelstahlwerke AG, March 1989
Ammonium Chloride | Stainless steels | Austenitic | 304LN | B (Good) | B (Good) | Pitting | S30453 |  | 50 | Boiling | Boiling |  | 253 | Chemical Resistance of REMANIT Stainless Steels, Thyssen Edelstahlwerke AG, March 1989
Ammonium Chloride | Stainless steels | Austenitic | 304LN | A (Resistant) | A (Resistant) | Pitting | S30453 |  | Saturated | 20 | 68 |  | 253 | Chemical Resistance of REMANIT Stainless Steels, Thyssen Edelstahlwerke AG, March 1989
Ammonium Chloride | Stainless steels | Austenitic | 304LN | B (Good) | B (Good) | Pitting | S30453 |  | Saturated | Boiling | Boiling |  | 253 | Chemical Resistance of REMANIT Stainless Steels, Thyssen Edelstahlwerke AG, March 1989
Ammonium Chloride | Stainless steels | Austenitic | 316F | A (Resistant) | A (Resistant) | Pitting | S31620 |  | 10 | Boiling | Boiling |  | 253 | Chemical Resistance of REMANIT Stainless Steels, Thyssen Edelstahlwerke AG, March 1989
Ammonium Chloride | Stainless steels | Austenitic | 316F | B (Good) | B (Good) | Pitting | S31620 |  | 25 | Boiling | Boiling |  | 253 | Chemical Resistance of REMANIT Stainless Steels, Thyssen Edelstahlwerke AG, March 1989
Sodium Hydroxide | Stainless steels | Ferritic | AL 29-4C | 0.005 | 0.2 |  | S44735 |  | 70 | 121 | 250 |  | 80 | Allegheny Ludlum Corporation, 1980
Ammonium Chloride | Stainless steels | Austenitic | 316F | A (Resistant) | A (Resistant) | Pitting | S31620 |  | Saturated | 20 | 68 |  | 253 | Chemical Resistance of REMANIT Stainless Steels, Thyssen Edelstahlwerke AG, March 1989
Ammonium Chloride | Stainless steels | Austenitic | 316F | B (Good) | B (Good) | Pitting | S31620 |  | Saturated | Boiling | Boiling |  | 253 | Chemical Resistance of REMANIT Stainless Steels, Thyssen Edelstahlwerke AG, March 1989
Ammonium Chloride | Stainless steels | Austenitic | 316L | A (Resistant) | A (Resistant) | Pitting | S31603 |  | 10 | Boiling | Boiling |  | 253 | Chemical Resistance of REMANIT Stainless Steels, Thyssen Edelstahlwerke AG, March 1989
Ammonium Chloride | Stainless steels | Austenitic | 316L | B (Good) | B (Good) | Pitting | S31603 |  | 25 | Boiling | Boiling |  | 253 | Chemical Resistance of REMANIT Stainless Steels, Thyssen Edelstahlwerke AG, March 1989
Ammonium Chloride | Stainless steels | Austenitic | 316L | B (Good) | B (Good) | Pitting | S31603 |  | 50 | Boiling | Boiling |  | 253 | Chemical Resistance of REMANIT Stainless Steels, Thyssen Edelstahlwerke AG, March 1989
Ammonium Chloride | Stainless steels | Austenitic | 316L | A (Resistant) | A (Resistant) | Pitting | S31603 |  | Saturated | 20 | 68 |  | 253 | Chemical Resistance of REMANIT Stainless Steels, Thyssen Edelstahlwerke AG, March 1989
Ammonium Chloride | Stainless steels | Austenitic | 316L | B (Good) | B (Good) | Pitting | S31603 |  | Saturated | Boiling | Boiling |  | 253 | Chemical Resistance of REMANIT Stainless Steels, Thyssen Edelstahlwerke AG, March 1989
Ammonium Chloride | Stainless steels | Austenitic | 316L | D (Poor) | D (Poor) | Pitting | S31603 | Plus copper and zinc chlorides |  | Boiling | Boiling |  | 253 | Chemical Resistance of REMANIT Stainless Steels, Thyssen Edelstahlwerke AG, March 1989
Ammonium Chloride | Stainless steels | Austenitic | 316LN | A (Resistant) | A (Resistant) | Pitting | S31653 |  | 10 | Boiling | Boiling |  | 253 | Chemical Resistance of REMANIT Stainless Steels, Thyssen Edelstahlwerke AG, March 1989
Ammonium Chloride | Stainless steels | Austenitic | 316LN | B (Good) | B (Good) | Pitting | S31653 |  | 25 | Boiling | Boiling |  | 253 | Chemical Resistance of REMANIT Stainless Steels, Thyssen Edelstahlwerke AG, March 1989
Ammonium Chloride | Stainless steels | Austenitic | 316LN | B (Good) | B (Good) | Pitting | S31653 |  | 50 | Boiling | Boiling |  | 253 | Chemical Resistance of REMANIT Stainless Steels, Thyssen Edelstahlwerke AG, March 1989
Ammonium Chloride | Stainless steels | Austenitic | 316LN | A (Resistant) | A (Resistant) | Pitting | S31653 |  | Saturated | 20 | 68 |  | 253 | Chemical Resistance of REMANIT Stainless Steels, Thyssen Edelstahlwerke AG, March 1989
Ammonium Chloride | Stainless steels | Austenitic | 316LN | B (Good) | B (Good) | Pitting | S31653 |  | Saturated | Boiling | Boiling |  | 253 | Chemical Resistance of REMANIT Stainless Steels, Thyssen Edelstahlwerke AG, March 1989
Ammonium Chloride | Stainless steels | Austenitic | 316LN | D (Poor) | D (Poor) | Pitting | S31653 | Plus copper and zinc chlorides |  | Boiling | Boiling |  | 253 | Chemical Resistance of REMANIT Stainless Steels, Thyssen Edelstahlwerke AG, March 1989
Ammonium Chloride | Stainless steels | Austenitic | 316Ti | A (Resistant) | A (Resistant) | Pitting | S31635 |  | 10 | Boiling | Boiling |  | 253 | Chemical Resistance of REMANIT Stainless Steels, Thyssen Edelstahlwerke AG, March 1989
Ammonium Chloride | Stainless steels | Austenitic | 316Ti | B (Good) | B (Good) | Pitting | S31635 |  | 25 | Boiling | Boiling |  | 253 | Chemical Resistance of REMANIT Stainless Steels, Thyssen Edelstahlwerke AG, March 1989
Ammonium Chloride | Stainless steels | Austenitic | 316Ti | B (Good) | B (Good) | Pitting | S31635 |  | 50 | Boiling | Boiling |  | 253 | Chemical Resistance of REMANIT Stainless Steels, Thyssen Edelstahlwerke AG, March 1989
Ammonium Chloride | Stainless steels | Austenitic | 316Ti | A (Resistant) | A (Resistant) | Pitting | S31635 |  | Saturated | 20 | 68 |  | 253 | Chemical Resistance of REMANIT Stainless Steels, Thyssen Edelstahlwerke AG, March 1989
Ammonium Chloride | Stainless steels | Austenitic | 316Ti | B (Good) | B (Good) | Pitting | S31635 |  | Saturated | Boiling | Boiling |  | 253 | Chemical Resistance of REMANIT Stainless Steels, Thyssen Edelstahlwerke AG, March 1989
Ammonium Chloride | Stainless steels | Austenitic | 316Ti | D (Poor) | D (Poor) | Pitting | S31635 | Plus copper and zinc chlorides |  | Boiling | Boiling |  | 253 | Chemical Resistance of REMANIT Stainless Steels, Thyssen Edelstahlwerke AG, March 1989
Ammonium Chloride | Stainless steels | Austenitic | 317L | A (Resistant) | A (Resistant) | Pitting | S31703 |  | 10 | Boiling | Boiling |  | 253 | Chemical Resistance of REMANIT Stainless Steels, Thyssen Edelstahlwerke AG, March 1989
Ammonium Chloride | Stainless steels | Austenitic | 317L | B (Good) | B (Good) | Pitting | S31703 |  | 25 | Boiling | Boiling |  | 253 | Chemical Resistance of REMANIT Stainless Steels, Thyssen Edelstahlwerke AG, March 1989
Ammonium Chloride | Stainless steels | Austenitic | 317L | B (Good) | B (Good) | Pitting | S31703 |  | 50 | Boiling | Boiling |  | 253 | Chemical Resistance of REMANIT Stainless Steels, Thyssen Edelstahlwerke AG, March 1989
Ammonium Chloride | Stainless steels | Austenitic | 317L | A (Resistant) | A (Resistant) | Pitting | S31703 |  | Saturated | 20 | 68 |  | 253 | Chemical Resistance of REMANIT Stainless Steels, Thyssen Edelstahlwerke AG, March 1989
Ammonium Chloride | Stainless steels | Austenitic | 317L | B (Good) | B (Good) | Pitting | S31703 |  | Saturated | Boiling | Boiling |  | 253 | Chemical Resistance of REMANIT Stainless Steels, Thyssen Edelstahlwerke AG, March 1989
Ammonium Chloride | Stainless steels | Austenitic | 317L | D (Poor) | D (Poor) | Pitting | S31703 | Plus copper and zinc chlorides |  | Boiling | Boiling |  | 253 | Chemical Resistance of REMANIT Stainless Steels, Thyssen Edelstahlwerke AG, March 1989
Ammonium Chloride | Stainless steels | Austenitic | 317LN | A (Resistant) | A (Resistant) | Pitting | S31725 |  | 10 | Boiling | Boiling |  | 253 | Chemical Resistance of REMANIT Stainless Steels, Thyssen Edelstahlwerke AG, March 1989
Ammonium Chloride | Stainless steels | Austenitic | 317LN | B (Good) | B (Good) | Pitting | S31725 |  | 25 | Boiling | Boiling |  | 253 | Chemical Resistance of REMANIT Stainless Steels, Thyssen Edelstahlwerke AG, March 1989
Ammonium Chloride | Stainless steels | Austenitic | 317LN | B (Good) | B (Good) | Pitting | S31725 |  | 50 | Boiling | Boiling |  | 253 | Chemical Resistance of REMANIT Stainless Steels, Thyssen Edelstahlwerke AG, March 1989
Ammonium Chloride | Stainless steels | Austenitic | 317LN | A (Resistant) | A (Resistant) | Pitting | S31725 |  | Saturated | 20 | 68 |  | 253 | Chemical Resistance of REMANIT Stainless Steels, Thyssen Edelstahlwerke AG, March 1989
Ammonium Chloride | Stainless steels | Austenitic | 317LN | B (Good) | B (Good) | Pitting | S31725 |  | Saturated | Boiling | Boiling |  | 253 | Chemical Resistance of REMANIT Stainless Steels, Thyssen Edelstahlwerke AG, March 1989
Ammonium Chloride | Stainless steels | Austenitic | 317LN | D (Poor) | D (Poor) | Pitting | S31725 | Plus copper and zinc chlorides |  | Boiling | Boiling |  | 253 | Chemical Resistance of REMANIT Stainless Steels, Thyssen Edelstahlwerke AG, March 1989
Ammonium Chloride | Stainless steels | Austenitic | Carpenter 20 Carpenter Technologies Corp. | 0.005 | 0.2 |  |  | Chemical processing; field or pilot plant test; slight to moderate aeration; slight to moderate agitation. Plus isopropanol, water, sodium chloride, pH 6.5-8.5 | 75 | 49 | 120 | 12 d | 89 | A Guide to Corrosion Resistance, Climax Molybdenum Company, Greenwich, CT, 1981
Ammonium Chloride | Stainless steels | Austenitic | Carpenter 20 Carpenter Technologies Corp. | 0.003 max | 0.1 max | Moderate pitting. Crevice attack |  | Chemical processing; field or pilot plant test; slight to moderate aeration; slight to moderate agitation. Plus isopropanol, water, sodium chloride, pH 6.5-8.5 | 75 | 49 | 120 | 183 d | 89 | A Guide to Corrosion Resistance, Climax Molybdenum Company, Greenwich, CT, 1981
Ammonium Chloride | Stainless steels | Duplex | 329 | A (Resistant) | A (Resistant) | Pitting | S32900 |  | 10 | Boiling | Boiling |  | 253 | Chemical Resistance of REMANIT Stainless Steels, Thyssen Edelstahlwerke AG, March 1989
Ammonium Chloride | Stainless steels | Duplex | 329 | B (Good) | B (Good) | Pitting | S32900 |  | 25 | Boiling | Boiling |  | 253 | Chemical Resistance of REMANIT Stainless Steels, Thyssen Edelstahlwerke AG, March 1989
Ammonium Chloride | Stainless steels | Duplex | 329 | B (Good) | B (Good) | Pitting | S32900 |  | 50 | Boiling | Boiling |  | 253 | Chemical Resistance of REMANIT Stainless Steels, Thyssen Edelstahlwerke AG, March 1989
Ammonium Chloride | Stainless steels | Duplex | 329 | A (Resistant) | A (Resistant) | Pitting | S32900 |  | Saturated | 20 | 68 |  | 253 | Chemical Resistance of REMANIT Stainless Steels, Thyssen Edelstahlwerke AG, March 1989
Ammonium Chloride | Stainless steels | Duplex | 329 | B (Good) | B (Good) | Pitting | S32900 |  | Saturated | Boiling | Boiling |  | 253 | Chemical Resistance of REMANIT Stainless Steels, Thyssen Edelstahlwerke AG, March 1989
Ammonium Chloride | Stainless steels | Duplex | 329 | D (Poor) | D (Poor) | Pitting | S32900 | Plus copper and zinc chlorides |  | Boiling | Boiling |  | 253 | Chemical Resistance of REMANIT Stainless Steels, Thyssen Edelstahlwerke AG, March 1989
Ammonium Chloride | Stainless steels | Duplex | AL 2205 | 0.12 | 4.8 |  | S31803 | In sealed tube under nitrogen | Saturated | 204 | 400 | 10 d | 216 | R.C. John, W.C. Fort III, and R.A. Tait, Prediction of Alloy Corrosion in the Shell Coal Gasification Process, Materials at High Temperature, Vol 11, (Nos. 1-4), 1993, p 124-132
Ammonium Chloride | Stainless steels | Duplex | F51 | A (Resistant) | A (Resistant) | Pitting | S31803 |  | 10 | Boiling | Boiling |  | 253 | Chemical Resistance of REMANIT Stainless Steels, Thyssen Edelstahlwerke AG, March 1989
Ammonium Chloride | Stainless steels | Duplex | F51 | B (Good) | B (Good) | Pitting | S31803 |  | 25 | Boiling | Boiling |  | 253 | Chemical Resistance of REMANIT Stainless Steels, Thyssen Edelstahlwerke AG, March 1989
Ammonium Chloride | Stainless steels | Duplex | F51 | B (Good) | B (Good) | Pitting | S31803 |  | 50 | Boiling | Boiling |  | 253 | Chemical Resistance of REMANIT Stainless Steels, Thyssen Edelstahlwerke AG, March 1989
Ammonium Chloride | Stainless steels | Duplex | F51 | A (Resistant) | A (Resistant) | Pitting | S31803 |  | Saturated | 20 | 68 |  | 253 | Chemical Resistance of REMANIT Stainless Steels, Thyssen Edelstahlwerke AG, March 1989
Ammonium Chloride | Stainless steels | Duplex | F51 | B (Good) | B (Good) | Pitting | S31803 |  | Saturated | Boiling | Boiling |  | 253 | Chemical Resistance of REMANIT Stainless Steels, Thyssen Edelstahlwerke AG, March 1989
Ammonium Chloride | Stainless steels | Duplex | F51 | D (Poor) | D (Poor) | Pitting | S31803 | Plus copper and zinc chlorides |  | Boiling | Boiling |  | 253 | Chemical Resistance of REMANIT Stainless Steels, Thyssen Edelstahlwerke AG, March 1989
Ammonium Chloride | Stainless steels | Ferritic | 405 | B (Good) | B (Good) | Pitting | S40500 |  | 10 | Boiling | Boiling |  | 253 | Chemical Resistance of REMANIT Stainless Steels, Thyssen Edelstahlwerke AG, March 1989
Ammonium Chloride | Stainless steels | Ferritic | 405 | B (Good) | B (Good) | Pitting | S40500 |  | 25 | Boiling | Boiling |  | 253 | Chemical Resistance of REMANIT Stainless Steels, Thyssen Edelstahlwerke AG, March 1989
Ammonium Chloride | Stainless steels | Ferritic | 405 | D (Poor) | D (Poor) | Pitting | S40500 | Plus copper and zinc chlorides |  | Boiling | Boiling |  | 253 | Chemical Resistance of REMANIT Stainless Steels, Thyssen Edelstahlwerke AG, March 1989
Ammonium Chloride | Stainless steels | Ferritic | 409 | B (Good) | B (Good) | Pitting | S40900 |  | 10 | Boiling | Boiling |  | 253 | Chemical Resistance of REMANIT Stainless Steels, Thyssen Edelstahlwerke AG, March 1989
Ammonium Chloride | Stainless steels | Ferritic | 409 | B (Good) | B (Good) | Pitting | S40900 |  | 25 | Boiling | Boiling |  | 253 | Chemical Resistance of REMANIT Stainless Steels, Thyssen Edelstahlwerke AG, March 1989
Ammonium Chloride | Stainless steels | Ferritic | 409 | D (Poor) | D (Poor) | Pitting | S40900 | Plus copper and zinc chlorides |  | Boiling | Boiling |  | 253 | Chemical Resistance of REMANIT Stainless Steels, Thyssen Edelstahlwerke AG, March 1989
Ammonium Chloride | Stainless steels | Ferritic | 430 | D (Poor) | D (Poor) |  | S43000 |  | 10 | Boiling | Boiling |  | 121 | Cyclops Corp., Universal-Cyclops Specialty Steel Division
Ammonium Chloride | Stainless steels | Ferritic | 430 | A (Resistant) | A (Resistant) | Pitting | S43000 |  | 10 | Boiling | Boiling |  | 253 | Chemical Resistance of REMANIT Stainless Steels, Thyssen Edelstahlwerke AG, March 1989
Ammonium Chloride | Stainless steels | Ferritic | 430 | B (Good) | B (Good) | Pitting | S43000 |  | 25 | Boiling | Boiling |  | 253 | Chemical Resistance of REMANIT Stainless Steels, Thyssen Edelstahlwerke AG, March 1989
Ammonium Chloride | Stainless steels | Ferritic | 430 | A (Resistant) | A (Resistant) | Pitting | S43000 |  | Saturated | 20 | 68 |  | 253 | Chemical Resistance of REMANIT Stainless Steels, Thyssen Edelstahlwerke AG, March 1989
Ammonium Chloride | Stainless steels | Ferritic | 430 | D (Poor) | D (Poor) | Pitting | S43000 | Plus copper and zinc chlorides |  | Boiling | Boiling |  | 253 | Chemical Resistance of REMANIT Stainless Steels, Thyssen Edelstahlwerke AG, March 1989
Ammonium Chloride | Stainless steels | Ferritic | 434 | A (Resistant) | A (Resistant) | Pitting | S43400 |  | 10 | Boiling | Boiling |  | 253 | Chemical Resistance of REMANIT Stainless Steels, Thyssen Edelstahlwerke AG, March 1989
Ammonium Chloride | Stainless steels | Ferritic | 434 | C (Questionable) | C (Questionable) | Pitting | S43400 |  | 25 | Boiling | Boiling |  | 253 | Chemical Resistance of REMANIT Stainless Steels, Thyssen Edelstahlwerke AG, March 1989
Ammonium Chloride | Stainless steels | Ferritic | 434 | A (Resistant) | A (Resistant) | Pitting | S43400 |  | Saturated | 20 | 68 |  | 253 | Chemical Resistance of REMANIT Stainless Steels, Thyssen Edelstahlwerke AG, March 1989
Ammonium Chloride | Stainless steels | Ferritic | 434 | D (Poor) | D (Poor) | Pitting | S43400 | Plus copper and zinc chlorides |  | Boiling | Boiling |  | 253 | Chemical Resistance of REMANIT Stainless Steels, Thyssen Edelstahlwerke AG, March 1989
Ammonium Chloride | Stainless steels | Martensitic | 403 | B (Good) | B (Good) | Pitting | S40300 |  | 10 | Boiling | Boiling |  | 253 | Chemical Resistance of REMANIT Stainless Steels, Thyssen Edelstahlwerke AG, March 1989
Ammonium Chloride | Stainless steels | Martensitic | 403 | B (Good) | B (Good) | Pitting | S40300 |  | 25 | Boiling | Boiling |  | 253 | Chemical Resistance of REMANIT Stainless Steels, Thyssen Edelstahlwerke AG, March 1989
Ammonium Chloride | Stainless steels | Martensitic | 403 | D (Poor) | D (Poor) | Pitting | S40300 | Plus copper and zinc chlorides |  | Boiling | Boiling |  | 253 | Chemical Resistance of REMANIT Stainless Steels, Thyssen Edelstahlwerke AG, March 1989
Ammonium Chloride | Stainless steels | Martensitic | 410 | B (Good) | B (Good) |  | S41000 |  |  | Room | Room |  | 121 | Cyclops Corp., Universal-Cyclops Specialty Steel Division
Ammonium Chloride | Stainless steels | Martensitic | 410 | D (Poor) | D (Poor) |  | S41000 |  | 10 | Boiling | Boiling |  | 121 | Cyclops Corp., Universal-Cyclops Specialty Steel Division
Ammonium Chloride | Stainless steels | Martensitic | 410 | B (Good) | B (Good) | Pitting | S41000 |  | 10 | Boiling | Boiling |  | 253 | Chemical Resistance of REMANIT Stainless Steels, Thyssen Edelstahlwerke AG, March 1989
Ammonium Chloride | Stainless steels | Martensitic | 410 | B (Good) | B (Good) | Pitting | S41000 |  | 25 | Boiling | Boiling |  | 253 | Chemical Resistance of REMANIT Stainless Steels, Thyssen Edelstahlwerke AG, March 1989
Ammonium Chloride | Stainless steels | Martensitic | 410 | D (Poor) | D (Poor) | Pitting | S41000 | Plus copper and zinc chlorides |  | Boiling | Boiling |  | 253 | Chemical Resistance of REMANIT Stainless Steels, Thyssen Edelstahlwerke AG, March 1989
Ammonium Chloride | Stainless steels | Martensitic | 416 | B (Good) | B (Good) | Pitting | S41600 |  | 10 | Boiling | Boiling |  | 253 | Chemical Resistance of REMANIT Stainless Steels, Thyssen Edelstahlwerke AG, March 1989
Ammonium Chloride | Stainless steels | Martensitic | 416 | B (Good) | B (Good) | Pitting | S41600 |  | 25 | Boiling | Boiling |  | 253 | Chemical Resistance of REMANIT Stainless Steels, Thyssen Edelstahlwerke AG, March 1989
Ammonium Chloride | Stainless steels | Martensitic | 416 | D (Poor) | D (Poor) | Pitting | S41600 | Plus copper and zinc chlorides |  | Boiling | Boiling |  | 253 | Chemical Resistance of REMANIT Stainless Steels, Thyssen Edelstahlwerke AG, March 1989
Ammonium Chloride | Stainless steels | Martensitic | 420 | B (Good) | B (Good) | Pitting | S42000 |  | 10 | Boiling | Boiling |  | 253 | Chemical Resistance of REMANIT Stainless Steels, Thyssen Edelstahlwerke AG, March 1989
Ammonium Chloride | Stainless steels | Martensitic | 420 | B (Good) | B (Good) | Pitting | S42000 |  | 25 | Boiling | Boiling |  | 253 | Chemical Resistance of REMANIT Stainless Steels, Thyssen Edelstahlwerke AG, March 1989
Ammonium Chloride | Stainless steels | Martensitic | 420 | D (Poor) | D (Poor) | Pitting | S42000 | Plus copper and zinc chlorides |  | Boiling | Boiling |  | 253 | Chemical Resistance of REMANIT Stainless Steels, Thyssen Edelstahlwerke AG, March 1989
Ammonium Chloride | Stainless steels | Precipitation hardening | AM-363 | D (Poor) | D (Poor) |  | S36300 |  |  | Room | Room |  | 120 | Allegheny Ludlum Steel Corp.
Ammonium Fluoride | Nickel and alloys | Nickel-chromium-iron-molybdenum | Alloy 825 | 0.003 max | 0.01 max |  | N08825 | Chemical processing; lab test; no aeration; rapid agitation. Ammonium hydroxide excess, pH moderately basic | 15 | 51 | 125 | 94 d | 89 | A Guide to Corrosion Resistance, Climax Molybdenum Company, Greenwich, CT, 1981
Ammonium Fluoride | Nickel and alloys | Nickel-chromium-iron-molybdenum | Alloy 825 | 0.013 | 0.5 |  | N08825 | Field or pilot plant test; slight to moderate aeration; no agitation. Water solution | 10 | 25 | 77 | 61 d | 89 | A Guide to Corrosion Resistance, Climax Molybdenum Company, Greenwich, CT, 1981
Ammonium Fluoride | Nickel and alloys | Nickel-chromium-iron-molybdenum | Alloy 825 | 0.18 | 7.1 |  | N08825 | Metal processing; field or pilot plant test; slight to moderate aeration; rapid agitation; 50% to anhydrous ammonium bifluoride, unidentified ore | 50 | 27-199 | 80-390 | 10 d | 89 | A Guide to Corrosion Resistance, Climax Molybdenum Company, Greenwich, CT, 1981
Ammonium Fluoride | Refractory metals and alloys | Titanium and alloys | Titanium | 0.102 | 4.08 |  |  |  | 10 | Room | Room |  | 90 | N.D. Tomashov and P.M. Altovskii, Corrosion and Protection of Titanium, Government Scientific-Technical Publication of Machine-Building Literature (Russian translation), 1963; L.C. Covington and R.W. Schultz, Corrosion of Resistance of Titanium, TIMET Cor
Ammonium Fluoride | Refractory metals and alloys | Zirconium and alloys | Zr702 | 1.3 min | 50 min |  | R60702 | pH 8 | 20 | 28 | 80 |  | 15 | Metals Handbook, Ninth Edition, Vol 13, Corrosion, ASM International, Metals Park, OH, 1987, p 711-715
Ammonium Fluoride | Refractory metals and alloys | Zirconium and alloys | Zr702 | 1.3 min | 50 min |  | R60702 | pH 8 | 20 | 98 | 210 |  | 15 | Metals Handbook, Ninth Edition, Vol 13, Corrosion, ASM International, Metals Park, OH, 1987, p 711-715
Ammonium Fluoride | Stainless steels | Austenitic | Carpenter 20 Carpenter Technologies Corp. | 0.033 | 1.3 |  |  | Field or pilot plant test; slight to moderate aeration; no agitation. Water solution | 10 | 25 | 77 | 61 d | 89 | A Guide to Corrosion Resistance, Climax Molybdenum Company, Greenwich, CT, 1981
Ammonium Fluoride | Stainless steels | Austenitic | Carpenter 20 Carpenter Technologies Corp. | 0.24 | 9.6 |  |  | Metal processing; field or pilot plant test; slight to moderate aeration; rapid agitation; cast specimens. 50% to anhydrous ammonium bifluoride, unidentified ore | 50 | 27-199 | 80-390 | 10 d | 89 | A Guide to Corrosion Resistance, Climax Molybdenum Company, Greenwich, CT, 1981
Ammonium Fluoride | Stainless steels | Austenitic | 304 | 0.003 max | 0.1 max |  | S30400 | Chemical processing; lab test; no aeration; rapid agitation. Ammonium hydroxide excess, pH moderately basic | 15 | 51 | 125 | 94 d | 89 | A Guide to Corrosion Resistance, Climax Molybdenum Company, Greenwich, CT, 1981
Ammonium Fluoride | Stainless steels | Austenitic | 304 | 0.28 | 11 |  | S30400 | Field or pilot plant test; slight to moderate aeration; no agitation. Water solution | 10 | 25 | 77 | 61 d | 89 | A Guide to Corrosion Resistance, Climax Molybdenum Company, Greenwich, CT, 1981
Ammonium Fluoride | Stainless steels | Austenitic | 304 | 4.1 | 165 |  | S30400 | Glass processing; field or pilot plant test; no aeration; no agitation. With carbon over the standard maximum. Glass-etching solution, total hydrofluoric acid, 30%, 24.8% free hydrofluoric acid, 12.5% combined ammonia, 11.5% sodium fluorosilicate | 34.5 | 16 | 60 | 30 d | 89 | A Guide to Corrosion Resistance, Climax Molybdenum Company, Greenwich, CT, 1981
Ammonium Fluoride | Stainless steels | Austenitic | 304 | 4.4 | 177 |  | S30400 | Glass processing; field or pilot plant test; no aeration; no agitation. Glass-etching solution, total hydrofluoric acid, 30%, 24.8% free hydrofluoric acid, 12.5% combined ammonia, 11.5% sodium fluorosilicate. | 34.5 | 16 | 60 | 30 d | 89 | A Guide to Corrosion Resistance, Climax Molybdenum Company, Greenwich, CT, 1981
Ammonium Fluoride | Stainless steels | Austenitic | 304 | 3.8 | 150 |  | S30400 | Research; lab test; no aeration; slight to moderate agitation. Water solution | 6 | 93 | 200 | 6 d | 89 | A Guide to Corrosion Resistance, Climax Molybdenum Company, Greenwich, CT, 1981
Ammonium Fluoride | Stainless steels | Austenitic | 316 | 0.003 max | 0.1 max |  | S31600 | Chemical processing; lab test; no aeration; rapid agitation. Ammonium hydroxide excess, pH moderately basic | 15 | 51 | 125 | 94 d | 89 | A Guide to Corrosion Resistance, Climax Molybdenum Company, Greenwich, CT, 1981
Ammonium Fluoride | Stainless steels | Austenitic | 316 | 0.24 | 9.5 |  | S31600 | Field or pilot plant test; slight to moderate aeration; no agitation. Water solution | 10 | 25 | 77 | 61 d | 89 | A Guide to Corrosion Resistance, Climax Molybdenum Company, Greenwich, CT, 1981
Ammonium Fluoride | Stainless steels | Austenitic | 316 | 1 | 40 |  | S31600 | Glass processing; field or pilot plant test; no aeration; no agitation. With carbon over the standard maximum. Glass-etching solution, total hydrofluoric acid, 30%, 24.8% free hydrofluoric acid, 12.5% combined ammonia, 11.5% sodium fluorosilicate | 34.5 | 16 | 60 | 30 d | 89 | A Guide to Corrosion Resistance, Climax Molybdenum Company, Greenwich, CT, 1981
Ammonium Fluoride | Stainless steels | Austenitic | 316 | 3.5 | 140 |  | S31600 | Research; lab test; no aeration; slight to moderate agitation. Water solution | 6 | 93 | 200 | 6 d | 89 | A Guide to Corrosion Resistance, Climax Molybdenum Company, Greenwich, CT, 1981
Ammonium Hexachlorostannate | Stainless steels | Austenitic | 301 | B (Good) | B (Good) | Pitting | S30100 |  | Saturated | 20 | 68 |  | 253 | Chemical Resistance of REMANIT Stainless Steels, Thyssen Edelstahlwerke AG, March 1989
Ammonium Hexachlorostannate | Stainless steels | Austenitic | 301 | D (Poor) | D (Poor) | Pitting | S30100 |  | Saturated | 60 | 140 |  | 253 | Chemical Resistance of REMANIT Stainless Steels, Thyssen Edelstahlwerke AG, March 1989
Ammonium Hexachlorostannate | Stainless steels | Austenitic | 302 | B (Good) | B (Good) | Pitting | S30200 |  | Saturated | 20 | 68 |  | 253 | Chemical Resistance of REMANIT Stainless Steels, Thyssen Edelstahlwerke AG, March 1989
Ammonium Hexachlorostannate | Stainless steels | Austenitic | 302 | D (Poor) | D (Poor) | Pitting | S30200 |  | Saturated | 60 | 140 |  | 253 | Chemical Resistance of REMANIT Stainless Steels, Thyssen Edelstahlwerke AG, March 1989
Ammonium Hexachlorostannate | Stainless steels | Austenitic | 303 | C (Questionable) | C (Questionable) | Pitting | S30300 |  | Saturated | 20 | 68 |  | 253 | Chemical Resistance of REMANIT Stainless Steels, Thyssen Edelstahlwerke AG, March 1989
Ammonium Hexachlorostannate | Stainless steels | Austenitic | 303 | B (Good) | B (Good) | Pitting | S30300 |  | Saturated | 20 | 68 |  | 253 | Chemical Resistance of REMANIT Stainless Steels, Thyssen Edelstahlwerke AG, March 1989
Ammonium Hexachlorostannate | Stainless steels | Austenitic | 303 | D (Poor) | D (Poor) | Pitting | S30300 |  | Saturated | 60 | 140 |  | 253 | Chemical Resistance of REMANIT Stainless Steels, Thyssen Edelstahlwerke AG, March 1989
Ammonium Hexachlorostannate | Stainless steels | Austenitic | 303 | D (Poor) | D (Poor) | Pitting | S30300 |  | Saturated | 60 | 140 |  | 253 | Chemical Resistance of REMANIT Stainless Steels, Thyssen Edelstahlwerke AG, March 1989
Ammonium Hexachlorostannate | Stainless steels | Austenitic | 304 | B (Good) | B (Good) | Pitting | S30400 |  | Saturated | 20 | 68 |  | 253 | Chemical Resistance of REMANIT Stainless Steels, Thyssen Edelstahlwerke AG, March 1989
Ammonium Hexachlorostannate | Stainless steels | Austenitic | 304 | D (Poor) | D (Poor) | Pitting | S30400 |  | Saturated | 60 | 140 |  | 253 | Chemical Resistance of REMANIT Stainless Steels, Thyssen Edelstahlwerke AG, March 1989
Ammonium Hexachlorostannate | Stainless steels | Austenitic | 316 | A (Resistant) | A (Resistant) | Pitting | S31600 |  | Saturated | 20 | 68 |  | 253 | Chemical Resistance of REMANIT Stainless Steels, Thyssen Edelstahlwerke AG, March 1989
Ammonium Hexachlorostannate | Stainless steels | Austenitic | 316 | D (Poor) | D (Poor) | Pitting | S31600 |  | Saturated | 60 | 140 |  | 253 | Chemical Resistance of REMANIT Stainless Steels, Thyssen Edelstahlwerke AG, March 1989
Ammonium Hexachlorostannate | Stainless steels | Austenitic | 321 | B (Good) | B (Good) | Pitting | S32100 |  | Saturated | 20 | 68 |  | 253 | Chemical Resistance of REMANIT Stainless Steels, Thyssen Edelstahlwerke AG, March 1989
Ammonium Hexachlorostannate | Stainless steels | Austenitic | 321 | D (Poor) | D (Poor) | Pitting | S32100 |  | Saturated | 60 | 140 |  | 253 | Chemical Resistance of REMANIT Stainless Steels, Thyssen Edelstahlwerke AG, March 1989
Ammonium Hexachlorostannate | Stainless steels | Austenitic | 347 | B (Good) | B (Good) | Pitting | S34700 |  | Saturated | 20 | 68 |  | 253 | Chemical Resistance of REMANIT Stainless Steels, Thyssen Edelstahlwerke AG, March 1989
Ammonium Hexachlorostannate | Stainless steels | Austenitic | 347 | D (Poor) | D (Poor) | Pitting | S34700 |  | Saturated | 60 | 140 |  | 253 | Chemical Resistance of REMANIT Stainless Steels, Thyssen Edelstahlwerke AG, March 1989
Ammonium Hexachlorostannate | Stainless steels | Austenitic | 304L | B (Good) | B (Good) | Pitting | S30403 |  | Saturated | 20 | 68 |  | 253 | Chemical Resistance of REMANIT Stainless Steels, Thyssen Edelstahlwerke AG, March 1989
Ammonium Hexachlorostannate | Stainless steels | Austenitic | 304L | D (Poor) | D (Poor) | Pitting | S30403 |  | Saturated | 60 | 140 |  | 253 | Chemical Resistance of REMANIT Stainless Steels, Thyssen Edelstahlwerke AG, March 1989
Ammonium Hexachlorostannate | Stainless steels | Austenitic | 304LN | B (Good) | B (Good) | Pitting | S30453 |  | Saturated | 20 | 68 |  | 253 | Chemical Resistance of REMANIT Stainless Steels, Thyssen Edelstahlwerke AG, March 1989
Ammonium Hexachlorostannate | Stainless steels | Austenitic | 304LN | D (Poor) | D (Poor) | Pitting | S30453 |  | Saturated | 60 | 140 |  | 253 | Chemical Resistance of REMANIT Stainless Steels, Thyssen Edelstahlwerke AG, March 1989
Ammonium Hexachlorostannate | Stainless steels | Austenitic | 316F | B (Good) | B (Good) | Pitting | S31620 |  | Saturated | 20 | 68 |  | 253 | Chemical Resistance of REMANIT Stainless Steels, Thyssen Edelstahlwerke AG, March 1989
Ammonium Hexachlorostannate | Stainless steels | Austenitic | 316F | D (Poor) | D (Poor) | Pitting | S31620 |  | Saturated | 60 | 140 |  | 253 | Chemical Resistance of REMANIT Stainless Steels, Thyssen Edelstahlwerke AG, March 1989
Ammonium Hexachlorostannate | Stainless steels | Austenitic | 316L | A (Resistant) | A (Resistant) | Pitting | S31603 |  | Saturated | 20 | 68 |  | 253 | Chemical Resistance of REMANIT Stainless Steels, Thyssen Edelstahlwerke AG, March 1989
Ammonium Hexachlorostannate | Stainless steels | Austenitic | 316L | D (Poor) | D (Poor) | Pitting | S31603 |  | Saturated | 60 | 140 |  | 253 | Chemical Resistance of REMANIT Stainless Steels, Thyssen Edelstahlwerke AG, March 1989
Ammonium Hexachlorostannate | Stainless steels | Austenitic | 316LN | A (Resistant) | A (Resistant) | Pitting | S31653 |  | Saturated | 20 | 68 |  | 253 | Chemical Resistance of REMANIT Stainless Steels, Thyssen Edelstahlwerke AG, March 1989
Ammonium Hexachlorostannate | Stainless steels | Austenitic | 316LN | D (Poor) | D (Poor) | Pitting | S31653 |  | Saturated | 60 | 140 |  | 253 | Chemical Resistance of REMANIT Stainless Steels, Thyssen Edelstahlwerke AG, March 1989
Ammonium Hexachlorostannate | Stainless steels | Austenitic | 316Ti | A (Resistant) | A (Resistant) | Pitting | S31635 |  | Saturated | 20 | 68 |  | 253 | Chemical Resistance of REMANIT Stainless Steels, Thyssen Edelstahlwerke AG, March 1989
Ammonium Hexachlorostannate | Stainless steels | Austenitic | 316Ti | D (Poor) | D (Poor) | Pitting | S31635 |  | Saturated | 60 | 140 |  | 253 | Chemical Resistance of REMANIT Stainless Steels, Thyssen Edelstahlwerke AG, March 1989
Ammonium Hexachlorostannate | Stainless steels | Austenitic | 317L | A (Resistant) | A (Resistant) | Pitting | S31703 |  | Saturated | 20 | 68 |  | 253 | Chemical Resistance of REMANIT Stainless Steels, Thyssen Edelstahlwerke AG, March 1989
Ammonium Hexachlorostannate | Stainless steels | Austenitic | 317L | D (Poor) | D (Poor) | Pitting | S31703 |  | Saturated | 60 | 140 |  | 253 | Chemical Resistance of REMANIT Stainless Steels, Thyssen Edelstahlwerke AG, March 1989
Ammonium Hexachlorostannate | Stainless steels | Austenitic | 317LN | A (Resistant) | A (Resistant) | Pitting | S31725 |  | Saturated | 20 | 68 |  | 253 | Chemical Resistance of REMANIT Stainless Steels, Thyssen Edelstahlwerke AG, March 1989
Ammonium Hexachlorostannate | Stainless steels | Austenitic | 317LN | D (Poor) | D (Poor) | Pitting | S31725 |  | Saturated | 60 | 140 |  | 253 | Chemical Resistance of REMANIT Stainless Steels, Thyssen Edelstahlwerke AG, March 1989
Ammonium Hexachlorostannate | Stainless steels | Duplex | 329 | A (Resistant) | A (Resistant) | Pitting | S32900 |  | Saturated | 20 | 68 |  | 253 | Chemical Resistance of REMANIT Stainless Steels, Thyssen Edelstahlwerke AG, March 1989
Ammonium Hexachlorostannate | Stainless steels | Duplex | 329 | D (Poor) | D (Poor) | Pitting | S32900 |  | Saturated | 60 | 140 |  | 253 | Chemical Resistance of REMANIT Stainless Steels, Thyssen Edelstahlwerke AG, March 1989
Ammonium Hexachlorostannate | Stainless steels | Duplex | F51 | A (Resistant) | A (Resistant) | Pitting | S31803 |  | Saturated | 20 | 68 |  | 253 | Chemical Resistance of REMANIT Stainless Steels, Thyssen Edelstahlwerke AG, March 1989
Ammonium Hexachlorostannate | Stainless steels | Duplex | F51 | D (Poor) | D (Poor) | Pitting | S31803 |  | Saturated | 60 | 140 |  | 253 | Chemical Resistance of REMANIT Stainless Steels, Thyssen Edelstahlwerke AG, March 1989
Ammonium Hexachlorostannate | Stainless steels | Ferritic | 405 | C (Questionable) | C (Questionable) | Pitting | S40500 |  | Saturated | 20 | 68 |  | 253 | Chemical Resistance of REMANIT Stainless Steels, Thyssen Edelstahlwerke AG, March 1989
Ammonium Hexachlorostannate | Stainless steels | Ferritic | 405 | D (Poor) | D (Poor) | Pitting | S40500 |  | Saturated | 60 | 140 |  | 253 | Chemical Resistance of REMANIT Stainless Steels, Thyssen Edelstahlwerke AG, March 1989
Ammonium Hexachlorostannate | Stainless steels | Ferritic | 409 | C (Questionable) | C (Questionable) | Pitting | S40900 |  | Saturated | 20 | 68 |  | 253 | Chemical Resistance of REMANIT Stainless Steels, Thyssen Edelstahlwerke AG, March 1989
Ammonium Hexachlorostannate | Stainless steels | Ferritic | 409 | D (Poor) | D (Poor) | Pitting | S40900 |  | Saturated | 60 | 140 |  | 253 | Chemical Resistance of REMANIT Stainless Steels, Thyssen Edelstahlwerke AG, March 1989
Ammonium Hexachlorostannate | Stainless steels | Ferritic | 430 | C (Questionable) | C (Questionable) | Pitting | S43000 |  | Saturated | 20 | 68 |  | 253 | Chemical Resistance of REMANIT Stainless Steels, Thyssen Edelstahlwerke AG, March 1989
Ammonium Hexachlorostannate | Stainless steels | Ferritic | 430 | D (Poor) | D (Poor) | Pitting | S43000 |  | Saturated | 60 | 140 |  | 253 | Chemical Resistance of REMANIT Stainless Steels, Thyssen Edelstahlwerke AG, March 1989
Ammonium Hexachlorostannate | Stainless steels | Ferritic | 434 | B (Good) | B (Good) | Pitting | S43400 |  | Saturated | 20 | 68 |  | 253 | Chemical Resistance of REMANIT Stainless Steels, Thyssen Edelstahlwerke AG, March 1989
Ammonium Hexachlorostannate | Stainless steels | Ferritic | 434 | D (Poor) | D (Poor) | Pitting | S43400 |  | Saturated | 60 | 140 |  | 253 | Chemical Resistance of REMANIT Stainless Steels, Thyssen Edelstahlwerke AG, March 1989
Ammonium Hexachlorostannate | Stainless steels | Martensitic | 403 | C (Questionable) | C (Questionable) | Pitting | S40300 |  | Saturated | 20 | 68 |  | 253 | Chemical Resistance of REMANIT Stainless Steels, Thyssen Edelstahlwerke AG, March 1989
Ammonium Hexachlorostannate | Stainless steels | Martensitic | 403 | D (Poor) | D (Poor) | Pitting | S40300 |  | Saturated | 60 | 140 |  | 253 | Chemical Resistance of REMANIT Stainless Steels, Thyssen Edelstahlwerke AG, March 1989
Ammonium Hexachlorostannate | Stainless steels | Martensitic | 410 | C (Questionable) | C (Questionable) | Pitting | S41000 |  | Saturated | 20 | 68 |  | 253 | Chemical Resistance of REMANIT Stainless Steels, Thyssen Edelstahlwerke AG, March 1989
Ammonium Hexachlorostannate | Stainless steels | Martensitic | 410 | D (Poor) | D (Poor) | Pitting | S41000 |  | Saturated | 60 | 140 |  | 253 | Chemical Resistance of REMANIT Stainless Steels, Thyssen Edelstahlwerke AG, March 1989
Ammonium Hexachlorostannate | Stainless steels | Martensitic | 416 | C (Questionable) | C (Questionable) | Pitting | S41600 |  | Saturated | 20 | 68 |  | 253 | Chemical Resistance of REMANIT Stainless Steels, Thyssen Edelstahlwerke AG, March 1989
Ammonium Hexachlorostannate | Stainless steels | Martensitic | 416 | D (Poor) | D (Poor) | Pitting | S41600 |  | Saturated | 60 | 140 |  | 253 | Chemical Resistance of REMANIT Stainless Steels, Thyssen Edelstahlwerke AG, March 1989
Ammonium Hexachlorostannate | Stainless steels | Martensitic | 420 | C (Questionable) | C (Questionable) | Pitting | S42000 |  | Saturated | 20 | 68 |  | 253 | Chemical Resistance of REMANIT Stainless Steels, Thyssen Edelstahlwerke AG, March 1989
Ammonium Hexachlorostannate | Stainless steels | Martensitic | 420 | D (Poor) | D (Poor) | Pitting | S42000 |  | Saturated | 60 | 140 |  | 253 | Chemical Resistance of REMANIT Stainless Steels, Thyssen Edelstahlwerke AG, March 1989
Ammonium Hydroxide | Copper and alloys | Aluminum bronze | Aluminum bronze | D (Poor) | D (Poor) | [7 empty] | 93 | H. Leidheiser, Jr., The Corrosion of Copper, Tin and Their Alloys, John Wiley & Sons, New York, 1971, p 90-96
Ammonium Hydroxide | Copper and alloys | Aluminum bronze | Ampco 8, aluminum bronze | 0.5 min | 20 min |  | C61300 | [5 empty] | 96 | Stock Metals, Ampco Metal Company, 1988
Ammonium Hydroxide | Copper and alloys | Brass | Brass | D (Poor) | D (Poor) | [7 empty] | 93 | H. Leidheiser, Jr., The Corrosion of Copper, Tin and Their Alloys, John Wiley & Sons, New York, 1971, p 90-96
Ammonium Hydroxide | Copper and alloys | Brass | Cartridge brass | D (Poor) | D (Poor) |  | C26000 | [5 empty] | 93 | H. Leidheiser, Jr., The Corrosion of Copper, Tin and Their Alloys, John Wiley & Sons, New York, 1971, p 90-96
Ammonium Hydroxide | Copper and alloys | Brass | Commercial bronze | D (Poor) | D (Poor) |  | C22000 | [5 empty] | 93 | H. Leidheiser, Jr., The Corrosion of Copper, Tin and Their Alloys, John Wiley & Sons, New York, 1971, p 90-96
Ammonium Hydroxide | Copper and alloys | Brass | Muntz metal | D (Poor) | D (Poor) |  | C28000 | [5 empty] | 93 | H. Leidheiser, Jr., The Corrosion of Copper, Tin and Their Alloys, John Wiley & Sons, New York, 1971, p 90-96
Ammonium Hydroxide | Copper and alloys | Brass | Red brass | D (Poor) | D (Poor) |  | C23000 | [5 empty] | 93 | H. Leidheiser, Jr., The Corrosion of Copper, Tin and Their Alloys, John Wiley & Sons, New York, 1971, p 90-96
Ammonium Hydroxide | Copper and alloys | Copper | Electrolytic copper | D (Poor) | D (Poor) |  | C11000 | [5 empty] | 93 | H. Leidheiser, Jr., The Corrosion of Copper, Tin and Their Alloys, John Wiley & Sons, New York, 1971, p 90-96
Ammonium Hydroxide | Copper and alloys | Copper | Phosphor copper | D (Poor) | D (Poor) |  | C12200 | [5 empty] | 93 | H. Leidheiser, Jr., The Corrosion of Copper, Tin and Their Alloys, John Wiley & Sons, New York, 1971, p 90-96
Ammonium Hydroxide | Copper and alloys | Copper-nickel | 70-30 cupronickel | C (Questionable) | C (Questionable) |  | C71500 | [5 empty] | 93 | H. Leidheiser, Jr., The Corrosion of Copper, Tin and Their Alloys, John Wiley & Sons, New York, 1971, p 90-96
Ammonium Hydroxide | Copper and alloys | Copper-nickel | 90-10 cupronickel | D (Poor) | D (Poor) |  | C70600 | [5 empty] | 93 | H. Leidheiser, Jr., The Corrosion of Copper, Tin and Their Alloys, John Wiley & Sons, New York, 1971, p 90-96
Ammonium Hydroxide | Copper and alloys | Leaded brass | Architectural bronze | D (Poor) | D (Poor) |  | C38500 | [5 empty] | 93 | H. Leidheiser, Jr., The Corrosion of Copper, Tin and Their Alloys, John Wiley & Sons, New York, 1971, p 90-96
Ammonium Hydroxide | Copper and alloys | Leaded brass | Free-cuttring brass | D (Poor) | D (Poor) |  | C36000 | [5 empty] | 93 | H. Leidheiser, Jr., The Corrosion of Copper, Tin and Their Alloys, John Wiley & Sons, New York, 1971, p 90-96
Ammonium Hydroxide | Copper and alloys | Nickel-silver | Nickel silver | D (Poor) | D (Poor) |  |  |  | 18 |  |  |  | 93 | H. Leidheiser, Jr., The Corrosion of Copper, Tin and Their Alloys, John Wiley & Sons, New York, 1971, p 90-96
Ammonium Hydroxide | Copper and alloys | Phosphor bronze | Phosphor bronze, 5% Sn | D (Poor) | D (Poor) |  | C51000 | [5 empty] | 93 | H. Leidheiser, Jr., The Corrosion of Copper, Tin and Their Alloys, John Wiley & Sons, New York, 1971, p 90-96
Ammonium Hydroxide | Copper and alloys | Phosphor bronze | Phosphor bronze, 8% Sn | D (Poor) | D (Poor) |  | C52100 | [5 empty] | 93 | H. Leidheiser, Jr., The Corrosion of Copper, Tin and Their Alloys, John Wiley & Sons, New York, 1971, p 90-96
Ammonium Hydroxide | Copper and alloys | Silicon bronze | Silicon bronze, high | D (Poor) | D (Poor) |  | C65500 | [5 empty] | 93 | H. Leidheiser, Jr., The Corrosion of Copper, Tin and Their Alloys, John Wiley & Sons, New York, 1971, p 90-96
Ammonium Hydroxide | Copper and alloys | Silicon bronze | Silicon bronze, low | D (Poor) | D (Poor) |  | C65100 | [5 empty] | 93 | H. Leidheiser, Jr., The Corrosion of Copper, Tin and Their Alloys, John Wiley & Sons, New York, 1971, p 90-96
Ammonium Hydroxide | Copper and alloys | Tin brass | Admiralty brass | D (Poor) | D (Poor) |  | C44300 | [5 empty] | 93 | H. Leidheiser, Jr., The Corrosion of Copper, Tin and Their Alloys, John Wiley & Sons, New York, 1971, p 90-96
Ammonium Hydroxide | Copper and alloys | Tin brass | Naval brass | D (Poor) | D (Poor) |  | C46400 | [5 empty] | 93 | H. Leidheiser, Jr., The Corrosion of Copper, Tin and Their Alloys, John Wiley & Sons, New York, 1971, p 90-96
Ammonium Hydroxide | Miscellaneous | Lead and alloys | Lead | 0.05 max | 2 max |  | L50045 |  | 3.5-40 | 27 | 80 |  | 95 | Lead for Corrosion Resistant Applications: A Guide, Lead Industries Association, Inc. New York, p 72
Ammonium Hydroxide | Miscellaneous | Magnesium and alloys | Magnesium | A (Resistant) | A (Resistant) |  |  |  | All | Room | Room |  | 119 | Dow Chemical Co., Midland, MI
Ammonium Hydroxide | Miscellaneous | Noble metals | Silver | 0.05 max | 2 max |  | P07010 | Air must be excluded |  | Room | Room |  | 9 | Metals Handbook, Ninth Edition, Vol 13, Corrosion, ASM International, Metals Park, OH, 1987, p 796
Ammonium Hydroxide | Nickel and alloys | Nickel-chromium-iron | Incoloy 800 Inco Alloys International, Inc. | 0.003 max | 0.1 max | No pitting | N08800 | Cold-rolled, annealed sheet, 2.84 mm (0.112 in.) thick | 5 | 80 | 176 | 7 d | 44 | Inco Alloys International, 1979
Ammonium Hydroxide | Nickel and alloys | Nickel-chromium-iron | Incoloy 800 Inco Alloys International, Inc. | 0.003 max | 0.1 max | No pitting | N08800 | Cold-rolled, annealed sheet, 2.84 mm (0.112 in.) thick | 10 | 80 | 176 | 7 d | 44 | Inco Alloys International, 1979
Ammonium Hydroxide | Nickel and alloys | Nickel-chromium-iron | Inconel 601 Inco Alloys International, Inc. | A (Resistant) | A (Resistant) |  | N06601 |  | 5 | 80 | 176 | 7 d | 64 | Inco Alloys International, 1985
Ammonium Hydroxide | Nickel and alloys | Nickel-chromium-iron | Inconel 601 Inco Alloys International, Inc. | A (Resistant) | A (Resistant) |  | N06601 |  | 10 | 80 | 176 | 7 d | 64 | Inco Alloys International, 1985
Ammonium Hydroxide | Nickel and alloys | Nickel-chromium-molybdenum-(tungsten) | Inconel 690 Inco Alloys International, Inc. | 0.03 max | 1 max |  | N06690 |  | 5 | 80 | 176 |  | 57 | Inco Alloys International, 1980
Ammonium Hydroxide | Nickel and alloys | Nickel-chromium-molybdenum-(tungsten) | Inconel 690 Inco Alloys International, Inc. | 0.03 max | 1 max |  | N06690 |  | 10 | 80 | 176 |  | 57 | Inco Alloys International, 1980
Ammonium Hydroxide | Refractory metals and alloys | Cobalt and alloys | Cobalt | 0.02 | 0.8 |  |  | Static | 5 | 25 | 77 |  | 54 | J.S. Pettibone, Other Metals, in Corrosion Resistance of Metals and Alloys, 2nd Edition, F.L. LaQue and H.R. Copson, Ed., Reinhold Publishing, New York, 1963, p 628
Ammonium Hydroxide | Refractory metals and alloys | Niobium and alloys | Niobium | A (Resistant) | A (Resistant) |  | R04210 |  |  | Room | Room |  | 2 | Metals Handbook, Ninth Edition, Vol 13, Corrosion, ASM International, Metals Park, OH, 1987, p 723-724
Ammonium Hydroxide | Refractory metals and alloys | Titanium and alloys | Ti-3Al-2.5V | A (Resistant) | A (Resistant) |  |  |  | 8 | 150 | 302 |  | 91 | Titanium, Teledyne Wah Chang Albany, 1988
Ammonium Hydroxide | Refractory metals and alloys | Titanium and alloys | Ti-3Al-2.5V | A (Resistant) | A (Resistant) |  |  |  | 28 | 150 | 302 |  | 91 | Titanium, Teledyne Wah Chang Albany, 1988
Ammonium Hydroxide | Refractory metals and alloys | Titanium and alloys | Titanium | 0.002 | 0.08 |  |  |  | 28 | 26 | 79 |  | 1 | N.D. Tomashov and P.M. Altovskii, Corrosion and Protection of Titanium, Government Scientific-Technical Publication of Machine-Building Literature (Russian translation), 1963; Corrosion Resistance of Titanium, Technical Handbook, Imperial Metals Industrie
Ammonium Hydroxide | Refractory metals and alloys | Titanium and alloys | Titanium | A (Resistant) | A (Resistant) |  |  |  | 70 | Boiling | Boiling |  | 1 | N.D. Tomashov and P.M. Altovskii, Corrosion and Protection of Titanium, Government Scientific-Technical Publication of Machine-Building Literature (Russian translation), 1963; Corrosion Resistance of Titanium, Technical Handbook, Imperial Metals Industrie
Ammonium Hydroxide | Refractory metals and alloys | Titanium and alloys | Titanium | 0.002 | 0.08 |  |  |  | 28 | 26 | 79 |  | 1 | N.D. Tomashov and P.M. Altovskii, Corrosion and Protection of Titanium, Government Scientific-Technical Publication of Machine-Building Literature (Russian translation), 1963; Corrosion Resistance of Titanium, Technical Handbook, Imperial Metals Industrie
Ammonium Hydroxide | Refractory metals and alloys | Titanium and alloys | Titanium | A (Resistant) | A (Resistant) |  |  |  | 70 | Boiling | Boiling |  | 1 | N.D. Tomashov and P.M. Altovskii, Corrosion and Protection of Titanium, Government Scientific-Technical Publication of Machine-Building Literature (Russian translation), 1963; Corrosion Resistance of Titanium, Technical Handbook, Imperial Metals Industrie
Ammonium Hydroxide | Refractory metals and alloys | Titanium and alloys | Titanium | 0.003 | 0.12 |  |  |  | 28 | Room | Room |  | 90 | N.D. Tomashov and P.M. Altovskii, Corrosion and Protection of Titanium, Government Scientific-Technical Publication of Machine-Building Literature (Russian translation), 1963; L.C. Covington and R.W. Schultz, Corrosion of Resistance of Titanium, TIMET Cor
Ammonium Hydroxide | Refractory metals and alloys | Titanium and alloys | Titanium | A (Resistant) | A (Resistant) |  |  |  | 28 | 100 | 212 |  | 90 | N.D. Tomashov and P.M. Altovskii, Corrosion and Protection of Titanium, Government Scientific-Technical Publication of Machine-Building Literature (Russian translation), 1963; L.C. Covington and R.W. Schultz, Corrosion of Resistance of Titanium, TIMET Cor
Ammonium Hydroxide | Refractory metals and alloys | Titanium and alloys | Titanium | A (Resistant) | A (Resistant) |  |  |  | 8 | 150 | 302 |  | 91 | Titanium, Teledyne Wah Chang Albany, 1988
Ammonium Hydroxide | Refractory metals and alloys | Titanium and alloys | Titanium | A (Resistant) | A (Resistant) |  |  |  | 28 | 150 | 302 |  | 91 | Titanium, Teledyne Wah Chang Albany, 1988
Ammonium Hydroxide | Refractory metals and alloys | Titanium and alloys | Titanium, grade 12 | A (Resistant) | A (Resistant) |  | R53400 |  | 30 | Boiling | Boiling |  | 33 | R.W. Schultz and J.S. Grauman, Fundamental Corrosion Characterization of High-Strength Titanium Alloys, in Industrial Applications of Titanium and Zirconium: Fourth Volume, STP 917, ASTM, Philadelphia, 1986, p 130-143; L.C. Covington and R.W. Schultz, Cor
Ammonium Hydroxide | Refractory metals and alloys | Titanium and alloys | Titanium, grade 9 | A (Resistant) | A (Resistant) |  |  |  | 8 | 150 | 300 |  | 33 | R.W. Schultz and J.S. Grauman, Fundamental Corrosion Characterization of High-Strength Titanium Alloys, in Industrial Applications of Titanium and Zirconium: Fourth Volume, STP 917, ASTM, Philadelphia, 1986, p 130-143; L.C. Covington and R.W. Schultz, Cor
Ammonium Hydroxide | Stainless steels | Austenitic | 316F | A (Resistant) | A (Resistant) |  | S31620 |  | All | Boiling | Boiling |  | 253 | Chemical Resistance of REMANIT Stainless Steels, Thyssen Edelstahlwerke AG, March 1989
Ammonium Hydroxide | Refractory metals and alloys | Titanium and alloys | Titanium, grade 9 | A (Resistant) | A (Resistant) |  |  |  | 28 | 150 | 300 |  | 33 | R.W. Schultz and J.S. Grauman, Fundamental Corrosion Characterization of High-Strength Titanium Alloys, in Industrial Applications of Titanium and Zirconium: Fourth Volume, STP 917, ASTM, Philadelphia, 1986, p 130-143; L.C. Covington and R.W. Schultz, Cor
Ammonium Hydroxide | Refractory metals and alloys | Zirconium and alloys | Zr702 | 0.025 max | 1 max |  | R60702 |  | 28 | Room to 100 (room to 212) | Room to 100 (room to 212) |  | 15 | Metals Handbook, Ninth Edition, Vol 13, Corrosion, ASM International, Metals Park, OH, 1987, p 711-715
Ammonium Hydroxide | Stainless steels | Austenitic | 301 | A (Resistant) | A (Resistant) |  | S30100 |  | All | 20 | 68 |  | 253 | Chemical Resistance of REMANIT Stainless Steels, Thyssen Edelstahlwerke AG, March 1989
Ammonium Hydroxide | Stainless steels | Austenitic | 301 | A (Resistant) | A (Resistant) |  | S30100 |  | All | Boiling | Boiling |  | 253 | Chemical Resistance of REMANIT Stainless Steels, Thyssen Edelstahlwerke AG, March 1989
Ammonium Hydroxide | Stainless steels | Austenitic | 302 | A (Resistant) | A (Resistant) |  | S30200 |  | All | 20 | 68 |  | 253 | Chemical Resistance of REMANIT Stainless Steels, Thyssen Edelstahlwerke AG, March 1989
Ammonium Hydroxide | Stainless steels | Austenitic | 302 | A (Resistant) | A (Resistant) |  | S30200 |  | All | Boiling | Boiling |  | 253 | Chemical Resistance of REMANIT Stainless Steels, Thyssen Edelstahlwerke AG, March 1989
Ammonium Hydroxide | Stainless steels | Austenitic | 303 | A (Resistant) | A (Resistant) |  | S30300 |  | All | 20 | 68 |  | 253 | Chemical Resistance of REMANIT Stainless Steels, Thyssen Edelstahlwerke AG, March 1989
Ammonium Hydroxide | Stainless steels | Austenitic | 303 | A (Resistant) | A (Resistant) |  | S30300 |  | All | Boiling | Boiling |  | 253 | Chemical Resistance of REMANIT Stainless Steels, Thyssen Edelstahlwerke AG, March 1989
Ammonium Hydroxide | Stainless steels | Austenitic | 303 | A (Resistant) | A (Resistant) |  | S30300 |  | All | 20 | 68 |  | 253 | Chemical Resistance of REMANIT Stainless Steels, Thyssen Edelstahlwerke AG, March 1989
Ammonium Hydroxide | Stainless steels | Austenitic | 303 | A (Resistant) | A (Resistant) |  | S30300 |  | All | Boiling | Boiling |  | 253 | Chemical Resistance of REMANIT Stainless Steels, Thyssen Edelstahlwerke AG, March 1989
Ammonium Hydroxide | Stainless steels | Austenitic | 304 | A (Resistant) | A (Resistant) |  | S30400 |  |  | 21 | 70 |  | 121 | Cyclops Corp., Universal-Cyclops Specialty Steel Division
Ammonium Hydroxide | Stainless steels | Austenitic | 304 | A (Resistant) | A (Resistant) |  | S30400 |  | All | 20 | 68 |  | 253 | Chemical Resistance of REMANIT Stainless Steels, Thyssen Edelstahlwerke AG, March 1989
Ammonium Hydroxide | Stainless steels | Austenitic | 304 | A (Resistant) | A (Resistant) |  | S30400 |  | All | Boiling | Boiling |  | 253 | Chemical Resistance of REMANIT Stainless Steels, Thyssen Edelstahlwerke AG, March 1989
Ammonium Hydroxide | Stainless steels | Austenitic | 316 | A (Resistant) | A (Resistant) |  | S31600 |  |  | 21 | 70 |  | 121 | Cyclops Corp., Universal-Cyclops Specialty Steel Division
Ammonium Hydroxide | Stainless steels | Austenitic | 316 | A (Resistant) | A (Resistant) |  | S31600 |  | All | 20 | 68 |  | 253 | Chemical Resistance of REMANIT Stainless Steels, Thyssen Edelstahlwerke AG, March 1989
Ammonium Hydroxide | Stainless steels | Austenitic | 316 | A (Resistant) | A (Resistant) |  | S31600 |  | All | Boiling | Boiling |  | 253 | Chemical Resistance of REMANIT Stainless Steels, Thyssen Edelstahlwerke AG, March 1989
Ammonium Hydroxide | Stainless steels | Austenitic | 321 | A (Resistant) | A (Resistant) |  | S32100 |  | All | 20 | 68 |  | 253 | Chemical Resistance of REMANIT Stainless Steels, Thyssen Edelstahlwerke AG, March 1989
Ammonium Hydroxide | Stainless steels | Austenitic | 321 | A (Resistant) | A (Resistant) |  | S32100 |  | All | Boiling | Boiling |  | 253 | Chemical Resistance of REMANIT Stainless Steels, Thyssen Edelstahlwerke AG, March 1989
Ammonium Hydroxide | Stainless steels | Austenitic | 347 | A (Resistant) | A (Resistant) |  | S34700 |  | All | 20 | 68 |  | 253 | Chemical Resistance of REMANIT Stainless Steels, Thyssen Edelstahlwerke AG, March 1989
Ammonium Hydroxide | Stainless steels | Austenitic | 347 | A (Resistant) | A (Resistant) |  | S34700 |  | All | Boiling | Boiling |  | 253 | Chemical Resistance of REMANIT Stainless Steels, Thyssen Edelstahlwerke AG, March 1989
Ammonium Hydroxide | Stainless steels | Austenitic | 304L | A (Resistant) | A (Resistant) |  | S30403 |  | All | 20 | 68 |  | 253 | Chemical Resistance of REMANIT Stainless Steels, Thyssen Edelstahlwerke AG, March 1989
Ammonium Hydroxide | Stainless steels | Austenitic | 304L | A (Resistant) | A (Resistant) |  | S30403 |  | All | Boiling | Boiling |  | 253 | Chemical Resistance of REMANIT Stainless Steels, Thyssen Edelstahlwerke AG, March 1989
Ammonium Hydroxide | Stainless steels | Austenitic | 304LN | A (Resistant) | A (Resistant) |  | S30453 |  | All | 20 | 68 |  | 253 | Chemical Resistance of REMANIT Stainless Steels, Thyssen Edelstahlwerke AG, March 1989
Ammonium Hydroxide | Stainless steels | Austenitic | 304LN | A (Resistant) | A (Resistant) |  | S30453 |  | All | Boiling | Boiling |  | 253 | Chemical Resistance of REMANIT Stainless Steels, Thyssen Edelstahlwerke AG, March 1989
Ammonium Hydroxide | Stainless steels | Austenitic | 316F | A (Resistant) | A (Resistant) |  | S31620 |  | All | 20 | 68 |  | 253 | Chemical Resistance of REMANIT Stainless Steels, Thyssen Edelstahlwerke AG, March 1989
Ammonium Hydroxide | Stainless steels | Austenitic | 316L | A (Resistant) | A (Resistant) |  | S31603 |  | All | 20 | 68 |  | 253 | Chemical Resistance of REMANIT Stainless Steels, Thyssen Edelstahlwerke AG, March 1989
Ammonium Hydroxide | Stainless steels | Austenitic | 316L | A (Resistant) | A (Resistant) |  | S31603 |  | All | Boiling | Boiling |  | 253 | Chemical Resistance of REMANIT Stainless Steels, Thyssen Edelstahlwerke AG, March 1989
Ammonium Hydroxide | Stainless steels | Austenitic | 316LN | A (Resistant) | A (Resistant) |  | S31653 |  | All | 20 | 68 |  | 253 | Chemical Resistance of REMANIT Stainless Steels, Thyssen Edelstahlwerke AG, March 1989
Ammonium Hydroxide | Stainless steels | Austenitic | 316LN | A (Resistant) | A (Resistant) |  | S31653 |  | All | Boiling | Boiling |  | 253 | Chemical Resistance of REMANIT Stainless Steels, Thyssen Edelstahlwerke AG, March 1989
Ammonium Hydroxide | Stainless steels | Austenitic | 316Ti | A (Resistant) | A (Resistant) |  | S31635 |  | All | 20 | 68 |  | 253 | Chemical Resistance of REMANIT Stainless Steels, Thyssen Edelstahlwerke AG, March 1989
Ammonium Hydroxide | Stainless steels | Austenitic | 316Ti | A (Resistant) | A (Resistant) |  | S31635 |  | All | Boiling | Boiling |  | 253 | Chemical Resistance of REMANIT Stainless Steels, Thyssen Edelstahlwerke AG, March 1989
Ammonium Hydroxide | Stainless steels | Austenitic | 317L | A (Resistant) | A (Resistant) |  | S31703 |  | All | 20 | 68 |  | 253 | Chemical Resistance of REMANIT Stainless Steels, Thyssen Edelstahlwerke AG, March 1989
Ammonium Hydroxide | Stainless steels | Austenitic | 317L | A (Resistant) | A (Resistant) |  | S31703 |  | All | Boiling | Boiling |  | 253 | Chemical Resistance of REMANIT Stainless Steels, Thyssen Edelstahlwerke AG, March 1989
Ammonium Hydroxide | Stainless steels | Austenitic | 317LN | A (Resistant) | A (Resistant) |  | S31725 |  | All | 20 | 68 |  | 253 | Chemical Resistance of REMANIT Stainless Steels, Thyssen Edelstahlwerke AG, March 1989
Ammonium Hydroxide | Stainless steels | Austenitic | 317LN | A (Resistant) | A (Resistant) |  | S31725 |  | All | Boiling | Boiling |  | 253 | Chemical Resistance of REMANIT Stainless Steels, Thyssen Edelstahlwerke AG, March 1989
Ammonium Hydroxide | Stainless steels | Duplex | 329 | A (Resistant) | A (Resistant) |  | S32900 |  | All | 20 | 68 |  | 253 | Chemical Resistance of REMANIT Stainless Steels, Thyssen Edelstahlwerke AG, March 1989
Ammonium Hydroxide | Stainless steels | Duplex | 329 | A (Resistant) | A (Resistant) |  | S32900 |  | All | Boiling | Boiling |  | 253 | Chemical Resistance of REMANIT Stainless Steels, Thyssen Edelstahlwerke AG, March 1989
Ammonium Hydroxide | Stainless steels | Duplex | F51 | A (Resistant) | A (Resistant) |  | S31803 |  | All | 20 | 68 |  | 253 | Chemical Resistance of REMANIT Stainless Steels, Thyssen Edelstahlwerke AG, March 1989
Ammonium Hydroxide | Stainless steels | Duplex | F51 | A (Resistant) | A (Resistant) |  | S31803 |  | All | Boiling | Boiling |  | 253 | Chemical Resistance of REMANIT Stainless Steels, Thyssen Edelstahlwerke AG, March 1989
Ammonium Hydroxide | Stainless steels | Ferritic | 405 | A (Resistant) | A (Resistant) |  | S40500 |  | All | 20 | 68 |  | 253 | Chemical Resistance of REMANIT Stainless Steels, Thyssen Edelstahlwerke AG, March 1989
Ammonium Hydroxide | Stainless steels | Ferritic | 405 | A (Resistant) | A (Resistant) |  | S40500 |  | All | Boiling | Boiling |  | 253 | Chemical Resistance of REMANIT Stainless Steels, Thyssen Edelstahlwerke AG, March 1989
Ammonium Hydroxide | Stainless steels | Ferritic | 409 | A (Resistant) | A (Resistant) |  | S40900 |  | All | 20 | 68 |  | 253 | Chemical Resistance of REMANIT Stainless Steels, Thyssen Edelstahlwerke AG, March 1989
Ammonium Hydroxide | Stainless steels | Ferritic | 409 | A (Resistant) | A (Resistant) |  | S40900 |  | All | Boiling | Boiling |  | 253 | Chemical Resistance of REMANIT Stainless Steels, Thyssen Edelstahlwerke AG, March 1989
Ammonium Hydroxide | Stainless steels | Ferritic | 430 | A (Resistant) | A (Resistant) |  | S43000 |  |  | 70 | 21 |  | 121 | Cyclops Corp., Universal-Cyclops Specialty Steel Division
Ammonium Hydroxide | Stainless steels | Ferritic | 430 | A (Resistant) | A (Resistant) |  | S43000 |  | All | 20 | 68 |  | 253 | Chemical Resistance of REMANIT Stainless Steels, Thyssen Edelstahlwerke AG, March 1989
Ammonium Hydroxide | Stainless steels | Ferritic | 430 | A (Resistant) | A (Resistant) |  | S43000 |  | All | Boiling | Boiling |  | 253 | Chemical Resistance of REMANIT Stainless Steels, Thyssen Edelstahlwerke AG, March 1989
Ammonium Hydroxide | Stainless steels | Ferritic | 434 | A (Resistant) | A (Resistant) |  | S43400 |  | All | 20 | 68 |  | 253 | Chemical Resistance of REMANIT Stainless Steels, Thyssen Edelstahlwerke AG, March 1989
Ammonium Hydroxide | Stainless steels | Ferritic | 434 | A (Resistant) | A (Resistant) |  | S43400 |  | All | Boiling | Boiling |  | 253 | Chemical Resistance of REMANIT Stainless Steels, Thyssen Edelstahlwerke AG, March 1989
Ammonium Hydroxide | Stainless steels | Martensitic | 403 | A (Resistant) | A (Resistant) |  | S40300 |  | All | 20 | 68 |  | 253 | Chemical Resistance of REMANIT Stainless Steels, Thyssen Edelstahlwerke AG, March 1989
Ammonium Hydroxide | Stainless steels | Martensitic | 403 | A (Resistant) | A (Resistant) |  | S40300 |  | All | Boiling | Boiling |  | 253 | Chemical Resistance of REMANIT Stainless Steels, Thyssen Edelstahlwerke AG, March 1989
Ammonium Hydroxide | Stainless steels | Martensitic | 410 | A (Resistant) | A (Resistant) |  | S41000 |  |  | Room | Room |  | 121 | Cyclops Corp., Universal-Cyclops Specialty Steel Division
Ammonium Hydroxide | Stainless steels | Martensitic | 410 | A (Resistant) | A (Resistant) |  | S41000 |  | All | 20 | 68 |  | 253 | Chemical Resistance of REMANIT Stainless Steels, Thyssen Edelstahlwerke AG, March 1989
Ammonium Hydroxide | Stainless steels | Martensitic | 410 | A (Resistant) | A (Resistant) |  | S41000 |  | All | Boiling | Boiling |  | 253 | Chemical Resistance of REMANIT Stainless Steels, Thyssen Edelstahlwerke AG, March 1989
Ammonium Hydroxide | Stainless steels | Martensitic | 416 | A (Resistant) | A (Resistant) |  | S41600 |  | All | 20 | 68 |  | 253 | Chemical Resistance of REMANIT Stainless Steels, Thyssen Edelstahlwerke AG, March 1989
Ammonium Hydroxide | Stainless steels | Martensitic | 416 | A (Resistant) | A (Resistant) |  | S41600 |  | All | Boiling | Boiling |  | 253 | Chemical Resistance of REMANIT Stainless Steels, Thyssen Edelstahlwerke AG, March 1989
Ammonium Hydroxide | Stainless steels | Martensitic | 420 | A (Resistant) | A (Resistant) |  | S42000 |  | All | 20 | 68 |  | 253 | Chemical Resistance of REMANIT Stainless Steels, Thyssen Edelstahlwerke AG, March 1989
Ammonium Hydroxide | Stainless steels | Martensitic | 420 | A (Resistant) | A (Resistant) |  | S42000 |  | All | Boiling | Boiling |  | 253 | Chemical Resistance of REMANIT Stainless Steels, Thyssen Edelstahlwerke AG, March 1989
Ammonium Nitrate | Aluminum and alloys | Aluminum-magnesium | Aluminum-magnesium alloys | A (Resistant) | A (Resistant) |  |  | Solution |  | 20 | 68 |  | 92 | F. King, Aluminum and Its Alloys, Ellis Horwood, Chichester, England, 1987, p 282-291
Ammonium Nitrate | Copper and alloys | Aluminum bronze | Aluminum bronze | D (Poor) | D (Poor) | [7 empty] | 93 | H. Leidheiser, Jr., The Corrosion of Copper, Tin and Their Alloys, John Wiley & Sons, New York, 1971, p 90-96
Ammonium Nitrate | Copper and alloys | Aluminum bronze | Ampco 8, aluminum bronze | 0.5 min | 20 min |  | C61300 | [5 empty] | 96 | Stock Metals, Ampco Metal Company, 1988
Ammonium Nitrate | Copper and alloys | Brass | Brass | D (Poor) | D (Poor) | [7 empty] | 93 | H. Leidheiser, Jr., The Corrosion of Copper, Tin and Their Alloys, John Wiley & Sons, New York, 1971, p 90-96
Ammonium Nitrate | Copper and alloys | Brass | Cartridge brass | D (Poor) | D (Poor) |  | C26000 | [5 empty] | 93 | H. Leidheiser, Jr., The Corrosion of Copper, Tin and Their Alloys, John Wiley & Sons, New York, 1971, p 90-96
Ammonium Nitrate | Copper and alloys | Brass | Commercial bronze | D (Poor) | D (Poor) |  | C22000 | [5 empty] | 93 | H. Leidheiser, Jr., The Corrosion of Copper, Tin and Their Alloys, John Wiley & Sons, New York, 1971, p 90-96
Ammonium Nitrate | Copper and alloys | Brass | Muntz metal | D (Poor) | D (Poor) |  | C28000 | [5 empty] | 93 | H. Leidheiser, Jr., The Corrosion of Copper, Tin and Their Alloys, John Wiley & Sons, New York, 1971, p 90-96
Ammonium Nitrate | Copper and alloys | Brass | Red brass | D (Poor) | D (Poor) |  | C23000 | [5 empty] | 93 | H. Leidheiser, Jr., The Corrosion of Copper, Tin and Their Alloys, John Wiley & Sons, New York, 1971, p 90-96
Ammonium Nitrate | Copper and alloys | Copper | Electrolytic copper | D (Poor) | D (Poor) |  | C11000 | [5 empty] | 93 | H. Leidheiser, Jr., The Corrosion of Copper, Tin and Their Alloys, John Wiley & Sons, New York, 1971, p 90-96
Ammonium Nitrate | Copper and alloys | Copper | Phosphor copper | D (Poor) | D (Poor) |  | C12200 | [5 empty] | 93 | H. Leidheiser, Jr., The Corrosion of Copper, Tin and Their Alloys, John Wiley & Sons, New York, 1971, p 90-96
Ammonium Nitrate | Copper and alloys | Copper-nickel | 70-30 cupronickel | C (Questionable) | C (Questionable) |  | C71500 | [5 empty] | 93 | H. Leidheiser, Jr., The Corrosion of Copper, Tin and Their Alloys, John Wiley & Sons, New York, 1971, p 90-96
Ammonium Nitrate | Copper and alloys | Copper-nickel | 90-10 cupronickel | D (Poor) | D (Poor) |  | C70600 | [5 empty] | 93 | H. Leidheiser, Jr., The Corrosion of Copper, Tin and Their Alloys, John Wiley & Sons, New York, 1971, p 90-96
Ammonium Nitrate | Copper and alloys | Leaded brass | Architectural bronze | D (Poor) | D (Poor) |  | C38500 | [5 empty] | 93 | H. Leidheiser, Jr., The Corrosion of Copper, Tin and Their Alloys, John Wiley & Sons, New York, 1971, p 90-96
Ammonium Nitrate | Copper and alloys | Leaded brass | Free-cutting brass | D (Poor) | D (Poor) |  | C36000 | [5 empty] | 93 | H. Leidheiser, Jr., The Corrosion of Copper, Tin and Their Alloys, John Wiley & Sons, New York, 1971, p 90-96
Ammonium Nitrate | Copper and alloys | Nickel-silver | Nickel silver | D (Poor) | D (Poor) |  |  |  | 18 |  |  |  | 93 | H. Leidheiser, Jr., The Corrosion of Copper, Tin and Their Alloys, John Wiley & Sons, New York, 1971, p 90-96
Ammonium Nitrate | Copper and alloys | Phosphor bronze | Phosphor bronze, 5% Sn | D (Poor) | D (Poor) |  | C51000 | [5 empty] | 93 | H. Leidheiser, Jr., The Corrosion of Copper, Tin and Their Alloys, John Wiley & Sons, New York, 1971, p 90-96
Ammonium Nitrate | Copper and alloys | Phosphor bronze | Phosphor bronze, 8% Sn | D (Poor) | D (Poor) |  | C52100 | [5 empty] | 93 | H. Leidheiser, Jr., The Corrosion of Copper, Tin and Their Alloys, John Wiley & Sons, New York, 1971, p 90-96
Ammonium Nitrate | Copper and alloys | Silicon bronze | Silicon bronze, high | D (Poor) | D (Poor) |  | C65500 | [5 empty] | 93 | H. Leidheiser, Jr., The Corrosion of Copper, Tin and Their Alloys, John Wiley & Sons, New York, 1971, p 90-96
Ammonium Nitrate | Copper and alloys | Silicon bronze | Silicon bronze, low | D (Poor) | D (Poor) |  | C65100 | [5 empty] | 93 | H. Leidheiser, Jr., The Corrosion of Copper, Tin and Their Alloys, John Wiley & Sons, New York, 1971, p 90-96
Sodium Hydroxide | Stainless steels | Ferritic | AL 29-4C | 0.048 | 1.9 |  | S44735 |  | 70 | 177 | 350 |  | 80 | Allegheny Ludlum Corporation, 1980
Ammonium Nitrate | Copper and alloys | Tin brass | Admiralty brass | D (Poor) | D (Poor) |  | C44300 | [5 empty] | 93 | H. Leidheiser, Jr., The Corrosion of Copper, Tin and Their Alloys, John Wiley & Sons, New York, 1971, p 90-96
Ammonium Nitrate | Copper and alloys | Tin brass | Naval brass | D (Poor) | D (Poor) |  | C46400 | [5 empty] | 93 | H. Leidheiser, Jr., The Corrosion of Copper, Tin and Their Alloys, John Wiley & Sons, New York, 1971, p 90-96
Ammonium Nitrate | Miscellaneous | Lead and alloys | Lead | 1.3 min | 50 min |  | L50045 |  |  | 24-49 | 75-120 |  | 95 | Lead for Corrosion Resistant Applications: A Guide, Lead Industries Association, Inc. New York, p 72
Ammonium Nitrate | Miscellaneous | Noble metals | Platinum | 0.05 max | 2 max |  | P04995 |  | All | Boiling | Boiling |  | 5 | Metals Handbook, Ninth Edition, Vol 13, Corrosion, ASM International, Metals Park, OH, 1987, p 802
Ammonium Nitrate | Miscellaneous | Noble metals | Silver | 0.05 max | 2 max |  | P07010 |  | 20 | Room | Room |  | 9 | Metals Handbook, Ninth Edition, Vol 13, Corrosion, ASM International, Metals Park, OH, 1987, p 796
Ammonium Nitrate | Miscellaneous | Tin and alloys | Tin | A (Resistant) | A (Resistant) |  |  |  |  | 20 | 68 |  | 94 | H. Leidheiser, Jr., The Corrosion of Copper, Tin and Their Alloys, John Wiley & Sons, New York, 1971, p 287-290
Ammonium Nitrate | Miscellaneous | Tin and alloys | Tin | A (Resistant) | A (Resistant) |  |  |  |  | 60 | 140 |  | 94 | H. Leidheiser, Jr., The Corrosion of Copper, Tin and Their Alloys, John Wiley & Sons, New York, 1971, p 287-290
Ammonium Nitrate | Nickel and alloys | Nickel-chromium-iron-molybdenum | Alloy 825 | 0.003 max | 0.1 max |  | N08825 | Petrochemical processing (synthetic urea manufacture); field or pilot plant test; slight to moderate aeration; slight to moderate agitation. Water and carbon dioxide traces, pressure 30 psig (bottom of ammonia desorber, vapors) | 20 | 143 | 290 | 300 d | 89 | A Guide to Corrosion Resistance, Climax Molybdenum Company, Greenwich, CT, 1981
Ammonium Nitrate | Refractory metals and alloys | Titanium and alloys | Titanium | A (Resistant) | A (Resistant) |  |  |  | 28 | Boiling | Boiling |  | 90 | N.D. Tomashov and P.M. Altovskii, Corrosion and Protection of Titanium, Government Scientific-Technical Publication of Machine-Building Literature (Russian translation), 1963; L.C. Covington and R.W. Schultz, Corrosion of Resistance of Titanium, TIMET Cor
Ammonium Nitrate | Refractory metals and alloys | Titanium and alloys | Titanium | A (Resistant) | A (Resistant) |  |  |  |  | 100 | 212 |  | 94 | H. Leidheiser, Jr., The Corrosion of Copper, Tin and Their Alloys, John Wiley & Sons, New York, 1971, p 287-290
Ammonium Nitrate | Refractory metals and alloys | Titanium and alloys | Titanium | A (Resistant) | A (Resistant) |  |  | Plus 1% HNO3 | 28 | Boiling | Boiling |  | 90 | N.D. Tomashov and P.M. Altovskii, Corrosion and Protection of Titanium, Government Scientific-Technical Publication of Machine-Building Literature (Russian translation), 1963; L.C. Covington and R.W. Schultz, Corrosion of Resistance of Titanium, TIMET Cor
Ammonium Nitrate | Stainless steels | Austenitic | 301 | A (Resistant) | A (Resistant) |  | S30100 |  | Saturated | 20 | 68 |  | 253 | Chemical Resistance of REMANIT Stainless Steels, Thyssen Edelstahlwerke AG, March 1989
Ammonium Nitrate | Stainless steels | Austenitic | 301 | A (Resistant) | A (Resistant) |  | S30100 |  | Saturated | Boiling | Boiling |  | 253 | Chemical Resistance of REMANIT Stainless Steels, Thyssen Edelstahlwerke AG, March 1989
Ammonium Nitrate | Stainless steels | Austenitic | 302 | A (Resistant) | A (Resistant) |  | S30200 |  | Saturated | 20 | 68 |  | 253 | Chemical Resistance of REMANIT Stainless Steels, Thyssen Edelstahlwerke AG, March 1989
Ammonium Nitrate | Stainless steels | Austenitic | 302 | A (Resistant) | A (Resistant) |  | S30200 |  | Saturated | Boiling | Boiling |  | 253 | Chemical Resistance of REMANIT Stainless Steels, Thyssen Edelstahlwerke AG, March 1989
Ammonium Nitrate | Stainless steels | Austenitic | 303 | A (Resistant) | A (Resistant) |  | S30300 |  | Saturated | 20 | 68 |  | 253 | Chemical Resistance of REMANIT Stainless Steels, Thyssen Edelstahlwerke AG, March 1989
Ammonium Nitrate | Stainless steels | Austenitic | 303 | A (Resistant) | A (Resistant) |  | S30300 |  | Saturated | 20 | 68 |  | 253 | Chemical Resistance of REMANIT Stainless Steels, Thyssen Edelstahlwerke AG, March 1989
Ammonium Nitrate | Stainless steels | Austenitic | 303 | A (Resistant) | A (Resistant) |  | S30300 |  | Saturated | Boiling | Boiling |  | 253 | Chemical Resistance of REMANIT Stainless Steels, Thyssen Edelstahlwerke AG, March 1989
Ammonium Nitrate | Stainless steels | Austenitic | 303 | A (Resistant) | A (Resistant) |  | S30300 |  | Saturated | Boiling | Boiling |  | 253 | Chemical Resistance of REMANIT Stainless Steels, Thyssen Edelstahlwerke AG, March 1989
Ammonium Nitrate | Stainless steels | Austenitic | 304 | A (Resistant) | A (Resistant) |  | S30400 |  | All | 21 | 70 |  | 121 | Cyclops Corp., Universal-Cyclops Specialty Steel Division
Ammonium Nitrate | Stainless steels | Austenitic | 304 | A (Resistant) | A (Resistant) |  | S30400 |  | Saturated | 20 | 68 |  | 253 | Chemical Resistance of REMANIT Stainless Steels, Thyssen Edelstahlwerke AG, March 1989
Ammonium Nitrate | Stainless steels | Austenitic | 304 | A (Resistant) | A (Resistant) |  | S30400 |  | Saturated | Boiling | Boiling |  | 253 | Chemical Resistance of REMANIT Stainless Steels, Thyssen Edelstahlwerke AG, March 1989
Ammonium Nitrate | Stainless steels | Austenitic | 304 | 0.003 max | 0.1 max |  | S30400 | Petrochemical processing (synthetic urea manufacture); slight to moderate aeration; slight to moderate agitation. Water and carbon dioxide traces, pressure 30 psig (bottom of ammonia desorber, vapors) | 20 | 143 | 290 | 300 d | 89 | A Guide to Corrosion Resistance, Climax Molybdenum Company, Greenwich, CT, 1981
Ammonium Nitrate | Stainless steels | Austenitic | 304 | 0.003 max | 0.1 max |  | S30400 | Petrochemical processing (synthetic urea manufacture); slight to moderate aeration; slight to moderate agitation. sensitized specimens. Water and carbon dioxide traces, pressure 30 psig (bottom of ammonia desorber, vapors) | 20 | 143 | 290 | 300 d | 89 | A Guide to Corrosion Resistance, Climax Molybdenum Company, Greenwich, CT, 1981
Ammonium Nitrate | Stainless steels | Austenitic | 304 | 0.003 max | 0.1 max |  | S30400 | Petroleum processing; field or pilot plant test; no aeration; slight to moderate agitation; with carbon over the standard medium. 17% free ammonia, 17% water | 66 | Room | Room | 715 d | 89 | A Guide to Corrosion Resistance, Climax Molybdenum Company, Greenwich, CT, 1981
Ammonium Nitrate | Stainless steels | Austenitic | 304 | 0.73 | 29 |  | S30400 | Research lab test; slight to moderate agitation. 21.7% free ammonia, 13.3% water | 65 | 53 | 128 | 14 d | 89 | A Guide to Corrosion Resistance, Climax Molybdenum Company, Greenwich, CT, 1981
Ammonium Nitrate | Stainless steels | Austenitic | 304 | 0.33 | 13 |  | S30400 | Research lab test; slight to moderate agitation. 21.7% free ammonia, 13.3% water | 65 | 53 | 128 | 20 d | 89 | A Guide to Corrosion Resistance, Climax Molybdenum Company, Greenwich, CT, 1981
Ammonium Nitrate | Stainless steels | Austenitic | 316 | A (Resistant) | A (Resistant) |  | S31600 |  | All | 21 | 70 |  | 121 | Cyclops Corp., Universal-Cyclops Specialty Steel Division
Ammonium Nitrate | Stainless steels | Austenitic | 316 | A (Resistant) | A (Resistant) |  | S31600 |  | Saturated | 20 | 68 |  | 253 | Chemical Resistance of REMANIT Stainless Steels, Thyssen Edelstahlwerke AG, March 1989
Ammonium Nitrate | Stainless steels | Austenitic | 316 | A (Resistant) | A (Resistant) |  | S31600 |  | Saturated | Boiling | Boiling |  | 253 | Chemical Resistance of REMANIT Stainless Steels, Thyssen Edelstahlwerke AG, March 1989
Ammonium Nitrate | Stainless steels | Austenitic | 316 | 0.003 max | 0.1 max |  | S31600 | Petrochemical processing (synthetic urea manufacture); slight to moderate aeration; slight to moderate agitation. Water and carbon dioxide traces, pressure 30 psig (bottom of ammonia desorber, vapors) | 20 | 143 | 290 | 300 d | 89 | A Guide to Corrosion Resistance, Climax Molybdenum Company, Greenwich, CT, 1981
Ammonium Nitrate | Stainless steels | Austenitic | 316 | 0.003 max | 0.1 max |  | S31600 | Petrochemical processing (synthetic urea manufacture); slight to moderate aeration; slight to moderate agitation; sensitized specimens. Water and carbon dioxide traces, pressure 30 psig (bottom of ammonia desorber, vapors) | 20 | 143 | 290 | 300 d | 89 | A Guide to Corrosion Resistance, Climax Molybdenum Company, Greenwich, CT, 1981
Ammonium Nitrate | Stainless steels | Austenitic | 316 | 0.003 max | 0.1 max |  | S31600 | Petroleum processing; field or pilot plant test; no aeration; slight to moderate agitation. 17% free ammonia, 17% water | 66 | Room | Room | 715 d | 89 | A Guide to Corrosion Resistance, Climax Molybdenum Company, Greenwich, CT, 1981
Ammonium Nitrate | Stainless steels | Austenitic | 316 | 0.73 | 29 |  | S31600 | Research lab test; slight to moderate agitation. 21.7% free ammonia, 13.3% water | 65 | 53 | 128 | 14 d | 89 | A Guide to Corrosion Resistance, Climax Molybdenum Company, Greenwich, CT, 1981
Ammonium Nitrate | Stainless steels | Austenitic | 316 | A (Resistant) | A (Resistant) |  | S31600 | Research lab test; slight to moderate agitation. 21.7% free ammonia, 13.3% water | 65 | 53 | 128 | 20 d | 89 | A Guide to Corrosion Resistance, Climax Molybdenum Company, Greenwich, CT, 1981
Ammonium Nitrate | Stainless steels | Austenitic | 317 | 0.003 max | 0.1 max |  | S31700 | Petroleum processing; field or pilot plant test; no aeration; slight to moderate agitation. 17% free ammonia, 17% water | 66 | Room | Room | 715 d | 89 | A Guide to Corrosion Resistance, Climax Molybdenum Company, Greenwich, CT, 1981
Ammonium Nitrate | Stainless steels | Austenitic | 321 | A (Resistant) | A (Resistant) |  | S32100 |  | Saturated | 20 | 68 |  | 253 | Chemical Resistance of REMANIT Stainless Steels, Thyssen Edelstahlwerke AG, March 1989
Ammonium Nitrate | Stainless steels | Austenitic | 321 | A (Resistant) | A (Resistant) |  | S32100 |  | Saturated | Boiling | Boiling |  | 253 | Chemical Resistance of REMANIT Stainless Steels, Thyssen Edelstahlwerke AG, March 1989
Ammonium Nitrate | Stainless steels | Austenitic | 347 | A (Resistant) | A (Resistant) |  | S34700 |  | Saturated | 20 | 68 |  | 253 | Chemical Resistance of REMANIT Stainless Steels, Thyssen Edelstahlwerke AG, March 1989
Ammonium Nitrate | Stainless steels | Austenitic | 347 | A (Resistant) | A (Resistant) |  | S34700 |  | Saturated | Boiling | Boiling |  | 253 | Chemical Resistance of REMANIT Stainless Steels, Thyssen Edelstahlwerke AG, March 1989
Ammonium Nitrate | Stainless steels | Austenitic | 304L | A (Resistant) | A (Resistant) |  | S30403 |  | Saturated | 20 | 68 |  | 253 | Chemical Resistance of REMANIT Stainless Steels, Thyssen Edelstahlwerke AG, March 1989
Ammonium Nitrate | Stainless steels | Austenitic | 304L | A (Resistant) | A (Resistant) |  | S30403 |  | Saturated | Boiling | Boiling |  | 253 | Chemical Resistance of REMANIT Stainless Steels, Thyssen Edelstahlwerke AG, March 1989
Ammonium Nitrate | Stainless steels | Austenitic | 304LN | A (Resistant) | A (Resistant) |  | S30453 |  | Saturated | 20 | 68 |  | 253 | Chemical Resistance of REMANIT Stainless Steels, Thyssen Edelstahlwerke AG, March 1989
Ammonium Nitrate | Stainless steels | Austenitic | 304LN | A (Resistant) | A (Resistant) |  | S30453 |  | Saturated | Boiling | Boiling |  | 253 | Chemical Resistance of REMANIT Stainless Steels, Thyssen Edelstahlwerke AG, March 1989
Ammonium Nitrate | Stainless steels | Austenitic | 316F | A (Resistant) | A (Resistant) |  | S31620 |  | Saturated | 20 | 68 |  | 253 | Chemical Resistance of REMANIT Stainless Steels, Thyssen Edelstahlwerke AG, March 1989
Ammonium Nitrate | Stainless steels | Austenitic | 316F | A (Resistant) | A (Resistant) |  | S31620 |  | Saturated | Boiling | Boiling |  | 253 | Chemical Resistance of REMANIT Stainless Steels, Thyssen Edelstahlwerke AG, March 1989
Ammonium Nitrate | Stainless steels | Austenitic | 316L | A (Resistant) | A (Resistant) |  | S31603 |  | Saturated | 20 | 68 |  | 253 | Chemical Resistance of REMANIT Stainless Steels, Thyssen Edelstahlwerke AG, March 1989
Ammonium Nitrate | Stainless steels | Austenitic | 316L | A (Resistant) | A (Resistant) |  | S31603 |  | Saturated | Boiling | Boiling |  | 253 | Chemical Resistance of REMANIT Stainless Steels, Thyssen Edelstahlwerke AG, March 1989
Ammonium Nitrate | Stainless steels | Austenitic | 316LN | A (Resistant) | A (Resistant) |  | S31653 |  | Saturated | 20 | 68 |  | 253 | Chemical Resistance of REMANIT Stainless Steels, Thyssen Edelstahlwerke AG, March 1989
Ammonium Nitrate | Stainless steels | Austenitic | 316LN | A (Resistant) | A (Resistant) |  | S31653 |  | Saturated | Boiling | Boiling |  | 253 | Chemical Resistance of REMANIT Stainless Steels, Thyssen Edelstahlwerke AG, March 1989
Ammonium Nitrate | Stainless steels | Austenitic | 316Ti | A (Resistant) | A (Resistant) |  | S31635 |  | Saturated | 20 | 68 |  | 253 | Chemical Resistance of REMANIT Stainless Steels, Thyssen Edelstahlwerke AG, March 1989
Ammonium Nitrate | Stainless steels | Austenitic | 316Ti | A (Resistant) | A (Resistant) |  | S31635 |  | Saturated | Boiling | Boiling |  | 253 | Chemical Resistance of REMANIT Stainless Steels, Thyssen Edelstahlwerke AG, March 1989
Ammonium Nitrate | Stainless steels | Austenitic | 317L | A (Resistant) | A (Resistant) |  | S31703 |  | Saturated | 20 | 68 |  | 253 | Chemical Resistance of REMANIT Stainless Steels, Thyssen Edelstahlwerke AG, March 1989
Ammonium Nitrate | Stainless steels | Austenitic | 317L | A (Resistant) | A (Resistant) |  | S31703 |  | Saturated | Boiling | Boiling |  | 253 | Chemical Resistance of REMANIT Stainless Steels, Thyssen Edelstahlwerke AG, March 1989
Ammonium Nitrate | Stainless steels | Austenitic | 317LN | A (Resistant) | A (Resistant) |  | S31725 |  | Saturated | 20 | 68 |  | 253 | Chemical Resistance of REMANIT Stainless Steels, Thyssen Edelstahlwerke AG, March 1989
Ammonium Nitrate | Stainless steels | Austenitic | 317LN | A (Resistant) | A (Resistant) |  | S31725 |  | Saturated | Boiling | Boiling |  | 253 | Chemical Resistance of REMANIT Stainless Steels, Thyssen Edelstahlwerke AG, March 1989
Ammonium Nitrate | Stainless steels | Austenitic | Carpenter 20 Carpenter Technologies Corp. | 0.003 max | 0.1 max |  |  | Petrochemical processing (synthetic urea manufacture); field or pilot plant test; slight to moderate aeration; slight to moderate agitation. Water and carbon dioxide traces, pressure 30 psig (bottom of ammonia desorber, vapors) | 20 | 143 | 290 | 300 d | 89 | A Guide to Corrosion Resistance, Climax Molybdenum Company, Greenwich, CT, 1981
Ammonium Nitrate | Stainless steels | Duplex | 329 | A (Resistant) | A (Resistant) |  | S32900 |  | Saturated | 20 | 68 |  | 253 | Chemical Resistance of REMANIT Stainless Steels, Thyssen Edelstahlwerke AG, March 1989
Ammonium Nitrate | Stainless steels | Duplex | 329 | A (Resistant) | A (Resistant) |  | S32900 |  | Saturated | Boiling | Boiling |  | 253 | Chemical Resistance of REMANIT Stainless Steels, Thyssen Edelstahlwerke AG, March 1989
Ammonium Nitrate | Stainless steels | Duplex | F51 | A (Resistant) | A (Resistant) |  | S31803 |  | Saturated | 20 | 68 |  | 253 | Chemical Resistance of REMANIT Stainless Steels, Thyssen Edelstahlwerke AG, March 1989
Ammonium Nitrate | Stainless steels | Duplex | F51 | A (Resistant) | A (Resistant) |  | S31803 |  | Saturated | Boiling | Boiling |  | 253 | Chemical Resistance of REMANIT Stainless Steels, Thyssen Edelstahlwerke AG, March 1989
Ammonium Nitrate | Stainless steels | Ferritic | 405 | A (Resistant) | A (Resistant) |  | S40500 |  | Saturated | 20 | 68 |  | 253 | Chemical Resistance of REMANIT Stainless Steels, Thyssen Edelstahlwerke AG, March 1989
Ammonium Nitrate | Stainless steels | Ferritic | 405 | B (Good) | B (Good) |  | S40500 |  | Saturated | Boiling | Boiling |  | 253 | Chemical Resistance of REMANIT Stainless Steels, Thyssen Edelstahlwerke AG, March 1989
Ammonium Nitrate | Stainless steels | Ferritic | 409 | A (Resistant) | A (Resistant) |  | S40900 |  | Saturated | 20 | 68 |  | 253 | Chemical Resistance of REMANIT Stainless Steels, Thyssen Edelstahlwerke AG, March 1989
Ammonium Nitrate | Stainless steels | Ferritic | 409 | B (Good) | B (Good) |  | S40900 |  | Saturated | Boiling | Boiling |  | 253 | Chemical Resistance of REMANIT Stainless Steels, Thyssen Edelstahlwerke AG, March 1989
Ammonium Nitrate | Stainless steels | Ferritic | 430 | A (Resistant) | A (Resistant) |  | S43000 |  | All | 21 | 70 |  | 121 | Cyclops Corp., Universal-Cyclops Specialty Steel Division
Ammonium Nitrate | Stainless steels | Ferritic | 430 | A (Resistant) | A (Resistant) |  | S43000 |  | Saturated | 20 | 68 |  | 253 | Chemical Resistance of REMANIT Stainless Steels, Thyssen Edelstahlwerke AG, March 1989
Ammonium Nitrate | Stainless steels | Ferritic | 430 | A (Resistant) | A (Resistant) |  | S43000 |  | Saturated | Boiling | Boiling |  | 253 | Chemical Resistance of REMANIT Stainless Steels, Thyssen Edelstahlwerke AG, March 1989
Ammonium Nitrate | Stainless steels | Ferritic | 434 | A (Resistant) | A (Resistant) |  | S43400 |  | Saturated | 20 | 68 |  | 253 | Chemical Resistance of REMANIT Stainless Steels, Thyssen Edelstahlwerke AG, March 1989
Ammonium Nitrate | Stainless steels | Ferritic | 434 | A (Resistant) | A (Resistant) |  | S43400 |  | Saturated | Boiling | Boiling |  | 253 | Chemical Resistance of REMANIT Stainless Steels, Thyssen Edelstahlwerke AG, March 1989
Ammonium Nitrate | Stainless steels | Martensitic | 403 | A (Resistant) | A (Resistant) |  | S40300 |  | Saturated | 20 | 68 |  | 253 | Chemical Resistance of REMANIT Stainless Steels, Thyssen Edelstahlwerke AG, March 1989
Ammonium Nitrate | Stainless steels | Martensitic | 403 | B (Good) | B (Good) |  | S40300 |  | Saturated | Boiling | Boiling |  | 253 | Chemical Resistance of REMANIT Stainless Steels, Thyssen Edelstahlwerke AG, March 1989
Ammonium Nitrate | Stainless steels | Martensitic | 410 | B (Good) | B (Good) |  | S41000 |  | All | 21 | 70 |  | 121 | Cyclops Corp., Universal-Cyclops Specialty Steel Division
Ammonium Nitrate | Stainless steels | Martensitic | 410 | A (Resistant) | A (Resistant) |  | S41000 |  |  | Room | Room |  | 121 | Cyclops Corp., Universal-Cyclops Specialty Steel Division
Ammonium Nitrate | Stainless steels | Martensitic | 410 | A (Resistant) | A (Resistant) |  | S41000 |  | Saturated | 20 | 68 |  | 253 | Chemical Resistance of REMANIT Stainless Steels, Thyssen Edelstahlwerke AG, March 1989
Ammonium Nitrate | Stainless steels | Martensitic | 410 | B (Good) | B (Good) |  | S41000 |  | Saturated | Boiling | Boiling |  | 253 | Chemical Resistance of REMANIT Stainless Steels, Thyssen Edelstahlwerke AG, March 1989
Ammonium Nitrate | Stainless steels | Martensitic | 416 | A (Resistant) | A (Resistant) |  | S41600 |  | Saturated | 20 | 68 |  | 253 | Chemical Resistance of REMANIT Stainless Steels, Thyssen Edelstahlwerke AG, March 1989
Ammonium Nitrate | Stainless steels | Martensitic | 416 | B (Good) | B (Good) |  | S41600 |  | Saturated | Boiling | Boiling |  | 253 | Chemical Resistance of REMANIT Stainless Steels, Thyssen Edelstahlwerke AG, March 1989
Ammonium Nitrate | Stainless steels | Martensitic | 420 | A (Resistant) | A (Resistant) |  | S42000 |  | Saturated | 20 | 68 |  | 253 | Chemical Resistance of REMANIT Stainless Steels, Thyssen Edelstahlwerke AG, March 1989
Ammonium Nitrate | Stainless steels | Martensitic | 420 | B (Good) | B (Good) |  | S42000 |  | Saturated | Boiling | Boiling |  | 253 | Chemical Resistance of REMANIT Stainless Steels, Thyssen Edelstahlwerke AG, March 1989
Ammonium Nitrate | Stainless steels | Precipitation hardening | AM-363 | A (Resistant) | A (Resistant) |  | S36300 |  |  | Room | Room |  | 120 | Allegheny Ludlum Steel Corp.
Ammonium Oxalate | Stainless steels | Austenitic | 301 | A (Resistant) | A (Resistant) |  | S30100 |  |  | 20 | 68 |  | 253 | Chemical Resistance of REMANIT Stainless Steels, Thyssen Edelstahlwerke AG, March 1989
Ammonium Oxalate | Stainless steels | Austenitic | 301 | A (Resistant) | A (Resistant) |  | S30100 |  |  | Boiling | Boiling |  | 253 | Chemical Resistance of REMANIT Stainless Steels, Thyssen Edelstahlwerke AG, March 1989
Ammonium Oxalate | Stainless steels | Austenitic | 302 | A (Resistant) | A (Resistant) |  | S30200 |  |  | 20 | 68 |  | 253 | Chemical Resistance of REMANIT Stainless Steels, Thyssen Edelstahlwerke AG, March 1989
Ammonium Oxalate | Stainless steels | Austenitic | 302 | A (Resistant) | A (Resistant) |  | S30200 |  |  | Boiling | Boiling |  | 253 | Chemical Resistance of REMANIT Stainless Steels, Thyssen Edelstahlwerke AG, March 1989
Ammonium Oxalate | Stainless steels | Austenitic | 303 | B (Good) | B (Good) |  | S30300 |  |  | 20 | 68 |  | 253 | Chemical Resistance of REMANIT Stainless Steels, Thyssen Edelstahlwerke AG, March 1989
Ammonium Oxalate | Stainless steels | Austenitic | 303 | A (Resistant) | A (Resistant) |  | S30300 |  |  | 20 | 68 |  | 253 | Chemical Resistance of REMANIT Stainless Steels, Thyssen Edelstahlwerke AG, March 1989
Ammonium Oxalate | Stainless steels | Austenitic | 303 | C (Questionable) | C (Questionable) |  | S30300 |  |  | Boiling | Boiling |  | 253 | Chemical Resistance of REMANIT Stainless Steels, Thyssen Edelstahlwerke AG, March 1989
Ammonium Oxalate | Stainless steels | Austenitic | 303 | A (Resistant) | A (Resistant) |  | S30300 |  |  | Boiling | Boiling |  | 253 | Chemical Resistance of REMANIT Stainless Steels, Thyssen Edelstahlwerke AG, March 1989
Ammonium Oxalate | Stainless steels | Austenitic | 304 | A (Resistant) | A (Resistant) |  | S30400 |  |  | 20 | 68 |  | 253 | Chemical Resistance of REMANIT Stainless Steels, Thyssen Edelstahlwerke AG, March 1989
Ammonium Oxalate | Stainless steels | Austenitic | 304 | A (Resistant) | A (Resistant) |  | S30400 |  |  | Boiling | Boiling |  | 253 | Chemical Resistance of REMANIT Stainless Steels, Thyssen Edelstahlwerke AG, March 1989
Ammonium Oxalate | Stainless steels | Austenitic | 316 | A (Resistant) | A (Resistant) |  | S31600 |  |  | 20 | 68 |  | 253 | Chemical Resistance of REMANIT Stainless Steels, Thyssen Edelstahlwerke AG, March 1989
Ammonium Oxalate | Stainless steels | Austenitic | 316 | A (Resistant) | A (Resistant) |  | S31600 |  |  | Boiling | Boiling |  | 253 | Chemical Resistance of REMANIT Stainless Steels, Thyssen Edelstahlwerke AG, March 1989
Ammonium Oxalate | Stainless steels | Austenitic | 321 | A (Resistant) | A (Resistant) |  | S32100 |  |  | 20 | 68 |  | 253 | Chemical Resistance of REMANIT Stainless Steels, Thyssen Edelstahlwerke AG, March 1989
Ammonium Oxalate | Stainless steels | Austenitic | 321 | A (Resistant) | A (Resistant) |  | S32100 |  |  | Boiling | Boiling |  | 253 | Chemical Resistance of REMANIT Stainless Steels, Thyssen Edelstahlwerke AG, March 1989
Ammonium Oxalate | Stainless steels | Austenitic | 347 | A (Resistant) | A (Resistant) |  | S34700 |  |  | 20 | 68 |  | 253 | Chemical Resistance of REMANIT Stainless Steels, Thyssen Edelstahlwerke AG, March 1989
Ammonium Oxalate | Stainless steels | Austenitic | 347 | A (Resistant) | A (Resistant) |  | S34700 |  |  | Boiling | Boiling |  | 253 | Chemical Resistance of REMANIT Stainless Steels, Thyssen Edelstahlwerke AG, March 1989
Ammonium Oxalate | Stainless steels | Austenitic | 304L | A (Resistant) | A (Resistant) |  | S30403 |  |  | 20 | 68 |  | 253 | Chemical Resistance of REMANIT Stainless Steels, Thyssen Edelstahlwerke AG, March 1989
Ammonium Oxalate | Stainless steels | Austenitic | 304L | A (Resistant) | A (Resistant) |  | S30403 |  |  | Boiling | Boiling |  | 253 | Chemical Resistance of REMANIT Stainless Steels, Thyssen Edelstahlwerke AG, March 1989
Ammonium Oxalate | Stainless steels | Austenitic | 304LN | A (Resistant) | A (Resistant) |  | S30453 |  |  | 20 | 68 |  | 253 | Chemical Resistance of REMANIT Stainless Steels, Thyssen Edelstahlwerke AG, March 1989
Ammonium Oxalate | Stainless steels | Austenitic | 304LN | A (Resistant) | A (Resistant) |  | S30453 |  |  | Boiling | Boiling |  | 253 | Chemical Resistance of REMANIT Stainless Steels, Thyssen Edelstahlwerke AG, March 1989
Ammonium Oxalate | Stainless steels | Austenitic | 316F | A (Resistant) | A (Resistant) |  | S31620 |  |  | 20 | 68 |  | 253 | Chemical Resistance of REMANIT Stainless Steels, Thyssen Edelstahlwerke AG, March 1989
Ammonium Oxalate | Stainless steels | Austenitic | 316F | A (Resistant) | A (Resistant) |  | S31620 |  |  | Boiling | Boiling |  | 253 | Chemical Resistance of REMANIT Stainless Steels, Thyssen Edelstahlwerke AG, March 1989
Ammonium Oxalate | Stainless steels | Austenitic | 316L | A (Resistant) | A (Resistant) |  | S31603 |  |  | 20 | 68 |  | 253 | Chemical Resistance of REMANIT Stainless Steels, Thyssen Edelstahlwerke AG, March 1989
Ammonium Oxalate | Stainless steels | Austenitic | 316L | A (Resistant) | A (Resistant) |  | S31603 |  |  | Boiling | Boiling |  | 253 | Chemical Resistance of REMANIT Stainless Steels, Thyssen Edelstahlwerke AG, March 1989
Ammonium Oxalate | Stainless steels | Austenitic | 316LN | A (Resistant) | A (Resistant) |  | S31653 |  |  | 20 | 68 |  | 253 | Chemical Resistance of REMANIT Stainless Steels, Thyssen Edelstahlwerke AG, March 1989
Ammonium Oxalate | Stainless steels | Austenitic | 316LN | A (Resistant) | A (Resistant) |  | S31653 |  |  | Boiling | Boiling |  | 253 | Chemical Resistance of REMANIT Stainless Steels, Thyssen Edelstahlwerke AG, March 1989
Ammonium Oxalate | Stainless steels | Austenitic | 316Ti | A (Resistant) | A (Resistant) |  | S31635 |  |  | 20 | 68 |  | 253 | Chemical Resistance of REMANIT Stainless Steels, Thyssen Edelstahlwerke AG, March 1989
Ammonium Oxalate | Stainless steels | Austenitic | 316Ti | A (Resistant) | A (Resistant) |  | S31635 |  |  | Boiling | Boiling |  | 253 | Chemical Resistance of REMANIT Stainless Steels, Thyssen Edelstahlwerke AG, March 1989
Ammonium Oxalate | Stainless steels | Austenitic | 317L | A (Resistant) | A (Resistant) |  | S31703 |  |  | 20 | 68 |  | 253 | Chemical Resistance of REMANIT Stainless Steels, Thyssen Edelstahlwerke AG, March 1989
Ammonium Oxalate | Stainless steels | Austenitic | 317L | A (Resistant) | A (Resistant) |  | S31703 |  |  | Boiling | Boiling |  | 253 | Chemical Resistance of REMANIT Stainless Steels, Thyssen Edelstahlwerke AG, March 1989
Ammonium Oxalate | Stainless steels | Austenitic | 317LN | A (Resistant) | A (Resistant) |  | S31725 |  |  | 20 | 68 |  | 253 | Chemical Resistance of REMANIT Stainless Steels, Thyssen Edelstahlwerke AG, March 1989
Ammonium Oxalate | Stainless steels | Austenitic | 317LN | A (Resistant) | A (Resistant) |  | S31725 |  |  | Boiling | Boiling |  | 253 | Chemical Resistance of REMANIT Stainless Steels, Thyssen Edelstahlwerke AG, March 1989
Ammonium Oxalate | Stainless steels | Duplex | 329 | A (Resistant) | A (Resistant) |  | S32900 |  |  | 20 | 68 |  | 253 | Chemical Resistance of REMANIT Stainless Steels, Thyssen Edelstahlwerke AG, March 1989
Ammonium Oxalate | Stainless steels | Duplex | 329 | A (Resistant) | A (Resistant) |  | S32900 |  |  | Boiling | Boiling |  | 253 | Chemical Resistance of REMANIT Stainless Steels, Thyssen Edelstahlwerke AG, March 1989
Ammonium Oxalate | Stainless steels | Duplex | F51 | A (Resistant) | A (Resistant) |  | S31803 |  |  | 20 | 68 |  | 253 | Chemical Resistance of REMANIT Stainless Steels, Thyssen Edelstahlwerke AG, March 1989
Ammonium Oxalate | Stainless steels | Duplex | F51 | A (Resistant) | A (Resistant) |  | S31803 |  |  | Boiling | Boiling |  | 253 | Chemical Resistance of REMANIT Stainless Steels, Thyssen Edelstahlwerke AG, March 1989
Ammonium Oxalate | Stainless steels | Ferritic | 405 | B (Good) | B (Good) |  | S40500 |  |  | 20 | 68 |  | 253 | Chemical Resistance of REMANIT Stainless Steels, Thyssen Edelstahlwerke AG, March 1989
Ammonium Oxalate | Stainless steels | Ferritic | 405 | C (Questionable) | C (Questionable) |  | S40500 |  |  | Boiling | Boiling |  | 253 | Chemical Resistance of REMANIT Stainless Steels, Thyssen Edelstahlwerke AG, March 1989
Ammonium Oxalate | Stainless steels | Ferritic | 409 | B (Good) | B (Good) |  | S40900 |  |  | 20 | 68 |  | 253 | Chemical Resistance of REMANIT Stainless Steels, Thyssen Edelstahlwerke AG, March 1989
Ammonium Oxalate | Stainless steels | Ferritic | 409 | C (Questionable) | C (Questionable) |  | S40900 |  |  | Boiling | Boiling |  | 253 | Chemical Resistance of REMANIT Stainless Steels, Thyssen Edelstahlwerke AG, March 1989
Ammonium Oxalate | Stainless steels | Ferritic | 430 | B (Good) | B (Good) |  | S43000 |  |  | 20 | 68 |  | 253 | Chemical Resistance of REMANIT Stainless Steels, Thyssen Edelstahlwerke AG, March 1989
Ammonium Oxalate | Stainless steels | Ferritic | 430 | C (Questionable) | C (Questionable) |  | S43000 |  |  | Boiling | Boiling |  | 253 | Chemical Resistance of REMANIT Stainless Steels, Thyssen Edelstahlwerke AG, March 1989
Sulfuric Acid | Nickel and alloys | Nickel | Nickel 200 |  |  |  | N02200 | Unaerated Velocity, 15.0 fpm | 10 | 60 | 140 |  | 44 | Inco Alloys International, 1979
Ammonium Oxalate | Stainless steels | Ferritic | 434 | A (Resistant) | A (Resistant) |  | S43400 |  |  | 20 | 68 |  | 253 | Chemical Resistance of REMANIT Stainless Steels, Thyssen Edelstahlwerke AG, March 1989
Ammonium Oxalate | Stainless steels | Ferritic | 434 | B (Good) | B (Good) |  | S43400 |  |  | Boiling | Boiling |  | 253 | Chemical Resistance of REMANIT Stainless Steels, Thyssen Edelstahlwerke AG, March 1989
Ammonium Oxalate | Stainless steels | Martensitic | 403 | B (Good) | B (Good) |  | S40300 |  |  | 20 | 68 |  | 253 | Chemical Resistance of REMANIT Stainless Steels, Thyssen Edelstahlwerke AG, March 1989
Ammonium Oxalate | Stainless steels | Martensitic | 403 | C (Questionable) | C (Questionable) |  | S40300 |  |  | Boiling | Boiling |  | 253 | Chemical Resistance of REMANIT Stainless Steels, Thyssen Edelstahlwerke AG, March 1989
Ammonium Oxalate | Stainless steels | Martensitic | 410 | B (Good) | B (Good) |  | S41000 |  |  | 20 | 68 |  | 253 | Chemical Resistance of REMANIT Stainless Steels, Thyssen Edelstahlwerke AG, March 1989
Ammonium Oxalate | Stainless steels | Martensitic | 410 | C (Questionable) | C (Questionable) |  | S41000 |  |  | Boiling | Boiling |  | 253 | Chemical Resistance of REMANIT Stainless Steels, Thyssen Edelstahlwerke AG, March 1989
Ammonium Oxalate | Stainless steels | Martensitic | 416 | B (Good) | B (Good) |  | S41600 |  |  | 20 | 68 |  | 253 | Chemical Resistance of REMANIT Stainless Steels, Thyssen Edelstahlwerke AG, March 1989
Ammonium Oxalate | Stainless steels | Martensitic | 416 | C (Questionable) | C (Questionable) |  | S41600 |  |  | Boiling | Boiling |  | 253 | Chemical Resistance of REMANIT Stainless Steels, Thyssen Edelstahlwerke AG, March 1989
Ammonium Oxalate | Stainless steels | Martensitic | 420 | B (Good) | B (Good) |  | S42000 |  |  | 20 | 68 |  | 253 | Chemical Resistance of REMANIT Stainless Steels, Thyssen Edelstahlwerke AG, March 1989
Ammonium Oxalate | Stainless steels | Martensitic | 420 | C (Questionable) | C (Questionable) |  | S42000 |  |  | Boiling | Boiling |  | 253 | Chemical Resistance of REMANIT Stainless Steels, Thyssen Edelstahlwerke AG, March 1989
Ammonium Perchlorate | Stainless steels | Austenitic | 301 | A (Resistant) | A (Resistant) | Pitting | S30100 |  | 10 | 20 | 68 |  | 253 | Chemical Resistance of REMANIT Stainless Steels, Thyssen Edelstahlwerke AG, March 1989
Ammonium Perchlorate | Stainless steels | Austenitic | 301 | A (Resistant) | A (Resistant) | Pitting | S30100 |  | 10 | Boiling | Boiling |  | 253 | Chemical Resistance of REMANIT Stainless Steels, Thyssen Edelstahlwerke AG, March 1989
Ammonium Perchlorate | Stainless steels | Austenitic | 302 | A (Resistant) | A (Resistant) | Pitting | S30200 |  | 10 | 20 | 68 |  | 253 | Chemical Resistance of REMANIT Stainless Steels, Thyssen Edelstahlwerke AG, March 1989
Ammonium Perchlorate | Stainless steels | Austenitic | 302 | A (Resistant) | A (Resistant) | Pitting | S30200 |  | 10 | Boiling | Boiling |  | 253 | Chemical Resistance of REMANIT Stainless Steels, Thyssen Edelstahlwerke AG, March 1989
Ammonium Perchlorate | Stainless steels | Austenitic | 303 | A (Resistant) | A (Resistant) | Pitting | S30300 |  | 10 | 20 | 68 |  | 253 | Chemical Resistance of REMANIT Stainless Steels, Thyssen Edelstahlwerke AG, March 1989
Ammonium Perchlorate | Stainless steels | Austenitic | 303 | A (Resistant) | A (Resistant) | Pitting | S30300 |  | 10 | 20 | 68 |  | 253 | Chemical Resistance of REMANIT Stainless Steels, Thyssen Edelstahlwerke AG, March 1989
Ammonium Perchlorate | Stainless steels | Austenitic | 303 | C (Questionable) | C (Questionable) | Pitting | S30300 |  | 10 | Boiling | Boiling |  | 253 | Chemical Resistance of REMANIT Stainless Steels, Thyssen Edelstahlwerke AG, March 1989
Ammonium Perchlorate | Stainless steels | Austenitic | 303 | A (Resistant) | A (Resistant) | Pitting | S30300 |  | 10 | Boiling | Boiling |  | 253 | Chemical Resistance of REMANIT Stainless Steels, Thyssen Edelstahlwerke AG, March 1989
Ammonium Perchlorate | Stainless steels | Austenitic | 304 | A (Resistant) | A (Resistant) | Pitting | S30400 |  | 10 | 20 | 68 |  | 253 | Chemical Resistance of REMANIT Stainless Steels, Thyssen Edelstahlwerke AG, March 1989
Ammonium Perchlorate | Stainless steels | Austenitic | 304 | A (Resistant) | A (Resistant) | Pitting | S30400 |  | 10 | Boiling | Boiling |  | 253 | Chemical Resistance of REMANIT Stainless Steels, Thyssen Edelstahlwerke AG, March 1989
Ammonium Perchlorate | Stainless steels | Austenitic | 316 | A (Resistant) | A (Resistant) | Pitting | S31600 |  | 10 | 20 | 68 |  | 253 | Chemical Resistance of REMANIT Stainless Steels, Thyssen Edelstahlwerke AG, March 1989
Ammonium Perchlorate | Stainless steels | Austenitic | 316 | A (Resistant) | A (Resistant) | Pitting | S31600 |  | 10 | Boiling | Boiling |  | 253 | Chemical Resistance of REMANIT Stainless Steels, Thyssen Edelstahlwerke AG, March 1989
Ammonium Perchlorate | Stainless steels | Austenitic | 321 | A (Resistant) | A (Resistant) | Pitting | S32100 |  | 10 | 20 | 68 |  | 253 | Chemical Resistance of REMANIT Stainless Steels, Thyssen Edelstahlwerke AG, March 1989
Ammonium Perchlorate | Stainless steels | Austenitic | 321 | A (Resistant) | A (Resistant) | Pitting | S32100 |  | 10 | Boiling | Boiling |  | 253 | Chemical Resistance of REMANIT Stainless Steels, Thyssen Edelstahlwerke AG, March 1989
Ammonium Perchlorate | Stainless steels | Austenitic | 347 | A (Resistant) | A (Resistant) | Pitting | S34700 |  | 10 | 20 | 68 |  | 253 | Chemical Resistance of REMANIT Stainless Steels, Thyssen Edelstahlwerke AG, March 1989
Ammonium Perchlorate | Stainless steels | Austenitic | 347 | A (Resistant) | A (Resistant) | Pitting | S34700 |  | 10 | Boiling | Boiling |  | 253 | Chemical Resistance of REMANIT Stainless Steels, Thyssen Edelstahlwerke AG, March 1989
Ammonium Perchlorate | Stainless steels | Austenitic | 304L | A (Resistant) | A (Resistant) | Pitting | S30403 |  | 10 | 20 | 68 |  | 253 | Chemical Resistance of REMANIT Stainless Steels, Thyssen Edelstahlwerke AG, March 1989
Ammonium Perchlorate | Stainless steels | Austenitic | 304L | A (Resistant) | A (Resistant) | Pitting | S30403 |  | 10 | Boiling | Boiling |  | 253 | Chemical Resistance of REMANIT Stainless Steels, Thyssen Edelstahlwerke AG, March 1989
Ammonium Perchlorate | Stainless steels | Austenitic | 304LN | A (Resistant) | A (Resistant) | Pitting | S30453 |  | 10 | 20 | 68 |  | 253 | Chemical Resistance of REMANIT Stainless Steels, Thyssen Edelstahlwerke AG, March 1989
Ammonium Perchlorate | Stainless steels | Austenitic | 304LN | A (Resistant) | A (Resistant) | Pitting | S30453 |  | 10 | Boiling | Boiling |  | 253 | Chemical Resistance of REMANIT Stainless Steels, Thyssen Edelstahlwerke AG, March 1989
Ammonium Perchlorate | Stainless steels | Austenitic | 316F | A (Resistant) | A (Resistant) | Pitting | S31620 |  | 10 | 20 | 68 |  | 253 | Chemical Resistance of REMANIT Stainless Steels, Thyssen Edelstahlwerke AG, March 1989
Ammonium Perchlorate | Stainless steels | Austenitic | 316F | A (Resistant) | A (Resistant) | Pitting | S31620 |  | 10 | Boiling | Boiling |  | 253 | Chemical Resistance of REMANIT Stainless Steels, Thyssen Edelstahlwerke AG, March 1989
Ammonium Perchlorate | Stainless steels | Austenitic | 316L | A (Resistant) | A (Resistant) | Pitting | S31603 |  | 10 | 20 | 68 |  | 253 | Chemical Resistance of REMANIT Stainless Steels, Thyssen Edelstahlwerke AG, March 1989
Ammonium Perchlorate | Stainless steels | Austenitic | 316L | A (Resistant) | A (Resistant) | Pitting | S31603 |  | 10 | Boiling | Boiling |  | 253 | Chemical Resistance of REMANIT Stainless Steels, Thyssen Edelstahlwerke AG, March 1989
Ammonium Perchlorate | Stainless steels | Austenitic | 316LN | A (Resistant) | A (Resistant) | Pitting | S31653 |  | 10 | 20 | 68 |  | 253 | Chemical Resistance of REMANIT Stainless Steels, Thyssen Edelstahlwerke AG, March 1989
Ammonium Perchlorate | Stainless steels | Austenitic | 316LN | A (Resistant) | A (Resistant) | Pitting | S31653 |  | 10 | Boiling | Boiling |  | 253 | Chemical Resistance of REMANIT Stainless Steels, Thyssen Edelstahlwerke AG, March 1989
Ammonium Perchlorate | Stainless steels | Austenitic | 316Ti | A (Resistant) | A (Resistant) | Pitting | S31635 |  | 10 | 20 | 68 |  | 253 | Chemical Resistance of REMANIT Stainless Steels, Thyssen Edelstahlwerke AG, March 1989
Ammonium Perchlorate | Stainless steels | Austenitic | 316Ti | A (Resistant) | A (Resistant) | Pitting | S31635 |  | 10 | Boiling | Boiling |  | 253 | Chemical Resistance of REMANIT Stainless Steels, Thyssen Edelstahlwerke AG, March 1989
Ammonium Perchlorate | Stainless steels | Austenitic | 317L | A (Resistant) | A (Resistant) | Pitting | S31703 |  | 10 | 20 | 68 |  | 253 | Chemical Resistance of REMANIT Stainless Steels, Thyssen Edelstahlwerke AG, March 1989
Ammonium Perchlorate | Stainless steels | Austenitic | 317L | A (Resistant) | A (Resistant) | Pitting | S31703 |  | 10 | Boiling | Boiling |  | 253 | Chemical Resistance of REMANIT Stainless Steels, Thyssen Edelstahlwerke AG, March 1989
Ammonium Perchlorate | Stainless steels | Austenitic | 317LN | A (Resistant) | A (Resistant) | Pitting | S31725 |  | 10 | 20 | 68 |  | 253 | Chemical Resistance of REMANIT Stainless Steels, Thyssen Edelstahlwerke AG, March 1989
Ammonium Perchlorate | Stainless steels | Austenitic | 317LN | A (Resistant) | A (Resistant) | Pitting | S31725 |  | 10 | Boiling | Boiling |  | 253 | Chemical Resistance of REMANIT Stainless Steels, Thyssen Edelstahlwerke AG, March 1989
Ammonium Perchlorate | Stainless steels | Duplex | 329 | A (Resistant) | A (Resistant) | Pitting | S32900 |  | 10 | 20 | 68 |  | 253 | Chemical Resistance of REMANIT Stainless Steels, Thyssen Edelstahlwerke AG, March 1989
Ammonium Perchlorate | Stainless steels | Duplex | 329 | A (Resistant) | A (Resistant) | Pitting | S32900 |  | 10 | Boiling | Boiling |  | 253 | Chemical Resistance of REMANIT Stainless Steels, Thyssen Edelstahlwerke AG, March 1989
Ammonium Perchlorate | Stainless steels | Duplex | F51 | A (Resistant) | A (Resistant) | Pitting | S31803 |  | 10 | 20 | 68 |  | 253 | Chemical Resistance of REMANIT Stainless Steels, Thyssen Edelstahlwerke AG, March 1989
Ammonium Perchlorate | Stainless steels | Duplex | F51 | A (Resistant) | A (Resistant) | Pitting | S31803 |  | 10 | Boiling | Boiling |  | 253 | Chemical Resistance of REMANIT Stainless Steels, Thyssen Edelstahlwerke AG, March 1989
Ammonium Perchlorate | Stainless steels | Ferritic | 405 | C (Questionable) | C (Questionable) | Pitting | S40500 |  | 10 | Boiling | Boiling |  | 253 | Chemical Resistance of REMANIT Stainless Steels, Thyssen Edelstahlwerke AG, March 1989
Ammonium Perchlorate | Stainless steels | Ferritic | 409 | C (Questionable) | C (Questionable) | Pitting | S40900 |  | 10 | Boiling | Boiling |  | 253 | Chemical Resistance of REMANIT Stainless Steels, Thyssen Edelstahlwerke AG, March 1989
Ammonium Perchlorate | Stainless steels | Ferritic | 430 | A (Resistant) | A (Resistant) | Pitting | S43000 |  | 10 | 20 | 68 |  | 253 | Chemical Resistance of REMANIT Stainless Steels, Thyssen Edelstahlwerke AG, March 1989
Ammonium Perchlorate | Stainless steels | Ferritic | 430 | C (Questionable) | C (Questionable) | Pitting | S43000 |  | 10 | Boiling | Boiling |  | 253 | Chemical Resistance of REMANIT Stainless Steels, Thyssen Edelstahlwerke AG, March 1989
Ammonium Perchlorate | Stainless steels | Ferritic | 434 | A (Resistant) | A (Resistant) | Pitting | S43400 |  | 10 | 20 | 68 |  | 253 | Chemical Resistance of REMANIT Stainless Steels, Thyssen Edelstahlwerke AG, March 1989
Ammonium Perchlorate | Stainless steels | Ferritic | 434 | B (Good) | B (Good) | Pitting | S43400 |  | 10 | Boiling | Boiling |  | 253 | Chemical Resistance of REMANIT Stainless Steels, Thyssen Edelstahlwerke AG, March 1989
Ammonium Perchlorate | Stainless steels | Martensitic | 403 | C (Questionable) | C (Questionable) | Pitting | S40300 |  | 10 | Boiling | Boiling |  | 253 | Chemical Resistance of REMANIT Stainless Steels, Thyssen Edelstahlwerke AG, March 1989
Ammonium Perchlorate | Stainless steels | Martensitic | 410 | C (Questionable) | C (Questionable) | Pitting | S41000 |  | 10 | Boiling | Boiling |  | 253 | Chemical Resistance of REMANIT Stainless Steels, Thyssen Edelstahlwerke AG, March 1989
Ammonium Perchlorate | Stainless steels | Martensitic | 416 | C (Questionable) | C (Questionable) | Pitting | S41600 |  | 10 | Boiling | Boiling |  | 253 | Chemical Resistance of REMANIT Stainless Steels, Thyssen Edelstahlwerke AG, March 1989
Ammonium Perchlorate | Stainless steels | Martensitic | 420 | C (Questionable) | C (Questionable) | Pitting | S42000 |  | 10 | Boiling | Boiling |  | 253 | Chemical Resistance of REMANIT Stainless Steels, Thyssen Edelstahlwerke AG, March 1989
Ammonium Phosphate | Aluminum and alloys | Aluminum-magnesium | Aluminum-magnesium alloys | A (Resistant) | A (Resistant) |  |  | Solution |  | 20 | 68 |  | 92 | F. King, Aluminum and Its Alloys, Ellis Horwood, Chichester, England, 1987, p 282-291
Ammonium Phosphate | Copper and alloys | Aluminum bronze | Ampco 8, aluminum bronze | 0.5 max | 20 max |  | C61300 | Conditions such as aeration or temperature could restrict use |  |  |  |  | 96 | Stock Metals, Ampco Metal Company, 1988
Ammonium Phosphate | Miscellaneous | Noble metals | Platinum | 0.05 max | 2 max |  | P04995 |  | All | Boiling | Boiling |  | 5 | Metals Handbook, Ninth Edition, Vol 13, Corrosion, ASM International, Metals Park, OH, 1987, p 802
Ammonium Phosphate | Miscellaneous | Noble metals | Silver | 0.05 max | 2 max |  | P07010 |  | All | Boiling | Boiling |  | 9 | Metals Handbook, Ninth Edition, Vol 13, Corrosion, ASM International, Metals Park, OH, 1987, p 796
Ammonium Phosphate | Nickel and alloys | Nickel-chromium-iron-molybdenum | Alloy 825 | 0.03 | 1 |  | N08825 | Chemical processing; field or pilot plant test; strong aeration; slight to moderate agitation. Plus 3% sulfuric acid, ammonium phosphate, water |  | 50-70 | 122-158 | 30 d | 89 | A Guide to Corrosion Resistance, Climax Molybdenum Company, Greenwich, CT, 1981
Ammonium Phosphate | Nickel and alloys | Nickel-chromium-iron-molybdenum | Alloy 825 | 0.03 | 1 |  | N08825 | Chemical processing; strong aeration; slight to moderate agitation. Ammonium phosphate traces in steam; ammonia, ammonium sulfate, fluorine compounds and silica traces present (agitator) |  | 100-121 | 212-250 | 12 d | 89 | A Guide to Corrosion Resistance, Climax Molybdenum Company, Greenwich, CT, 1981
Ammonium Phosphate | Refractory metals and alloys | Titanium and alloys | Titanium | A (Resistant) | A (Resistant) |  |  |  | 10 | Room | Room |  | 90 | N.D. Tomashov and P.M. Altovskii, Corrosion and Protection of Titanium, Government Scientific-Technical Publication of Machine-Building Literature (Russian translation), 1963; L.C. Covington and R.W. Schultz, Corrosion of Resistance of Titanium, TIMET Cor
Ammonium Phosphate | Stainless steels | Austenitic | 304 | 0.003 max | 0.1 max |  | S30400 | Chemical processing; field or pilot plant test; no aeration; no agitation. With carbon over the standard maximum. Ammonium monophosphate, saturated water solution | Saturated | 28 | 82 | 150 d | 89 | A Guide to Corrosion Resistance, Climax Molybdenum Company, Greenwich, CT, 1981
Ammonium Phosphate | Stainless steels | Austenitic | 304 | 0.003 max | 0.1 max |  | S30400 | Chemical processing; lab test; no aeration; no agitation. Approx. concentration, ammonium monophosphate | 40 | 60 | 140 | 22 d | 89 | A Guide to Corrosion Resistance, Climax Molybdenum Company, Greenwich, CT, 1981
Ammonium Phosphate | Stainless steels | Austenitic | 316 | 0.003 max | 0.1 max |  | S31600 | Chemical processing; field or pilot plant test; no aeration; no agitation. Ammonium monophosphate, saturated water solution | Saturated | 28 | 82 | 150 d | 89 | A Guide to Corrosion Resistance, Climax Molybdenum Company, Greenwich, CT, 1981
Ammonium Phosphate | Stainless steels | Austenitic | 316 | 0.15 | 6 |  | S31600 | chemical processing; field or pilot plant test; strong aeration; slight to moderate agitation. Plus 3% sulfuric acid, ammonium phosphate, water |  | 50-70 | 122-158 | 30 d | 89 | A Guide to Corrosion Resistance, Climax Molybdenum Company, Greenwich, CT, 1981
Ammonium Phosphate | Stainless steels | Austenitic | 316 | 0.003 max | 0.1 max |  | S31600 | Chemical processing; lab test; no aeration; no agitation. Approx. concentration, ammonium monophosphate | 40 | 60 | 140 | 22 d | 89 | A Guide to Corrosion Resistance, Climax Molybdenum Company, Greenwich, CT, 1981
Ammonium Phosphate | Stainless steels | Austenitic | 316 | 0.78 | 31 | Slight pitting | S31600 | Chemical processing; strong aeration; slight to moderate agitation. Ammonium phosphate traces in steam; ammonia, ammonium sulfate, fluorine compounds and silica traces present (agitator) |  | 100-121 | 212-250 | 12 d | 89 | A Guide to Corrosion Resistance, Climax Molybdenum Company, Greenwich, CT, 1981
Ammonium Phosphate | Stainless steels | Austenitic | 317 | 0.003 max | 0.1 max |  | S31700 | Chemical processing; field or pilot plant test; no aeration; no agitation. Ammonium monophosphate, saturated water solution | Saturated | 28 | 82 | 150 d | 89 | A Guide to Corrosion Resistance, Climax Molybdenum Company, Greenwich, CT, 1981
Ammonium Phosphate | Stainless steels | Martensitic | 410 | A (Resistant) | A (Resistant) |  | S41000 |  |  | Room | Room |  | 121 | Cyclops Corp., Universal-Cyclops Specialty Steel Division
Ammonium Sulfate | Aluminum and alloys | 99.0% min Al | Aluminum (>99.5%) | A (Resistant) | A (Resistant) |  | A91350 | Solution |  | 20 | 68 |  | 92 | F. King, Aluminum and Its Alloys, Ellis Horwood, Chichester, England, 1987, p 282-291
Ammonium Sulfate | Aluminum and alloys | Aluminum-manganese | Aluminum-manganese alloys | A (Resistant) | A (Resistant) |  |  | Solution |  | 20 | 68 |  | 92 | F. King, Aluminum and Its Alloys, Ellis Horwood, Chichester, England, 1987, p 282-291
Ammonium Sulfate | Carbon and alloy steels | Carbon steel | Carbon steel | 1.52 | 60 |  | G10100 | Saturated solution |  | 138 | 280 | 14 d | 228 | H.U. Schutt and R.J. Horvath, Crude Column Overhead Corrosion Problems Caused by Oxidized Sulfur Species, Materials Performance, NACE, USA, January 1988, p 44-48
Ammonium Sulfate | Carbon and alloy steels | Carbon steel | Carbon steel | 2.03 | 80 |  | G10100 | Saturated solution |  | 149 | 300 | 14 d | 228 | H.U. Schutt and R.J. Horvath, Crude Column Overhead Corrosion Problems Caused by Oxidized Sulfur Species, Materials Performance, NACE, USA, January 1988, p 44-48
Ammonium Sulfate | Copper and alloys | Aluminum bronze | Aluminum bronze | C (Questionable) | C (Questionable) | [7 empty] | 93 | H. Leidheiser, Jr., The Corrosion of Copper, Tin and Their Alloys, John Wiley & Sons, New York, 1971, p 90-96
Ammonium Sulfate | Copper and alloys | Aluminum bronze | Ampco 8, aluminum bronze | 0.5 max | 20 max |  | C61300 | Conditions such as aeration or temperature could restrict use |  |  |  |  | 96 | Stock Metals, Ampco Metal Company, 1988
Ammonium Sulfate | Copper and alloys | Brass | Brass | D (Poor) | D (Poor) | [7 empty] | 93 | H. Leidheiser, Jr., The Corrosion of Copper, Tin and Their Alloys, John Wiley & Sons, New York, 1971, p 90-96
Ammonium Sulfate | Copper and alloys | Brass | Cartridge brass | D (Poor) | D (Poor) |  | C26000 | [5 empty] | 93 | H. Leidheiser, Jr., The Corrosion of Copper, Tin and Their Alloys, John Wiley & Sons, New York, 1971, p 90-96
Ammonium Sulfate | Copper and alloys | Brass | Commercial bronze | C (Questionable) | C (Questionable) |  | C22000 | [5 empty] | 93 | H. Leidheiser, Jr., The Corrosion of Copper, Tin and Their Alloys, John Wiley & Sons, New York, 1971, p 90-96
Ammonium Sulfate | Copper and alloys | Brass | Muntz metal | D (Poor) | D (Poor) |  | C28000 | [5 empty] | 93 | H. Leidheiser, Jr., The Corrosion of Copper, Tin and Their Alloys, John Wiley & Sons, New York, 1971, p 90-96
Ammonium Sulfate | Copper and alloys | Brass | Red brass | C (Questionable) | C (Questionable) |  | C23000 | [5 empty] | 93 | H. Leidheiser, Jr., The Corrosion of Copper, Tin and Their Alloys, John Wiley & Sons, New York, 1971, p 90-96
Ammonium Sulfate | Copper and alloys | Copper | Electrolytic copper | C (Questionable) | C (Questionable) |  | C11000 | [5 empty] | 93 | H. Leidheiser, Jr., The Corrosion of Copper, Tin and Their Alloys, John Wiley & Sons, New York, 1971, p 90-96
Ammonium Sulfate | Copper and alloys | Copper | Phosphor copper | C (Questionable) | C (Questionable) |  | C12200 | [5 empty] | 93 | H. Leidheiser, Jr., The Corrosion of Copper, Tin and Their Alloys, John Wiley & Sons, New York, 1971, p 90-96
Ammonium Sulfate | Copper and alloys | Copper-nickel | 70-3- cupronickel | B (Good) | B (Good) |  | C71500 | [5 empty] | 93 | H. Leidheiser, Jr., The Corrosion of Copper, Tin and Their Alloys, John Wiley & Sons, New York, 1971, p 90-96
Ammonium Sulfate | Copper and alloys | Copper-nickel | 90-10 cupronickel | C (Questionable) | C (Questionable) |  | C70600 | [5 empty] | 93 | H. Leidheiser, Jr., The Corrosion of Copper, Tin and Their Alloys, John Wiley & Sons, New York, 1971, p 90-96
Ammonium Sulfate | Copper and alloys | Leaded brass | Architectural bronze | D (Poor) | D (Poor) |  | C38500 | [5 empty] | 93 | H. Leidheiser, Jr., The Corrosion of Copper, Tin and Their Alloys, John Wiley & Sons, New York, 1971, p 90-96
Ammonium Sulfate | Copper and alloys | Leaded brass | Free-cutting brass | D (Poor) | D (Poor) |  | C36000 | [5 empty] | 93 | H. Leidheiser, Jr., The Corrosion of Copper, Tin and Their Alloys, John Wiley & Sons, New York, 1971, p 90-96
Ammonium Sulfate | Copper and alloys | Nickel-silver | Nickel-silver | C (Questionable) | C (Questionable) | [7 empty] | 93 | H. Leidheiser, Jr., The Corrosion of Copper, Tin and Their Alloys, John Wiley & Sons, New York, 1971, p 90-96
Ammonium Sulfate | Copper and alloys | Phosphor bronze | Phosphor bronze, 5% Sn | C (Questionable) | C (Questionable) |  | C51000 | [5 empty] | 93 | H. Leidheiser, Jr., The Corrosion of Copper, Tin and Their Alloys, John Wiley & Sons, New York, 1971, p 90-96
Ammonium Sulfate | Copper and alloys | Phosphor bronze | Phosphor bronze, 8% SN | C (Questionable) | C (Questionable) |  | C52100 | [5 empty] | 93 | H. Leidheiser, Jr., The Corrosion of Copper, Tin and Their Alloys, John Wiley & Sons, New York, 1971, p 90-96
Ammonium Sulfate | Copper and alloys | Silicon bronze | Silicon bronze,high | C (Questionable) | C (Questionable) |  | C65500 | [5 empty] | 93 | H. Leidheiser, Jr., The Corrosion of Copper, Tin and Their Alloys, John Wiley & Sons, New York, 1971, p 90-96
Ammonium Sulfate | Copper and alloys | Silicon bronze | Silicon bronze,low | C (Questionable) | C (Questionable) |  | C65100 | [5 empty] | 93 | H. Leidheiser, Jr., The Corrosion of Copper, Tin and Their Alloys, John Wiley & Sons, New York, 1971, p 90-96
Ammonium Sulfate | Copper and alloys | Tin brass | Admiralty brass | D (Poor) | D (Poor) |  | C44300 | [5 empty] | 93 | H. Leidheiser, Jr., The Corrosion of Copper, Tin and Their Alloys, John Wiley & Sons, New York, 1971, p 90-96
Ammonium Sulfate | Copper and alloys | Tin brass | Admiralty brass | 0.01 | 0.4 |  | C44300 | Saturated solution |  | 138 | 280 | 14 d | 228 | H.U. Schutt and R.J. Horvath, Crude Column Overhead Corrosion Problems Caused by Oxidized Sulfur Species, Materials Performance, NACE, USA, January 1988, p 44-48
Ammonium Sulfate | Stainless steels | Austenitic | 301 | A (Resistant) | A (Resistant) |  | S30100 |  | Saturated | 20 | 68 |  | 253 | Chemical Resistance of REMANIT Stainless Steels, Thyssen Edelstahlwerke AG, March 1989
Ammonium Sulfate | Copper and alloys | Tin brass | Admiralty brass | 0.008 | 0.3 |  | C44300 | Saturated solution |  | 149 | 300 | 14 d | 228 | H.U. Schutt and R.J. Horvath, Crude Column Overhead Corrosion Problems Caused by Oxidized Sulfur Species, Materials Performance, NACE, USA, January 1988, p 44-48
Ammonium Sulfate | Copper and alloys | Tin brass | Naval brass | D (Poor) | D (Poor) |  | C46400 | [5 empty] | 93 | H. Leidheiser, Jr., The Corrosion of Copper, Tin and Their Alloys, John Wiley & Sons, New York, 1971, p 90-96
Ammonium Sulfate | Miscellaneous | Lead and alloys | Lead | 0.5 max | 20 max |  | L50045 |  |  | 24 | 75 |  | 95 | Lead for Corrosion Resistant Applications: A Guide, Lead Industries Association, Inc. New York, p 72
Ammonium Sulfate | Miscellaneous | Lead and alloys | Lead | 0.125 max | 5 max |  | L50045 | During storage of liquid alkyl detergent. Mixing tank and crystallizer-saturated, 5% H2SO4 solution |  | 47 | 116 |  | 48 | Lead for Corrosion Resistant Applications: A Guide, Lead Industries Association, New York, p 64
Ammonium Sulfate | Miscellaneous | Lead and alloys | Lead | 0.025 | 1 |  | L50045 | Solution plus 5% H2SO4 | Saturated | 47 | 116 |  | 48 | Lead for Corrosion Resistant Applications: A Guide, Lead Industries Association, New York, p 64
Ammonium Sulfate | Miscellaneous | Lead and alloys | Lead | 0.125 | 5 |  | L50045 | Solution plus 5% H2SO4 | Saturated | 47 | 116 |  | 48 | Lead for Corrosion Resistant Applications: A Guide, Lead Industries Association, New York, p 64
Ammonium Sulfate | Miscellaneous | Noble metals | Platinum | 0.05 max | 2 max |  | P04995 |  | All | Boiling | Boiling |  | 5 | Metals Handbook, Ninth Edition, Vol 13, Corrosion, ASM International, Metals Park, OH, 1987, p 802
Ammonium Sulfate | Miscellaneous | Noble metals | Silver | 0.05 max | 2 max |  | P07010 |  | All | Boiling | Boiling |  | 9 | Metals Handbook, Ninth Edition, Vol 13, Corrosion, ASM International, Metals Park, OH, 1987, p 796
Ammonium Sulfate | Nickel and alloys | Nickel | Nickel 200 | 0.015 | 3 |  | N02200 | Plus 5% H2SO4, in suspension tank during crystallization | Saturated | 41 | 106 |  | 44 | Inco Alloys International, 1979
Ammonium Sulfate | Nickel and alloys | Nickel | Nickel 200 | 0.075 | 3 |  | N02200 | Plus 5% H2SO4, in suspension tank during crystallization | Saturated | 40 | 106 | 33 d | 79 | W.Z. Friend, Corrosion of Nickel and Nickel-Base Alloys, John Wiley & Sons, New York, 1980, p 67
Ammonium Sulfate | Nickel and alloys | Nickel-chromium | Monel 400 | 0.075 | 3 |  | N04400 | Plus 5% H2SO4, in suspension tank during crystallization | Saturated | 40 | 106 | 33 d | 79 | W.Z. Friend, Corrosion of Nickel and Nickel-Base Alloys, John Wiley & Sons, New York, 1980, p 67
Ammonium Sulfate | Nickel and alloys | Nickel-chromium-iron | Incoloy 800 | A (Resistant) | A (Resistant) | No pitting | N08800 | Cold-rolled, annealed sheet, 2.84 mm (0.112 in.) thick. Solutions were prepared with reagent-grade chemicals | 5 | 80 | 176 | 7 d | 44 | Inco Alloys International, 1979
Ammonium Sulfate | Nickel and alloys | Nickel-chromium-iron | Inconel 601 | 0.002 | 0.1 |  | N06601 |  | 5 | 80 | 176 | 7 d | 64 | Inco Alloys International, 1985
Ammonium Sulfate | Nickel and alloys | Nickel-chromium-molybdenum-tungsten | Inconel 690 | 0.03 max | 1 max |  | N06690 |  | 5 | 80 | 176 |  | 57 | Inco Alloys International, 1980
Ammonium Sulfate | Nickel and alloys | Nickel-copper | Alloy 400 | 0.005 | 0.2 |  | N04400 | Saturated solution |  | 138 | 280 | 14 d | 228 | H.U. Schutt and R.J. Horvath, Crude Column Overhead Corrosion Problems Caused by Oxidized Sulfur Species, Materials Performance, NACE, USA, January 1988, p 44-48
Ammonium Sulfate | Nickel and alloys | Nickel-copper | Alloy 400 | 0.005 | 0.2 |  | N04400 | Saturated solution |  | 149 | 300 | 14 d | 228 | H.U. Schutt and R.J. Horvath, Crude Column Overhead Corrosion Problems Caused by Oxidized Sulfur Species, Materials Performance, NACE, USA, January 1988, p 44-48
Ammonium Sulfate | Refractory metals and alloys | Titanium and alloys | Titanium | A (Resistant) | A (Resistant) |  |  |  | 10 | 100 | 212 |  | 90 | N.D. Tomashov and P.M. Altovskii, Corrosion and Protection of Titanium, Government Scientific-Technical Publication of Machine-Building Literature (Russian translation), 1963; L.C. Covington and R.W. Schultz, Corrosion of Resistance of Titanium, TIMET Cor
Ammonium Sulfate | Refractory metals and alloys | Titanium and alloys | Titanium | 0.01 | 0.4 |  |  | Plus 1% H2SO4 | Saturated | Room | Room |  | 90 | N.D. Tomashov and P.M. Altovskii, Corrosion and Protection of Titanium, Government Scientific-Technical Publication of Machine-Building Literature (Russian translation), 1963; L.C. Covington and R.W. Schultz, Corrosion of Resistance of Titanium, TIMET Cor
Ammonium Sulfate | Refractory metals and alloys | Titanium and alloys | Titanium, grade 12 | 0.003 | 0.1 |  | R53400 | Saturated solution |  | 138 | 280 | 14 d | 228 | H.U. Schutt and R.J. Horvath, Crude Column Overhead Corrosion Problems Caused by Oxidized Sulfur Species, Materials Performance, NACE, USA, January 1988, p 44-48
Ammonium Sulfate | Refractory metals and alloys | Titanium and alloys | Titanium, grade 12 | 0.003 | 0.1 |  | R53400 | Saturated solution |  | 149 | 300 | 14 d | 228 | H.U. Schutt and R.J. Horvath, Crude Column Overhead Corrosion Problems Caused by Oxidized Sulfur Species, Materials Performance, NACE, USA, January 1988, p 44-48
Ammonium Sulfate | Refractory metals and alloys | Zirconium and alloys | Zr702 | 0.13 max | 5 max |  | R60702 |  | 5 | 100 | 212 |  | 15 | Metals Handbook, Ninth Edition, Vol 13, Corrosion, ASM International, Metals Park, OH, 1987, p 711-715
Ammonium Sulfate | Refractory metals and alloys | Zirconium and alloys | Zr702 | 0.13 max | 5 max |  | R60702 |  | 10 | 100 | 212 |  | 15 | Metals Handbook, Ninth Edition, Vol 13, Corrosion, ASM International, Metals Park, OH, 1987, p 711-715
Ammonium Sulfate | Stainless steels | Austenitic | 301 | B (Good) | B (Good) |  | S30100 |  | Saturated | Boiling | Boiling |  | 253 | Chemical Resistance of REMANIT Stainless Steels, Thyssen Edelstahlwerke AG, March 1989
Ammonium Sulfate | Stainless steels | Austenitic | 301 | B (Good) | B (Good) |  | S30100 |  |  | 100 | 212 |  | 253 | Chemical Resistance of REMANIT Stainless Steels, Thyssen Edelstahlwerke AG, March 1989
Ammonium Sulfate | Stainless steels | Austenitic | 302 | A (Resistant) | A (Resistant) |  | S30200 |  | Saturated | 20 | 68 |  | 253 | Chemical Resistance of REMANIT Stainless Steels, Thyssen Edelstahlwerke AG, March 1989
Ammonium Sulfate | Stainless steels | Austenitic | 302 | B (Good) | B (Good) |  | S30200 |  | Saturated | Boiling | Boiling |  | 253 | Chemical Resistance of REMANIT Stainless Steels, Thyssen Edelstahlwerke AG, March 1989
Ammonium Sulfate | Stainless steels | Austenitic | 302 | B (Good) | B (Good) |  | S30200 |  |  | 100 | 212 |  | 253 | Chemical Resistance of REMANIT Stainless Steels, Thyssen Edelstahlwerke AG, March 1989
Ammonium Sulfate | Stainless steels | Austenitic | 303 | B (Good) | B (Good) |  | S30300 |  | Saturated | 20 | 68 |  | 253 | Chemical Resistance of REMANIT Stainless Steels, Thyssen Edelstahlwerke AG, March 1989
Ammonium Sulfate | Stainless steels | Austenitic | 303 | A (Resistant) | A (Resistant) |  | S30300 |  | Saturated | 20 | 68 |  | 253 | Chemical Resistance of REMANIT Stainless Steels, Thyssen Edelstahlwerke AG, March 1989
Ammonium Sulfate | Stainless steels | Austenitic | 303 | C (Questionable) | C (Questionable) |  | S30300 |  | Saturated | Boiling | Boiling |  | 253 | Chemical Resistance of REMANIT Stainless Steels, Thyssen Edelstahlwerke AG, March 1989
Ammonium Sulfate | Stainless steels | Austenitic | 303 | B (Good) | B (Good) |  | S30300 |  | Saturated | Boiling | Boiling |  | 253 | Chemical Resistance of REMANIT Stainless Steels, Thyssen Edelstahlwerke AG, March 1989
Ammonium Sulfate | Stainless steels | Austenitic | 303 | D (Poor) | D (Poor) |  | S30300 |  |  | 100 | 212 |  | 253 | Chemical Resistance of REMANIT Stainless Steels, Thyssen Edelstahlwerke AG, March 1989
Ammonium Sulfate | Stainless steels | Austenitic | 303 | B (Good) | B (Good) |  | S30300 |  |  | 100 | 212 |  | 253 | Chemical Resistance of REMANIT Stainless Steels, Thyssen Edelstahlwerke AG, March 1989
Ammonium Sulfate | Stainless steels | Austenitic | 304 | B (Good) | B (Good) |  | S30400 |  | 10 | 21 | 70 |  | 121 | Cyclops Corp., Universal-Cyclops Specialty Steel Division
Ammonium Sulfate | Stainless steels | Austenitic | 304 | B (Good) | B (Good) |  | S30400 |  | 10 | Boiling | Boiling |  | 121 | Cyclops Corp., Universal-Cyclops Specialty Steel Division
Ammonium Sulfate | Stainless steels | Austenitic | 304 | A (Resistant) | A (Resistant) |  | S30400 |  | Saturated | 20 | 68 |  | 253 | Chemical Resistance of REMANIT Stainless Steels, Thyssen Edelstahlwerke AG, March 1989
Ammonium Sulfate | Stainless steels | Austenitic | 304 | B (Good) | B (Good) |  | S30400 |  | Saturated | Boiling | Boiling |  | 253 | Chemical Resistance of REMANIT Stainless Steels, Thyssen Edelstahlwerke AG, March 1989
Ammonium Sulfate | Stainless steels | Austenitic | 304 | B (Good) | B (Good) |  | S30400 |  |  | 100 | 212 |  | 253 | Chemical Resistance of REMANIT Stainless Steels, Thyssen Edelstahlwerke AG, March 1989
Ammonium Sulfate | Stainless steels | Austenitic | 304 | 8.5 | 340 | Severe pitting | S30400 | Chemical processing; field of pilot plant test; slight to moderate aeration; rapid agitation. With carbon over the standard maximum. Plus 20% ammonium sulfide 2 gal/800 gal approx. of reacted solution, 0-75% sulfuric acid, ammonia added with the acid | 38 | 66-93 | 150-200 | 6 d | 89 | A Guide to Corrosion Resistance, Climax Molybdenum Company, Greenwich, CT, 1981
Ammonium Sulfate | Stainless steels | Austenitic | 304 | 19 | 750 | Severe pitting | S30400 | Chemical processing; field of pilot plant test; slight to moderate aeration; rapid agitation. Plus 20% ammonium sulfide 2 gal/800 gal approx. of reacted solution, 0-75% sulfuric acid, ammonia added with the acid | 38 | 66-93 | 150-200 | 6 d | 89 | A Guide to Corrosion Resistance, Climax Molybdenum Company, Greenwich, CT, 1981
Ammonium Sulfate | Stainless steels | Austenitic | 304 | 0.04 | 1.4 |  | S30400 | Chemical processing; slight to moderate aeration; slight to moderate agitation. Plus 0.3% sulfur dioxide, 10% sulfuric acid | 36 | 82 | 180 | 25 d | 89 | A Guide to Corrosion Resistance, Climax Molybdenum Company, Greenwich, CT, 1981
Ammonium Sulfate | Stainless steels | Austenitic | 304 | 0.003 max | 0.1 max |  | S30400 | Coal by-product processing; field or pilot plant test; no aeration; slight to moderate agitation. Plus 5% sulfuric acid, saturated water solution |  | 38-47 | 100-116 | 33 d | 89 | A Guide to Corrosion Resistance, Climax Molybdenum Company, Greenwich, CT, 1981
Ammonium Sulfate | Stainless steels | Austenitic | 304 | 0.75 | 30 | Moderate pitting | S30400 | Mining; field or pilot plant test; no aeration; no agitation. Plus hydrogen sulfide, free ammonia trace (autoclave, vapors) | 40 | 60-71 | 140-160 | 1 d | 89 | A Guide to Corrosion Resistance, Climax Molybdenum Company, Greenwich, CT, 1981
Ammonium Sulfate | Stainless steels | Austenitic | 304 | 6 | 240 | Moderate pitting | S30400 | Mining; field or pilot plant test; no aeration; no agitation. Sensitized specimens. Plus hydrogen sulfide, free ammonia trace (autoclave, vapors) | 40 | 60-71 | 140-160 | 1 d | 89 | A Guide to Corrosion Resistance, Climax Molybdenum Company, Greenwich, CT, 1981
Ammonium Sulfate | Stainless steels | Austenitic | 316 | B (Good) | B (Good) |  | S31600 |  | 10 | 21 | 70 |  | 121 | Cyclops Corp., Universal-Cyclops Specialty Steel Division
Ammonium Sulfate | Stainless steels | Austenitic | 316 | B (Good) | B (Good) |  | S31600 |  | 10 | Boiling | Boiling |  | 121 | Cyclops Corp., Universal-Cyclops Specialty Steel Division
Ammonium Sulfate | Stainless steels | Austenitic | 316 | A (Resistant) | A (Resistant) |  | S31600 |  | Saturated | 20 | 68 |  | 253 | Chemical Resistance of REMANIT Stainless Steels, Thyssen Edelstahlwerke AG, March 1989
Ammonium Sulfate | Stainless steels | Austenitic | 316 | A (Resistant) | A (Resistant) |  | S31600 |  | Saturated | Boiling | Boiling |  | 253 | Chemical Resistance of REMANIT Stainless Steels, Thyssen Edelstahlwerke AG, March 1989
Ammonium Sulfate | Stainless steels | Austenitic | 316 | B (Good) | B (Good) |  | S31600 |  |  | 100 | 212 |  | 253 | Chemical Resistance of REMANIT Stainless Steels, Thyssen Edelstahlwerke AG, March 1989
Ammonium Sulfate | Stainless steels | Austenitic | 316 | 0.6 | 24 |  | S31600 | Chemical processing; field of pilot plant test; slight to moderate aeration; rapid agitation. Plus 20% ammonium sulfide 2 gal/800 gal approx. of reacted solution, 0-75% sulfuric acid, ammonia added with the acid | 38 | 66-93 | 150-200 | 6 d | 89 | A Guide to Corrosion Resistance, Climax Molybdenum Company, Greenwich, CT, 1981
Ammonium Sulfate | Stainless steels | Austenitic | 316 | 0.19 | 7.5 | Severe pitting | S31600 | Chemical processing; slight to moderate aeration; slight to moderate agitation. Plus 0.3% sulfur dioxide, 10% sulfuric acid | 36 | 82 | 180 | 25 d | 89 | A Guide to Corrosion Resistance, Climax Molybdenum Company, Greenwich, CT, 1981
Ammonium Sulfate | Stainless steels | Austenitic | 316 | 0.75 | 30 | Moderate pitting | S31600 | Mining; field or pilot plant test; no aeration; no agitation. Sensitized specimens. Plus hydrogen sulfide, free ammonia trace (autoclave, vapors) | 40 | 60-71 | 140-160 | 1 d | 89 | A Guide to Corrosion Resistance, Climax Molybdenum Company, Greenwich, CT, 1981
Ammonium Sulfate | Stainless steels | Austenitic | 317 | 0.003 max | 0.1 max |  | S31700 | Coal by-product processing; field or pilot plant test; no aeration; slight to moderate agitation. Plus 5% sulfuric acid, saturated water solution |  | 38-47 | 100-116 | 33 d | 89 | A Guide to Corrosion Resistance, Climax Molybdenum Company, Greenwich, CT, 1981
Ammonium Sulfate | Stainless steels | Austenitic | 321 | A (Resistant) | A (Resistant) |  | S32100 |  | Saturated | 20 | 68 |  | 253 | Chemical Resistance of REMANIT Stainless Steels, Thyssen Edelstahlwerke AG, March 1989
Ammonium Sulfate | Stainless steels | Austenitic | 321 | B (Good) | B (Good) |  | S32100 |  | Saturated | Boiling | Boiling |  | 253 | Chemical Resistance of REMANIT Stainless Steels, Thyssen Edelstahlwerke AG, March 1989
Ammonium Sulfate | Stainless steels | Austenitic | 321 | B (Good) | B (Good) |  | S32100 |  |  | 100 | 212 |  | 253 | Chemical Resistance of REMANIT Stainless Steels, Thyssen Edelstahlwerke AG, March 1989
Ammonium Sulfate | Stainless steels | Austenitic | 347 | A (Resistant) | A (Resistant) |  | S34700 |  | Saturated | 20 | 68 |  | 253 | Chemical Resistance of REMANIT Stainless Steels, Thyssen Edelstahlwerke AG, March 1989
Ammonium Sulfate | Stainless steels | Austenitic | 347 | B (Good) | B (Good) |  | S34700 |  | Saturated | Boiling | Boiling |  | 253 | Chemical Resistance of REMANIT Stainless Steels, Thyssen Edelstahlwerke AG, March 1989
Ammonium Sulfate | Stainless steels | Austenitic | 347 | B (Good) | B (Good) |  | S34700 |  |  | 100 | 212 |  | 253 | Chemical Resistance of REMANIT Stainless Steels, Thyssen Edelstahlwerke AG, March 1989
Ammonium Sulfate | Stainless steels | Austenitic | 304L | A (Resistant) | A (Resistant) |  | S30403 |  | Saturated | 20 | 68 |  | 253 | Chemical Resistance of REMANIT Stainless Steels, Thyssen Edelstahlwerke AG, March 1989
Ammonium Sulfate | Stainless steels | Austenitic | 304L | B (Good) | B (Good) |  | S30403 |  | Saturated | Boiling | Boiling |  | 253 | Chemical Resistance of REMANIT Stainless Steels, Thyssen Edelstahlwerke AG, March 1989
Ammonium Sulfate | Stainless steels | Austenitic | 304L | B (Good) | B (Good) |  | S30403 |  |  | 100 | 212 |  | 253 | Chemical Resistance of REMANIT Stainless Steels, Thyssen Edelstahlwerke AG, March 1989
Ammonium Sulfate | Stainless steels | Austenitic | 304LN | A (Resistant) | A (Resistant) |  | S30453 |  | Saturated | 20 | 68 |  | 253 | Chemical Resistance of REMANIT Stainless Steels, Thyssen Edelstahlwerke AG, March 1989
Ammonium Sulfate | Stainless steels | Austenitic | 304LN | B (Good) | B (Good) |  | S30453 |  | Saturated | Boiling | Boiling |  | 253 | Chemical Resistance of REMANIT Stainless Steels, Thyssen Edelstahlwerke AG, March 1989
Ammonium Sulfate | Stainless steels | Austenitic | 304LN | B (Good) | B (Good) |  | S30453 |  |  | 100 | 212 |  | 253 | Chemical Resistance of REMANIT Stainless Steels, Thyssen Edelstahlwerke AG, March 1989
Ammonium Sulfate | Stainless steels | Austenitic | 316F | A (Resistant) | A (Resistant) |  | S31620 |  | Saturated | 20 | 68 |  | 253 | Chemical Resistance of REMANIT Stainless Steels, Thyssen Edelstahlwerke AG, March 1989
Ammonium Sulfate | Stainless steels | Austenitic | 316F | B (Good) | B (Good) |  | S31620 |  | Saturated | Boiling | Boiling |  | 253 | Chemical Resistance of REMANIT Stainless Steels, Thyssen Edelstahlwerke AG, March 1989
Ammonium Sulfate | Stainless steels | Austenitic | 316F | B (Good) | B (Good) |  | S31620 |  |  | 100 | 212 |  | 253 | Chemical Resistance of REMANIT Stainless Steels, Thyssen Edelstahlwerke AG, March 1989
Ammonium Sulfate | Stainless steels | Austenitic | 316L | A (Resistant) | A (Resistant) |  | S31603 |  | Saturated | 20 | 68 |  | 253 | Chemical Resistance of REMANIT Stainless Steels, Thyssen Edelstahlwerke AG, March 1989
Ammonium Sulfate | Stainless steels | Austenitic | 316L | A (Resistant) | A (Resistant) |  | S31603 |  | Saturated | Boiling | Boiling |  | 253 | Chemical Resistance of REMANIT Stainless Steels, Thyssen Edelstahlwerke AG, March 1989
Ammonium Sulfate | Stainless steels | Austenitic | 316LN | A (Resistant) | A (Resistant) |  | S31653 |  | Saturated | 20 | 68 |  | 253 | Chemical Resistance of REMANIT Stainless Steels, Thyssen Edelstahlwerke AG, March 1989
Ammonium Sulfate | Stainless steels | Austenitic | 316LN | A (Resistant) | A (Resistant) |  | S31653 |  | Saturated | Boiling | Boiling |  | 253 | Chemical Resistance of REMANIT Stainless Steels, Thyssen Edelstahlwerke AG, March 1989
Ammonium Sulfate | Stainless steels | Austenitic | 316LN | B (Good) | B (Good) |  | S31653 |  |  | 100 | 212 |  | 253 | Chemical Resistance of REMANIT Stainless Steels, Thyssen Edelstahlwerke AG, March 1989
Ammonium Sulfate | Stainless steels | Austenitic | 316Ti | A (Resistant) | A (Resistant) |  | S31635 |  | Saturated | 20 | 68 |  | 253 | Chemical Resistance of REMANIT Stainless Steels, Thyssen Edelstahlwerke AG, March 1989
Ammonium Sulfate | Stainless steels | Austenitic | 316Ti | A (Resistant) | A (Resistant) |  | S31635 |  | Saturated | Boiling | Boiling |  | 253 | Chemical Resistance of REMANIT Stainless Steels, Thyssen Edelstahlwerke AG, March 1989
Ammonium Sulfate | Stainless steels | Austenitic | 316Ti | B (Good) | B (Good) |  | S31635 |  |  | 100 | 212 |  | 253 | Chemical Resistance of REMANIT Stainless Steels, Thyssen Edelstahlwerke AG, March 1989
Ammonium Sulfate | Stainless steels | Austenitic | 317L | A (Resistant) | A (Resistant) |  | S31703 |  | Saturated | 20 | 68 |  | 253 | Chemical Resistance of REMANIT Stainless Steels, Thyssen Edelstahlwerke AG, March 1989
Ammonium Sulfate | Stainless steels | Austenitic | 317L | A (Resistant) | A (Resistant) |  | S31703 |  | Saturated | Boiling | Boiling |  | 253 | Chemical Resistance of REMANIT Stainless Steels, Thyssen Edelstahlwerke AG, March 1989
Ammonium Sulfate | Stainless steels | Austenitic | 317L | B (Good) | B (Good) |  | S31703 |  |  | 100 | 212 |  | 253 | Chemical Resistance of REMANIT Stainless Steels, Thyssen Edelstahlwerke AG, March 1989
Ammonium Sulfate | Stainless steels | Austenitic | 317LN | A (Resistant) | A (Resistant) |  | S31725 |  | Saturated | 20 | 68 |  | 253 | Chemical Resistance of REMANIT Stainless Steels, Thyssen Edelstahlwerke AG, March 1989
Ammonium Sulfate | Stainless steels | Austenitic | 317LN | A (Resistant) | A (Resistant) |  | S31725 |  | Saturated | Boiling | Boiling |  | 253 | Chemical Resistance of REMANIT Stainless Steels, Thyssen Edelstahlwerke AG, March 1989
Ammonium Sulfate | Stainless steels | Austenitic | 317LN | B (Good) | B (Good) |  | S31725 |  |  | 100 | 212 |  | 253 | Chemical Resistance of REMANIT Stainless Steels, Thyssen Edelstahlwerke AG, March 1989
Ammonium Sulfate | Stainless steels | Duplex | 329 | A (Resistant) | A (Resistant) |  | S32900 |  | Saturated | 20 | 68 |  | 253 | Chemical Resistance of REMANIT Stainless Steels, Thyssen Edelstahlwerke AG, March 1989
Ammonium Sulfate | Stainless steels | Duplex | 329 | A (Resistant) | A (Resistant) |  | S32900 |  | Saturated | Boiling | Boiling |  | 253 | Chemical Resistance of REMANIT Stainless Steels, Thyssen Edelstahlwerke AG, March 1989
Ammonium Sulfate | Stainless steels | Duplex | 329 | B (Good) | B (Good) |  | S32900 |  |  | 100 | 212 |  | 253 | Chemical Resistance of REMANIT Stainless Steels, Thyssen Edelstahlwerke AG, March 1989
Ammonium Sulfate | Stainless steels | Duplex | F51 | A (Resistant) | A (Resistant) |  | S31803 |  | Saturated | 20 | 68 |  | 253 | Chemical Resistance of REMANIT Stainless Steels, Thyssen Edelstahlwerke AG, March 1989
Ammonium Sulfate | Stainless steels | Duplex | F51 | A (Resistant) | A (Resistant) |  | S31803 |  | Saturated | Boiling | Boiling |  | 253 | Chemical Resistance of REMANIT Stainless Steels, Thyssen Edelstahlwerke AG, March 1989
Ammonium Sulfate | Stainless steels | Duplex | F51 | B (Good) | B (Good) |  | S31803 |  |  | 100 | 212 |  | 253 | Chemical Resistance of REMANIT Stainless Steels, Thyssen Edelstahlwerke AG, March 1989
Ammonium Sulfate | Stainless steels | Ferritic | 405 | B (Good) | B (Good) |  | S40500 |  | Saturated | 20 | 68 |  | 253 | Chemical Resistance of REMANIT Stainless Steels, Thyssen Edelstahlwerke AG, March 1989
Ammonium Sulfate | Stainless steels | Ferritic | 405 | C (Questionable) | C (Questionable) |  | S40500 |  | Saturated | Boiling | Boiling |  | 253 | Chemical Resistance of REMANIT Stainless Steels, Thyssen Edelstahlwerke AG, March 1989
Ammonium Sulfate | Stainless steels | Ferritic | 405 | D (Poor) | D (Poor) |  | S40500 |  |  | 100 | 212 |  | 253 | Chemical Resistance of REMANIT Stainless Steels, Thyssen Edelstahlwerke AG, March 1989
Ammonium Sulfate | Stainless steels | Ferritic | 409 | B (Good) | B (Good) |  | S40900 |  | Saturated | 20 | 68 |  | 253 | Chemical Resistance of REMANIT Stainless Steels, Thyssen Edelstahlwerke AG, March 1989
Ammonium Sulfate | Stainless steels | Ferritic | 409 | C (Questionable) | C (Questionable) |  | S40900 |  | Saturated | Boiling | Boiling |  | 253 | Chemical Resistance of REMANIT Stainless Steels, Thyssen Edelstahlwerke AG, March 1989
Ammonium Sulfate | Stainless steels | Ferritic | 409 | D (Poor) | D (Poor) |  | S40900 |  |  | 100 | 212 |  | 253 | Chemical Resistance of REMANIT Stainless Steels, Thyssen Edelstahlwerke AG, March 1989
Ammonium Sulfate | Stainless steels | Ferritic | 430 | C (Questionable) | C (Questionable) |  | S43000 |  | 10 | 21 | 70 |  | 121 | Cyclops Corp., Universal-Cyclops Specialty Steel Division
Ammonium Sulfate | Stainless steels | Ferritic | 430 | D (Poor) | D (Poor) |  | S43000 |  | 10 | Boiling | Boiling |  | 121 | Cyclops Corp., Universal-Cyclops Specialty Steel Division
Ammonium Sulfate | Stainless steels | Ferritic | 430 | B (Good) | B (Good) |  | S43000 |  | Saturated | 20 | 68 |  | 253 | Chemical Resistance of REMANIT Stainless Steels, Thyssen Edelstahlwerke AG, March 1989
Ammonium Sulfate | Stainless steels | Ferritic | 430 | C (Questionable) | C (Questionable) |  | S43000 |  | Saturated | Boiling | Boiling |  | 253 | Chemical Resistance of REMANIT Stainless Steels, Thyssen Edelstahlwerke AG, March 1989
Ammonium Sulfate | Stainless steels | Ferritic | 430 | D (Poor) | D (Poor) |  | S43000 |  |  | 100 | 212 |  | 253 | Chemical Resistance of REMANIT Stainless Steels, Thyssen Edelstahlwerke AG, March 1989
Ammonium Sulfate | Stainless steels | Ferritic | 434 | A (Resistant) | A (Resistant) |  | S43400 |  | Saturated | 20 | 68 |  | 253 | Chemical Resistance of REMANIT Stainless Steels, Thyssen Edelstahlwerke AG, March 1989
Ammonium Sulfate | Stainless steels | Ferritic | 434 | B (Good) | B (Good) |  | S43400 |  | Saturated | Boiling | Boiling |  | 253 | Chemical Resistance of REMANIT Stainless Steels, Thyssen Edelstahlwerke AG, March 1989
Ammonium Sulfate | Stainless steels | Ferritic | 434 | B (Good) | B (Good) |  | S43400 |  |  | 100 | 212 |  | 253 | Chemical Resistance of REMANIT Stainless Steels, Thyssen Edelstahlwerke AG, March 1989
Ammonium Sulfate | Stainless steels | Martensitic | 403 | B (Good) | B (Good) |  | S40300 |  | Saturated | 20 | 68 |  | 253 | Chemical Resistance of REMANIT Stainless Steels, Thyssen Edelstahlwerke AG, March 1989
Ammonium Sulfate | Stainless steels | Martensitic | 403 | C (Questionable) | C (Questionable) |  | S40300 |  | Saturated | Boiling | Boiling |  | 253 | Chemical Resistance of REMANIT Stainless Steels, Thyssen Edelstahlwerke AG, March 1989
Ammonium Sulfate | Stainless steels | Martensitic | 403 | D (Poor) | D (Poor) |  | S40300 |  |  | 100 | 212 |  | 253 | Chemical Resistance of REMANIT Stainless Steels, Thyssen Edelstahlwerke AG, March 1989
Ammonium Sulfate | Stainless steels | Martensitic | 410 | C (Questionable) | C (Questionable) |  | S41000 |  | 10 | 21 | 70 |  | 121 | Cyclops Corp., Universal-Cyclops Specialty Steel Division
Ammonium Sulfate | Stainless steels | Martensitic | 410 | D (Poor) | D (Poor) |  | S41000 |  | 10 | Boiling | Boiling |  | 121 | Cyclops Corp., Universal-Cyclops Specialty Steel Division
Ammonium Sulfate | Stainless steels | Martensitic | 410 | B (Good) | B (Good) |  | S41000 |  |  | Room | Room |  | 121 | Cyclops Corp., Universal-Cyclops Specialty Steel Division
Ammonium Sulfate | Stainless steels | Martensitic | 410 | B (Good) | B (Good) |  | S41000 |  | Saturated | 20 | 68 |  | 253 | Chemical Resistance of REMANIT Stainless Steels, Thyssen Edelstahlwerke AG, March 1989
Ammonium Sulfate | Stainless steels | Martensitic | 410 | C (Questionable) | C (Questionable) |  | S41000 |  | Saturated | Boiling | Boiling |  | 253 | Chemical Resistance of REMANIT Stainless Steels, Thyssen Edelstahlwerke AG, March 1989
Ammonium Sulfate | Stainless steels | Martensitic | 410 | D (Poor) | D (Poor) |  | S41000 |  |  | 100 | 212 |  | 253 | Chemical Resistance of REMANIT Stainless Steels, Thyssen Edelstahlwerke AG, March 1989
Ammonium Sulfate | Stainless steels | Martensitic | 410 | B (Good) | B (Good) |  | S41000 | Plus 0.5% H2SO4 |  | Room | Room |  | 121 | Cyclops Corp., Universal-Cyclops Specialty Steel Division
Ammonium Sulfate | Stainless steels | Martensitic | 410 | D (Poor) | D (Poor) |  | S41000 | Plus 0.5% H2SO4 |  | Room | Room |  | 121 | Cyclops Corp., Universal-Cyclops Specialty Steel Division
Ammonium Sulfate | Stainless steels | Martensitic | 416 | B (Good) | B (Good) |  | S41600 |  | Saturated | 20 | 68 |  | 253 | Chemical Resistance of REMANIT Stainless Steels, Thyssen Edelstahlwerke AG, March 1989
Ammonium Sulfate | Stainless steels | Martensitic | 416 | C (Questionable) | C (Questionable) |  | S41600 |  | Saturated | Boiling | Boiling |  | 253 | Chemical Resistance of REMANIT Stainless Steels, Thyssen Edelstahlwerke AG, March 1989
Ammonium Sulfate | Stainless steels | Martensitic | 416 | D (Poor) | D (Poor) |  | S41600 |  |  | 100 | 212 |  | 253 | Chemical Resistance of REMANIT Stainless Steels, Thyssen Edelstahlwerke AG, March 1989
Ammonium Sulfate | Stainless steels | Martensitic | 420 | B (Good) | B (Good) |  | S42000 |  | Saturated | 20 | 68 |  | 253 | Chemical Resistance of REMANIT Stainless Steels, Thyssen Edelstahlwerke AG, March 1989
Ammonium Sulfate | Stainless steels | Martensitic | 420 | C (Questionable) | C (Questionable) |  | S42000 |  | Saturated | Boiling | Boiling |  | 253 | Chemical Resistance of REMANIT Stainless Steels, Thyssen Edelstahlwerke AG, March 1989
Ammonium Sulfate | Stainless steels | Martensitic | 420 | D (Poor) | D (Poor) |  | S42000 |  |  | 100 | 212 |  | 253 | Chemical Resistance of REMANIT Stainless Steels, Thyssen Edelstahlwerke AG, March 1989
Ammonium Sulfate | Stainless steels | Precipitation hardening | AM-363 | B (Good) | B (Good) |  | S36300 |  |  | Room | Room |  | 120 | Allegheny Ludlum Steel Corp.
Ammonium Sulfite | Carbon and alloy steels | Carbon steel | Carbon steel | 1.27 | 50 |  | G10100 | Saturated solution |  | 138 | 280 | 14 d | 228 | H.U. Schutt and R.J. Horvath, Crude Column Overhead Corrosion Problems Caused by Oxidized Sulfur Species, Materials Performance, NACE, USA, January 1988, p 44-48
Ammonium Sulfite | Carbon and alloy steels | Carbon steel | Carbon steel | 1.27 | 50 |  | G10100 | Saturated solution |  | 149 | 300 | 14 d | 228 | H.U. Schutt and R.J. Horvath, Crude Column Overhead Corrosion Problems Caused by Oxidized Sulfur Species, Materials Performance, NACE, USA, January 1988, p 44-48
Ammonium Sulfite | Copper and alloys | Tin brass | Admiralty brass | 0.38 | 15 |  | C44300 | Saturated solution |  | 138 | 280 | 14 d | 228 | H.U. Schutt and R.J. Horvath, Crude Column Overhead Corrosion Problems Caused by Oxidized Sulfur Species, Materials Performance, NACE, USA, January 1988, p 44-48
Ammonium Sulfite | Copper and alloys | Tin brass | Admiralty brass | 0.07 | 3 |  | C44300 | Saturated solution |  | 149 | 300 | 14 d | 228 | H.U. Schutt and R.J. Horvath, Crude Column Overhead Corrosion Problems Caused by Oxidized Sulfur Species, Materials Performance, NACE, USA, January 1988, p 44-48
Ammonium Sulfite | Nickel and alloys | Nickel-copper | Alloy 400 | 0.05 | 2 |  | N04400 | Saturated solution |  | 138 | 280 | 14 d | 228 | H.U. Schutt and R.J. Horvath, Crude Column Overhead Corrosion Problems Caused by Oxidized Sulfur Species, Materials Performance, NACE, USA, January 1988, p 44-48
Ammonium Sulfite | Nickel and alloys | Nickel-copper | Alloy 400 | 0.05 | 2 |  | N04400 | Saturated solution |  | 149 | 300 | 14 d | 228 | H.U. Schutt and R.J. Horvath, Crude Column Overhead Corrosion Problems Caused by Oxidized Sulfur Species, Materials Performance, NACE, USA, January 1988, p 44-48
Ammonium Sulfite | Refractory metals and alloys | Titanium and alloys | Titanium, grade 12 | 0.003 max | 0.1 max |  | R53400 | Saturated solution |  | 138 | 280 | 14 d | 228 | H.U. Schutt and R.J. Horvath, Crude Column Overhead Corrosion Problems Caused by Oxidized Sulfur Species, Materials Performance, NACE, USA, January 1988, p 44-48
Ammonium Sulfite | Refractory metals and alloys | Titanium and alloys | Titanium, grade 12 | 0.003 max | 0.1 max |  | R53400 | Saturated solution |  | 149 | 300 | 14 d | 228 | H.U. Schutt and R.J. Horvath, Crude Column Overhead Corrosion Problems Caused by Oxidized Sulfur Species, Materials Performance, NACE, USA, January 1988, p 44-48
Ammonium Sulfite | Stainless steels | Austenitic | 301 | A (Resistant) | A (Resistant) |  | S30100 |  | Saturated | 20 | 68 |  | 253 | Chemical Resistance of REMANIT Stainless Steels, Thyssen Edelstahlwerke AG, March 1989
Ammonium Sulfite | Stainless steels | Austenitic | 301 | A (Resistant) | A (Resistant) |  | S30100 |  | Saturated | Boiling | Boiling |  | 253 | Chemical Resistance of REMANIT Stainless Steels, Thyssen Edelstahlwerke AG, March 1989
Ammonium Sulfite | Stainless steels | Austenitic | 302 | A (Resistant) | A (Resistant) |  | S30200 |  | Saturated | 20 | 68 |  | 253 | Chemical Resistance of REMANIT Stainless Steels, Thyssen Edelstahlwerke AG, March 1989
Ammonium Sulfite | Stainless steels | Austenitic | 302 | A (Resistant) | A (Resistant) |  | S30200 |  | Saturated | Boiling | Boiling |  | 253 | Chemical Resistance of REMANIT Stainless Steels, Thyssen Edelstahlwerke AG, March 1989
Ammonium Sulfite | Stainless steels | Austenitic | 303 | A (Resistant) | A (Resistant) |  | S30300 |  | Saturated | 20 | 68 |  | 253 | Chemical Resistance of REMANIT Stainless Steels, Thyssen Edelstahlwerke AG, March 1989
Ammonium Sulfite | Stainless steels | Austenitic | 303 | A (Resistant) | A (Resistant) |  | S30300 |  | Saturated | 20 | 68 |  | 253 | Chemical Resistance of REMANIT Stainless Steels, Thyssen Edelstahlwerke AG, March 1989
Ammonium Sulfite | Stainless steels | Austenitic | 303 | C (Questionable) | C (Questionable) |  | S30300 |  | Saturated | Boiling | Boiling |  | 253 | Chemical Resistance of REMANIT Stainless Steels, Thyssen Edelstahlwerke AG, March 1989
Ammonium Sulfite | Stainless steels | Austenitic | 303 | A (Resistant) | A (Resistant) |  | S30300 |  | Saturated | Boiling | Boiling |  | 253 | Chemical Resistance of REMANIT Stainless Steels, Thyssen Edelstahlwerke AG, March 1989
Ammonium Sulfite | Stainless steels | Austenitic | 304 | A (Resistant) | A (Resistant) |  | S30400 |  | Saturated | 20 | 68 |  | 253 | Chemical Resistance of REMANIT Stainless Steels, Thyssen Edelstahlwerke AG, March 1989
Ammonium Sulfite | Stainless steels | Austenitic | 304 | A (Resistant) | A (Resistant) |  | S30400 |  | Saturated | Boiling | Boiling |  | 253 | Chemical Resistance of REMANIT Stainless Steels, Thyssen Edelstahlwerke AG, March 1989
Ammonium Sulfite | Stainless steels | Austenitic | 316 | A (Resistant) | A (Resistant) |  | S31600 |  | Saturated | 20 | 68 |  | 253 | Chemical Resistance of REMANIT Stainless Steels, Thyssen Edelstahlwerke AG, March 1989
Ammonium Sulfite | Stainless steels | Austenitic | 316 | A (Resistant) | A (Resistant) |  | S31600 |  | Saturated | Boiling | Boiling |  | 253 | Chemical Resistance of REMANIT Stainless Steels, Thyssen Edelstahlwerke AG, March 1989
Ammonium Sulfite | Stainless steels | Austenitic | 321 | A (Resistant) | A (Resistant) |  | S32100 |  | Saturated | 20 | 68 |  | 253 | Chemical Resistance of REMANIT Stainless Steels, Thyssen Edelstahlwerke AG, March 1989
Ammonium Sulfite | Stainless steels | Austenitic | 321 | A (Resistant) | A (Resistant) |  | S32100 |  | Saturated | Boiling | Boiling |  | 253 | Chemical Resistance of REMANIT Stainless Steels, Thyssen Edelstahlwerke AG, March 1989
Ammonium Sulfite | Stainless steels | Austenitic | 347 | A (Resistant) | A (Resistant) |  | S34700 |  | Saturated | 20 | 68 |  | 253 | Chemical Resistance of REMANIT Stainless Steels, Thyssen Edelstahlwerke AG, March 1989
Ammonium Sulfite | Stainless steels | Austenitic | 347 | A (Resistant) | A (Resistant) |  | S34700 |  | Saturated | Boiling | Boiling |  | 253 | Chemical Resistance of REMANIT Stainless Steels, Thyssen Edelstahlwerke AG, March 1989
Ammonium Sulfite | Stainless steels | Austenitic | 304L | A (Resistant) | A (Resistant) |  | S30403 |  | Saturated | 20 | 68 |  | 253 | Chemical Resistance of REMANIT Stainless Steels, Thyssen Edelstahlwerke AG, March 1989
Ammonium Sulfite | Stainless steels | Austenitic | 304L | A (Resistant) | A (Resistant) |  | S30403 |  | Saturated | Boiling | Boiling |  | 253 | Chemical Resistance of REMANIT Stainless Steels, Thyssen Edelstahlwerke AG, March 1989
Ammonium Sulfite | Stainless steels | Austenitic | 304LN | A (Resistant) | A (Resistant) |  | S30453 |  | Saturated | 20 | 68 |  | 253 | Chemical Resistance of REMANIT Stainless Steels, Thyssen Edelstahlwerke AG, March 1989
Ammonium Sulfite | Stainless steels | Austenitic | 304LN | A (Resistant) | A (Resistant) |  | S30453 |  | Saturated | Boiling | Boiling |  | 253 | Chemical Resistance of REMANIT Stainless Steels, Thyssen Edelstahlwerke AG, March 1989
Ammonium Sulfite | Stainless steels | Austenitic | 316F | A (Resistant) | A (Resistant) |  | S31620 |  | Saturated | 20 | 68 |  | 253 | Chemical Resistance of REMANIT Stainless Steels, Thyssen Edelstahlwerke AG, March 1989
Ammonium Sulfite | Stainless steels | Austenitic | 316F | A (Resistant) | A (Resistant) |  | S31620 |  | Saturated | Boiling | Boiling |  | 253 | Chemical Resistance of REMANIT Stainless Steels, Thyssen Edelstahlwerke AG, March 1989
Ammonium Sulfite | Stainless steels | Austenitic | 316L | A (Resistant) | A (Resistant) |  | S31603 |  | Saturated | 20 | 68 |  | 253 | Chemical Resistance of REMANIT Stainless Steels, Thyssen Edelstahlwerke AG, March 1989
Ammonium Sulfite | Stainless steels | Austenitic | 316L | A (Resistant) | A (Resistant) |  | S31603 |  | Saturated | Boiling | Boiling |  | 253 | Chemical Resistance of REMANIT Stainless Steels, Thyssen Edelstahlwerke AG, March 1989
Ammonium Sulfite | Stainless steels | Austenitic | 316LN | A (Resistant) | A (Resistant) |  | S31653 |  | Saturated | 20 | 68 |  | 253 | Chemical Resistance of REMANIT Stainless Steels, Thyssen Edelstahlwerke AG, March 1989
Ammonium Sulfite | Stainless steels | Austenitic | 316LN | A (Resistant) | A (Resistant) |  | S31653 |  | Saturated | Boiling | Boiling |  | 253 | Chemical Resistance of REMANIT Stainless Steels, Thyssen Edelstahlwerke AG, March 1989
Ammonium Sulfite | Stainless steels | Austenitic | 316Ti | A (Resistant) | A (Resistant) |  | S31635 |  | Saturated | 20 | 68 |  | 253 | Chemical Resistance of REMANIT Stainless Steels, Thyssen Edelstahlwerke AG, March 1989
Ammonium Sulfite | Stainless steels | Austenitic | 316Ti | A (Resistant) | A (Resistant) |  | S31635 |  | Saturated | Boiling | Boiling |  | 253 | Chemical Resistance of REMANIT Stainless Steels, Thyssen Edelstahlwerke AG, March 1989
Ammonium Sulfite | Stainless steels | Austenitic | 317L | A (Resistant) | A (Resistant) |  | S31703 |  | Saturated | 20 | 68 |  | 253 | Chemical Resistance of REMANIT Stainless Steels, Thyssen Edelstahlwerke AG, March 1989
Ammonium Sulfite | Stainless steels | Austenitic | 317L | A (Resistant) | A (Resistant) |  | S31703 |  | Saturated | Boiling | Boiling |  | 253 | Chemical Resistance of REMANIT Stainless Steels, Thyssen Edelstahlwerke AG, March 1989
Ammonium Sulfite | Stainless steels | Austenitic | 317LN | A (Resistant) | A (Resistant) |  | S31725 |  | Saturated | 20 | 68 |  | 253 | Chemical Resistance of REMANIT Stainless Steels, Thyssen Edelstahlwerke AG, March 1989
Ammonium Sulfite | Stainless steels | Austenitic | 317LN | A (Resistant) | A (Resistant) |  | S31725 |  | Saturated | Boiling | Boiling |  | 253 | Chemical Resistance of REMANIT Stainless Steels, Thyssen Edelstahlwerke AG, March 1989
Ammonium Sulfite | Stainless steels | Duplex | 329 | A (Resistant) | A (Resistant) |  | S32900 |  | Saturated | 20 | 68 |  | 253 | Chemical Resistance of REMANIT Stainless Steels, Thyssen Edelstahlwerke AG, March 1989
Ammonium Sulfite | Stainless steels | Duplex | 329 | A (Resistant) | A (Resistant) |  | S32900 |  | Saturated | Boiling | Boiling |  | 253 | Chemical Resistance of REMANIT Stainless Steels, Thyssen Edelstahlwerke AG, March 1989
Ammonium Sulfite | Stainless steels | Duplex | F51 | A (Resistant) | A (Resistant) |  | S31803 |  | Saturated | 20 | 68 |  | 253 | Chemical Resistance of REMANIT Stainless Steels, Thyssen Edelstahlwerke AG, March 1989
Ammonium Sulfite | Stainless steels | Duplex | F51 | A (Resistant) | A (Resistant) |  | S31803 |  | Saturated | Boiling | Boiling |  | 253 | Chemical Resistance of REMANIT Stainless Steels, Thyssen Edelstahlwerke AG, March 1989
Ammonium Sulfite | Stainless steels | Ferritic | 405 | C (Questionable) | C (Questionable) |  | S40500 |  | Saturated | Boiling | Boiling |  | 253 | Chemical Resistance of REMANIT Stainless Steels, Thyssen Edelstahlwerke AG, March 1989
Ammonium Sulfite | Stainless steels | Ferritic | 409 | C (Questionable) | C (Questionable) |  | S40900 |  | Saturated | Boiling | Boiling |  | 253 | Chemical Resistance of REMANIT Stainless Steels, Thyssen Edelstahlwerke AG, March 1989
Ammonium Sulfite | Stainless steels | Ferritic | 430 | A (Resistant) | A (Resistant) |  | S43000 |  | Saturated | 20 | 68 |  | 253 | Chemical Resistance of REMANIT Stainless Steels, Thyssen Edelstahlwerke AG, March 1989
Ammonium Sulfite | Stainless steels | Ferritic | 430 | C (Questionable) | C (Questionable) |  | S43000 |  | Saturated | Boiling | Boiling |  | 253 | Chemical Resistance of REMANIT Stainless Steels, Thyssen Edelstahlwerke AG, March 1989
Ammonium Sulfite | Stainless steels | Ferritic | 434 | A (Resistant) | A (Resistant) |  | S43400 |  | Saturated | 20 | 68 |  | 253 | Chemical Resistance of REMANIT Stainless Steels, Thyssen Edelstahlwerke AG, March 1989
Ammonium Sulfite | Stainless steels | Ferritic | 434 | C (Questionable) | C (Questionable) |  | S43400 |  | Saturated | Boiling | Boiling |  | 253 | Chemical Resistance of REMANIT Stainless Steels, Thyssen Edelstahlwerke AG, March 1989
Ammonium Sulfite | Stainless steels | Martensitic | 403 | C (Questionable) | C (Questionable) |  | S40300 |  | Saturated | Boiling | Boiling |  | 253 | Chemical Resistance of REMANIT Stainless Steels, Thyssen Edelstahlwerke AG, March 1989
Ammonium Sulfite | Stainless steels | Martensitic | 410 | C (Questionable) | C (Questionable) |  | S41000 |  | Saturated | Boiling | Boiling |  | 253 | Chemical Resistance of REMANIT Stainless Steels, Thyssen Edelstahlwerke AG, March 1989
Ammonium Sulfite | Stainless steels | Martensitic | 416 | C (Questionable) | C (Questionable) |  | S41600 |  | Saturated | Boiling | Boiling |  | 253 | Chemical Resistance of REMANIT Stainless Steels, Thyssen Edelstahlwerke AG, March 1989
Ammonium Sulfite | Stainless steels | Martensitic | 420 | C (Questionable) | C (Questionable) |  | S42000 |  | Saturated | Boiling | Boiling |  | 253 | Chemical Resistance of REMANIT Stainless Steels, Thyssen Edelstahlwerke AG, March 1989
Aniline | Stainless steels | Austenitic | 301 | A (Resistant) | A (Resistant) |  | S30100 |  |  | 20 | 68 |  | 253 | Chemical Resistance of REMANIT Stainless Steels, Thyssen Edelstahlwerke AG, March 1989
Aniline | Stainless steels | Austenitic | 302 | A (Resistant) | A (Resistant) |  | S30200 |  |  | 20 | 68 |  | 253 | Chemical Resistance of REMANIT Stainless Steels, Thyssen Edelstahlwerke AG, March 1989
Aniline | Stainless steels | Austenitic | 303 | A (Resistant) | A (Resistant) |  | S30300 |  |  | 20 | 68 |  | 253 | Chemical Resistance of REMANIT Stainless Steels, Thyssen Edelstahlwerke AG, March 1989
Aniline | Stainless steels | Austenitic | 303 | A (Resistant) | A (Resistant) |  | S30300 |  |  | 20 | 68 |  | 253 | Chemical Resistance of REMANIT Stainless Steels, Thyssen Edelstahlwerke AG, March 1989
Aniline | Stainless steels | Austenitic | 304 | A (Resistant) | A (Resistant) |  | S30400 |  |  | 20 | 68 |  | 253 | Chemical Resistance of REMANIT Stainless Steels, Thyssen Edelstahlwerke AG, March 1989
Aniline | Stainless steels | Austenitic | 316 | A (Resistant) | A (Resistant) |  | S31600 |  |  | 20 | 68 |  | 253 | Chemical Resistance of REMANIT Stainless Steels, Thyssen Edelstahlwerke AG, March 1989
Aniline | Stainless steels | Austenitic | 321 | A (Resistant) | A (Resistant) |  | S32100 |  |  | 20 | 68 |  | 253 | Chemical Resistance of REMANIT Stainless Steels, Thyssen Edelstahlwerke AG, March 1989
Aniline | Stainless steels | Austenitic | 347 | A (Resistant) | A (Resistant) |  | S34700 |  |  | 20 | 68 |  | 253 | Chemical Resistance of REMANIT Stainless Steels, Thyssen Edelstahlwerke AG, March 1989
Aniline | Stainless steels | Austenitic | 304L | A (Resistant) | A (Resistant) |  | S30403 |  |  | 20 | 68 |  | 253 | Chemical Resistance of REMANIT Stainless Steels, Thyssen Edelstahlwerke AG, March 1989
Aniline | Stainless steels | Austenitic | 304LN | A (Resistant) | A (Resistant) |  | S30453 |  |  | 20 | 68 |  | 253 | Chemical Resistance of REMANIT Stainless Steels, Thyssen Edelstahlwerke AG, March 1989
Aniline | Stainless steels | Austenitic | 316F | A (Resistant) | A (Resistant) |  | S31620 |  |  | 20 | 68 |  | 253 | Chemical Resistance of REMANIT Stainless Steels, Thyssen Edelstahlwerke AG, March 1989
Aniline | Stainless steels | Austenitic | 316L | A (Resistant) | A (Resistant) |  | S31603 |  |  | 20 | 68 |  | 253 | Chemical Resistance of REMANIT Stainless Steels, Thyssen Edelstahlwerke AG, March 1989
Aniline | Stainless steels | Austenitic | 316LN | A (Resistant) | A (Resistant) |  | S31653 |  |  | 20 | 68 |  | 253 | Chemical Resistance of REMANIT Stainless Steels, Thyssen Edelstahlwerke AG, March 1989
Aniline | Stainless steels | Austenitic | 316Ti | A (Resistant) | A (Resistant) |  | S31635 |  |  | 20 | 68 |  | 253 | Chemical Resistance of REMANIT Stainless Steels, Thyssen Edelstahlwerke AG, March 1989
Aniline | Stainless steels | Austenitic | 317L | A (Resistant) | A (Resistant) |  | S31703 |  |  | 20 | 68 |  | 253 | Chemical Resistance of REMANIT Stainless Steels, Thyssen Edelstahlwerke AG, March 1989
Aniline | Stainless steels | Austenitic | 317LN | A (Resistant) | A (Resistant) |  | S31725 |  |  | 20 | 68 |  | 253 | Chemical Resistance of REMANIT Stainless Steels, Thyssen Edelstahlwerke AG, March 1989
Aniline | Stainless steels | Duplex | 329 | A (Resistant) | A (Resistant) |  | S32900 |  |  | 20 | 68 |  | 253 | Chemical Resistance of REMANIT Stainless Steels, Thyssen Edelstahlwerke AG, March 1989
Aniline | Stainless steels | Duplex | F51 | A (Resistant) | A (Resistant) |  | S31803 |  |  | 20 | 68 |  | 253 | Chemical Resistance of REMANIT Stainless Steels, Thyssen Edelstahlwerke AG, March 1989
Aniline | Stainless steels | Ferritic | 405 | A (Resistant) | A (Resistant) |  | S40500 |  |  | 20 | 68 |  | 253 | Chemical Resistance of REMANIT Stainless Steels, Thyssen Edelstahlwerke AG, March 1989
Aniline | Stainless steels | Ferritic | 409 | A (Resistant) | A (Resistant) |  | S40900 |  |  | 20 | 68 |  | 253 | Chemical Resistance of REMANIT Stainless Steels, Thyssen Edelstahlwerke AG, March 1989
Aniline | Stainless steels | Ferritic | 430 | A (Resistant) | A (Resistant) |  | S43000 |  |  | 20 | 68 |  | 253 | Chemical Resistance of REMANIT Stainless Steels, Thyssen Edelstahlwerke AG, March 1989
Aniline | Stainless steels | Ferritic | 434 | A (Resistant) | A (Resistant) |  | S43400 |  |  | 20 | 68 |  | 253 | Chemical Resistance of REMANIT Stainless Steels, Thyssen Edelstahlwerke AG, March 1989
Aniline | Stainless steels | Martensitic | 403 | A (Resistant) | A (Resistant) |  | S40300 |  |  | 20 | 68 |  | 253 | Chemical Resistance of REMANIT Stainless Steels, Thyssen Edelstahlwerke AG, March 1989
Aniline | Stainless steels | Martensitic | 410 | A (Resistant) | A (Resistant) |  | S41000 |  |  | 20 | 68 |  | 253 | Chemical Resistance of REMANIT Stainless Steels, Thyssen Edelstahlwerke AG, March 1989
Aniline | Stainless steels | Martensitic | 416 | A (Resistant) | A (Resistant) |  | S41600 |  |  | 20 | 68 |  | 253 | Chemical Resistance of REMANIT Stainless Steels, Thyssen Edelstahlwerke AG, March 1989
Aniline | Stainless steels | Martensitic | 420 | A (Resistant) | A (Resistant) |  | S42000 |  |  | 20 | 68 |  | 253 | Chemical Resistance of REMANIT Stainless Steels, Thyssen Edelstahlwerke AG, March 1989
Aniline Hydrochloride | Stainless steels | Austenitic | 301 | D (Poor) | D (Poor) | Pitting | S30100 |  | 5 | 20 | 68 |  | 253 | Chemical Resistance of REMANIT Stainless Steels, Thyssen Edelstahlwerke AG, March 1989
Aniline Hydrochloride | Stainless steels | Austenitic | 302 | D (Poor) | D (Poor) | Pitting | S30200 |  | 5 | 20 | 68 |  | 253 | Chemical Resistance of REMANIT Stainless Steels, Thyssen Edelstahlwerke AG, March 1989
Aniline Hydrochloride | Stainless steels | Austenitic | 303 | D (Poor) | D (Poor) | Pitting | S30300 |  | 5 | 20 | 68 |  | 253 | Chemical Resistance of REMANIT Stainless Steels, Thyssen Edelstahlwerke AG, March 1989
Aniline Hydrochloride | Stainless steels | Austenitic | 303 | D (Poor) | D (Poor) | Pitting | S30300 |  | 5 | 20 | 68 |  | 253 | Chemical Resistance of REMANIT Stainless Steels, Thyssen Edelstahlwerke AG, March 1989
Aniline Hydrochloride | Stainless steels | Austenitic | 304 | D (Poor) | D (Poor) | Pitting | S30400 |  | 5 | 20 | 68 |  | 253 | Chemical Resistance of REMANIT Stainless Steels, Thyssen Edelstahlwerke AG, March 1989
Aniline Hydrochloride | Stainless steels | Austenitic | 316 | D (Poor) | D (Poor) | Pitting | S31600 |  | 5 | 20 | 68 |  | 253 | Chemical Resistance of REMANIT Stainless Steels, Thyssen Edelstahlwerke AG, March 1989
Aniline Hydrochloride | Stainless steels | Austenitic | 321 | D (Poor) | D (Poor) | Pitting | S32100 |  | 5 | 20 | 68 |  | 253 | Chemical Resistance of REMANIT Stainless Steels, Thyssen Edelstahlwerke AG, March 1989
Aniline Hydrochloride | Stainless steels | Austenitic | 347 | D (Poor) | D (Poor) | Pitting | S34700 |  | 5 | 20 | 68 |  | 253 | Chemical Resistance of REMANIT Stainless Steels, Thyssen Edelstahlwerke AG, March 1989
Aniline Hydrochloride | Stainless steels | Austenitic | 304L | D (Poor) | D (Poor) | Pitting | S30403 |  | 5 | 20 | 68 |  | 253 | Chemical Resistance of REMANIT Stainless Steels, Thyssen Edelstahlwerke AG, March 1989
Aniline Hydrochloride | Stainless steels | Austenitic | 304LN | D (Poor) | D (Poor) | Pitting | S30453 |  | 5 | 20 | 68 |  | 253 | Chemical Resistance of REMANIT Stainless Steels, Thyssen Edelstahlwerke AG, March 1989
Aniline Hydrochloride | Stainless steels | Austenitic | 316F | D (Poor) | D (Poor) | Pitting | S31620 |  | 5 | 20 | 68 |  | 253 | Chemical Resistance of REMANIT Stainless Steels, Thyssen Edelstahlwerke AG, March 1989
Aniline Hydrochloride | Stainless steels | Austenitic | 316L | D (Poor) | D (Poor) | Pitting | S31603 |  | 5 | 20 | 68 |  | 253 | Chemical Resistance of REMANIT Stainless Steels, Thyssen Edelstahlwerke AG, March 1989
Aniline Hydrochloride | Stainless steels | Austenitic | 316LN | D (Poor) | D (Poor) | Pitting | S31653 |  | 5 | 20 | 68 |  | 253 | Chemical Resistance of REMANIT Stainless Steels, Thyssen Edelstahlwerke AG, March 1989
Aniline Hydrochloride | Stainless steels | Austenitic | 316Ti | D (Poor) | D (Poor) | Pitting | S31635 |  | 5 | 20 | 68 |  | 253 | Chemical Resistance of REMANIT Stainless Steels, Thyssen Edelstahlwerke AG, March 1989
Aniline Hydrochloride | Stainless steels | Austenitic | 317L | D (Poor) | D (Poor) | Pitting | S31703 |  | 5 | 20 | 68 |  | 253 | Chemical Resistance of REMANIT Stainless Steels, Thyssen Edelstahlwerke AG, March 1989
Aniline Hydrochloride | Stainless steels | Austenitic | 317LN | D (Poor) | D (Poor) | Pitting | S31725 |  | 5 | 20 | 68 |  | 253 | Chemical Resistance of REMANIT Stainless Steels, Thyssen Edelstahlwerke AG, March 1989
Aniline Hydrochloride | Stainless steels | Duplex | 329 | D (Poor) | D (Poor) | Pitting | S32900 |  | 5 | 20 | 68 |  | 253 | Chemical Resistance of REMANIT Stainless Steels, Thyssen Edelstahlwerke AG, March 1989
Aniline Hydrochloride | Stainless steels | Duplex | F51 | D (Poor) | D (Poor) | Pitting | S31803 |  | 5 | 20 | 68 |  | 253 | Chemical Resistance of REMANIT Stainless Steels, Thyssen Edelstahlwerke AG, March 1989
Aniline Hydrochloride | Stainless steels | Ferritic | 405 | D (Poor) | D (Poor) | Pitting | S40500 |  | 5 | 20 | 68 |  | 253 | Chemical Resistance of REMANIT Stainless Steels, Thyssen Edelstahlwerke AG, March 1989
Aniline Hydrochloride | Stainless steels | Ferritic | 409 | D (Poor) | D (Poor) | Pitting | S40900 |  | 5 | 20 | 68 |  | 253 | Chemical Resistance of REMANIT Stainless Steels, Thyssen Edelstahlwerke AG, March 1989
Aniline Hydrochloride | Stainless steels | Ferritic | 430 | D (Poor) | D (Poor) | Pitting | S43000 |  | 5 | 20 | 68 |  | 253 | Chemical Resistance of REMANIT Stainless Steels, Thyssen Edelstahlwerke AG, March 1989
Aniline Hydrochloride | Stainless steels | Ferritic | 434 | D (Poor) | D (Poor) | Pitting | S43400 |  | 5 | 20 | 68 |  | 253 | Chemical Resistance of REMANIT Stainless Steels, Thyssen Edelstahlwerke AG, March 1989
Aniline Hydrochloride | Stainless steels | Martensitic | 403 | D (Poor) | D (Poor) | Pitting | S40300 |  | 5 | 20 | 68 |  | 253 | Chemical Resistance of REMANIT Stainless Steels, Thyssen Edelstahlwerke AG, March 1989
Aniline Hydrochloride | Stainless steels | Martensitic | 410 | D (Poor) | D (Poor) | Pitting | S41000 |  | 5 | 20 | 68 |  | 253 | Chemical Resistance of REMANIT Stainless Steels, Thyssen Edelstahlwerke AG, March 1989
Aniline Hydrochloride | Stainless steels | Martensitic | 416 | D (Poor) | D (Poor) | Pitting | S41600 |  | 5 | 20 | 68 |  | 253 | Chemical Resistance of REMANIT Stainless Steels, Thyssen Edelstahlwerke AG, March 1989
Aniline Hydrochloride | Stainless steels | Martensitic | 420 | D (Poor) | D (Poor) | Pitting | S42000 |  | 5 | 20 | 68 |  | 253 | Chemical Resistance of REMANIT Stainless Steels, Thyssen Edelstahlwerke AG, March 1989
Antimony Chloride | Stainless steels | Austenitic | 301 | D (Poor) | D (Poor) |  | S30100 |  |  | 20 | 68 |  | 253 | Chemical Resistance of REMANIT Stainless Steels, Thyssen Edelstahlwerke AG, March 1989
Antimony Chloride | Stainless steels | Austenitic | 302 | D (Poor) | D (Poor) |  | S30200 |  |  | 20 | 68 |  | 253 | Chemical Resistance of REMANIT Stainless Steels, Thyssen Edelstahlwerke AG, March 1989
Antimony Chloride | Stainless steels | Austenitic | 303 | D (Poor) | D (Poor) |  | S30300 |  |  | 20 | 68 |  | 253 | Chemical Resistance of REMANIT Stainless Steels, Thyssen Edelstahlwerke AG, March 1989
Antimony Chloride | Stainless steels | Austenitic | 303 | D (Poor) | D (Poor) |  | S30300 |  |  | 20 | 68 |  | 253 | Chemical Resistance of REMANIT Stainless Steels, Thyssen Edelstahlwerke AG, March 1989
Antimony Chloride | Stainless steels | Austenitic | 304 | D (Poor) | D (Poor) |  | S30400 |  |  | 20 | 68 |  | 253 | Chemical Resistance of REMANIT Stainless Steels, Thyssen Edelstahlwerke AG, March 1989
Antimony Chloride | Stainless steels | Austenitic | 316 | D (Poor) | D (Poor) |  | S31600 |  |  | 20 | 68 |  | 253 | Chemical Resistance of REMANIT Stainless Steels, Thyssen Edelstahlwerke AG, March 1989
Antimony Chloride | Stainless steels | Austenitic | 321 | D (Poor) | D (Poor) |  | S32100 |  |  | 20 | 68 |  | 253 | Chemical Resistance of REMANIT Stainless Steels, Thyssen Edelstahlwerke AG, March 1989
Antimony Chloride | Stainless steels | Austenitic | 347 | D (Poor) | D (Poor) |  | S34700 |  |  | 20 | 68 |  | 253 | Chemical Resistance of REMANIT Stainless Steels, Thyssen Edelstahlwerke AG, March 1989
Antimony Chloride | Stainless steels | Austenitic | 304L | D (Poor) | D (Poor) |  | S30403 |  |  | 20 | 68 |  | 253 | Chemical Resistance of REMANIT Stainless Steels, Thyssen Edelstahlwerke AG, March 1989
Antimony Chloride | Stainless steels | Austenitic | 304LN | D (Poor) | D (Poor) |  | S30453 |  |  | 20 | 68 |  | 253 | Chemical Resistance of REMANIT Stainless Steels, Thyssen Edelstahlwerke AG, March 1989
Antimony Chloride | Stainless steels | Austenitic | 316F | D (Poor) | D (Poor) |  | S31620 |  |  | 20 | 68 |  | 253 | Chemical Resistance of REMANIT Stainless Steels, Thyssen Edelstahlwerke AG, March 1989
Antimony Chloride | Stainless steels | Austenitic | 316L | D (Poor) | D (Poor) |  | S31603 |  |  | 20 | 68 |  | 253 | Chemical Resistance of REMANIT Stainless Steels, Thyssen Edelstahlwerke AG, March 1989
Antimony Chloride | Stainless steels | Austenitic | 316LN | D (Poor) | D (Poor) |  | S31653 |  |  | 20 | 68 |  | 253 | Chemical Resistance of REMANIT Stainless Steels, Thyssen Edelstahlwerke AG, March 1989
Antimony Chloride | Stainless steels | Austenitic | 316Ti | D (Poor) | D (Poor) |  | S31635 |  |  | 20 | 68 |  | 253 | Chemical Resistance of REMANIT Stainless Steels, Thyssen Edelstahlwerke AG, March 1989
Antimony Chloride | Stainless steels | Austenitic | 317L | D (Poor) | D (Poor) |  | S31703 |  |  | 20 | 68 |  | 253 | Chemical Resistance of REMANIT Stainless Steels, Thyssen Edelstahlwerke AG, March 1989
Antimony Chloride | Stainless steels | Austenitic | 317LN | D (Poor) | D (Poor) |  | S31725 |  |  | 20 | 68 |  | 253 | Chemical Resistance of REMANIT Stainless Steels, Thyssen Edelstahlwerke AG, March 1989
Antimony Chloride | Stainless steels | Duplex | 329 | D (Poor) | D (Poor) |  | S32900 |  |  | 20 | 68 |  | 253 | Chemical Resistance of REMANIT Stainless Steels, Thyssen Edelstahlwerke AG, March 1989
Antimony Chloride | Stainless steels | Duplex | F51 | D (Poor) | D (Poor) |  | S31803 |  |  | 20 | 68 |  | 253 | Chemical Resistance of REMANIT Stainless Steels, Thyssen Edelstahlwerke AG, March 1989
Antimony Chloride | Stainless steels | Ferritic | 405 | D (Poor) | D (Poor) |  | S40500 |  |  | 20 | 68 |  | 253 | Chemical Resistance of REMANIT Stainless Steels, Thyssen Edelstahlwerke AG, March 1989
Antimony Chloride | Stainless steels | Ferritic | 409 | D (Poor) | D (Poor) |  | S40900 |  |  | 20 | 68 |  | 253 | Chemical Resistance of REMANIT Stainless Steels, Thyssen Edelstahlwerke AG, March 1989
Antimony Chloride | Stainless steels | Ferritic | 430 | D (Poor) | D (Poor) |  | S43000 |  |  | 20 | 68 |  | 253 | Chemical Resistance of REMANIT Stainless Steels, Thyssen Edelstahlwerke AG, March 1989
Antimony Chloride | Stainless steels | Ferritic | 434 | D (Poor) | D (Poor) |  | S43400 |  |  | 20 | 68 |  | 253 | Chemical Resistance of REMANIT Stainless Steels, Thyssen Edelstahlwerke AG, March 1989
Antimony Chloride | Stainless steels | Martensitic | 403 | D (Poor) | D (Poor) |  | S40300 |  |  | 20 | 68 |  | 253 | Chemical Resistance of REMANIT Stainless Steels, Thyssen Edelstahlwerke AG, March 1989
Antimony Chloride | Stainless steels | Martensitic | 410 | D (Poor) | D (Poor) |  | S41000 |  |  | 20 | 68 |  | 253 | Chemical Resistance of REMANIT Stainless Steels, Thyssen Edelstahlwerke AG, March 1989
Antimony Chloride | Stainless steels | Martensitic | 416 | D (Poor) | D (Poor) |  | S41600 |  |  | 20 | 68 |  | 253 | Chemical Resistance of REMANIT Stainless Steels, Thyssen Edelstahlwerke AG, March 1989
Sulfuric Acid | Nickel and alloys | Nickel | Nickel 200 | 0.3 | 12 |  | N02200 | Unaerated Velocity, none | 10 | 77 | 170 |  | 44 | Inco Alloys International, 1979
Antimony Chloride | Stainless steels | Martensitic | 420 | D (Poor) | D (Poor) |  | S42000 |  |  | 20 | 68 |  | 253 | Chemical Resistance of REMANIT Stainless Steels, Thyssen Edelstahlwerke AG, March 1989
Aqua Regia | Miscellaneous | Noble metals | Gold | D (Poor) | D (Poor) |  | P00016 |  |  | Room | Room |  | 8 | Metals Handbook, Ninth Edition, Vol 13, Corrosion, ASM International, Metals Park, OH, 1987, p 798
Aqua Regia | Miscellaneous | Noble metals | Iridium | A (Resistant) | A (Resistant) |  |  |  |  | Room-boiling | Room-boiling |  | 29 | Metals Handbook, Ninth Edition, Vol 13, Corrosion, ASM International, Metals Park, OH, 1987, p 805
Aqua Regia | Miscellaneous | Noble metals | Osmium | D (Poor) | D (Poor) |  |  |  |  | Boiling | Boiling |  | 17 | Metals Handbook, Ninth Edition, Vol 13, Corrosion, ASM International, Metals Park, OH, 1987, p 804
Aqua Regia | Miscellaneous | Noble metals | Palladium | D (Poor) | D (Poor) |  | P03980 |  |  | Room | Room |  | 17 | Metals Handbook, Ninth Edition, Vol 13, Corrosion, ASM International, Metals Park, OH, 1987, p 804
Aqua Regia | Miscellaneous | Noble metals | Rhodium | A (Resistant) | A (Resistant) |  | P05990 |  |  | Boiling | Boiling |  | 29 | Metals Handbook, Ninth Edition, Vol 13, Corrosion, ASM International, Metals Park, OH, 1987, p 805
Aqua Regia | Miscellaneous | Noble metals | Ruthenium | A (Resistant) | A (Resistant) |  |  |  |  | 100 | 212 |  | 18 | Metals Handbook, Ninth Edition, Vol 13, Corrosion, ASM International, Metals Park, OH, 1987, p 806
Aqua Regia | Miscellaneous | Noble metals | Silver | D (Poor) | D (Poor) |  | P07010 | Attack will occur whenever silver chloride film is ruptured |  | Room | Room |  | 4 | Metals Handbook, Ninth Edition, Vol 13, Corrosion, ASM International, Metals Park, OH, 1987, p 795
Aqua Regia | Miscellaneous | Noble metals | Silver |  |  |  | P07010 | Potential dissolution. Attack will accur whenever silver chloride film is ruptured |  | Room | Room |  | 4 | Metals Handbook, Ninth Edition, Vol 13, Corrosion, ASM International, Metals Park, OH, 1987, p 795
Aqua Regia | Miscellaneous | Tin and alloys | Tin | D (Poor) | D (Poor) |  |  |  |  | 20 | 68 |  | 94 | H. Leidheiser, Jr., The Corrosion of Copper, Tin and Their Alloys, John Wiley & Sons, New York, 1971, p 287-290
Aqua Regia | Miscellaneous | Tin and alloys | Tin | D (Poor) | D (Poor) |  |  |  |  | 60 | 140 |  | 94 | H. Leidheiser, Jr., The Corrosion of Copper, Tin and Their Alloys, John Wiley & Sons, New York, 1971, p 287-290
Aqua Regia | Miscellaneous | Tin and alloys | Tin | D (Poor) | D (Poor) |  |  |  |  | 100 | 212 |  | 94 | H. Leidheiser, Jr., The Corrosion of Copper, Tin and Their Alloys, John Wiley & Sons, New York, 1971, p 287-290
Aqua Regia | Refractory metals and alloys | Tantalum and alloys | Tantalum | A (Resistant) | A (Resistant) |  | R05210 |  |  | 25 | 78 |  | 42 | P.A. Schweitzer, Tantalum, in Corrosion and Corrosion Protection Handbook, P.A. Schweitzer, Ed., Marcel Dekker, New York, 1983, p 182-183
Aqua Regia | Refractory metals and alloys | Titanium and alloys | Ti-3Al-2.5V, grade 9 | 1.27 | 51 |  |  |  |  | Boiling | Boiling |  | 91 | Titanium, Teledyne Wah Chang Albany, 1988
Aqua Regia | Refractory metals and alloys | Titanium and alloys | Ti-3Al-2.5V, grade 9 | 0.01 | 0.6 |  |  |  |  | Room | Room |  | 91 | Titanium, Teledyne Wah Chang Albany, 1988
Aqua Regia | Refractory metals and alloys | Titanium and alloys | Titanium | A (Resistant) | A (Resistant) |  |  |  |  | Room | Room |  | 90 | N.D. Tomashov and P.M. Altovskii, Corrosion and Protection of Titanium, Government Scientific-Technical Publication of Machine-Building Literature (Russian translation), 1963; L.C. Covington and R.W. Schultz, Corrosion of Resistance of Titanium, TIMET Cor
Aqua Regia | Refractory metals and alloys | Titanium and alloys | Titanium | 0.86 | 34.4 |  |  |  |  | 80 | 176 |  | 90 | N.D. Tomashov and P.M. Altovskii, Corrosion and Protection of Titanium, Government Scientific-Technical Publication of Machine-Building Literature (Russian translation), 1963; L.C. Covington and R.W. Schultz, Corrosion of Resistance of Titanium, TIMET Cor
Aqua Regia | Refractory metals and alloys | Titanium and alloys | Titanium | 1.12 | 44.8 |  |  |  |  | Boiling | Boiling |  | 90 | N.D. Tomashov and P.M. Altovskii, Corrosion and Protection of Titanium, Government Scientific-Technical Publication of Machine-Building Literature (Russian translation), 1963; L.C. Covington and R.W. Schultz, Corrosion of Resistance of Titanium, TIMET Cor
Aqua Regia | Refractory metals and alloys | Titanium and alloys | Titanium | 1.1 | 44 |  |  |  |  | Boiling | Boiling |  | 91 | Titanium, Teledyne Wah Chang Albany, 1988
Aqua Regia | Refractory metals and alloys | Titanium and alloys | Titanium | A (Resistant) | A (Resistant) |  |  |  |  | Room | Room |  | 91 | Titanium, Teledyne Wah Chang Albany, 1988
Aqua Regia | Refractory metals and alloys | Titanium and alloys | Titanium, grade 12 | 0.61 | 24.4 |  | R53400 |  |  | Boiling | Boiling |  | 33 | R.W. Schultz and J.S. Grauman, Fundamental Corrosion Characterization of High-Strength Titanium Alloys, in Industrial Applications of Titanium and Zirconium: Fourth Volume, STP 917, ASTM, Philadelphia, 1986, p 130-143; L.C. Covington and R.W. Schultz, Cor
Aqua Regia | Refractory metals and alloys | Titanium and alloys | Titanium, grade 7 | 0.12 | 44.8 |  | R52400 |  |  | Boiling | Boiling |  | 33 | R.W. Schultz and J.S. Grauman, Fundamental Corrosion Characterization of High-Strength Titanium Alloys, in Industrial Applications of Titanium and Zirconium: Fourth Volume, STP 917, ASTM, Philadelphia, 1986, p 130-143; L.C. Covington and R.W. Schultz, Cor
Aqua Regia | Refractory metals and alloys | Titanium and alloys | Titanium, grade 9 | 1.29 | 51.6 |  |  |  |  | Boiling | Boiling |  | 33 | R.W. Schultz and J.S. Grauman, Fundamental Corrosion Characterization of High-Strength Titanium Alloys, in Industrial Applications of Titanium and Zirconium: Fourth Volume, STP 917, ASTM, Philadelphia, 1986, p 130-143; L.C. Covington and R.W. Schultz, Cor
Aqua Regia | Refractory metals and alloys | Titanium and alloys | Titanium, grade 9 | 0.015 | 0.6 |  |  |  |  | 25 | 75 |  | 33 | R.W. Schultz and J.S. Grauman, Fundamental Corrosion Characterization of High-Strength Titanium Alloys, in Industrial Applications of Titanium and Zirconium: Fourth Volume, STP 917, ASTM, Philadelphia, 1986, p 130-143; L.C. Covington and R.W. Schultz, Cor
Aqua Regia | Refractory metals and alloys | Zirconium and alloys | Zirconium | D (Poor) | D (Poor) |  | R60701 |  |  | Room | Room |  | 36 | Corrosion and Corrosion Protection Handbook, P. Schweitzer, Ed., Marcel Dekker, New York, 1983, p 204
Aqua Regia | Refractory metals and alloys | Zirconium and alloys | Zirconium | 1.3 min | 50 min |  | R60702 | 3 parts HCl/1 part HNO3 | 3:01 | Room | Room |  | 15 | Metals Handbook, Ninth Edition, Vol 13, Corrosion, ASM International, Metals Park, OH, 1987, p 711-715
Aqua Regia | Stainless steels | Austenitic | 301 | D (Poor) | D (Poor) | Pitting | S30100 |  |  | 20 | 68 |  | 253 | Chemical Resistance of REMANIT Stainless Steels, Thyssen Edelstahlwerke AG, March 1989
Aqua Regia | Stainless steels | Austenitic | 302 | D (Poor) | D (Poor) | Pitting | S30200 |  |  | 20 | 68 |  | 253 | Chemical Resistance of REMANIT Stainless Steels, Thyssen Edelstahlwerke AG, March 1989
Aqua Regia | Stainless steels | Austenitic | 303 | D (Poor) | D (Poor) | Pitting | S30300 |  |  | 20 | 68 |  | 253 | Chemical Resistance of REMANIT Stainless Steels, Thyssen Edelstahlwerke AG, March 1989
Aqua Regia | Stainless steels | Austenitic | 303 | D (Poor) | D (Poor) | Pitting | S30300 |  |  | 20 | 68 |  | 253 | Chemical Resistance of REMANIT Stainless Steels, Thyssen Edelstahlwerke AG, March 1989
Aqua Regia | Stainless steels | Austenitic | 304 | D (Poor) | D (Poor) | Pitting | S30400 |  |  | 20 | 68 |  | 253 | Chemical Resistance of REMANIT Stainless Steels, Thyssen Edelstahlwerke AG, March 1989
Aqua Regia | Stainless steels | Austenitic | 316 | D (Poor) | D (Poor) | Pitting | S31600 |  |  | 20 | 68 |  | 253 | Chemical Resistance of REMANIT Stainless Steels, Thyssen Edelstahlwerke AG, March 1989
Aqua Regia | Stainless steels | Austenitic | 321 | D (Poor) | D (Poor) | Pitting | S32100 |  |  | 20 | 68 |  | 253 | Chemical Resistance of REMANIT Stainless Steels, Thyssen Edelstahlwerke AG, March 1989
Aqua Regia | Stainless steels | Austenitic | 347 | D (Poor) | D (Poor) | Pitting | S34700 |  |  | 20 | 68 |  | 253 | Chemical Resistance of REMANIT Stainless Steels, Thyssen Edelstahlwerke AG, March 1989
Aqua Regia | Stainless steels | Austenitic | 304L | D (Poor) | D (Poor) | Pitting | S30403 |  |  | 20 | 68 |  | 253 | Chemical Resistance of REMANIT Stainless Steels, Thyssen Edelstahlwerke AG, March 1989
Aqua Regia | Stainless steels | Austenitic | 304LN | D (Poor) | D (Poor) | Pitting | S30453 |  |  | 20 | 68 |  | 253 | Chemical Resistance of REMANIT Stainless Steels, Thyssen Edelstahlwerke AG, March 1989
Aqua Regia | Stainless steels | Austenitic | 316F | D (Poor) | D (Poor) | Pitting | S31620 |  |  | 20 | 68 |  | 253 | Chemical Resistance of REMANIT Stainless Steels, Thyssen Edelstahlwerke AG, March 1989
Aqua Regia | Stainless steels | Austenitic | 316L | D (Poor) | D (Poor) | Pitting | S31603 |  |  | 20 | 68 |  | 253 | Chemical Resistance of REMANIT Stainless Steels, Thyssen Edelstahlwerke AG, March 1989
Aqua Regia | Stainless steels | Austenitic | 316LN | D (Poor) | D (Poor) | Pitting | S31653 |  |  | 20 | 68 |  | 253 | Chemical Resistance of REMANIT Stainless Steels, Thyssen Edelstahlwerke AG, March 1989
Aqua Regia | Stainless steels | Austenitic | 316Ti | D (Poor) | D (Poor) | Pitting | S31635 |  |  | 20 | 68 |  | 253 | Chemical Resistance of REMANIT Stainless Steels, Thyssen Edelstahlwerke AG, March 1989
Aqua Regia | Stainless steels | Austenitic | 317L | D (Poor) | D (Poor) | Pitting | S31703 |  |  | 20 | 68 |  | 253 | Chemical Resistance of REMANIT Stainless Steels, Thyssen Edelstahlwerke AG, March 1989
Aqua Regia | Stainless steels | Austenitic | 317LN | D (Poor) | D (Poor) | Pitting | S31725 |  |  | 20 | 68 |  | 253 | Chemical Resistance of REMANIT Stainless Steels, Thyssen Edelstahlwerke AG, March 1989
Aqua Regia | Stainless steels | Duplex | 329 | D (Poor) | D (Poor) | Pitting | S32900 |  |  | 20 | 68 |  | 253 | Chemical Resistance of REMANIT Stainless Steels, Thyssen Edelstahlwerke AG, March 1989
Aqua Regia | Stainless steels | Duplex | F51 | D (Poor) | D (Poor) | Pitting | S31803 |  |  | 20 | 68 |  | 253 | Chemical Resistance of REMANIT Stainless Steels, Thyssen Edelstahlwerke AG, March 1989
Aqua Regia | Stainless steels | Ferritic | 405 | D (Poor) | D (Poor) | Pitting | S40500 |  |  | 20 | 68 |  | 253 | Chemical Resistance of REMANIT Stainless Steels, Thyssen Edelstahlwerke AG, March 1989
Aqua Regia | Stainless steels | Ferritic | 409 | D (Poor) | D (Poor) | Pitting | S40900 |  |  | 20 | 68 |  | 253 | Chemical Resistance of REMANIT Stainless Steels, Thyssen Edelstahlwerke AG, March 1989
Aqua Regia | Stainless steels | Ferritic | 430 | D (Poor) | D (Poor) | Pitting | S43000 |  |  | 20 | 68 |  | 253 | Chemical Resistance of REMANIT Stainless Steels, Thyssen Edelstahlwerke AG, March 1989
Aqua Regia | Stainless steels | Ferritic | 434 | D (Poor) | D (Poor) | Pitting | S43400 |  |  | 20 | 68 |  | 253 | Chemical Resistance of REMANIT Stainless Steels, Thyssen Edelstahlwerke AG, March 1989
Aqua Regia | Stainless steels | Martensitic | 403 | D (Poor) | D (Poor) | Pitting | S40300 |  |  | 20 | 68 |  | 253 | Chemical Resistance of REMANIT Stainless Steels, Thyssen Edelstahlwerke AG, March 1989
Aqua Regia | Stainless steels | Martensitic | 410 | D (Poor) | D (Poor) | Pitting | S41000 |  |  | 20 | 68 |  | 253 | Chemical Resistance of REMANIT Stainless Steels, Thyssen Edelstahlwerke AG, March 1989
Aqua Regia | Stainless steels | Martensitic | 416 | D (Poor) | D (Poor) | Pitting | S41600 |  |  | 20 | 68 |  | 253 | Chemical Resistance of REMANIT Stainless Steels, Thyssen Edelstahlwerke AG, March 1989
Aqua Regia | Stainless steels | Martensitic | 420 | D (Poor) | D (Poor) | Pitting | S42000 |  |  | 20 | 68 |  | 253 | Chemical Resistance of REMANIT Stainless Steels, Thyssen Edelstahlwerke AG, March 1989
Arsenic Acid | Stainless steels | Austenitic | 301 | A (Resistant) | A (Resistant) |  | S30100 | [5 empty] | 253 | Chemical Resistance of REMANIT Stainless Steels, Thyssen Edelstahlwerke AG, March 1989
Arsenic Acid | Stainless steels | Austenitic | 302 | A (Resistant) | A (Resistant) |  | S30200 | [5 empty] | 253 | Chemical Resistance of REMANIT Stainless Steels, Thyssen Edelstahlwerke AG, March 1989
Arsenic Acid | Stainless steels | Austenitic | 303 | A (Resistant) | A (Resistant) |  | S30300 | [5 empty] | 253 | Chemical Resistance of REMANIT Stainless Steels, Thyssen Edelstahlwerke AG, March 1989
Arsenic Acid | Stainless steels | Austenitic | 303 | A (Resistant) | A (Resistant) |  | S30300 | [5 empty] | 253 | Chemical Resistance of REMANIT Stainless Steels, Thyssen Edelstahlwerke AG, March 1989
Arsenic Acid | Stainless steels | Austenitic | 304 | A (Resistant) | A (Resistant) |  | S30400 | [5 empty] | 253 | Chemical Resistance of REMANIT Stainless Steels, Thyssen Edelstahlwerke AG, March 1989
Arsenic Acid | Stainless steels | Austenitic | 316 | A (Resistant) | A (Resistant) |  | S31600 | [5 empty] | 253 | Chemical Resistance of REMANIT Stainless Steels, Thyssen Edelstahlwerke AG, March 1989
Arsenic Acid | Stainless steels | Austenitic | 321 | A (Resistant) | A (Resistant) |  | S32100 | [5 empty] | 253 | Chemical Resistance of REMANIT Stainless Steels, Thyssen Edelstahlwerke AG, March 1989
Arsenic Acid | Stainless steels | Austenitic | 347 | A (Resistant) | A (Resistant) |  | S34700 | [5 empty] | 253 | Chemical Resistance of REMANIT Stainless Steels, Thyssen Edelstahlwerke AG, March 1989
Arsenic Acid | Stainless steels | Austenitic | 304L | A (Resistant) | A (Resistant) |  | S30403 | [5 empty] | 253 | Chemical Resistance of REMANIT Stainless Steels, Thyssen Edelstahlwerke AG, March 1989
Arsenic Acid | Stainless steels | Austenitic | 304LN | A (Resistant) | A (Resistant) |  | S30453 | [5 empty] | 253 | Chemical Resistance of REMANIT Stainless Steels, Thyssen Edelstahlwerke AG, March 1989
Arsenic Acid | Stainless steels | Austenitic | 316F | A (Resistant) | A (Resistant) |  | S31620 | [5 empty] | 253 | Chemical Resistance of REMANIT Stainless Steels, Thyssen Edelstahlwerke AG, March 1989
Arsenic Acid | Stainless steels | Austenitic | 316L | A (Resistant) | A (Resistant) |  | S31603 | [5 empty] | 253 | Chemical Resistance of REMANIT Stainless Steels, Thyssen Edelstahlwerke AG, March 1989
Arsenic Acid | Stainless steels | Austenitic | 316LN | A (Resistant) | A (Resistant) |  | S31653 | [5 empty] | 253 | Chemical Resistance of REMANIT Stainless Steels, Thyssen Edelstahlwerke AG, March 1989
Arsenic Acid | Stainless steels | Austenitic | 316Ti | A (Resistant) | A (Resistant) |  | S31635 | [5 empty] | 253 | Chemical Resistance of REMANIT Stainless Steels, Thyssen Edelstahlwerke AG, March 1989
Arsenic Acid | Stainless steels | Austenitic | 317L | A (Resistant) | A (Resistant) |  | S31703 | [5 empty] | 253 | Chemical Resistance of REMANIT Stainless Steels, Thyssen Edelstahlwerke AG, March 1989
Arsenic Acid | Stainless steels | Austenitic | 317LN | A (Resistant) | A (Resistant) |  | S31725 | [5 empty] | 253 | Chemical Resistance of REMANIT Stainless Steels, Thyssen Edelstahlwerke AG, March 1989
Arsenic Acid | Stainless steels | Duplex | 329 | A (Resistant) | A (Resistant) |  | S32900 | [5 empty] | 253 | Chemical Resistance of REMANIT Stainless Steels, Thyssen Edelstahlwerke AG, March 1989
Arsenic Acid | Stainless steels | Duplex | F51 | A (Resistant) | A (Resistant) |  | S31803 | [5 empty] | 253 | Chemical Resistance of REMANIT Stainless Steels, Thyssen Edelstahlwerke AG, March 1989
Arsenic Acid | Stainless steels | Ferritic | 405 | A (Resistant) | A (Resistant) |  | S40500 | [5 empty] | 253 | Chemical Resistance of REMANIT Stainless Steels, Thyssen Edelstahlwerke AG, March 1989
Arsenic Acid | Stainless steels | Ferritic | 409 | A (Resistant) | A (Resistant) |  | S40900 | [5 empty] | 253 | Chemical Resistance of REMANIT Stainless Steels, Thyssen Edelstahlwerke AG, March 1989
Arsenic Acid | Stainless steels | Ferritic | 430 | A (Resistant) | A (Resistant) |  | S43000 | [5 empty] | 253 | Chemical Resistance of REMANIT Stainless Steels, Thyssen Edelstahlwerke AG, March 1989
Arsenic Acid | Stainless steels | Ferritic | 434 | A (Resistant) | A (Resistant) |  | S43400 | [5 empty] | 253 | Chemical Resistance of REMANIT Stainless Steels, Thyssen Edelstahlwerke AG, March 1989
Arsenic Acid | Stainless steels | Martensitic | 403 | A (Resistant) | A (Resistant) |  | S40300 | [5 empty] | 253 | Chemical Resistance of REMANIT Stainless Steels, Thyssen Edelstahlwerke AG, March 1989
Arsenic Acid | Stainless steels | Martensitic | 410 | A (Resistant) | A (Resistant) |  | S41000 | [5 empty] | 253 | Chemical Resistance of REMANIT Stainless Steels, Thyssen Edelstahlwerke AG, March 1989
Arsenic Acid | Stainless steels | Martensitic | 416 | A (Resistant) | A (Resistant) |  | S41600 | [5 empty] | 253 | Chemical Resistance of REMANIT Stainless Steels, Thyssen Edelstahlwerke AG, March 1989
Arsenic Acid | Stainless steels | Martensitic | 420 | A (Resistant) | A (Resistant) |  | S42000 | [5 empty] | 253 | Chemical Resistance of REMANIT Stainless Steels, Thyssen Edelstahlwerke AG, March 1989
Atmospheric Environments | Aluminum and alloys | 99.0% min Al | 1100-H14 | 0.0003 | 0.014 | Maximum depth of attack 0.07 mm (2.6 mils). Average depth of attack 0.029 mm (1.1 mils). Loss of tensile strength 0% | A91100 | Average values for Point Judith, RI (marine) and New Kensington, PA (industrial) |  |  |  | 7 yr | 127 | F.L. McGeary, E.T. Englehart, and P.J. Ging, Weathering of Aluminum, Mater. Protec., Vol 6 (No. 6), 1967, p 33; as cited in Metals Handbook, Ninth Edition, Vol 13, Corrosion, ASM International, Metals Park, OH, 1987, p 599
Atmospheric Environments | Aluminum and alloys | 99.0% min Al | 1135-H14 | 0.0003 | 0.013 | Maximum depth of attack 0.08 mm (3.3 mils). Average depth of attack 0.037 mm (1.5 mils). Loss of tensile strength 0.4% | A91135 | Average values for Point Judith, RI (marine) and New Kensington, PA (industrial) |  |  |  | 7 yr | 127 | F.L. McGeary, E.T. Englehart, and P.J. Ging, Weathering of Aluminum, Mater. Protec., Vol 6 (No. 6), 1967, p 33; as cited in Metals Handbook, Ninth Edition, Vol 13, Corrosion, ASM International, Metals Park, OH, 1987, p 599
Atmospheric Environments | Aluminum and alloys | 99.0% min Al | 1188-H14 | 0.0003 | 0.01 | Maximum depth of attack 0.121 mm (4.8 mils). Average depth of attack 0.046 mm (1.8 mils). Loss of tensile strength 0% | A91188 | Average values for Point Judith, RI (marine) and New Kensington, PA (industrial) |  |  |  | 7 yr | 127 | F.L. McGeary, E.T. Englehart, and P.J. Ging, Weathering of Aluminum, Mater. Protec., Vol 6 (No. 6), 1967, p 33; as cited in Metals Handbook, Ninth Edition, Vol 13, Corrosion, ASM International, Metals Park, OH, 1987, p 599
Atmospheric Environments | Aluminum and alloys | 99.0% min Al | 1199-H18 | 0.0002 | 0.008 | Maximum depth of attack 0.096 mm (3.8 mils). Average depth of attack 0.057 mm (2.2 mils). Loss of tensile strength 3.9% | A91199 | Average values for Point Judith, RI (marine) and New Kensington, PA (industrial) |  |  |  | 7 yr | 127 | F.L. McGeary, E.T. Englehart, and P.J. Ging, Weathering of Aluminum, Mater. Protec., Vol 6 (No. 6), 1967, p 33; as cited in Metals Handbook, Ninth Edition, Vol 13, Corrosion, ASM International, Metals Park, OH, 1987, p 599
Atmospheric Environments | Aluminum and alloys | Alclad alloys | Alclad 2014-T6 | 0.0004 | 0.014 | Maximum depth of attack 0.043 mm (1.7 mils). Average depth of attack 0.028 mm (1.1 mils). Loss of tensile strength 0% |  | Average values for Point Judith, RI (marine) and New Kensington, PA (industrial) |  |  |  | 7 yr | 127 | F.L. McGeary, E.T. Englehart, and P.J. Ging, Weathering of Aluminum, Mater. Protec., Vol 6 (No. 6), 1967, p 33; as cited in Metals Handbook, Ninth Edition, Vol 13, Corrosion, ASM International, Metals Park, OH, 1987, p 599
Atmospheric Environments | Aluminum and alloys | Alclad alloys | Alclad 2024-T3 | 0.0003 | 0.01 | Maximum depth of attack 0.046 mm (1.8 mils). Average depth of attack 0.027 mm (1.1 mils). Loss of tensile strength 0% |  | Average values for Point Judith, RI (marine) and New Kensington, PA (industrial) |  |  |  | 7 yr | 127 | F.L. McGeary, E.T. Englehart, and P.J. Ging, Weathering of Aluminum, Mater. Protec., Vol 6 (No. 6), 1967, p 33; as cited in Metals Handbook, Ninth Edition, Vol 13, Corrosion, ASM International, Metals Park, OH, 1987, p 599
Atmospheric Environments | Aluminum and alloys | Alclad alloys | Alclad 3003-H14 | 0.0003 | 0.014 | Maximum depth of attack 0.128 mm (5.0 mils). Average depth of attack 0.117 mm (4.68 mils). Loss of tensile strength 0% |  | Average values for Point Judith, RI (marine) and New Kensington, PA (industrial) |  |  |  | 7 yr | 127 | F.L. McGeary, E.T. Englehart, and P.J. Ging, Weathering of Aluminum, Mater. Protec., Vol 6 (No. 6), 1967, p 33; as cited in Metals Handbook, Ninth Edition, Vol 13, Corrosion, ASM International, Metals Park, OH, 1987, p 599
Atmospheric Environments | Aluminum and alloys | Alclad alloys | Alclad 5155-H34 | 0.0003 | 0.014 | Maximum depth of attack 0.053 mm (2.1 mils). Average depth of attack 0.035 mm (1.4 mils). Loss of tensile strength 0% |  | Average values for Point Judith, RI (marine) and New Kensington, PA (industrial) |  |  |  | 7 yr | 127 | F.L. McGeary, E.T. Englehart, and P.J. Ging, Weathering of Aluminum, Mater. Protec., Vol 6 (No. 6), 1967, p 33; as cited in Metals Handbook, Ninth Edition, Vol 13, Corrosion, ASM International, Metals Park, OH, 1987, p 599
Atmospheric Environments | Aluminum and alloys | Alclad alloys | Alclad 6061-T6 | 0.0004 | 0.014 | Maximum depth of attack 0.098 mm (3.9 mils). Average depth of attack 0.025 mm (1.0 mils). Loss of tensile strength 0.7% |  | Average values for Point Judith, RI (marine) and New Kensington, PA (industrial) |  |  |  | 7 yr | 127 | F.L. McGeary, E.T. Englehart, and P.J. Ging, Weathering of Aluminum, Mater. Protec., Vol 6 (No. 6), 1967, p 33; as cited in Metals Handbook, Ninth Edition, Vol 13, Corrosion, ASM International, Metals Park, OH, 1987, p 599
Atmospheric Environments | Aluminum and alloys | Alclad alloys | Alclad 7075-T6 | 0.0005 | 0.02 | Maximum depth of attack 0.053 mm (2.1 mils). Average depth of attack 0.041 mm (1.6 mils). Loss of tensile strength 0.1% |  | Average values for Point Judith, RI (marine) and New Kensington, PA (industrial) |  |  |  | 7 yr | 127 | F.L. McGeary, E.T. Englehart, and P.J. Ging, Weathering of Aluminum, Mater. Protec., Vol 6 (No. 6), 1967, p 33; as cited in Metals Handbook, Ninth Edition, Vol 13, Corrosion, ASM International, Metals Park, OH, 1987, p 599
Atmospheric Environments | Aluminum and alloys | Alclad alloys | Alclad 7079-T6 | 0.0003 | 0.013 | Maximum depth of attack 0.072 mm (2.8 mils). Average depth of attack 0.036 mm (1.4 mils). Loss of tensile strength 0% |  | Average values for Point Judith, RI (marine) and New Kensington, PA (industrial) |  |  |  | 7 yr | 127 | F.L. McGeary, E.T. Englehart, and P.J. Ging, Weathering of Aluminum, Mater. Protec., Vol 6 (No. 6), 1967, p 33; as cited in Metals Handbook, Ninth Edition, Vol 13, Corrosion, ASM International, Metals Park, OH, 1987, p 599
Atmospheric Environments | Aluminum and alloys | Aluminum-copper | 2014-T6 | 0.0006 | 0.025 | Maximum depth of attack 0.077 mm (3.0 mils). Average depth of attack 0.050 mm (2.0 mils). Loss of tensile strength 1.7% | A92014 | Average values for Point Judith, RI (marine) and New Kensington, PA (industrial) |  |  |  | 7 yr | 127 | F.L. McGeary, E.T. Englehart, and P.J. Ging, Weathering of Aluminum, Mater. Protec., Vol 6 (No. 6), 1967, p 33; as cited in Metals Handbook, Ninth Edition, Vol 13, Corrosion, ASM International, Metals Park, OH, 1987, p 599
Atmospheric Environments | Copper and alloys | Brass | Cartridge brass | 0.0001 | 0.004 |  | C26000 | Dry rural (Phoenix, AZ) |  |  |  | 20 yr | 25 | F. King and C.D. Litke, unpublished research, 1985; also Metals Handbook, Ninth Edition, Vol 13, Corrosion, ASM International, Metals Park, OH, 1987, p 621
Atmospheric Environments | Aluminum and alloys | Aluminum-copper | 2024-T3 | 0.001 | 0.04 | Maximum depth of attack 0.076 mm (3.0 mils). Average depth of attack 0.067 mm (2.6 mils). Loss of tensile strength 2.0% | A92024 | Average values for Point Judith, RI (marine) and New Kensington, PA (industrial) |  |  |  | 7 yr | 127 | F.L. McGeary, E.T. Englehart, and P.J. Ging, Weathering of Aluminum, Mater. Protec., Vol 6 (No. 6), 1967, p 33; as cited in Metals Handbook, Ninth Edition, Vol 13, Corrosion, ASM International, Metals Park, OH, 1987, p 599
Atmospheric Environments | Aluminum and alloys | Aluminum-copper | 2024-T3 | 0.002 | 0.08 |  | A92024 | Industrial; at Madison, IL, 1.5% change in tensile strength |  |  |  |  | 14 | Metals Handbook, Ninth Edition, Vol 2, Properties and Selection: Nonferrous Alloys and Pure Metals, American Society for Metals, Metals Park, OH, 1979, p 599
Atmospheric Environments | Aluminum and alloys | Aluminum-copper | 2024-T3 | 0.002 | 0.06 |  | A92024 | Marine; at Kure Beach, NC, 2.5% change in tensile strength |  |  |  |  | 14 | Metals Handbook, Ninth Edition, Vol 2, Properties and Selection: Nonferrous Alloys and Pure Metals, American Society for Metals, Metals Park, OH, 1979, p 599
Atmospheric Environments | Aluminum and alloys | Aluminum-copper | 2024-T3 | 0.0001 | 0.005 |  | A92024 | Rural; near Midland, MI, 0.4% change in tensile strength |  |  |  |  | 14 | Metals Handbook, Ninth Edition, Vol 2, Properties and Selection: Nonferrous Alloys and Pure Metals, American Society for Metals, Metals Park, OH, 1979, p 599
Atmospheric Environments | Aluminum and alloys | Aluminum-copper | 2024-T81 | 0.0007 | 0.029 | Maximum depth of attack 0.097 mm (3.8 mils). Average depth of attack 0.076 mm (3.0 mils). Loss of tensile strength 6.0% | A92024 | Average values for Point Judith, RI (marine) and New Kensington, PA (industrial) |  |  |  | 7 yr | 127 | F.L. McGeary, E.T. Englehart, and P.J. Ging, Weathering of Aluminum, Mater. Protec., Vol 6 (No. 6), 1967, p 33; as cited in Metals Handbook, Ninth Edition, Vol 13, Corrosion, ASM International, Metals Park, OH, 1987, p 599
Atmospheric Environments | Aluminum and alloys | Aluminum-copper | 2024-T86 | 0.0008 | 0.032 | Maximum depth of attack 0.077 mm (3.0 mils). Average depth of attack 0.058 mm (2.3 mils). Loss of tensile strength 6.2% | A92024 | Average values for Point Judith, RI (marine) and New Kensington, PA (industrial) |  |  |  | 7 yr | 127 | F.L. McGeary, E.T. Englehart, and P.J. Ging, Weathering of Aluminum, Mater. Protec., Vol 6 (No. 6), 1967, p 33; as cited in Metals Handbook, Ninth Edition, Vol 13, Corrosion, ASM International, Metals Park, OH, 1987, p 599
Atmospheric Environments | Aluminum and alloys | Aluminum-magnesium | 5005-H34 | 0.0004 | 0.015 | Maximum depth of attack 0.076 mm (3.0 mils). Average depth of attack 0.027 mm (1.1 mils). Loss of tensile strength 0.9% | A95005 | Average values for Point Judith, RI (marine) and New Kensington, PA (industrial) |  |  |  | 7 yr | 127 | F.L. McGeary, E.T. Englehart, and P.J. Ging, Weathering of Aluminum, Mater. Protec., Vol 6 (No. 6), 1967, p 33; as cited in Metals Handbook, Ninth Edition, Vol 13, Corrosion, ASM International, Metals Park, OH, 1987, p 599
Atmospheric Environments | Aluminum and alloys | Aluminum-magnesium | 5050-H34 | 0.0003 | 0.014 | Maximum depth of attack 0.107 mm (4.2 mils). Average depth of attack 0.058 mm (2.3 mils). Loss of tensile strength 0.5% | A95050 | Average values for Point Judith, RI (marine) and New Kensington, PA (industrial) |  |  |  | 7 yr | 127 | F.L. McGeary, E.T. Englehart, and P.J. Ging, Weathering of Aluminum, Mater. Protec., Vol 6 (No. 6), 1967, p 33; as cited in Metals Handbook, Ninth Edition, Vol 13, Corrosion, ASM International, Metals Park, OH, 1987, p 599
Atmospheric Environments | Aluminum and alloys | Aluminum-magnesium | 5052-H34 | 0.0004 | 0.014 | Maximum depth of attack 0.062 mm (2.4 mils). Average depth of attack 0.043 mm (1.7 mils). Loss of tensile strength 0.8% | A95052 | Average values for Point Judith, RI (marine) and New Kensington, PA (industrial) |  |  |  | 7 yr | 127 | F.L. McGeary, E.T. Englehart, and P.J. Ging, Weathering of Aluminum, Mater. Protec., Vol 6 (No. 6), 1967, p 33; as cited in Metals Handbook, Ninth Edition, Vol 13, Corrosion, ASM International, Metals Park, OH, 1987, p 599
Atmospheric Environments | Aluminum and alloys | Aluminum-magnesium | 5083-H34 | 0.0004 | 0.015 | Maximum depth of attack 0.088 mm (3.5 mils). Average depth of attack 0.056 mm (2.2 mils). Loss of tensile strength2.2% | A95083 | Average values for Point Judith, RI (marine) and New Kensington, PA (industrial) |  |  |  | 7 yr | 127 | F.L. McGeary, E.T. Englehart, and P.J. Ging, Weathering of Aluminum, Mater. Protec., Vol 6 (No. 6), 1967, p 33; as cited in Metals Handbook, Ninth Edition, Vol 13, Corrosion, ASM International, Metals Park, OH, 1987, p 599
Atmospheric Environments | Aluminum and alloys | Aluminum-magnesium | 5083-O | 0.0005 | 0.019 | Maximum depth of attack 0.102 mm (4.0 mils). Average depth of attack 0.052 mm (2.0 mils). Loss of tensile strength 1.8% | A95083 | Average values for Point Judith, RI (marine) and New Kensington, PA (industrial) |  |  |  | 7 yr | 127 | F.L. McGeary, E.T. Englehart, and P.J. Ging, Weathering of Aluminum, Mater. Protec., Vol 6 (No. 6), 1967, p 33; as cited in Metals Handbook, Ninth Edition, Vol 13, Corrosion, ASM International, Metals Park, OH, 1987, p 599
Atmospheric Environments | Aluminum and alloys | Aluminum-magnesium | 5086-H34 | 0.0004 | 0.017 | Maximum depth of attack 0.105 mm (4.1 mils). Average depth of attack 0.076 mm (3.0 mils). Loss of tensile strength 1.9% | A95086 | Average values for Point Judith, RI (marine) and New Kensington, PA (industrial) |  |  |  | 7 yr | 127 | F.L. McGeary, E.T. Englehart, and P.J. Ging, Weathering of Aluminum, Mater. Protec., Vol 6 (No. 6), 1967, p 33; as cited in Metals Handbook, Ninth Edition, Vol 13, Corrosion, ASM International, Metals Park, OH, 1987, p 599
Atmospheric Environments | Aluminum and alloys | Aluminum-magnesium | 5154-H34 | 0.0003 | 0.013 | Maximum depth of attack 0.091 mm (3.6 mils). Average depth of attack 0.065 mm (2.6 mils). Loss of tensile strength 0.9% | A95154 | Average values for Point Judith, RI (marine) and New Kensington, PA (industrial) |  |  |  | 7 yr | 127 | F.L. McGeary, E.T. Englehart, and P.J. Ging, Weathering of Aluminum, Mater. Protec., Vol 6 (No. 6), 1967, p 33; as cited in Metals Handbook, Ninth Edition, Vol 13, Corrosion, ASM International, Metals Park, OH, 1987, p 599
Atmospheric Environments | Copper and alloys | Tin brass | Naval brass | A (Resistant) | A (Resistant) |  | C46400 | Marine |  |  |  |  | 93 | H. Leidheiser, Jr., The Corrosion of Copper, Tin and Their Alloys, John Wiley & Sons, New York, 1971, p 90-96
Atmospheric Environments | Aluminum and alloys | Aluminum-magnesium | 5357-H34 | 0.0003 | 0.012 | Maximum depth of attack 0.138 mm (5.4 mils). Average depth of attack 0.102 mm (4.0 mils). Loss of tensile strength 0.4% | A95357 | Average values for Point Judith, RI (marine) and New Kensington, PA (industrial) |  |  |  | 7 yr | 127 | F.L. McGeary, E.T. Englehart, and P.J. Ging, Weathering of Aluminum, Mater. Protec., Vol 6 (No. 6), 1967, p 33; as cited in Metals Handbook, Ninth Edition, Vol 13, Corrosion, ASM International, Metals Park, OH, 1987, p 599
Atmospheric Environments | Aluminum and alloys | Aluminum-magnesium | 5454-H34 | 0.0003 | 0.014 | Maximum depth of attack 0.105 mm (4.1 mils). Average depth of attack 0.030 mm (1.2 mils). Loss of tensile strength 0.5% | A95454 | Average values for Point Judith, RI (marine) and New Kensington, PA (industrial) |  |  |  | 7 yr | 127 | F.L. McGeary, E.T. Englehart, and P.J. Ging, Weathering of Aluminum, Mater. Protec., Vol 6 (No. 6), 1967, p 33; as cited in Metals Handbook, Ninth Edition, Vol 13, Corrosion, ASM International, Metals Park, OH, 1987, p 599
Atmospheric Environments | Aluminum and alloys | Aluminum-magnesium | 5454-O | 0.0003 | 0.014 | Maximum depth of attack 0.095 mm (3.7 mils). Average depth of attack 0.041 mm (1.6 mils). Loss of tensile strength 1.5% | A95454 | Average values for Point Judith, RI (marine) and New Kensington, PA (industrial) |  |  |  | 7 yr | 127 | F.L. McGeary, E.T. Englehart, and P.J. Ging, Weathering of Aluminum, Mater. Protec., Vol 6 (No. 6), 1967, p 33; as cited in Metals Handbook, Ninth Edition, Vol 13, Corrosion, ASM International, Metals Park, OH, 1987, p 599
Atmospheric Environments | Aluminum and alloys | Aluminum-magnesium | 5456-O | 0.0004 | 0.015 | Maximum depth of attack 0.104 mm (4.1 mils). Average depth of attack 0.037 mm (1.5 mils). Loss of tensile strength 0.4% | A95456 | Average values for Point Judith, RI (marine) and New Kensington, PA (industrial) |  |  |  | 7 yr | 127 | F.L. McGeary, E.T. Englehart, and P.J. Ging, Weathering of Aluminum, Mater. Protec., Vol 6 (No. 6), 1967, p 33; as cited in Metals Handbook, Ninth Edition, Vol 13, Corrosion, ASM International, Metals Park, OH, 1987, p 599
Atmospheric Environments | Aluminum and alloys | Aluminum-magnesium-silicon | 6061-T4 | 0.0004 | 0.015 | Maximum depth of attack 0.57 mm (2.2 mils). Average depth of attack 0.038 mm (1.5 mils). Loss of tensile strength 0.4% | A96061 | Average values for Point Judith, RI (marine) and New Kensington, PA (industrial) |  |  |  | 7 yr | 127 | F.L. McGeary, E.T. Englehart, and P.J. Ging, Weathering of Aluminum, Mater. Protec., Vol 6 (No. 6), 1967, p 33; as cited in Metals Handbook, Ninth Edition, Vol 13, Corrosion, ASM International, Metals Park, OH, 1987, p 599
Atmospheric Environments | Aluminum and alloys | Aluminum-manganese | 3003-H14 | 0.0003 | 0.012 | Maximum depth of attack 0.086 mm (3.4 mils). Average depth of attack 0.052 mm (2.0 mils). Loss of tensile strength 1.1% | A93003 | Average values for Point Judith, RI (marine) and New Kensington, PA (industrial) |  |  |  | 7 yr | 127 | F.L. McGeary, E.T. Englehart, and P.J. Ging, Weathering of Aluminum, Mater. Protec., Vol 6 (No. 6), 1967, p 33; as cited in Metals Handbook, Ninth Edition, Vol 13, Corrosion, ASM International, Metals Park, OH, 1987, p 599
Atmospheric Environments | Aluminum and alloys | Aluminum-manganese | 3004-H34 | 0.0004 | 0.016 | Maximum depth of attack 0.119 mm (4.7 mils). Average depth of attack 0.044 mm (1.7 mils). Loss of tensile strength 1.1% | A93004 | Average values for Point Judith, RI (marine) and New Kensington, PA (industrial) |  |  |  | 7 yr | 127 | F.L. McGeary, E.T. Englehart, and P.J. Ging, Weathering of Aluminum, Mater. Protec., Vol 6 (No. 6), 1967, p 33; as cited in Metals Handbook, Ninth Edition, Vol 13, Corrosion, ASM International, Metals Park, OH, 1987, p 599
Atmospheric Environments | Aluminum and alloys | Aluminum-silicon | 4043-H14 | 0.0003 | 0.013 | Maximum depth of attack 0.105 mm (4.1 mils). Average depth of attack 0.034 mm (1.3 mils). Loss of tensile strength 2.8% | A94034 | Average values for Point Judith, RI (marine) and New Kensington, PA (industrial) |  |  |  | 7 yr | 127 | F.L. McGeary, E.T. Englehart, and P.J. Ging, Weathering of Aluminum, Mater. Protec., Vol 6 (No. 6), 1967, p 33; as cited in Metals Handbook, Ninth Edition, Vol 13, Corrosion, ASM International, Metals Park, OH, 1987, p 599
Atmospheric Environments | Aluminum and alloys | Aluminum-zinc | 7075-T6 | 0.0007 | 0.027 | Maximum depth of attack 0.098 mm (3.9 mils). Average depth of attack 0.042 mm (1.7 mils). Loss of tensile strength 0.7% | A97075 | Average values for Point Judith, RI (marine) and New Kensington, PA (industrial) |  |  |  | 7 yr | 127 | F.L. McGeary, E.T. Englehart, and P.J. Ging, Weathering of Aluminum, Mater. Protec., Vol 6 (No. 6), 1967, p 33; as cited in Metals Handbook, Ninth Edition, Vol 13, Corrosion, ASM International, Metals Park, OH, 1987, p 599
Atmospheric Environments | Aluminum and alloys | Aluminum-zinc | 7079-T6 | 0.0006 | 0.025 | Maximum depth of attack 0.065 mm (2.6 mils). Average depth of attack 0.037 mm (1.5 mils). Loss of tensile strength 0.5% | A97079 | Average values for Point Judith, RI (marine) and New Kensington, PA (industrial) |  |  |  | 7 yr | 127 | F.L. McGeary, E.T. Englehart, and P.J. Ging, Weathering of Aluminum, Mater. Protec., Vol 6 (No. 6), 1967, p 33; as cited in Metals Handbook, Ninth Edition, Vol 13, Corrosion, ASM International, Metals Park, OH, 1987, p 599
Atmospheric Environments | Carbon and alloy steels | Alloy steel | A242, type 1 | 0.005 | 0.19 |  | K11510 | Industrial (Newark, NJ) |  |  |  | 3.5 yr | 125 | C.P. Larrabee and S.K. Coburn, The Atmospheric Corrosion of Steels as Influenced by Changes in Chemical Composition, in Metallic Corrosion聴First International Conference on Corrosion, Butterworths, 1962, p 276-284; as cited in Metals Handbook, Ninth Editi
Atmospheric Environments | Carbon and alloy steels | Alloy steel | A242, type 1 | 0.003 | 0.1 |  | K11510 | Industrial (Newark, NJ) |  |  |  | 7.5 yr | 125 | C.P. Larrabee and S.K. Coburn, The Atmospheric Corrosion of Steels as Influenced by Changes in Chemical Composition, in Metallic Corrosion聴First International Conference on Corrosion, Butterworths, 1962, p 276-284; as cited in Metals Handbook, Ninth Editi
Atmospheric Environments | Carbon and alloy steels | Alloy steel | A242, type 1 | 0.001 | 0.06 |  | K11510 | Industrial (Newark, NJ) |  |  |  | 15.5 yr | 125 | C.P. Larrabee and S.K. Coburn, The Atmospheric Corrosion of Steels as Influenced by Changes in Chemical Composition, in Metallic Corrosion聴First International Conference on Corrosion, Butterworths, 1962, p 276-284; as cited in Metals Handbook, Ninth Editi
Atmospheric Environments | Carbon and alloy steels | Alloy steel | A242, type 1 | 0.015 | 0.6 |  | K11510 | Moderate marine (Kure Beach, NC, 250 m or 800 ft from ocean) |  |  |  | 0.5 yr | 125 | C.P. Larrabee and S.K. Coburn, The Atmospheric Corrosion of Steels as Influenced by Changes in Chemical Composition, in Metallic Corrosion聴First International Conference on Corrosion, Butterworths, 1962, p 276-284; as cited in Metals Handbook, Ninth Editi
Atmospheric Environments | Carbon and alloy steels | Alloy steel | A242, type 1 | 0.009 | 0.37 |  | K11510 | Moderate marine (Kure Beach, NC, 250 m or 800 ft from ocean) |  |  |  | 1.5 yr | 125 | C.P. Larrabee and S.K. Coburn, The Atmospheric Corrosion of Steels as Influenced by Changes in Chemical Composition, in Metallic Corrosion聴First International Conference on Corrosion, Butterworths, 1962, p 276-284; as cited in Metals Handbook, Ninth Editi
Atmospheric Environments | Carbon and alloy steels | Alloy steel | A242, type 1 | 0.006 | 0.26 |  | K11510 | Moderate marine (Kure Beach, NC, 250 m or 800 ft from ocean) |  |  |  | 3.5 yr | 125 | C.P. Larrabee and S.K. Coburn, The Atmospheric Corrosion of Steels as Influenced by Changes in Chemical Composition, in Metallic Corrosion聴First International Conference on Corrosion, Butterworths, 1962, p 276-284; as cited in Metals Handbook, Ninth Editi
Atmospheric Environments | Carbon and alloy steels | Alloy steel | A242, type 1 | 0.004 | 0.17 |  | K11510 | Moderate marine (Kure Beach, NC, 250 m or 800 ft from ocean) |  |  |  | 7.5 yr | 125 | C.P. Larrabee and S.K. Coburn, The Atmospheric Corrosion of Steels as Influenced by Changes in Chemical Composition, in Metallic Corrosion聴First International Conference on Corrosion, Butterworths, 1962, p 276-284; as cited in Metals Handbook, Ninth Editi
Atmospheric Environments | Carbon and alloy steels | Alloy steel | A242, type 1 | 0.004 | 0.16 |  | K11510 | Rural (Potter County, PA) |  |  |  | 2.5 yr | 125 | C.P. Larrabee and S.K. Coburn, The Atmospheric Corrosion of Steels as Influenced by Changes in Chemical Composition, in Metallic Corrosion聴First International Conference on Corrosion, Butterworths, 1962, p 276-284; as cited in Metals Handbook, Ninth Editi
Atmospheric Environments | Carbon and alloy steels | Alloy steel | A242, type 1 | 0.004 | 0.16 |  | K11510 | Rural (Potter County, PA) |  |  |  | 3.5 yr | 125 | C.P. Larrabee and S.K. Coburn, The Atmospheric Corrosion of Steels as Influenced by Changes in Chemical Composition, in Metallic Corrosion聴First International Conference on Corrosion, Butterworths, 1962, p 276-284; as cited in Metals Handbook, Ninth Editi
Atmospheric Environments | Carbon and alloy steels | Alloy steel | A242, type 1 | 0.002 | 0.09 |  | K11510 | Rural (Potter County, PA) |  |  |  | 7.5 yr | 125 | C.P. Larrabee and S.K. Coburn, The Atmospheric Corrosion of Steels as Influenced by Changes in Chemical Composition, in Metallic Corrosion聴First International Conference on Corrosion, Butterworths, 1962, p 276-284; as cited in Metals Handbook, Ninth Editi
Atmospheric Environments | Carbon and alloy steels | Alloy steel | A242, type 1 | 0.001 | 0.05 |  | K11510 | Rural (Potter County, PA) |  |  |  | 15.5 yr | 125 | C.P. Larrabee and S.K. Coburn, The Atmospheric Corrosion of Steels as Influenced by Changes in Chemical Composition, in Metallic Corrosion聴First International Conference on Corrosion, Butterworths, 1962, p 276-284; as cited in Metals Handbook, Ninth Editi
Atmospheric Environments | Carbon and alloy steels | Alloy steel | A242, type 1 | 0.009 | 0.37 |  | K11510 | Semi-industrial (Monroeville, PA) |  |  |  | 1.5 yr | 125 | C.P. Larrabee and S.K. Coburn, The Atmospheric Corrosion of Steels as Influenced by Changes in Chemical Composition, in Metallic Corrosion聴First International Conference on Corrosion, Butterworths, 1962, p 276-284; as cited in Metals Handbook, Ninth Editi
Atmospheric Environments | Carbon and alloy steels | Alloy steel | A242, type 1 | 0.004 | 0.17 |  | K11510 | Semi-industrial (Monroeville, PA) |  |  |  | 3.5 yr | 125 | C.P. Larrabee and S.K. Coburn, The Atmospheric Corrosion of Steels as Influenced by Changes in Chemical Composition, in Metallic Corrosion聴First International Conference on Corrosion, Butterworths, 1962, p 276-284; as cited in Metals Handbook, Ninth Editi
Atmospheric Environments | Carbon and alloy steels | Alloy steel | A242, type 1 | 0.002 | 0.09 |  | K11510 | Semi-industrial (Monroeville, PA) |  |  |  | 7.5 yr | 125 | C.P. Larrabee and S.K. Coburn, The Atmospheric Corrosion of Steels as Influenced by Changes in Chemical Composition, in Metallic Corrosion聴First International Conference on Corrosion, Butterworths, 1962, p 276-284; as cited in Metals Handbook, Ninth Editi
Atmospheric Environments | Carbon and alloy steels | Alloy steel | A242, type 1 | 0.001 | 0.05 |  | K11510 | Semi-industrial (Monroeville, PA) |  |  |  | 15.5 yr | 125 | C.P. Larrabee and S.K. Coburn, The Atmospheric Corrosion of Steels as Influenced by Changes in Chemical Composition, in Metallic Corrosion聴First International Conference on Corrosion, Butterworths, 1962, p 276-284; as cited in Metals Handbook, Ninth Editi
Atmospheric Environments | Carbon and alloy steels | Alloy steel | A242, type 1 | 0.008 | 0.33 |  | K11510 | Semi-industrial (South Bend, PA) |  |  |  | 1.5 yr | 125 | C.P. Larrabee and S.K. Coburn, The Atmospheric Corrosion of Steels as Influenced by Changes in Chemical Composition, in Metallic Corrosion聴First International Conference on Corrosion, Butterworths, 1962, p 276-284; as cited in Metals Handbook, Ninth Editi
Atmospheric Environments | Carbon and alloy steels | Alloy steel | A242, type 1 | 0.002 | 0.19 |  | K11510 | Semi-industrial (South Bend, PA) |  |  |  | 3.5 yr | 125 | C.P. Larrabee and S.K. Coburn, The Atmospheric Corrosion of Steels as Influenced by Changes in Chemical Composition, in Metallic Corrosion聴First International Conference on Corrosion, Butterworths, 1962, p 276-284; as cited in Metals Handbook, Ninth Editi
Atmospheric Environments | Carbon and alloy steels | Alloy steel | A242, type 1 | 0.002 | 0.07 |  | K11510 | Semi-industrial (South Bend, PA) |  |  |  | 15.5 yr | 125 | C.P. Larrabee and S.K. Coburn, The Atmospheric Corrosion of Steels as Influenced by Changes in Chemical Composition, in Metallic Corrosion聴First International Conference on Corrosion, Butterworths, 1962, p 276-284; as cited in Metals Handbook, Ninth Editi
Atmospheric Environments | Copper and alloys | Tin brass | Naval brass | A (Resistant) | A (Resistant) |  | C46400 | Rural |  |  |  |  | 93 | H. Leidheiser, Jr., The Corrosion of Copper, Tin and Their Alloys, John Wiley & Sons, New York, 1971, p 90-96
Atmospheric Environments | Carbon and alloy steels | Alloy steel | A242, type 1 | 0.003 | 0.12 |  | K11510 | Semi-industrial South Bend, PA) |  |  |  | 7.5 yr | 125 | C.P. Larrabee and S.K. Coburn, The Atmospheric Corrosion of Steels as Influenced by Changes in Chemical Composition, in Metallic Corrosion聴First International Conference on Corrosion, Butterworths, 1962, p 276-284; as cited in Metals Handbook, Ninth Editi
Atmospheric Environments | Carbon and alloy steels | Alloy steel | A242, type 1 | 0.055 | 2.2 |  | K11510 | Severe marine (Kure Beach, NC, 25 m or 80 ft from ocean) |  |  |  | 0.5 yr | 125 | C.P. Larrabee and S.K. Coburn, The Atmospheric Corrosion of Steels as Influenced by Changes in Chemical Composition, in Metallic Corrosion聴First International Conference on Corrosion, Butterworths, 1962, p 276-284; as cited in Metals Handbook, Ninth Editi
Atmospheric Environments | Carbon and alloy steels | Alloy steel | A242, type 1 | 0.021 | 0.83 |  | K11510 | Severe marine (Kure Beach, NC, 25 m or 80 ft from ocean) |  |  |  | 2 yr | 125 | C.P. Larrabee and S.K. Coburn, The Atmospheric Corrosion of Steels as Influenced by Changes in Chemical Composition, in Metallic Corrosion聴First International Conference on Corrosion, Butterworths, 1962, p 276-284; as cited in Metals Handbook, Ninth Editi
Atmospheric Environments | Carbon and alloy steels | Alloy steel | A242, type1 | 0.049 | 1.94 |  | K11510 | Severe marine (Kure Beach, NC, 25 m or 80 ft from ocean) |  |  |  | 5 yr | 125 | C.P. Larrabee and S.K. Coburn, The Atmospheric Corrosion of Steels as Influenced by Changes in Chemical Composition, in Metallic Corrosion聴First International Conference on Corrosion, Butterworths, 1962, p 276-284; as cited in Metals Handbook, Ninth Editi
Atmospheric Environments | Carbon and alloy steels | Alloy steel | A514, type B | 0.003 | 0.11 |  | K11630 | Industrial (Newark, NJ) |  |  |  | 7.5 yr | 125 | C.P. Larrabee and S.K. Coburn, The Atmospheric Corrosion of Steels as Influenced by Changes in Chemical Composition, in Metallic Corrosion聴First International Conference on Corrosion, Butterworths, 1962, p 276-284; as cited in Metals Handbook, Ninth Editi
Atmospheric Environments | Carbon and alloy steels | Alloy steel | A514, type B | 0.005 | 0.2 |  | K11630 | Industrial (Newark, NJ) |  |  |  | 3.5 yr | 125 | C.P. Larrabee and S.K. Coburn, The Atmospheric Corrosion of Steels as Influenced by Changes in Chemical Composition, in Metallic Corrosion聴First International Conference on Corrosion, Butterworths, 1962, p 276-284; as cited in Metals Handbook, Ninth Editi
Atmospheric Environments | Carbon and alloy steels | Alloy steel | A514, type B | 0.002 | 0.06 |  | K11630 | Industrial (Newark, NJ) |  |  |  | 15.5 yr | 125 | C.P. Larrabee and S.K. Coburn, The Atmospheric Corrosion of Steels as Influenced by Changes in Chemical Composition, in Metallic Corrosion聴First International Conference on Corrosion, Butterworths, 1962, p 276-284; as cited in Metals Handbook, Ninth Editi
Atmospheric Environments | Carbon and alloy steels | Alloy steel | A514, type B | 0.018 | 0.7 |  | K11630 | Moderate marine (Kure Beach, NC, 250 m or 800 ft from ocean) |  |  |  | 0.5 yr | 125 | C.P. Larrabee and S.K. Coburn, The Atmospheric Corrosion of Steels as Influenced by Changes in Chemical Composition, in Metallic Corrosion聴First International Conference on Corrosion, Butterworths, 1962, p 276-284; as cited in Metals Handbook, Ninth Editi
Atmospheric Environments | Carbon and alloy steels | Alloy steel | A514, type B | 0.01 | 0.4 |  | K11630 | Moderate marine (Kure Beach, NC, 250 m or 800 ft from ocean) |  |  |  | 1.5 yr | 125 | C.P. Larrabee and S.K. Coburn, The Atmospheric Corrosion of Steels as Influenced by Changes in Chemical Composition, in Metallic Corrosion聴First International Conference on Corrosion, Butterworths, 1962, p 276-284; as cited in Metals Handbook, Ninth Editi
Atmospheric Environments | Carbon and alloy steels | Alloy steel | A514, type B | 0.007 | 0.27 |  | K11630 | Moderate marine (Kure Beach, NC, 250 m or 800 ft from ocean) |  |  |  | 3.5 yr | 125 | C.P. Larrabee and S.K. Coburn, The Atmospheric Corrosion of Steels as Influenced by Changes in Chemical Composition, in Metallic Corrosion聴First International Conference on Corrosion, Butterworths, 1962, p 276-284; as cited in Metals Handbook, Ninth Editi
Atmospheric Environments | Carbon and alloy steels | Alloy steel | A514, type B | 0.005 | 0.19 |  | K11630 | Moderate marine (Kure Beach, NC, 250 m or 800 ft from ocean) |  |  |  | 7.5 yr | 125 | C.P. Larrabee and S.K. Coburn, The Atmospheric Corrosion of Steels as Influenced by Changes in Chemical Composition, in Metallic Corrosion聴First International Conference on Corrosion, Butterworths, 1962, p 276-284; as cited in Metals Handbook, Ninth Editi
Atmospheric Environments | Carbon and alloy steels | Alloy steel | A514, type B | 0.004 | 0.17 |  | K11630 | Rural (Potter County, PA) |  |  |  | 3.5 yr | 125 | C.P. Larrabee and S.K. Coburn, The Atmospheric Corrosion of Steels as Influenced by Changes in Chemical Composition, in Metallic Corrosion聴First International Conference on Corrosion, Butterworths, 1962, p 276-284; as cited in Metals Handbook, Ninth Editi
Atmospheric Environments | Carbon and alloy steels | Alloy steel | A514, type B | 0.003 | 0.1 |  | K11630 | Rural (Potter County, PA) |  |  |  | 7.5 yr | 125 | C.P. Larrabee and S.K. Coburn, The Atmospheric Corrosion of Steels as Influenced by Changes in Chemical Composition, in Metallic Corrosion聴First International Conference on Corrosion, Butterworths, 1962, p 276-284; as cited in Metals Handbook, Ninth Editi
Atmospheric Environments | Carbon and alloy steels | Alloy steel | A514, type B | 0.002 | 0.06 |  | K11630 | Rural (Potter County, PA) |  |  |  | 15.5 yr | 125 | C.P. Larrabee and S.K. Coburn, The Atmospheric Corrosion of Steels as Influenced by Changes in Chemical Composition, in Metallic Corrosion聴First International Conference on Corrosion, Butterworths, 1962, p 276-284; as cited in Metals Handbook, Ninth Editi
Atmospheric Environments | Carbon and alloy steels | Alloy steel | A514, type B | 0.01 | 0.4 |  | K11630 | Semi-industrial (Monroeville, PA) |  |  |  | 1.5 yr | 125 | C.P. Larrabee and S.K. Coburn, The Atmospheric Corrosion of Steels as Influenced by Changes in Chemical Composition, in Metallic Corrosion聴First International Conference on Corrosion, Butterworths, 1962, p 276-284; as cited in Metals Handbook, Ninth Editi
Barium Chloride | Stainless steels | Austenitic | 304L | D (Poor) | D (Poor) |  | S30403 | [5 empty] | 253 | Chemical Resistance of REMANIT Stainless Steels, Thyssen Edelstahlwerke AG, March 1989
Atmospheric Environments | Carbon and alloy steels | Alloy steel | A514, type B | 0.005 | 0.2 |  | K11630 | Semi-industrial (Monroeville, PA) |  |  |  | 3.5 yr | 125 | C.P. Larrabee and S.K. Coburn, The Atmospheric Corrosion of Steels as Influenced by Changes in Chemical Composition, in Metallic Corrosion聴First International Conference on Corrosion, Butterworths, 1962, p 276-284; as cited in Metals Handbook, Ninth Editi
Atmospheric Environments | Carbon and alloy steels | Alloy steel | A514, type B | 0.003 | 0.11 |  | K11630 | Semi-industrial (Monroeville, PA) |  |  |  | 7.5 yr | 125 | C.P. Larrabee and S.K. Coburn, The Atmospheric Corrosion of Steels as Influenced by Changes in Chemical Composition, in Metallic Corrosion聴First International Conference on Corrosion, Butterworths, 1962, p 276-284; as cited in Metals Handbook, Ninth Editi
Atmospheric Environments | Carbon and alloy steels | Alloy steel | A514, type B | 0.002 | 0.06 |  | K11630 | Semi-industrial (Monroeville, PA) |  |  |  | 15.5 yr | 125 | C.P. Larrabee and S.K. Coburn, The Atmospheric Corrosion of Steels as Influenced by Changes in Chemical Composition, in Metallic Corrosion聴First International Conference on Corrosion, Butterworths, 1962, p 276-284; as cited in Metals Handbook, Ninth Editi
Atmospheric Environments | Carbon and alloy steels | Alloy steel | A514, type B | 0.008 | 0.33 |  | K11630 | Semi-industrial (South Bend, PA) |  |  |  | 1.5 yr | 125 | C.P. Larrabee and S.K. Coburn, The Atmospheric Corrosion of Steels as Influenced by Changes in Chemical Composition, in Metallic Corrosion聴First International Conference on Corrosion, Butterworths, 1962, p 276-284; as cited in Metals Handbook, Ninth Editi
Atmospheric Environments | Carbon and alloy steels | Alloy steel | A514, type B | 0.005 | 0.21 |  | K11630 | Semi-industrial (South Bend, PA) |  |  |  | 3.5 yr | 125 | C.P. Larrabee and S.K. Coburn, The Atmospheric Corrosion of Steels as Influenced by Changes in Chemical Composition, in Metallic Corrosion聴First International Conference on Corrosion, Butterworths, 1962, p 276-284; as cited in Metals Handbook, Ninth Editi
Atmospheric Environments | Carbon and alloy steels | Alloy steel | A514, type B | 0.003 | 0.13 |  | K11630 | Semi-industrial (South Bend, PA) |  |  |  | 7.5 yr | 125 | C.P. Larrabee and S.K. Coburn, The Atmospheric Corrosion of Steels as Influenced by Changes in Chemical Composition, in Metallic Corrosion聴First International Conference on Corrosion, Butterworths, 1962, p 276-284; as cited in Metals Handbook, Ninth Editi
Atmospheric Environments | Carbon and alloy steels | Alloy steel | A514, type B | 0.002 | 0.08 |  | K11630 | Semi-industrial (South Bend, PA) |  |  |  | 15.5 yr | 125 | C.P. Larrabee and S.K. Coburn, The Atmospheric Corrosion of Steels as Influenced by Changes in Chemical Composition, in Metallic Corrosion聴First International Conference on Corrosion, Butterworths, 1962, p 276-284; as cited in Metals Handbook, Ninth Editi
Atmospheric Environments | Carbon and alloy steels | Alloy steel | A514, type B | 0.028 | 0.11 |  | K11630 | Severe marine (Kure Beach, NC, 20 m or 80 ft from ocean) |  |  |  | 0.5 yr | 125 | C.P. Larrabee and S.K. Coburn, The Atmospheric Corrosion of Steels as Influenced by Changes in Chemical Composition, in Metallic Corrosion聴First International Conference on Corrosion, Butterworths, 1962, p 276-284; as cited in Metals Handbook, Ninth Editi
Atmospheric Environments | Carbon and alloy steels | Alloy steel | A514, type B | 0.014 | 0.55 |  | K11630 | Severe marine (Kure Beach, NC, 20 m or 80 ft from ocean) |  |  |  | 3.5 yr | 125 | C.P. Larrabee and S.K. Coburn, The Atmospheric Corrosion of Steels as Influenced by Changes in Chemical Composition, in Metallic Corrosion聴First International Conference on Corrosion, Butterworths, 1962, p 276-284; as cited in Metals Handbook, Ninth Editi
Atmospheric Environments | Carbon and alloy steels | Alloy steel | A514, type B | 0.013 | 0.55 |  | K11630 | Severe marine (Kure Beach, NC, 20 m or 80 ft from ocean) |  |  |  | 5 yr | 125 | C.P. Larrabee and S.K. Coburn, The Atmospheric Corrosion of Steels as Influenced by Changes in Chemical Composition, in Metallic Corrosion聴First International Conference on Corrosion, Butterworths, 1962, p 276-284; as cited in Metals Handbook, Ninth Editi
Atmospheric Environments | Carbon and alloy steels | Alloy steel | A514, type F | 0.04 | 1.6 |  | K11576 | Industrial (Newark, NJ) |  |  |  | 3.5 yr | 125 | C.P. Larrabee and S.K. Coburn, The Atmospheric Corrosion of Steels as Influenced by Changes in Chemical Composition, in Metallic Corrosion聴First International Conference on Corrosion, Butterworths, 1962, p 276-284; as cited in Metals Handbook, Ninth Editi
Atmospheric Environments | Carbon and alloy steels | Alloy steel | A514, type F | 0.025 | 1 |  | K11576 | Moderate marine (Kure Beach, NC, 250 m or 800 ft from ocean) |  |  |  | 0.5 yr | 125 | C.P. Larrabee and S.K. Coburn, The Atmospheric Corrosion of Steels as Influenced by Changes in Chemical Composition, in Metallic Corrosion聴First International Conference on Corrosion, Butterworths, 1962, p 276-284; as cited in Metals Handbook, Ninth Editi
Atmospheric Environments | Carbon and alloy steels | Alloy steel | A514, type F | 0.014 | 0.56 |  | K11576 | Moderate marine (Kure Beach, NC, 250 m or 800 ft from ocean) |  |  |  | 1.5 yr | 125 | C.P. Larrabee and S.K. Coburn, The Atmospheric Corrosion of Steels as Influenced by Changes in Chemical Composition, in Metallic Corrosion聴First International Conference on Corrosion, Butterworths, 1962, p 276-284; as cited in Metals Handbook, Ninth Editi
Atmospheric Environments | Carbon and alloy steels | Alloy steel | A514, type F | 0.008 | 0.31 |  | K11576 | Moderate marine (Kure Beach, NC, 250 m or 800 ft from ocean) |  |  |  | 3.5 yr | 125 | C.P. Larrabee and S.K. Coburn, The Atmospheric Corrosion of Steels as Influenced by Changes in Chemical Composition, in Metallic Corrosion聴First International Conference on Corrosion, Butterworths, 1962, p 276-284; as cited in Metals Handbook, Ninth Editi
Atmospheric Environments | Carbon and alloy steels | Alloy steel | A514, type F | 0.006 | 0.26 |  | K11576 | Rural (Potter County, PA) |  |  |  | 3.5 yr | 125 | C.P. Larrabee and S.K. Coburn, The Atmospheric Corrosion of Steels as Influenced by Changes in Chemical Composition, in Metallic Corrosion聴First International Conference on Corrosion, Butterworths, 1962, p 276-284; as cited in Metals Handbook, Ninth Editi
Barium Chloride | Stainless steels | Austenitic | 304LN | D (Poor) | D (Poor) |  | S30453 | [5 empty] | 253 | Chemical Resistance of REMANIT Stainless Steels, Thyssen Edelstahlwerke AG, March 1989
Atmospheric Environments | Carbon and alloy steels | Alloy steel | A514, type F | 0.013 | 0.53 |  | K11576 | Semi-industrial (Monroeville, PA) |  |  |  | 1.5 yr | 125 | C.P. Larrabee and S.K. Coburn, The Atmospheric Corrosion of Steels as Influenced by Changes in Chemical Composition, in Metallic Corrosion聴First International Conference on Corrosion, Butterworths, 1962, p 276-284; as cited in Metals Handbook, Ninth Editi
Atmospheric Environments | Carbon and alloy steels | Alloy steel | A514, type F | 0.009 | 0.34 |  | K11576 | Semi-industrial (Monroeville, PA) |  |  |  | 3.5 yr | 125 | C.P. Larrabee and S.K. Coburn, The Atmospheric Corrosion of Steels as Influenced by Changes in Chemical Composition, in Metallic Corrosion聴First International Conference on Corrosion, Butterworths, 1962, p 276-284; as cited in Metals Handbook, Ninth Editi
Atmospheric Environments | Carbon and alloy steels | Alloy steel | A514, type F | 0.013 | 0.5 |  | K11576 | Semi-industrial (South Bend, PA) |  |  |  | 1.5 yr | 125 | C.P. Larrabee and S.K. Coburn, The Atmospheric Corrosion of Steels as Influenced by Changes in Chemical Composition, in Metallic Corrosion聴First International Conference on Corrosion, Butterworths, 1962, p 276-284; as cited in Metals Handbook, Ninth Editi
Atmospheric Environments | Carbon and alloy steels | Alloy steel | A514, type F | 0.009 | 0.34 |  | K11576 | Semi-industrial (South Bend, PA) |  |  |  | 3.5 yr | 125 | C.P. Larrabee and S.K. Coburn, The Atmospheric Corrosion of Steels as Influenced by Changes in Chemical Composition, in Metallic Corrosion聴First International Conference on Corrosion, Butterworths, 1962, p 276-284; as cited in Metals Handbook, Ninth Editi
Atmospheric Environments | Carbon and alloy steels | Alloy steel | A514, type F | 0.018 | 0.7 |  | K11576 | Severe marine (Kure Beach, NC, 20 m or 80 ft from ocean) |  |  |  | 0.5 yr | 125 | C.P. Larrabee and S.K. Coburn, The Atmospheric Corrosion of Steels as Influenced by Changes in Chemical Composition, in Metallic Corrosion聴First International Conference on Corrosion, Butterworths, 1962, p 276-284; as cited in Metals Handbook, Ninth Editi
Atmospheric Environments | Carbon and alloy steels | Alloy steel | A514, type F | 0.013 | 0.53 |  | K11576 | Severe marine (Kure beach, NC, 20 m or 80 ft from ocean) |  |  |  | 2 yr | 125 | C.P. Larrabee and S.K. Coburn, The Atmospheric Corrosion of Steels as Influenced by Changes in Chemical Composition, in Metallic Corrosion聴First International Conference on Corrosion, Butterworths, 1962, p 276-284; as cited in Metals Handbook, Ninth Editi
Atmospheric Environments | Carbon and alloy steels | Alloy steel | A514, type F | 0.014 | 0.55 |  | K11576 | Severe marine (Kure Beach, NC, 20 m or 80 ft from ocean) |  |  |  | 3.5 yr | 125 | C.P. Larrabee and S.K. Coburn, The Atmospheric Corrosion of Steels as Influenced by Changes in Chemical Composition, in Metallic Corrosion聴First International Conference on Corrosion, Butterworths, 1962, p 276-284; as cited in Metals Handbook, Ninth Editi
Atmospheric Environments | Carbon and alloy steels | Alloy steel | A517, type B | 0.005 | 0.2 |  | K11630 | Industrial (Newark, NJ) |  |  |  | 3.5 yr | 125 | C.P. Larrabee and S.K. Coburn, The Atmospheric Corrosion of Steels as Influenced by Changes in Chemical Composition, in Metallic Corrosion聴First International Conference on Corrosion, Butterworths, 1962, p 276-284; as cited in Metals Handbook, Ninth Editi
Atmospheric Environments | Carbon and alloy steels | Alloy steel | A517, type B | 0.003 | 0.11 |  | K11630 | Industrial (Newark, NJ) |  |  |  | 7.5 yr | 125 | C.P. Larrabee and S.K. Coburn, The Atmospheric Corrosion of Steels as Influenced by Changes in Chemical Composition, in Metallic Corrosion聴First International Conference on Corrosion, Butterworths, 1962, p 276-284; as cited in Metals Handbook, Ninth Editi
Atmospheric Environments | Carbon and alloy steels | Alloy steel | A517, type B | 0.002 | 0.06 |  | K11630 | Industrial (Newark, NJ) |  |  |  | 15.5 yr | 125 | C.P. Larrabee and S.K. Coburn, The Atmospheric Corrosion of Steels as Influenced by Changes in Chemical Composition, in Metallic Corrosion聴First International Conference on Corrosion, Butterworths, 1962, p 276-284; as cited in Metals Handbook, Ninth Editi
Atmospheric Environments | Carbon and alloy steels | Alloy steel | A517, type B | 0.018 | 0.7 |  | K11630 | Moderate marine (Kure Beach, NC, 250 m or 800 ft from ocean) |  |  |  | 0.5 yr | 125 | C.P. Larrabee and S.K. Coburn, The Atmospheric Corrosion of Steels as Influenced by Changes in Chemical Composition, in Metallic Corrosion聴First International Conference on Corrosion, Butterworths, 1962, p 276-284; as cited in Metals Handbook, Ninth Editi
Atmospheric Environments | Carbon and alloy steels | Alloy steel | A517, type B | 0.01 | 0.4 |  | K11630 | Moderate marine (Kure Beach, NC, 250 m or 800 ft from ocean) |  |  |  | 1.5 yr | 125 | C.P. Larrabee and S.K. Coburn, The Atmospheric Corrosion of Steels as Influenced by Changes in Chemical Composition, in Metallic Corrosion聴First International Conference on Corrosion, Butterworths, 1962, p 276-284; as cited in Metals Handbook, Ninth Editi
Atmospheric Environments | Carbon and alloy steels | Alloy steel | A517, type B | 0.007 | 0.27 |  | K11630 | Moderate marine (Kure Beach, NC, 250 m or 800 ft from ocean) |  |  |  | 3.5 yr | 125 | C.P. Larrabee and S.K. Coburn, The Atmospheric Corrosion of Steels as Influenced by Changes in Chemical Composition, in Metallic Corrosion聴First International Conference on Corrosion, Butterworths, 1962, p 276-284; as cited in Metals Handbook, Ninth Editi
Atmospheric Environments | Carbon and alloy steels | Alloy steel | A517, type B | 0.005 | 0.19 |  | K11630 | Moderate marine (Kure Beach, NC, 250 m or 800 ft from ocean) |  |  |  | 7.5 yr | 125 | C.P. Larrabee and S.K. Coburn, The Atmospheric Corrosion of Steels as Influenced by Changes in Chemical Composition, in Metallic Corrosion聴First International Conference on Corrosion, Butterworths, 1962, p 276-284; as cited in Metals Handbook, Ninth Editi
Atmospheric Environments | Carbon and alloy steels | Alloy steel | A517, type B | 0.004 | 0.17 |  | K11630 | Rural (Potter County, PA) |  |  |  | 3.5 yr | 125 | C.P. Larrabee and S.K. Coburn, The Atmospheric Corrosion of Steels as Influenced by Changes in Chemical Composition, in Metallic Corrosion聴First International Conference on Corrosion, Butterworths, 1962, p 276-284; as cited in Metals Handbook, Ninth Editi
Barium Chloride | Stainless steels | Austenitic | 316F | D (Poor) | D (Poor) |  | S31620 | [5 empty] | 253 | Chemical Resistance of REMANIT Stainless Steels, Thyssen Edelstahlwerke AG, March 1989
Atmospheric Environments | Carbon and alloy steels | Alloy steel | A517, type B | 0.003 | 0.1 |  | K11630 | Rural (Potter County, PA) |  |  |  | 7.5 yr | 125 | C.P. Larrabee and S.K. Coburn, The Atmospheric Corrosion of Steels as Influenced by Changes in Chemical Composition, in Metallic Corrosion聴First International Conference on Corrosion, Butterworths, 1962, p 276-284; as cited in Metals Handbook, Ninth Editi
Atmospheric Environments | Carbon and alloy steels | Alloy steel | A517, type B | 0.002 | 0.06 |  | K11630 | Rural (Potter County, PA) |  |  |  | 15.5 yr | 125 | C.P. Larrabee and S.K. Coburn, The Atmospheric Corrosion of Steels as Influenced by Changes in Chemical Composition, in Metallic Corrosion聴First International Conference on Corrosion, Butterworths, 1962, p 276-284; as cited in Metals Handbook, Ninth Editi
Atmospheric Environments | Carbon and alloy steels | Alloy steel | A517, type B | 0.01 | 0.4 |  | K11630 | Semi-industrial (Monroeville, PA) |  |  |  | 1.5 yr | 125 | C.P. Larrabee and S.K. Coburn, The Atmospheric Corrosion of Steels as Influenced by Changes in Chemical Composition, in Metallic Corrosion聴First International Conference on Corrosion, Butterworths, 1962, p 276-284; as cited in Metals Handbook, Ninth Editi
Atmospheric Environments | Carbon and alloy steels | Alloy steel | A517, type B | 0.005 | 0.2 |  | K11630 | Semi-industrial (Monroeville, PA) |  |  |  | 3.5 yr | 125 | C.P. Larrabee and S.K. Coburn, The Atmospheric Corrosion of Steels as Influenced by Changes in Chemical Composition, in Metallic Corrosion聴First International Conference on Corrosion, Butterworths, 1962, p 276-284; as cited in Metals Handbook, Ninth Editi
Atmospheric Environments | Carbon and alloy steels | Alloy steel | A517, type B | 0.003 | 0.11 |  | K11630 | Semi-industrial (Monroeville, PA) |  |  |  | 7.5 yr | 125 | C.P. Larrabee and S.K. Coburn, The Atmospheric Corrosion of Steels as Influenced by Changes in Chemical Composition, in Metallic Corrosion聴First International Conference on Corrosion, Butterworths, 1962, p 276-284; as cited in Metals Handbook, Ninth Editi
Atmospheric Environments | Carbon and alloy steels | Alloy steel | A517, type B | 0.002 | 0.06 |  | K11630 | Semi-industrial (Monroeville, PA) |  |  |  | 15.5 yr | 125 | C.P. Larrabee and S.K. Coburn, The Atmospheric Corrosion of Steels as Influenced by Changes in Chemical Composition, in Metallic Corrosion聴First International Conference on Corrosion, Butterworths, 1962, p 276-284; as cited in Metals Handbook, Ninth Editi
Atmospheric Environments | Carbon and alloy steels | Alloy steel | A517, type B | 0.008 | 0.33 |  | K11630 | Semi-industrial (South Bend, PA) |  |  |  | 1.5 yr | 125 | C.P. Larrabee and S.K. Coburn, The Atmospheric Corrosion of Steels as Influenced by Changes in Chemical Composition, in Metallic Corrosion聴First International Conference on Corrosion, Butterworths, 1962, p 276-284; as cited in Metals Handbook, Ninth Editi
Atmospheric Environments | Carbon and alloy steels | Alloy steel | A517, type B | 0.005 | 0.21 |  | K11630 | Semi-industrial (South Bend, PA) |  |  |  | 3.5 yr | 125 | C.P. Larrabee and S.K. Coburn, The Atmospheric Corrosion of Steels as Influenced by Changes in Chemical Composition, in Metallic Corrosion聴First International Conference on Corrosion, Butterworths, 1962, p 276-284; as cited in Metals Handbook, Ninth Editi
Atmospheric Environments | Carbon and alloy steels | Alloy steel | A517, type B | 0.003 | 0.13 |  | K11630 | Semi-industrial (South Bend, PA) |  |  |  | 7.5 yr | 125 | C.P. Larrabee and S.K. Coburn, The Atmospheric Corrosion of Steels as Influenced by Changes in Chemical Composition, in Metallic Corrosion聴First International Conference on Corrosion, Butterworths, 1962, p 276-284; as cited in Metals Handbook, Ninth Editi
Atmospheric Environments | Carbon and alloy steels | Alloy steel | A517, type B | 0.002 | 0.08 |  | K11630 | Semi-industrial (South Bend, PA) |  |  |  | 15.5 yr | 125 | C.P. Larrabee and S.K. Coburn, The Atmospheric Corrosion of Steels as Influenced by Changes in Chemical Composition, in Metallic Corrosion聴First International Conference on Corrosion, Butterworths, 1962, p 276-284; as cited in Metals Handbook, Ninth Editi
Atmospheric Environments | Carbon and alloy steels | Alloy steel | A517, type B | 0.028 | 0.11 |  | K11630 | Severe marine (Kure Beach, NC, 20 m or 80 ft from ocean) |  |  |  | 0.5 yr | 125 | C.P. Larrabee and S.K. Coburn, The Atmospheric Corrosion of Steels as Influenced by Changes in Chemical Composition, in Metallic Corrosion聴First International Conference on Corrosion, Butterworths, 1962, p 276-284; as cited in Metals Handbook, Ninth Editi
Atmospheric Environments | Carbon and alloy steels | Alloy steel | A517, type B | 0.014 | 0.55 |  | K11630 | Severe marine (Kure Beach, NC, 20 m or 80 ft from ocean) |  |  |  | 3.5 yr | 125 | C.P. Larrabee and S.K. Coburn, The Atmospheric Corrosion of Steels as Influenced by Changes in Chemical Composition, in Metallic Corrosion聴First International Conference on Corrosion, Butterworths, 1962, p 276-284; as cited in Metals Handbook, Ninth Editi
Atmospheric Environments | Carbon and alloy steels | Alloy steel | A517, type B | 0.013 | 0.55 |  | K11630 | Severe marine (Kure Beach, NC, 20 m or 80 ft from ocean) |  |  |  | 5 yr | 125 | C.P. Larrabee and S.K. Coburn, The Atmospheric Corrosion of Steels as Influenced by Changes in Chemical Composition, in Metallic Corrosion聴First International Conference on Corrosion, Butterworths, 1962, p 276-284; as cited in Metals Handbook, Ninth Editi
Atmospheric Environments | Carbon and alloy steels | Alloy steel | A517, type F | 0.04 | 1.6 |  | K11576 | Industrial (Newark, NJ) |  |  |  | 3.5 yr | 125 | C.P. Larrabee and S.K. Coburn, The Atmospheric Corrosion of Steels as Influenced by Changes in Chemical Composition, in Metallic Corrosion聴First International Conference on Corrosion, Butterworths, 1962, p 276-284; as cited in Metals Handbook, Ninth Editi
Atmospheric Environments | Carbon and alloy steels | Alloy steel | A517, type F | 0.025 | 1 |  | K11576 | Moderate marine (Kure Beach, NC, 250 m or 800 ft from ocean) |  |  |  | 0.5 yr | 125 | C.P. Larrabee and S.K. Coburn, The Atmospheric Corrosion of Steels as Influenced by Changes in Chemical Composition, in Metallic Corrosion聴First International Conference on Corrosion, Butterworths, 1962, p 276-284; as cited in Metals Handbook, Ninth Editi
Atmospheric Environments | Miscellaneous | Lead and alloys | Lead, 99.95 | 0.0019 | 0.077 |  | L50045 | Suburban (Bourneville, UK) |  |  |  | 1 yr | 129 | Lead for Corrosion Resistant Applications: A Guide, Lead Industries Association, Inc. New York, p 46
Atmospheric Environments | Carbon and alloy steels | Alloy steel | A517, type F | 0.014 | 0.56 |  | K11576 | Moderate marine (Kure Beach, NC, 250 m or 800 ft from ocean) |  |  |  | 1.5 yr | 125 | C.P. Larrabee and S.K. Coburn, The Atmospheric Corrosion of Steels as Influenced by Changes in Chemical Composition, in Metallic Corrosion聴First International Conference on Corrosion, Butterworths, 1962, p 276-284; as cited in Metals Handbook, Ninth Editi
Atmospheric Environments | Carbon and alloy steels | Alloy steel | A517, type F | 0.008 | 0.31 |  | K11576 | Moderate marine (Kure Beach, NC, 250 m or 800 ft from ocean) |  |  |  | 3.5 yr | 125 | C.P. Larrabee and S.K. Coburn, The Atmospheric Corrosion of Steels as Influenced by Changes in Chemical Composition, in Metallic Corrosion聴First International Conference on Corrosion, Butterworths, 1962, p 276-284; as cited in Metals Handbook, Ninth Editi
Atmospheric Environments | Carbon and alloy steels | Alloy steel | A517, type F | 0.006 | 0.26 |  | K11576 | Rural (Potter County, PA) |  |  |  | 3.5 yr | 125 | C.P. Larrabee and S.K. Coburn, The Atmospheric Corrosion of Steels as Influenced by Changes in Chemical Composition, in Metallic Corrosion聴First International Conference on Corrosion, Butterworths, 1962, p 276-284; as cited in Metals Handbook, Ninth Editi
Atmospheric Environments | Carbon and alloy steels | Alloy steel | A517, type F | 0.013 | 0.53 |  | K11576 | Semi-industrial (Monroeville, PA) |  |  |  | 1.5 yr | 125 | C.P. Larrabee and S.K. Coburn, The Atmospheric Corrosion of Steels as Influenced by Changes in Chemical Composition, in Metallic Corrosion聴First International Conference on Corrosion, Butterworths, 1962, p 276-284; as cited in Metals Handbook, Ninth Editi
Atmospheric Environments | Carbon and alloy steels | Alloy steel | A517, type F | 0.009 | 0.34 |  | K11576 | Semi-industrial (Monroeville, PA) |  |  |  | 3.5 yr | 125 | C.P. Larrabee and S.K. Coburn, The Atmospheric Corrosion of Steels as Influenced by Changes in Chemical Composition, in Metallic Corrosion聴First International Conference on Corrosion, Butterworths, 1962, p 276-284; as cited in Metals Handbook, Ninth Editi
Atmospheric Environments | Carbon and alloy steels | Alloy steel | A517, type F | 0.013 | 0.5 |  | K11576 | Semi-industrial (South Bend, PA) |  |  |  | 1.5 yr | 125 | C.P. Larrabee and S.K. Coburn, The Atmospheric Corrosion of Steels as Influenced by Changes in Chemical Composition, in Metallic Corrosion聴First International Conference on Corrosion, Butterworths, 1962, p 276-284; as cited in Metals Handbook, Ninth Editi
Atmospheric Environments | Carbon and alloy steels | Alloy steel | A517, type F | 0.009 | 0.34 |  | K11576 | Semi-industrial (South Bend, PA) |  |  |  | 3.5 yr | 125 | C.P. Larrabee and S.K. Coburn, The Atmospheric Corrosion of Steels as Influenced by Changes in Chemical Composition, in Metallic Corrosion聴First International Conference on Corrosion, Butterworths, 1962, p 276-284; as cited in Metals Handbook, Ninth Editi
Atmospheric Environments | Carbon and alloy steels | Alloy steel | A517, type F | 0.018 | 0.7 |  | K11576 | Severe marine (Kure Beach, NC, 20 m or 80 ft from ocean) |  |  |  | 0.5 yr | 125 | C.P. Larrabee and S.K. Coburn, The Atmospheric Corrosion of Steels as Influenced by Changes in Chemical Composition, in Metallic Corrosion聴First International Conference on Corrosion, Butterworths, 1962, p 276-284; as cited in Metals Handbook, Ninth Editi
Atmospheric Environments | Carbon and alloy steels | Alloy steel | A517, type F | 0.013 | 0.53 |  | K11576 | Severe marine (Kure Beach, NC, 20 m or 80 ft from ocean) |  |  |  | 2 yr | 125 | C.P. Larrabee and S.K. Coburn, The Atmospheric Corrosion of Steels as Influenced by Changes in Chemical Composition, in Metallic Corrosion聴First International Conference on Corrosion, Butterworths, 1962, p 276-284; as cited in Metals Handbook, Ninth Editi
Atmospheric Environments | Carbon and alloy steels | Alloy steel | A517, type F | 0.014 | 0.55 |  | K11576 | Severe marine (Kure Beach, NC, 20 m or 80 ft from ocean) |  |  |  | 3.5 yr | 125 | C.P. Larrabee and S.K. Coburn, The Atmospheric Corrosion of Steels as Influenced by Changes in Chemical Composition, in Metallic Corrosion聴First International Conference on Corrosion, Butterworths, 1962, p 276-284; as cited in Metals Handbook, Ninth Editi
Atmospheric Environments | Carbon and alloy steels | Alloy steel | A588, grade A | 0.006 | 0.26 |  | K11430 | Industrial (Newark, NJ) |  |  |  | 3.5 yr | 125 | C.P. Larrabee and S.K. Coburn, The Atmospheric Corrosion of Steels as Influenced by Changes in Chemical Composition, in Metallic Corrosion聴First International Conference on Corrosion, Butterworths, 1962, p 276-284; as cited in Metals Handbook, Ninth Editi
Atmospheric Environments | Carbon and alloy steels | Alloy steel | A588, grade A | 0.004 | 0.14 |  | K11430 | Industrial (Newark, NJ) |  |  |  | 7.5 yr | 125 | C.P. Larrabee and S.K. Coburn, The Atmospheric Corrosion of Steels as Influenced by Changes in Chemical Composition, in Metallic Corrosion聴First International Conference on Corrosion, Butterworths, 1962, p 276-284; as cited in Metals Handbook, Ninth Editi
Atmospheric Environments | Carbon and alloy steels | Alloy steel | A588, grade A | 0.02 | 0.8 |  | K11430 | Moderate marine (Kure Beach, NC, 250 m or 800 ft from ocean) |  |  |  | 0.5 yr | 125 | C.P. Larrabee and S.K. Coburn, The Atmospheric Corrosion of Steels as Influenced by Changes in Chemical Composition, in Metallic Corrosion聴First International Conference on Corrosion, Butterworths, 1962, p 276-284; as cited in Metals Handbook, Ninth Editi
Atmospheric Environments | Carbon and alloy steels | Alloy steel | A588, grade A | 0.014 | 0.57 |  | K11430 | Moderate marine (Kure Beach, NC, 250 m or 800 ft from ocean) |  |  |  | 1.5 yr | 125 | C.P. Larrabee and S.K. Coburn, The Atmospheric Corrosion of Steels as Influenced by Changes in Chemical Composition, in Metallic Corrosion聴First International Conference on Corrosion, Butterworths, 1962, p 276-284; as cited in Metals Handbook, Ninth Editi
Atmospheric Environments | Carbon and alloy steels | Alloy steel | A588, grade A | 0.009 | 0.36 |  | K11430 | Moderate marine (Kure Beach, NC, 250 m or 800 ft from ocean) |  |  |  | 3.5 yr | 125 | C.P. Larrabee and S.K. Coburn, The Atmospheric Corrosion of Steels as Influenced by Changes in Chemical Composition, in Metallic Corrosion聴First International Conference on Corrosion, Butterworths, 1962, p 276-284; as cited in Metals Handbook, Ninth Editi
Atmospheric Environments | Carbon and alloy steels | Alloy steel | A588, grade A | 0.006 | 0.25 |  | K11430 | Moderate marine (Kure Beach, NC, 250 m or 800 ft from ocean) |  |  |  | 7.5 yr | 125 | C.P. Larrabee and S.K. Coburn, The Atmospheric Corrosion of Steels as Influenced by Changes in Chemical Composition, in Metallic Corrosion聴First International Conference on Corrosion, Butterworths, 1962, p 276-284; as cited in Metals Handbook, Ninth Editi
Atmospheric Environments | Carbon and alloy steels | Alloy steel | A588, grade A | 0.006 | 0.24 |  | K11430 | Rural (Potter County, PA) |  |  |  | 2.5 yr | 125 | C.P. Larrabee and S.K. Coburn, The Atmospheric Corrosion of Steels as Influenced by Changes in Chemical Composition, in Metallic Corrosion聴First International Conference on Corrosion, Butterworths, 1962, p 276-284; as cited in Metals Handbook, Ninth Editi
Atmospheric Environments | Carbon and alloy steels | Alloy steel | A588, grade A | 0.005 | 0.2 |  | K11430 | Rural (Potter County, PA) |  |  |  | 3.5 yr | 125 | C.P. Larrabee and S.K. Coburn, The Atmospheric Corrosion of Steels as Influenced by Changes in Chemical Composition, in Metallic Corrosion聴First International Conference on Corrosion, Butterworths, 1962, p 276-284; as cited in Metals Handbook, Ninth Editi
Atmospheric Environments | Carbon and alloy steels | Alloy steel | A588, grade A | 0.003 | 0.1 |  | K11430 | Rural (Potter County, PA) |  |  |  | 7.5 yr | 125 | C.P. Larrabee and S.K. Coburn, The Atmospheric Corrosion of Steels as Influenced by Changes in Chemical Composition, in Metallic Corrosion聴First International Conference on Corrosion, Butterworths, 1962, p 276-284; as cited in Metals Handbook, Ninth Editi
Atmospheric Environments | Carbon and alloy steels | Alloy steel | A588, grade A | 0.012 | 0.47 |  | K11430 | Semi-industrial (Monroeville, PA) |  |  |  | 1.5 yr | 125 | C.P. Larrabee and S.K. Coburn, The Atmospheric Corrosion of Steels as Influenced by Changes in Chemical Composition, in Metallic Corrosion聴First International Conference on Corrosion, Butterworths, 1962, p 276-284; as cited in Metals Handbook, Ninth Editi
Atmospheric Environments | Carbon and alloy steels | Alloy steel | A588, grade A | 0.008 | 0.3 |  | K11430 | Semi-industrial (Monroeville, PA) |  |  |  | 3.5 yr | 125 | C.P. Larrabee and S.K. Coburn, The Atmospheric Corrosion of Steels as Influenced by Changes in Chemical Composition, in Metallic Corrosion聴First International Conference on Corrosion, Butterworths, 1962, p 276-284; as cited in Metals Handbook, Ninth Editi
Atmospheric Environments | Carbon and alloy steels | Alloy steel | A588, grade A | 0.004 | 0.16 |  | K11430 | Semi-industrial (Monroeville, PA) |  |  |  | 7.5 yr | 125 | C.P. Larrabee and S.K. Coburn, The Atmospheric Corrosion of Steels as Influenced by Changes in Chemical Composition, in Metallic Corrosion聴First International Conference on Corrosion, Butterworths, 1962, p 276-284; as cited in Metals Handbook, Ninth Editi
Atmospheric Environments | Carbon and alloy steels | Alloy steel | A588, grade A | 0.011 | 0.43 |  | K11430 | Semi-industrial (South Bend, PA) |  |  |  | 1.5 yr | 125 | C.P. Larrabee and S.K. Coburn, The Atmospheric Corrosion of Steels as Influenced by Changes in Chemical Composition, in Metallic Corrosion聴First International Conference on Corrosion, Butterworths, 1962, p 276-284; as cited in Metals Handbook, Ninth Editi
Atmospheric Environments | Carbon and alloy steels | Alloy steel | A588, grade A | 0.007 | 0.27 |  | K11430 | Semi-industrial (South Bend, PA) |  |  |  | 3.5 yr | 125 | C.P. Larrabee and S.K. Coburn, The Atmospheric Corrosion of Steels as Influenced by Changes in Chemical Composition, in Metallic Corrosion聴First International Conference on Corrosion, Butterworths, 1962, p 276-284; as cited in Metals Handbook, Ninth Editi
Atmospheric Environments | Carbon and alloy steels | Alloy steel | A588, grade A | 0.005 | 0.18 |  | K11430 | Semi-industrial (South Bend, PA) |  |  |  | 7.5 yr | 125 | C.P. Larrabee and S.K. Coburn, The Atmospheric Corrosion of Steels as Influenced by Changes in Chemical Composition, in Metallic Corrosion聴First International Conference on Corrosion, Butterworths, 1962, p 276-284; as cited in Metals Handbook, Ninth Editi
Atmospheric Environments | Carbon and alloy steels | Alloy steel | A588, grade A | 0.095 | 3.8 |  | K11430 | Severe marine (Kure Beach, NC, 20 m or 80 ft from ocean) |  |  |  | 0.5 yr | 125 | C.P. Larrabee and S.K. Coburn, The Atmospheric Corrosion of Steels as Influenced by Changes in Chemical Composition, in Metallic Corrosion聴First International Conference on Corrosion, Butterworths, 1962, p 276-284; as cited in Metals Handbook, Ninth Editi
Atmospheric Environments | Carbon and alloy steels | Alloy steel | A588, grade A | 0.076 | 3.05 |  | K11430 | Severe marine (Kure Beach, NC, 20 m or 80 ft from ocean) |  |  |  | 2 yr | 125 | C.P. Larrabee and S.K. Coburn, The Atmospheric Corrosion of Steels as Influenced by Changes in Chemical Composition, in Metallic Corrosion聴First International Conference on Corrosion, Butterworths, 1962, p 276-284; as cited in Metals Handbook, Ninth Editi
Atmospheric Environments | Carbon and alloy steels | Alloy steel | A588, grade A | 0.1 | 4.1 |  | K11430 | Severe marine (Kure Beach, NC, 20 m or 80 ft from ocean) |  |  |  | 3.5 yr | 125 | C.P. Larrabee and S.K. Coburn, The Atmospheric Corrosion of Steels as Influenced by Changes in Chemical Composition, in Metallic Corrosion聴First International Conference on Corrosion, Butterworths, 1962, p 276-284; as cited in Metals Handbook, Ninth Editi
Atmospheric Environments | Carbon and alloy steels | Alloy steel | A588, grade A | 0.095 | 3.9 |  | K11430 | Severe marine (Kure Beach, NC, 20 m or 80 ft from ocean) |  |  |  | 5 yr | 125 | C.P. Larrabee and S.K. Coburn, The Atmospheric Corrosion of Steels as Influenced by Changes in Chemical Composition, in Metallic Corrosion聴First International Conference on Corrosion, Butterworths, 1962, p 276-284; as cited in Metals Handbook, Ninth Editi
Atmospheric Environments | Carbon and alloy steels | Alloy steel | Low Carbon Steel - 0.27%Cu | 0.015 | 0.59 |  | K12810 | Rural; near Midland, MI, 7.5% change in tensile strength |  |  |  |  | 14 | Metals Handbook, Ninth Edition, Vol 2, Properties and Selection: Nonferrous Alloys and Pure Metals, American Society for Metals, Metals Park, OH, 1979, p 599
Atmospheric Environments | Copper and alloys | Phosphor bronze | Phosphor bronze, 8% Sn | A (Resistant) | A (Resistant) |  | C52100 | Industrial |  |  |  |  | 93 | H. Leidheiser, Jr., The Corrosion of Copper, Tin and Their Alloys, John Wiley & Sons, New York, 1971, p 90-96
Atmospheric Environments | Carbon and alloy steels | Alloy steel | Low Carbon Steel-0.27%Cu | 0.025 | 1 |  | K12810 | Industrial; at Madison, IL, 11.9% change in tensile strength |  |  |  |  | 14 | Metals Handbook, Ninth Edition, Vol 2, Properties and Selection: Nonferrous Alloys and Pure Metals, American Society for Metals, Metals Park, OH, 1979, p 599
Atmospheric Environments | Carbon and alloy steels | Alloy steel | Low Carbon Steel-0.27%Cu | 0.15 | 5.91 |  | K12810 | Marine; at Kure Beach, NC, 75.4% change in tensile strength |  |  |  |  | 14 | Metals Handbook, Ninth Edition, Vol 2, Properties and Selection: Nonferrous Alloys and Pure Metals, American Society for Metals, Metals Park, OH, 1979, p 599
Atmospheric Environments | Carbon and alloy steels | Alloy steel | Structural copper steel | 0.009 | 0.37 |  | K12810 | Industrial (Newark, NJ) |  |  |  | 3.5 yr | 125 | C.P. Larrabee and S.K. Coburn, The Atmospheric Corrosion of Steels as Influenced by Changes in Chemical Composition, in Metallic Corrosion聴First International Conference on Corrosion, Butterworths, 1962, p 276-284; as cited in Metals Handbook, Ninth Editi
Atmospheric Environments | Carbon and alloy steels | Alloy steel | Structural copper steel | 0.005 | 0.21 |  | K12810 | Industrial (Newark, NJ) |  |  |  | 7.5 yr | 125 | C.P. Larrabee and S.K. Coburn, The Atmospheric Corrosion of Steels as Influenced by Changes in Chemical Composition, in Metallic Corrosion聴First International Conference on Corrosion, Butterworths, 1962, p 276-284; as cited in Metals Handbook, Ninth Editi
Atmospheric Environments | Carbon and alloy steels | Alloy steel | Structural copper steel | 0.003 | 0.13 |  | K12810 | Industrial (Newark, NJ) |  |  |  | 15.5 yr | 125 | C.P. Larrabee and S.K. Coburn, The Atmospheric Corrosion of Steels as Influenced by Changes in Chemical Composition, in Metallic Corrosion聴First International Conference on Corrosion, Butterworths, 1962, p 276-284; as cited in Metals Handbook, Ninth Editi
Atmospheric Environments | Carbon and alloy steels | Alloy steel | Structural copper steel | 0.02 | 0.8 |  | K12810 | Moderate marine (Kure Beach, NC, 250 m or 800 ft from ocean) |  |  |  | 0.5 yr | 125 | C.P. Larrabee and S.K. Coburn, The Atmospheric Corrosion of Steels as Influenced by Changes in Chemical Composition, in Metallic Corrosion聴First International Conference on Corrosion, Butterworths, 1962, p 276-284; as cited in Metals Handbook, Ninth Editi
Atmospheric Environments | Carbon and alloy steels | Alloy steel | Structural copper steel | 0.016 | 0.63 |  | K12810 | Moderate marine (Kure Beach, NC, 250 m or 800 ft from ocean) |  |  |  | 1.5 yr | 125 | C.P. Larrabee and S.K. Coburn, The Atmospheric Corrosion of Steels as Influenced by Changes in Chemical Composition, in Metallic Corrosion聴First International Conference on Corrosion, Butterworths, 1962, p 276-284; as cited in Metals Handbook, Ninth Editi
Atmospheric Environments | Carbon and alloy steels | Alloy steel | Structural copper steel | 0.012 | 0.47 |  | K12810 | Moderate marine (Kure Beach, NC, 250 m or 800 ft from ocean) |  |  |  | 3.5 yr | 125 | C.P. Larrabee and S.K. Coburn, The Atmospheric Corrosion of Steels as Influenced by Changes in Chemical Composition, in Metallic Corrosion聴First International Conference on Corrosion, Butterworths, 1962, p 276-284; as cited in Metals Handbook, Ninth Editi
Atmospheric Environments | Carbon and alloy steels | Alloy steel | Structural copper steel | 0.008 | 0.3 |  | K12810 | Moderate marine (Kure Beach, NC, 250 m or 800 ft from ocean) |  |  |  | 7.5 yr | 125 | C.P. Larrabee and S.K. Coburn, The Atmospheric Corrosion of Steels as Influenced by Changes in Chemical Composition, in Metallic Corrosion聴First International Conference on Corrosion, Butterworths, 1962, p 276-284; as cited in Metals Handbook, Ninth Editi
Atmospheric Environments | Carbon and alloy steels | Alloy steel | Structural copper steel | 0.007 | 0.26 |  | K12810 | Rural (Potter County, PA) |  |  |  | 2.5 yr | 125 | C.P. Larrabee and S.K. Coburn, The Atmospheric Corrosion of Steels as Influenced by Changes in Chemical Composition, in Metallic Corrosion聴First International Conference on Corrosion, Butterworths, 1962, p 276-284; as cited in Metals Handbook, Ninth Editi
Atmospheric Environments | Carbon and alloy steels | Alloy steel | Structural copper steel | 0.006 | 0.24 |  | K12810 | Rural (Potter County, PA) |  |  |  | 3.5 yr | 125 | C.P. Larrabee and S.K. Coburn, The Atmospheric Corrosion of Steels as Influenced by Changes in Chemical Composition, in Metallic Corrosion聴First International Conference on Corrosion, Butterworths, 1962, p 276-284; as cited in Metals Handbook, Ninth Editi
Atmospheric Environments | Carbon and alloy steels | Alloy steel | Structural copper steel | 0.004 | 0.16 |  | K12810 | Rural (Potter County, PA) |  |  |  | 7.5 yr | 125 | C.P. Larrabee and S.K. Coburn, The Atmospheric Corrosion of Steels as Influenced by Changes in Chemical Composition, in Metallic Corrosion聴First International Conference on Corrosion, Butterworths, 1962, p 276-284; as cited in Metals Handbook, Ninth Editi
Atmospheric Environments | Carbon and alloy steels | Alloy steel | Structural copper steel | 0.003 | 0.12 |  | K12810 | Rural (Potter County, PA) |  |  |  | 15.5 yr | 125 | C.P. Larrabee and S.K. Coburn, The Atmospheric Corrosion of Steels as Influenced by Changes in Chemical Composition, in Metallic Corrosion聴First International Conference on Corrosion, Butterworths, 1962, p 276-284; as cited in Metals Handbook, Ninth Editi
Atmospheric Environments | Carbon and alloy steels | Alloy steel | Structural copper steel | 0.014 | 0.56 |  | K12810 | Semi-industrial (Monroeville, PA) |  |  |  | 1.5 yr | 125 | C.P. Larrabee and S.K. Coburn, The Atmospheric Corrosion of Steels as Influenced by Changes in Chemical Composition, in Metallic Corrosion聴First International Conference on Corrosion, Butterworths, 1962, p 276-284; as cited in Metals Handbook, Ninth Editi
Atmospheric Environments | Carbon and alloy steels | Alloy steel | Structural copper steel | 0.009 | 0.36 |  | K12810 | Semi-industrial (Monroeville, PA) |  |  |  | 3.5 yr | 125 | C.P. Larrabee and S.K. Coburn, The Atmospheric Corrosion of Steels as Influenced by Changes in Chemical Composition, in Metallic Corrosion聴First International Conference on Corrosion, Butterworths, 1962, p 276-284; as cited in Metals Handbook, Ninth Editi
Atmospheric Environments | Copper and alloys | Tin brass | Naval brass | B (Good) | B (Good) |  | C46400 | Industrial |  |  |  |  | 93 | H. Leidheiser, Jr., The Corrosion of Copper, Tin and Their Alloys, John Wiley & Sons, New York, 1971, p 90-96
Atmospheric Environments | Carbon and alloy steels | Alloy steel | Structural copper steel | 0.005 | 0.21 |  | K12810 | Semi-industrial (Monroeville, PA) |  |  |  | 7.5 yr | 125 | C.P. Larrabee and S.K. Coburn, The Atmospheric Corrosion of Steels as Influenced by Changes in Chemical Composition, in Metallic Corrosion聴First International Conference on Corrosion, Butterworths, 1962, p 276-284; as cited in Metals Handbook, Ninth Editi
Atmospheric Environments | Carbon and alloy steels | Alloy steel | Structural copper steel | 0.004 | 0.15 |  | K12810 | Semi-industrial (Monroeville, PA) |  |  |  | 15.5 yr | 125 | C.P. Larrabee and S.K. Coburn, The Atmospheric Corrosion of Steels as Influenced by Changes in Chemical Composition, in Metallic Corrosion聴First International Conference on Corrosion, Butterworths, 1962, p 276-284; as cited in Metals Handbook, Ninth Editi
Atmospheric Environments | Carbon and alloy steels | Alloy steel | Structural copper steel | 0.012 | 0.46 |  | K12810 | Semi-industrial (South Bend, PA) |  |  |  | 1.5 yr | 125 | C.P. Larrabee and S.K. Coburn, The Atmospheric Corrosion of Steels as Influenced by Changes in Chemical Composition, in Metallic Corrosion聴First International Conference on Corrosion, Butterworths, 1962, p 276-284; as cited in Metals Handbook, Ninth Editi
Atmospheric Environments | Carbon and alloy steels | Alloy steel | Structural copper steel | 0.008 | 0.31 |  | K12810 | Semi-industrial (South Bend, PA) |  |  |  | 3.5 yr | 125 | C.P. Larrabee and S.K. Coburn, The Atmospheric Corrosion of Steels as Influenced by Changes in Chemical Composition, in Metallic Corrosion聴First International Conference on Corrosion, Butterworths, 1962, p 276-284; as cited in Metals Handbook, Ninth Editi
Atmospheric Environments | Carbon and alloy steels | Alloy steel | Structural copper steel | 0.005 | 0.21 |  | K12810 | Semi-industrial (South Bend, PA) |  |  |  | 7.5 yr | 125 | C.P. Larrabee and S.K. Coburn, The Atmospheric Corrosion of Steels as Influenced by Changes in Chemical Composition, in Metallic Corrosion聴First International Conference on Corrosion, Butterworths, 1962, p 276-284; as cited in Metals Handbook, Ninth Editi
Atmospheric Environments | Carbon and alloy steels | Alloy steel | Structural copper steel | 0.004 | 0.15 |  | K12810 | Semi-industrial (South Bend, PA) |  |  |  | 15.5 yr | 125 | C.P. Larrabee and S.K. Coburn, The Atmospheric Corrosion of Steels as Influenced by Changes in Chemical Composition, in Metallic Corrosion聴First International Conference on Corrosion, Butterworths, 1962, p 276-284; as cited in Metals Handbook, Ninth Editi
Atmospheric Environments | Carbon and alloy steels | Alloy steel | Structural copper steel | 0.11 | 4.3 |  | K12810 | Severe marine (Kure Beach, NC, 25 m or 80 ft from ocean) |  |  |  | 0.5 yr | 125 | C.P. Larrabee and S.K. Coburn, The Atmospheric Corrosion of Steels as Influenced by Changes in Chemical Composition, in Metallic Corrosion聴First International Conference on Corrosion, Butterworths, 1962, p 276-284; as cited in Metals Handbook, Ninth Editi
Atmospheric Environments | Carbon and alloy steels | Alloy steel | Structural copper steel | 0.12 | 4.8 |  | K12810 | Severe marine (Kure Beach, NC, 25 m or 80 ft from ocean) |  |  |  | 2 yr | 125 | C.P. Larrabee and S.K. Coburn, The Atmospheric Corrosion of Steels as Influenced by Changes in Chemical Composition, in Metallic Corrosion聴First International Conference on Corrosion, Butterworths, 1962, p 276-284; as cited in Metals Handbook, Ninth Editi
Atmospheric Environments | Carbon and alloy steels | Alloy steel | Structural copper steel | 0.14 | 5.4 |  | K12810 | Severe marine (Kure Beach, NC, 25 m or 80 ft from ocean) |  |  |  | 3.5 yr | 125 | C.P. Larrabee and S.K. Coburn, The Atmospheric Corrosion of Steels as Influenced by Changes in Chemical Composition, in Metallic Corrosion聴First International Conference on Corrosion, Butterworths, 1962, p 276-284; as cited in Metals Handbook, Ninth Editi
Atmospheric Environments | Carbon and alloy steels | Alloy steel | Structural copper steel |  |  | Specimen completely corroded away | K12810 | Severe marine (Kure Beach, NC, 25 m or 80 ft from ocean) |  |  |  | 5 yr | 125 | C.P. Larrabee and S.K. Coburn, The Atmospheric Corrosion of Steels as Influenced by Changes in Chemical Composition, in Metallic Corrosion聴First International Conference on Corrosion, Butterworths, 1962, p 276-284; as cited in Metals Handbook, Ninth Editi
Atmospheric Environments | Carbon and alloy steels | Carbon steel | Carbon steel | 0.055 | 2.2 |  | G10100 | Marine steady state corrosion rates |  |  |  | .25-4 yr | 195 | E. Julve and L.L. Gustems, The Atmospheric Corrosion of Zinc Electroplate and Steel in the Barcelona Metropolitan Area, Corrosion Science, Vol 35, (Nos. 5-8) Pergamon Press, Ltd., UK, 1993, p 1273-1278
Atmospheric Environments | Carbon and alloy steels | Carbon steel | Carbon steel | 0.026 | 1.04 |  | G10100 | Rural steady state corrosion rates |  |  |  | .25-4 yr | 195 | E. Julve and L.L. Gustems, The Atmospheric Corrosion of Zinc Electroplate and Steel in the Barcelona Metropolitan Area, Corrosion Science, Vol 35, (Nos. 5-8) Pergamon Press, Ltd., UK, 1993, p 1273-1278
Atmospheric Environments | Carbon and alloy steels | Carbon steel | Carbon steel | 0.027 | 1.08 |  | G10100 | Rural-industrial steady state corrosion rates |  |  |  | .25-4 yr | 195 | E. Julve and L.L. Gustems, The Atmospheric Corrosion of Zinc Electroplate and Steel in the Barcelona Metropolitan Area, Corrosion Science, Vol 35, (Nos. 5-8) Pergamon Press, Ltd., UK, 1993, p 1273-1278
Atmospheric Environments | Carbon and alloy steels | Carbon steel | Carbon steel | 0.028 | 1.12 |  | G10100 | Rural-industrial steady state corrosion rates |  |  |  | .25-4 yr | 195 | E. Julve and L.L. Gustems, The Atmospheric Corrosion of Zinc Electroplate and Steel in the Barcelona Metropolitan Area, Corrosion Science, Vol 35, (Nos. 5-8) Pergamon Press, Ltd., UK, 1993, p 1273-1278
Atmospheric Environments | Carbon and alloy steels | Carbon steel | Carbon steel | 0.024 | 0.96 |  | G10100 | Urban steady state corrosion rates |  |  |  | .25-4 yr | 195 | E. Julve and L.L. Gustems, The Atmospheric Corrosion of Zinc Electroplate and Steel in the Barcelona Metropolitan Area, Corrosion Science, Vol 35, (Nos. 5-8) Pergamon Press, Ltd., UK, 1993, p 1273-1278
Atmospheric Environments | Copper and alloys | Brass | Cartridge brass | 0.0002 | 0.006 |  | C26000 | Humid marine (LaJolla, CA) |  |  |  | 20 yr | 25 | F. King and C.D. Litke, unpublished research, 1985; also Metals Handbook, Ninth Edition, Vol 13, Corrosion, ASM International, Metals Park, OH, 1987, p 621
Atmospheric Environments | Carbon and alloy steels | Carbon steel | Carbon steel | 0.024 | 0.96 |  | G10100 | Urban steady state corrosion rates |  |  |  | .25-4 yr | 195 | E. Julve and L.L. Gustems, The Atmospheric Corrosion of Zinc Electroplate and Steel in the Barcelona Metropolitan Area, Corrosion Science, Vol 35, (Nos. 5-8) Pergamon Press, Ltd., UK, 1993, p 1273-1278
Atmospheric Environments | Carbon and alloy steels | Carbon steel | Carbon steel | 0.029 | 1.16 |  | G10100 | Urban steady state corrosion rates |  |  |  | .25-4 yr | 195 | E. Julve and L.L. Gustems, The Atmospheric Corrosion of Zinc Electroplate and Steel in the Barcelona Metropolitan Area, Corrosion Science, Vol 35, (Nos. 5-8) Pergamon Press, Ltd., UK, 1993, p 1273-1278
Atmospheric Environments | Carbon and alloy steels | Carbon steel | Carbon steel | 0.036 | 1.44 |  | G10100 | Urban-industrial steady state corrosion rates |  |  |  | .25-4 yr | 195 | E. Julve and L.L. Gustems, The Atmospheric Corrosion of Zinc Electroplate and Steel in the Barcelona Metropolitan Area, Corrosion Science, Vol 35, (Nos. 5-8) Pergamon Press, Ltd., UK, 1993, p 1273-1278
Atmospheric Environments | Carbon and alloy steels | Carbon steel | Carbon steel | 0.03 | 1.2 |  | G10100 | Urban-industrial steady state corrosion rates |  |  |  | .25-4 yr | 195 | E. Julve and L.L. Gustems, The Atmospheric Corrosion of Zinc Electroplate and Steel in the Barcelona Metropolitan Area, Corrosion Science, Vol 35, (Nos. 5-8) Pergamon Press, Ltd., UK, 1993, p 1273-1278
Atmospheric Environments | Carbon and alloy steels | Carbon steel | Carbon steel | 0.037 | 1.5 |  | G10100 | Urban-industrial steady state corrosion rates |  |  |  | .25-4 yr | 195 | E. Julve and L.L. Gustems, The Atmospheric Corrosion of Zinc Electroplate and Steel in the Barcelona Metropolitan Area, Corrosion Science, Vol 35, (Nos. 5-8) Pergamon Press, Ltd., UK, 1993, p 1273-1278
Atmospheric Environments | Carbon and alloy steels | Carbon steel | Carbon steel | 0.033 | 1.3 |  | G10100 | Urban-industrial steady state corrosion rates |  |  |  | .25-4 yr | 195 | E. Julve and L.L. Gustems, The Atmospheric Corrosion of Zinc Electroplate and Steel in the Barcelona Metropolitan Area, Corrosion Science, Vol 35, (Nos. 5-8) Pergamon Press, Ltd., UK, 1993, p 1273-1278
Atmospheric Environments | Carbon and alloy steels | Carbon steel | 1050 steel | 0.031 | 1.24 |  | G10500 | 65% RH. lab test |  | 20 |  | 7 d | 200 | K. Tanno, M. Itoh, H. Sekiya, H. Yashiro, and K. Kumagai, The Corrosion Inhibition of Carbon Steel in Lithium Bromide Solution by Hydroxide and Molybdate at Moderate Temperatures, Corrosion Science, Vol 34, (No. 9), Pergamon Press Ltd., 1993, p 1445-1461
Atmospheric Environments | Carbon and alloy steels | Carbon steel | 1050 steel | 0.031 | 1.24 |  | G10500 | 65% RH. lab test + coal fly ash |  | 20 |  | 7 d | 200 | K. Tanno, M. Itoh, H. Sekiya, H. Yashiro, and K. Kumagai, The Corrosion Inhibition of Carbon Steel in Lithium Bromide Solution by Hydroxide and Molybdate at Moderate Temperatures, Corrosion Science, Vol 34, (No. 9), Pergamon Press Ltd., 1993, p 1445-1461
Atmospheric Environments | Carbon and alloy steels | Carbon steel | 1050 steel | 0.088 | 3.5 |  | G10500 | 65% RH. lab test + oil fly ash |  | 20 |  | 7 d | 200 | K. Tanno, M. Itoh, H. Sekiya, H. Yashiro, and K. Kumagai, The Corrosion Inhibition of Carbon Steel in Lithium Bromide Solution by Hydroxide and Molybdate at Moderate Temperatures, Corrosion Science, Vol 34, (No. 9), Pergamon Press Ltd., 1993, p 1445-1461
Atmospheric Environments | Carbon and alloy steels | Carbon steel | 1050 steel | 0.038 | 1.5 |  | G10500 | 80% RH. lab test |  | 20 |  | 7 d | 200 | K. Tanno, M. Itoh, H. Sekiya, H. Yashiro, and K. Kumagai, The Corrosion Inhibition of Carbon Steel in Lithium Bromide Solution by Hydroxide and Molybdate at Moderate Temperatures, Corrosion Science, Vol 34, (No. 9), Pergamon Press Ltd., 1993, p 1445-1461
Atmospheric Environments | Carbon and alloy steels | Carbon steel | 1050 steel | 0.062 | 2.51 |  | G10500 | 80% RH. lab test + coal fly ash |  | 20 |  | 7 d | 200 | K. Tanno, M. Itoh, H. Sekiya, H. Yashiro, and K. Kumagai, The Corrosion Inhibition of Carbon Steel in Lithium Bromide Solution by Hydroxide and Molybdate at Moderate Temperatures, Corrosion Science, Vol 34, (No. 9), Pergamon Press Ltd., 1993, p 1445-1461
Atmospheric Environments | Carbon and alloy steels | Carbon steel | 1050 steel | 0.23 | 9.5 |  | G10500 | 80% RH. lab test + oil fly ash |  | 20 |  | 7 d | 200 | K. Tanno, M. Itoh, H. Sekiya, H. Yashiro, and K. Kumagai, The Corrosion Inhibition of Carbon Steel in Lithium Bromide Solution by Hydroxide and Molybdate at Moderate Temperatures, Corrosion Science, Vol 34, (No. 9), Pergamon Press Ltd., 1993, p 1445-1461
Atmospheric Environments | Carbon and alloy steels | Carbon steel | 1050 steel | 0.038 | 1.5 |  | G10500 | 90% RH. lab test |  | 20 |  | 7 d | 200 | K. Tanno, M. Itoh, H. Sekiya, H. Yashiro, and K. Kumagai, The Corrosion Inhibition of Carbon Steel in Lithium Bromide Solution by Hydroxide and Molybdate at Moderate Temperatures, Corrosion Science, Vol 34, (No. 9), Pergamon Press Ltd., 1993, p 1445-1461
Atmospheric Environments | Carbon and alloy steels | Carbon steel | 1050 steel | 0.15 | 6.02 |  | G10500 | 90% RH. lab test + coal fly ash |  | 20 |  | 7 d | 200 | K. Tanno, M. Itoh, H. Sekiya, H. Yashiro, and K. Kumagai, The Corrosion Inhibition of Carbon Steel in Lithium Bromide Solution by Hydroxide and Molybdate at Moderate Temperatures, Corrosion Science, Vol 34, (No. 9), Pergamon Press Ltd., 1993, p 1445-1461
Atmospheric Environments | Carbon and alloy steels | Carbon steel | 1050 steel | 0.35 | 14 |  | G10500 | 90% RH. lab test + oil fly ash |  | 20 |  | 7 d | 200 | K. Tanno, M. Itoh, H. Sekiya, H. Yashiro, and K. Kumagai, The Corrosion Inhibition of Carbon Steel in Lithium Bromide Solution by Hydroxide and Molybdate at Moderate Temperatures, Corrosion Science, Vol 34, (No. 9), Pergamon Press Ltd., 1993, p 1445-1461
Atmospheric Environments | Carbon and alloy steels | Carbon steel | Structural carbon steel | 0.012 | 0.47 |  | G10100 | Industrial (Newark, NJ) |  |  |  | 3.5 yr | 125 | C.P. Larrabee and S.K. Coburn, The Atmospheric Corrosion of Steels as Influenced by Changes in Chemical Composition, in Metallic Corrosion聴First International Conference on Corrosion, Butterworths, 1962, p 276-284; as cited in Metals Handbook, Ninth Editi
Atmospheric Environments | Carbon and alloy steels | Carbon steel | Structural carbon steel | 0.007 | 0.27 |  | G10100 | Industrial (Newark, NJ) |  |  |  | 7.5 yr | 125 | C.P. Larrabee and S.K. Coburn, The Atmospheric Corrosion of Steels as Influenced by Changes in Chemical Composition, in Metallic Corrosion聴First International Conference on Corrosion, Butterworths, 1962, p 276-284; as cited in Metals Handbook, Ninth Editi
Atmospheric Environments | Carbon and alloy steels | Carbon steel | Structural carbon steel | 0.004 | 0.17 |  | G10100 | Industrial (Newark, NJ) |  |  |  | 15.5 yr | 125 | C.P. Larrabee and S.K. Coburn, The Atmospheric Corrosion of Steels as Influenced by Changes in Chemical Composition, in Metallic Corrosion聴First International Conference on Corrosion, Butterworths, 1962, p 276-284; as cited in Metals Handbook, Ninth Editi
Atmospheric Environments | Carbon and alloy steels | Carbon steel | Structural carbon steel | 0.023 | 0.9 |  | G10100 | Moderate marine (Kure Beach, NC, 250 m or 800 ft from ocean) |  |  |  | 0.5 yr | 125 | C.P. Larrabee and S.K. Coburn, The Atmospheric Corrosion of Steels as Influenced by Changes in Chemical Composition, in Metallic Corrosion聴First International Conference on Corrosion, Butterworths, 1962, p 276-284; as cited in Metals Handbook, Ninth Editi
Atmospheric Environments | Carbon and alloy steels | Carbon steel | Structural carbon steel | 0.019 | 0.77 |  | G10100 | Moderate marine (Kure Beach, NC, 250 m or 800 ft from ocean) |  |  |  | 1.5 yr | 125 | C.P. Larrabee and S.K. Coburn, The Atmospheric Corrosion of Steels as Influenced by Changes in Chemical Composition, in Metallic Corrosion聴First International Conference on Corrosion, Butterworths, 1962, p 276-284; as cited in Metals Handbook, Ninth Editi
Atmospheric Environments | Carbon and alloy steels | Carbon steel | Structural carbon steel | 0.018 | 0.7 |  | G10100 | Moderate marine (Kure Beach, NC, 250 m or 800 ft from ocean) |  |  |  | 3.5 yr | 125 | C.P. Larrabee and S.K. Coburn, The Atmospheric Corrosion of Steels as Influenced by Changes in Chemical Composition, in Metallic Corrosion聴First International Conference on Corrosion, Butterworths, 1962, p 276-284; as cited in Metals Handbook, Ninth Editi
Atmospheric Environments | Carbon and alloy steels | Carbon steel | Structural carbon steel | 0.009 | 0.37 |  | G10100 | Moderate marine (Kure Beach, NC, 250 m or 800 ft from ocean) |  |  |  | 7.5 yr | 125 | C.P. Larrabee and S.K. Coburn, The Atmospheric Corrosion of Steels as Influenced by Changes in Chemical Composition, in Metallic Corrosion聴First International Conference on Corrosion, Butterworths, 1962, p 276-284; as cited in Metals Handbook, Ninth Editi
Atmospheric Environments | Carbon and alloy steels | Carbon steel | Structural carbon steel | 0.007 | 0.29 |  | G10100 | Rural (Potter County, PA) |  |  |  | 3.5 yr | 125 | C.P. Larrabee and S.K. Coburn, The Atmospheric Corrosion of Steels as Influenced by Changes in Chemical Composition, in Metallic Corrosion聴First International Conference on Corrosion, Butterworths, 1962, p 276-284; as cited in Metals Handbook, Ninth Editi
Atmospheric Environments | Carbon and alloy steels | Carbon steel | Structural carbon steel | 0.005 | 0.2 |  | G10100 | Rural (Potter County, PA) |  |  |  | 7.5 yr | 125 | C.P. Larrabee and S.K. Coburn, The Atmospheric Corrosion of Steels as Influenced by Changes in Chemical Composition, in Metallic Corrosion聴First International Conference on Corrosion, Butterworths, 1962, p 276-284; as cited in Metals Handbook, Ninth Editi
Atmospheric Environments | Carbon and alloy steels | Carbon steel | Structural carbon steel | 0.004 | 0.15 |  | G10100 | Rural (Potter County, PA) |  |  |  | 15.5 yr | 125 | C.P. Larrabee and S.K. Coburn, The Atmospheric Corrosion of Steels as Influenced by Changes in Chemical Composition, in Metallic Corrosion聴First International Conference on Corrosion, Butterworths, 1962, p 276-284; as cited in Metals Handbook, Ninth Editi
Atmospheric Environments | Carbon and alloy steels | Carbon steel | Structural carbon steel | 0.018 | 0.73 |  | G10100 | Semi-industrial (Monroeville, PA) |  |  |  | 1.5 yr | 125 | C.P. Larrabee and S.K. Coburn, The Atmospheric Corrosion of Steels as Influenced by Changes in Chemical Composition, in Metallic Corrosion聴First International Conference on Corrosion, Butterworths, 1962, p 276-284; as cited in Metals Handbook, Ninth Editi
Atmospheric Environments | Carbon and alloy steels | Carbon steel | Structural carbon steel | 0.013 | 0.53 |  | G10100 | Semi-industrial (Monroeville, PA) |  |  |  | 3.5 yr | 125 | C.P. Larrabee and S.K. Coburn, The Atmospheric Corrosion of Steels as Influenced by Changes in Chemical Composition, in Metallic Corrosion聴First International Conference on Corrosion, Butterworths, 1962, p 276-284; as cited in Metals Handbook, Ninth Editi
Atmospheric Environments | Carbon and alloy steels | Carbon steel | Structural carbon steel | 0.009 | 0.34 |  | G10100 | Semi-industrial (Monroeville, PA) |  |  |  | 7.5 yr | 125 | C.P. Larrabee and S.K. Coburn, The Atmospheric Corrosion of Steels as Influenced by Changes in Chemical Composition, in Metallic Corrosion聴First International Conference on Corrosion, Butterworths, 1962, p 276-284; as cited in Metals Handbook, Ninth Editi
Atmospheric Environments | Carbon and alloy steels | Carbon steel | Structural carbon steel | 0.006 | 0.24 |  | G10100 | Semi-industrial (Monroeville, PA) |  |  |  | 15.5 yr | 125 | C.P. Larrabee and S.K. Coburn, The Atmospheric Corrosion of Steels as Influenced by Changes in Chemical Composition, in Metallic Corrosion聴First International Conference on Corrosion, Butterworths, 1962, p 276-284; as cited in Metals Handbook, Ninth Editi
Atmospheric Environments | Carbon and alloy steels | Carbon steel | Structural carbon steel | 0.015 | 0.6 |  | G10100 | Semi-industrial (South Bend, PA) |  |  |  | 1.5 yr | 125 | C.P. Larrabee and S.K. Coburn, The Atmospheric Corrosion of Steels as Influenced by Changes in Chemical Composition, in Metallic Corrosion聴First International Conference on Corrosion, Butterworths, 1962, p 276-284; as cited in Metals Handbook, Ninth Editi
Atmospheric Environments | Carbon and alloy steels | Carbon steel | Structural carbon steel | 0.01 | 0.41 |  | G10100 | Semi-industrial (South Bend, PA) |  |  |  | 3.5 yr | 125 | C.P. Larrabee and S.K. Coburn, The Atmospheric Corrosion of Steels as Influenced by Changes in Chemical Composition, in Metallic Corrosion聴First International Conference on Corrosion, Butterworths, 1962, p 276-284; as cited in Metals Handbook, Ninth Editi
Atmospheric Environments | Carbon and alloy steels | Carbon steel | Structural carbon steel | 0.008 | 0.31 |  | G10100 | Semi-industrial (South Bend, PA) |  |  |  | 7.5 yr | 125 | C.P. Larrabee and S.K. Coburn, The Atmospheric Corrosion of Steels as Influenced by Changes in Chemical Composition, in Metallic Corrosion聴First International Conference on Corrosion, Butterworths, 1962, p 276-284; as cited in Metals Handbook, Ninth Editi
Atmospheric Environments | Carbon and alloy steels | Carbon steel | Structural carbon steel | 0.006 | 0.23 |  | G10100 | Semi-industrial (South Bend, PA) |  |  |  | 15.5 yr | 125 | C.P. Larrabee and S.K. Coburn, The Atmospheric Corrosion of Steels as Influenced by Changes in Chemical Composition, in Metallic Corrosion聴First International Conference on Corrosion, Butterworths, 1962, p 276-284; as cited in Metals Handbook, Ninth Editi
Atmospheric Environments | Carbon and alloy steels | Carbon steel | Structural carbon steel | 0.18 | 7.2 |  | G10100 | Severe marine (Kure Beach, NC, 25 m or 80 ft from ocean) |  |  |  | 0.5 yr | 125 | C.P. Larrabee and S.K. Coburn, The Atmospheric Corrosion of Steels as Influenced by Changes in Chemical Composition, in Metallic Corrosion聴First International Conference on Corrosion, Butterworths, 1962, p 276-284; as cited in Metals Handbook, Ninth Editi
Atmospheric Environments | Carbon and alloy steels | Carbon steel | Structural carbon steel | 0.23 | 9 |  | G10100 | Severe marine (Kure Beach, NC, 25 m or 80 ft from ocean) |  |  |  | 2 yr | 125 | C.P. Larrabee and S.K. Coburn, The Atmospheric Corrosion of Steels as Influenced by Changes in Chemical Composition, in Metallic Corrosion聴First International Conference on Corrosion, Butterworths, 1962, p 276-284; as cited in Metals Handbook, Ninth Editi
Atmospheric Environments | Carbon and alloy steels | Carbon steel | Structural carbon steel | 0.2 | 8.1 |  | G10100 | Severe marine (Kure Beach, NC, 25 m or 80 ft from ocean) |  |  |  | 3.5 yr | 125 | C.P. Larrabee and S.K. Coburn, The Atmospheric Corrosion of Steels as Influenced by Changes in Chemical Composition, in Metallic Corrosion聴First International Conference on Corrosion, Butterworths, 1962, p 276-284; as cited in Metals Handbook, Ninth Editi
Atmospheric Environments | Carbon and alloy steels | Carbon steel | Structural carbon steel |  |  | Specimen corroded completely away | G10100 | Severe marine (Kure Beach, NC, 25 m or 80 ft from ocean) |  |  |  | 5 yr | 125 | C.P. Larrabee and S.K. Coburn, The Atmospheric Corrosion of Steels as Influenced by Changes in Chemical Composition, in Metallic Corrosion聴First International Conference on Corrosion, Butterworths, 1962, p 276-284; as cited in Metals Handbook, Ninth Editi
Atmospheric Environments | Copper and alloys | Aluminum bronze | 7% Aluminum bronze | 0.0005 | 0.002 |  | C61000 | Dry rural (Phoenix, AZ) |  |  |  | 20 yr | 25 | F. King and C.D. Litke, unpublished research, 1985; also Metals Handbook, Ninth Edition, Vol 13, Corrosion, ASM International, Metals Park, OH, 1987, p 621
Atmospheric Environments | Copper and alloys | Aluminum bronze | 7% Aluminum bronze | 0.0002 | 0.006 |  | C61000 | Humid marine (LaJolla, CA) |  |  |  | 20 yr | 25 | F. King and C.D. Litke, unpublished research, 1985; also Metals Handbook, Ninth Edition, Vol 13, Corrosion, ASM International, Metals Park, OH, 1987, p 621
Atmospheric Environments | Copper and alloys | Aluminum bronze | 7% Aluminum bronze | 0.0016 | 0.063 |  | C61000 | Industrial marine (New York, NY) |  |  |  | 20 yr | 25 | F. King and C.D. Litke, unpublished research, 1985; also Metals Handbook, Ninth Edition, Vol 13, Corrosion, ASM International, Metals Park, OH, 1987, p 621
Atmospheric Environments | Copper and alloys | Aluminum bronze | 7% Aluminum bronze | 0.0016 | 0.064 |  | C61000 | Industrial (Altoona, PA) |  |  |  | 20 yr | 25 | F. King and C.D. Litke, unpublished research, 1985; also Metals Handbook, Ninth Edition, Vol 13, Corrosion, ASM International, Metals Park, OH, 1987, p 621
Atmospheric Environments | Copper and alloys | Aluminum bronze | 7% Aluminum bronze | 0.0003 | 0.01 |  | C61000 | Northern rural (State College, PA) |  |  |  | 20 yr | 25 | F. King and C.D. Litke, unpublished research, 1985; also Metals Handbook, Ninth Edition, Vol 13, Corrosion, ASM International, Metals Park, OH, 1987, p 621
Atmospheric Environments | Copper and alloys | Aluminum bronze | 7% Aluminum bronze | 0.0001 | 0.004 |  | C61000 | Tropical rural marine (Key West, FL) |  |  |  | 20 yr | 25 | F. King and C.D. Litke, unpublished research, 1985; also Metals Handbook, Ninth Edition, Vol 13, Corrosion, ASM International, Metals Park, OH, 1987, p 621
Atmospheric Environments | Copper and alloys | Aluminum bronze | Aluminum bronze | A (Resistant) | A (Resistant) |  |  | Industrial |  |  |  |  | 93 | H. Leidheiser, Jr., The Corrosion of Copper, Tin and Their Alloys, John Wiley & Sons, New York, 1971, p 90-96
Atmospheric Environments | Copper and alloys | Aluminum bronze | Aluminum bronze | A (Resistant) | A (Resistant) |  |  | Marine |  |  |  |  | 93 | H. Leidheiser, Jr., The Corrosion of Copper, Tin and Their Alloys, John Wiley & Sons, New York, 1971, p 90-96
Atmospheric Environments | Copper and alloys | Aluminum bronze | Aluminum bronze | A (Resistant) | A (Resistant) |  |  | Rural |  |  |  |  | 93 | H. Leidheiser, Jr., The Corrosion of Copper, Tin and Their Alloys, John Wiley & Sons, New York, 1971, p 90-96
Atmospheric Environments | Copper and alloys | Brass | Brass | A (Resistant) | A (Resistant) |  |  | Industrial |  |  |  |  | 93 | H. Leidheiser, Jr., The Corrosion of Copper, Tin and Their Alloys, John Wiley & Sons, New York, 1971, p 90-96
Atmospheric Environments | Copper and alloys | Brass | Brass | A (Resistant) | A (Resistant) |  |  | Marine |  |  |  |  | 93 | H. Leidheiser, Jr., The Corrosion of Copper, Tin and Their Alloys, John Wiley & Sons, New York, 1971, p 90-96
Atmospheric Environments | Copper and alloys | Brass | Brass | A (Resistant) | A (Resistant) |  |  | Rural |  |  |  |  | 93 | H. Leidheiser, Jr., The Corrosion of Copper, Tin and Their Alloys, John Wiley & Sons, New York, 1971, p 90-96
Atmospheric Environments | Copper and alloys | Brass | Cartridge brass | A (Resistant) | A (Resistant) |  | C26000 | Rural |  |  |  |  | 93 | H. Leidheiser, Jr., The Corrosion of Copper, Tin and Their Alloys, John Wiley & Sons, New York, 1971, p 90-96
Atmospheric Environments | Copper and alloys | Brass | Cartridge brass | 0.0024 | 0.095 |  | C26000 | Industrial marine (New York, NY) |  |  |  | 20 yr | 25 | F. King and C.D. Litke, unpublished research, 1985; also Metals Handbook, Ninth Edition, Vol 13, Corrosion, ASM International, Metals Park, OH, 1987, p 621
Atmospheric Environments | Copper and alloys | Brass | Cartridge brass | B (Good) | B (Good) |  | C26000 | Industrial |  |  |  |  | 93 | H. Leidheiser, Jr., The Corrosion of Copper, Tin and Their Alloys, John Wiley & Sons, New York, 1971, p 90-96
Atmospheric Environments | Copper and alloys | Brass | Cartridge brass | 0.0031 | 0.12 |  | C26000 | Industrial (Altoona, PA) |  |  |  | 20 yr | 25 | F. King and C.D. Litke, unpublished research, 1985; also Metals Handbook, Ninth Edition, Vol 13, Corrosion, ASM International, Metals Park, OH, 1987, p 621
Atmospheric Environments | Copper and alloys | Brass | Cartridge brass | B (Good) | B (Good) |  | C26000 | Marine |  |  |  |  | 93 | H. Leidheiser, Jr., The Corrosion of Copper, Tin and Their Alloys, John Wiley & Sons, New York, 1971, p 90-96
Atmospheric Environments | Copper and alloys | Brass | Cartridge brass | 0.0005 | 0.018 |  | C26000 | Northern rural (State College, PA) |  |  |  | 20 yr | 25 | F. King and C.D. Litke, unpublished research, 1985; also Metals Handbook, Ninth Edition, Vol 13, Corrosion, ASM International, Metals Park, OH, 1987, p 621
Atmospheric Environments | Copper and alloys | Brass | Cartridge brass | 0.0002 | 0.008 |  | C26000 | Tropical rural marine (Key West, FL) |  |  |  | 20 yr | 25 | F. King and C.D. Litke, unpublished research, 1985; also Metals Handbook, Ninth Edition, Vol 13, Corrosion, ASM International, Metals Park, OH, 1987, p 621
Atmospheric Environments | Copper and alloys | Brass | Co mm ercial bronze | A (Resistant) | A (Resistant) |  | C22000 | Industrial |  |  |  |  | 93 | H. Leidheiser, Jr., The Corrosion of Copper, Tin and Their Alloys, John Wiley & Sons, New York, 1971, p 90-96
Atmospheric Environments | Copper and alloys | Brass | Co mm ercial bronze | A (Resistant) | A (Resistant) |  | C22000 | Marine |  |  |  |  | 93 | H. Leidheiser, Jr., The Corrosion of Copper, Tin and Their Alloys, John Wiley & Sons, New York, 1971, p 90-96
Atmospheric Environments | Copper and alloys | Brass | Co mm ercial bronze | A (Resistant) | A (Resistant) |  | C22000 | Rural |  |  |  |  | 93 | H. Leidheiser, Jr., The Corrosion of Copper, Tin and Their Alloys, John Wiley & Sons, New York, 1971, p 90-96
Atmospheric Environments | Copper and alloys | Brass | Muntz metal | B (Good) | B (Good) |  | C28000 | Marine |  |  |  |  | 93 | H. Leidheiser, Jr., The Corrosion of Copper, Tin and Their Alloys, John Wiley & Sons, New York, 1971, p 90-96
Atmospheric Environments | Copper and alloys | Brass | Muntz metal | A (Resistant) | A (Resistant) |  | C28000 | Rural |  |  |  |  | 93 | H. Leidheiser, Jr., The Corrosion of Copper, Tin and Their Alloys, John Wiley & Sons, New York, 1971, p 90-96
Atmospheric Environments | Copper and alloys | Brass | Muntz metal | B (Good) | B (Good) |  | C28000 | Industrial |  |  |  |  | 93 | H. Leidheiser, Jr., The Corrosion of Copper, Tin and Their Alloys, John Wiley & Sons, New York, 1971, p 90-96
Atmospheric Environments | Copper and alloys | Brass | Red brass | 0.0001 | 0.004 |  | C23000 | Dry rural (Phoenix, AZ) |  |  |  | 20 yr | 25 | F. King and C.D. Litke, unpublished research, 1985; also Metals Handbook, Ninth Edition, Vol 13, Corrosion, ASM International, Metals Park, OH, 1987, p 621
Atmospheric Environments | Copper and alloys | Brass | Red brass | 0.0003 | 0.013 |  | C23000 | Humid marine (LaJolla, CA) |  |  |  | 20 yr | 25 | F. King and C.D. Litke, unpublished research, 1985; also Metals Handbook, Ninth Edition, Vol 13, Corrosion, ASM International, Metals Park, OH, 1987, p 621
Atmospheric Environments | Copper and alloys | Brass | Red brass | 0.0019 | 0.074 |  | C23000 | Industrial marine (New York, NY) |  |  |  | 20 yr | 25 | F. King and C.D. Litke, unpublished research, 1985; also Metals Handbook, Ninth Edition, Vol 13, Corrosion, ASM International, Metals Park, OH, 1987, p 621
Atmospheric Environments | Copper and alloys | Brass | Red brass | A (Resistant) | A (Resistant) |  | C23000 | Industrial |  |  |  |  | 93 | H. Leidheiser, Jr., The Corrosion of Copper, Tin and Their Alloys, John Wiley & Sons, New York, 1971, p 90-96
Atmospheric Environments | Copper and alloys | Brass | Red brass | 0.0019 | 0.074 |  | C23000 | Industrial (Altoona, PA) |  |  |  | 20 yr | 25 | F. King and C.D. Litke, unpublished research, 1985; also Metals Handbook, Ninth Edition, Vol 13, Corrosion, ASM International, Metals Park, OH, 1987, p 621
Atmospheric Environments | Copper and alloys | Brass | Red brass | A (Resistant) | A (Resistant) |  | C23000 | Marine |  |  |  |  | 93 | H. Leidheiser, Jr., The Corrosion of Copper, Tin and Their Alloys, John Wiley & Sons, New York, 1971, p 90-96
Atmospheric Environments | Copper and alloys | Brass | Red brass | 0.0005 | 0.018 |  | C23000 | Northern rural (State College, PA) |  |  |  | 20 yr | 25 | F. King and C.D. Litke, unpublished research, 1985; also Metals Handbook, Ninth Edition, Vol 13, Corrosion, ASM International, Metals Park, OH, 1987, p 621
Atmospheric Environments | Copper and alloys | Brass | Red brass | A (Resistant) | A (Resistant) |  | C23000 | Rural |  |  |  |  | 93 | H. Leidheiser, Jr., The Corrosion of Copper, Tin and Their Alloys, John Wiley & Sons, New York, 1971, p 90-96
Atmospheric Environments | Copper and alloys | Brass | Red brass | 0.0006 | 0.022 |  | C23000 | Tropical rural marine (Key West, FL) |  |  |  | 20 yr | 25 | F. King and C.D. Litke, unpublished research, 1985; also Metals Handbook, Ninth Edition, Vol 13, Corrosion, ASM International, Metals Park, OH, 1987, p 621
Atmospheric Environments | Copper and alloys | Copper | DHP copper | 0.0001 | 0.003 |  | C12000 | Dry rural (Phoenix, AZ) |  |  |  | 20 yr | 25 | F. King and C.D. Litke, unpublished research, 1985; also Metals Handbook, Ninth Edition, Vol 13, Corrosion, ASM International, Metals Park, OH, 1987, p 621
Atmospheric Environments | Copper and alloys | Copper | DHP copper | 0.0014 | 0.056 |  | C12000 | Humid marine (LaJolla, CA) |  |  |  | 20 yr | 25 | F. King and C.D. Litke, unpublished research, 1985; also Metals Handbook, Ninth Edition, Vol 13, Corrosion, ASM International, Metals Park, OH, 1987, p 621
Atmospheric Environments | Copper and alloys | Copper | DHP copper | 0.0012 | 0.048 |  | C12000 | Industrial marine (New York, NY) |  |  |  | 20 yr | 25 | F. King and C.D. Litke, unpublished research, 1985; also Metals Handbook, Ninth Edition, Vol 13, Corrosion, ASM International, Metals Park, OH, 1987, p 621
Atmospheric Environments | Copper and alloys | Copper | DHP copper | 0.0013 | 0.052 |  | C12000 | Industrial (Altoona, PA) |  |  |  | 20 yr | 25 | F. King and C.D. Litke, unpublished research, 1985; also Metals Handbook, Ninth Edition, Vol 13, Corrosion, ASM International, Metals Park, OH, 1987, p 621
Atmospheric Environments | Copper and alloys | Copper | DHP copper | 0.0004 | 0.014 |  | C12000 | Northern rural (State College, PA) |  |  |  | 20 yr | 25 | F. King and C.D. Litke, unpublished research, 1985; also Metals Handbook, Ninth Edition, Vol 13, Corrosion, ASM International, Metals Park, OH, 1987, p 621
Atmospheric Environments | Copper and alloys | Copper | DHP copper | 0.0005 | 0.02 |  | C12000 | Tropical rural marine (Key West, FL) |  |  |  | 20 yr | 25 | F. King and C.D. Litke, unpublished research, 1985; also Metals Handbook, Ninth Edition, Vol 13, Corrosion, ASM International, Metals Park, OH, 1987, p 621
Atmospheric Environments | Copper and alloys | Copper | Electrolytic copper | 0.0001 | 0.005 |  | C11000 | Dry rural (Phoenix, AZ) |  |  |  | 20 yr | 25 | F. King and C.D. Litke, unpublished research, 1985; also Metals Handbook, Ninth Edition, Vol 13, Corrosion, ASM International, Metals Park, OH, 1987, p 621
Atmospheric Environments | Copper and alloys | Copper | Electrolytic copper | 0.0013 | 0.05 |  | C11000 | Humid marine (LaJolla, CA) |  |  |  | 20 yr | 25 | F. King and C.D. Litke, unpublished research, 1985; also Metals Handbook, Ninth Edition, Vol 13, Corrosion, ASM International, Metals Park, OH, 1987, p 621
Atmospheric Environments | Copper and alloys | Copper | Electrolytic copper | 0.0014 | 0.054 |  | C11000 | Industrial marine (New York, NY) |  |  |  | 20 yr | 25 | F. King and C.D. Litke, unpublished research, 1985; also Metals Handbook, Ninth Edition, Vol 13, Corrosion, ASM International, Metals Park, OH, 1987, p 621
Atmospheric Environments | Copper and alloys | Copper | Electrolytic copper | A (Resistant) | A (Resistant) |  | C11000 | Industrial |  |  |  |  | 93 | H. Leidheiser, Jr., The Corrosion of Copper, Tin and Their Alloys, John Wiley & Sons, New York, 1971, p 90-96
Atmospheric Environments | Copper and alloys | Copper | Electrolytic copper | 0.0014 | 0.055 |  | C11000 | Industrial (Altoona, PA) |  |  |  | 20 yr | 25 | F. King and C.D. Litke, unpublished research, 1985; also Metals Handbook, Ninth Edition, Vol 13, Corrosion, ASM International, Metals Park, OH, 1987, p 621
Atmospheric Environments | Copper and alloys | Copper | Electrolytic copper | A (Resistant) | A (Resistant) |  | C11000 | Marine |  |  |  |  | 93 | H. Leidheiser, Jr., The Corrosion of Copper, Tin and Their Alloys, John Wiley & Sons, New York, 1971, p 90-96
Atmospheric Environments | Copper and alloys | Copper | Electrolytic copper | 0.0004 | 0.017 |  | C11000 | Northern rural (State College, PA) |  |  |  | 20 yr | 25 | F. King and C.D. Litke, unpublished research, 1985; also Metals Handbook, Ninth Edition, Vol 13, Corrosion, ASM International, Metals Park, OH, 1987, p 621
Atmospheric Environments | Copper and alloys | Copper | Electrolytic copper | A (Resistant) | A (Resistant) |  | C11000 | Rural |  |  |  |  | 93 | H. Leidheiser, Jr., The Corrosion of Copper, Tin and Their Alloys, John Wiley & Sons, New York, 1971, p 90-96
Atmospheric Environments | Copper and alloys | Copper | Electrolytic copper | 0.0006 | 0.022 |  | C11000 | Tropical rural marine (Key West, FL) |  |  |  | 20 yr | 25 | F. King and C.D. Litke, unpublished research, 1985; also Metals Handbook, Ninth Edition, Vol 13, Corrosion, ASM International, Metals Park, OH, 1987, p 621
Atmospheric Environments | Copper and alloys | Copper | Phosphor copper | A (Resistant) | A (Resistant) |  | C12200 | Industrial |  |  |  |  | 93 | H. Leidheiser, Jr., The Corrosion of Copper, Tin and Their Alloys, John Wiley & Sons, New York, 1971, p 90-96
Atmospheric Environments | Copper and alloys | Copper | Phosphor copper | A (Resistant) | A (Resistant) |  | C12200 | Marine |  |  |  |  | 93 | H. Leidheiser, Jr., The Corrosion of Copper, Tin and Their Alloys, John Wiley & Sons, New York, 1971, p 90-96
Atmospheric Environments | Copper and alloys | Copper | Phosphor copper | A (Resistant) | A (Resistant) |  | C12200 | Rural |  |  |  |  | 93 | H. Leidheiser, Jr., The Corrosion of Copper, Tin and Their Alloys, John Wiley & Sons, New York, 1971, p 90-96
Atmospheric Environments | Copper and alloys | Copper-nickel | 70-30 cupronickel | A (Resistant) | A (Resistant) |  | C71500 | Industrial |  |  |  |  | 93 | H. Leidheiser, Jr., The Corrosion of Copper, Tin and Their Alloys, John Wiley & Sons, New York, 1971, p 90-96
Atmospheric Environments | Copper and alloys | Copper-nickel | 70-30 cupronickel | A (Resistant) | A (Resistant) |  | C71500 | Marine |  |  |  |  | 93 | H. Leidheiser, Jr., The Corrosion of Copper, Tin and Their Alloys, John Wiley & Sons, New York, 1971, p 90-96
Atmospheric Environments | Copper and alloys | Copper-nickel | 70-30 cupronickel | A (Resistant) | A (Resistant) |  | C71500 | Rural |  |  |  |  | 93 | H. Leidheiser, Jr., The Corrosion of Copper, Tin and Their Alloys, John Wiley & Sons, New York, 1971, p 90-96
Atmospheric Environments | Copper and alloys | Copper-nickel | 70Cu-29Ni-1Sn | 0.0001 | 0.004 |  |  | Dry rural (Phoenix, AZ) |  |  |  | 20 yr | 25 | F. King and C.D. Litke, unpublished research, 1985; also Metals Handbook, Ninth Edition, Vol 13, Corrosion, ASM International, Metals Park, OH, 1987, p 621
Atmospheric Environments | Copper and alloys | Copper-nickel | 70Cu-29Ni-1Sn | 0.0004 | 0.014 |  |  | Humid marine (LaJolla, CA) |  |  |  | 20 yr | 25 | F. King and C.D. Litke, unpublished research, 1985; also Metals Handbook, Ninth Edition, Vol 13, Corrosion, ASM International, Metals Park, OH, 1987, p 621
Atmospheric Environments | Copper and alloys | Copper-nickel | 70Cu-29Ni-1Sn | 0.0021 | 0.084 |  |  | Industrial marine (New York, NY) |  |  |  | 20 yr | 25 | F. King and C.D. Litke, unpublished research, 1985; also Metals Handbook, Ninth Edition, Vol 13, Corrosion, ASM International, Metals Park, OH, 1987, p 621
Atmospheric Environments | Copper and alloys | Copper-nickel | 70Cu-29Ni-1Sn | 0.0026 | 0.104 |  |  | Industrial (Altoona, PA) |  |  |  | 20 yr | 25 | F. King and C.D. Litke, unpublished research, 1985; also Metals Handbook, Ninth Edition, Vol 13, Corrosion, ASM International, Metals Park, OH, 1987, p 621
Atmospheric Environments | Copper and alloys | Copper-nickel | 70Cu-29Ni-1Sn | 0.0005 | 0.019 |  |  | Northern rural (State College, PA) |  |  |  | 20 yr | 25 | F. King and C.D. Litke, unpublished research, 1985; also Metals Handbook, Ninth Edition, Vol 13, Corrosion, ASM International, Metals Park, OH, 1987, p 621
Atmospheric Environments | Copper and alloys | Copper-nickel | 70Cu-29Ni-1Sn | 0.0003 | 0.011 |  |  | Tropical rural marine (Key West, FL) |  |  |  | 20 yr | 25 | F. King and C.D. Litke, unpublished research, 1985; also Metals Handbook, Ninth Edition, Vol 13, Corrosion, ASM International, Metals Park, OH, 1987, p 621
Atmospheric Environments | Copper and alloys | Copper-nickel | 90-10 cupronickel | A (Resistant) | A (Resistant) |  | C70600 | Industrial |  |  |  |  | 93 | H. Leidheiser, Jr., The Corrosion of Copper, Tin and Their Alloys, John Wiley & Sons, New York, 1971, p 90-96
Atmospheric Environments | Copper and alloys | Copper-nickel | 90-10 cupronickel | A (Resistant) | A (Resistant) |  | C70600 | Marine |  |  |  |  | 93 | H. Leidheiser, Jr., The Corrosion of Copper, Tin and Their Alloys, John Wiley & Sons, New York, 1971, p 90-96
Atmospheric Environments | Copper and alloys | Copper-nickel | 90-10 cupronickel | A (Resistant) | A (Resistant) |  | C70600 | Rural |  |  |  |  | 93 | H. Leidheiser, Jr., The Corrosion of Copper, Tin and Their Alloys, John Wiley & Sons, New York, 1971, p 90-96
Atmospheric Environments | Copper and alloys | Leaded brass | Architectural bronze | B (Good) | B (Good) |  | C38500 | Industrial |  |  |  |  | 93 | H. Leidheiser, Jr., The Corrosion of Copper, Tin and Their Alloys, John Wiley & Sons, New York, 1971, p 90-96
Atmospheric Environments | Copper and alloys | Leaded brass | Architectural bronze | B (Good) | B (Good) |  | C38500 | Marine |  |  |  |  | 93 | H. Leidheiser, Jr., The Corrosion of Copper, Tin and Their Alloys, John Wiley & Sons, New York, 1971, p 90-96
Atmospheric Environments | Copper and alloys | Leaded brass | Architectural bronze | A (Resistant) | A (Resistant) |  | C38500 | Rural |  |  |  |  | 93 | H. Leidheiser, Jr., The Corrosion of Copper, Tin and Their Alloys, John Wiley & Sons, New York, 1971, p 90-96
Atmospheric Environments | Copper and alloys | Leaded brass | Free-cutting brass | B (Good) | B (Good) |  | C36000 | Industrial |  |  |  |  | 93 | H. Leidheiser, Jr., The Corrosion of Copper, Tin and Their Alloys, John Wiley & Sons, New York, 1971, p 90-96
Atmospheric Environments | Copper and alloys | Leaded brass | Free-cutting brass | B (Good) | B (Good) |  | C36000 | Marine |  |  |  |  | 93 | H. Leidheiser, Jr., The Corrosion of Copper, Tin and Their Alloys, John Wiley & Sons, New York, 1971, p 90-96
Atmospheric Environments | Copper and alloys | Leaded brass | Free-cutting brass | A (Resistant) | A (Resistant) |  | C36000 | Rural |  |  |  |  | 93 | H. Leidheiser, Jr., The Corrosion of Copper, Tin and Their Alloys, John Wiley & Sons, New York, 1971, p 90-96
Atmospheric Environments | Copper and alloys | Nickel-silver | Nickel-silver, 18% N | A (Resistant) | A (Resistant) |  |  | Marine |  |  |  |  | 93 | H. Leidheiser, Jr., The Corrosion of Copper, Tin and Their Alloys, John Wiley & Sons, New York, 1971, p 90-96
Atmospheric Environments | Copper and alloys | Nickel-silver | Nickel-silver, 18% N | A (Resistant) | A (Resistant) |  |  | Rural |  |  |  |  | 93 | H. Leidheiser, Jr., The Corrosion of Copper, Tin and Their Alloys, John Wiley & Sons, New York, 1971, p 90-96
Atmospheric Environments | Copper and alloys | Nickel-silver | Nickel-silver, 18% Ni | A (Resistant) | A (Resistant) |  |  | Industrial |  |  |  |  | 93 | H. Leidheiser, Jr., The Corrosion of Copper, Tin and Their Alloys, John Wiley & Sons, New York, 1971, p 90-96
Atmospheric Environments | Copper and alloys | Phosphor bronze | Phosphor bronze, 5% Sn | A (Resistant) | A (Resistant) |  | C51000 | Industrial |  |  |  |  | 93 | H. Leidheiser, Jr., The Corrosion of Copper, Tin and Their Alloys, John Wiley & Sons, New York, 1971, p 90-96
Atmospheric Environments | Copper and alloys | Phosphor bronze | Phosphor bronze, 5% Sn | A (Resistant) | A (Resistant) |  | C51000 | Marine |  |  |  |  | 93 | H. Leidheiser, Jr., The Corrosion of Copper, Tin and Their Alloys, John Wiley & Sons, New York, 1971, p 90-96
Atmospheric Environments | Copper and alloys | Phosphor bronze | Phosphor bronze, 5% Sn | A (Resistant) | A (Resistant) |  | C51000 | Rural |  |  |  |  | 93 | H. Leidheiser, Jr., The Corrosion of Copper, Tin and Their Alloys, John Wiley & Sons, New York, 1971, p 90-96
Atmospheric Environments | Copper and alloys | Phosphor bronze | Phosphor bronze, 8% Sn | 0.0023 | 0.091 |  | C52100 | Humid marine (LaJolla, CA) |  |  |  | 20 yr | 25 | F. King and C.D. Litke, unpublished research, 1985; also Metals Handbook, Ninth Edition, Vol 13, Corrosion, ASM International, Metals Park, OH, 1987, p 621
Atmospheric Environments | Copper and alloys | Phosphor bronze | Phosphor bronze, 8% Sn | 0.0025 | 0.1 |  | C52100 | Industrial marine (New York, NY) |  |  |  | 20 yr | 25 | F. King and C.D. Litke, unpublished research, 1985; also Metals Handbook, Ninth Edition, Vol 13, Corrosion, ASM International, Metals Park, OH, 1987, p 621
Atmospheric Environments | Copper and alloys | Phosphor bronze | Phosphor bronze, 8% Sn | 0.0022 | 0.088 |  | C52100 | Industrial (Altoona, PA) |  |  |  | 20 yr | 25 | F. King and C.D. Litke, unpublished research, 1985; also Metals Handbook, Ninth Edition, Vol 13, Corrosion, ASM International, Metals Park, OH, 1987, p 621
Atmospheric Environments | Copper and alloys | Phosphor bronze | Phosphor bronze, 8% Sn | A (Resistant) | A (Resistant) |  | C52100 | Marine |  |  |  |  | 93 | H. Leidheiser, Jr., The Corrosion of Copper, Tin and Their Alloys, John Wiley & Sons, New York, 1971, p 90-96
Atmospheric Environments | Copper and alloys | Phosphor bronze | Phosphor bronze, 8% Sn | 0.0003 | 0.013 |  | C52100 | Northern rural (State College, PA) |  |  |  | 20 yr | 25 | F. King and C.D. Litke, unpublished research, 1985; also Metals Handbook, Ninth Edition, Vol 13, Corrosion, ASM International, Metals Park, OH, 1987, p 621
Atmospheric Environments | Copper and alloys | Phosphor bronze | Phosphor bronze, 8% Sn | A (Resistant) | A (Resistant) |  | C52100 | Rural |  |  |  |  | 93 | H. Leidheiser, Jr., The Corrosion of Copper, Tin and Their Alloys, John Wiley & Sons, New York, 1971, p 90-96
Atmospheric Environments | Copper and alloys | Phosphor bronze | Phosphor bronze, 8% Sn | 0.0007 | 0.028 |  | C52100 | Tropical rural marine (Key West, FL) |  |  |  | 20 yr | 25 | F. King and C.D. Litke, unpublished research, 1985; also Metals Handbook, Ninth Edition, Vol 13, Corrosion, ASM International, Metals Park, OH, 1987, p 621
Atmospheric Environments | Copper and alloys | Phosphor bronze | Phosphor bronze, 8%Sn | 0.0001 | 0.005 |  | C52100 | Dry rural (Phoenix, AZ) |  |  |  | 20 yr | 25 | F. King and C.D. Litke, unpublished research, 1985; also Metals Handbook, Ninth Edition, Vol 13, Corrosion, ASM International, Metals Park, OH, 1987, p 621
Atmospheric Environments | Copper and alloys | Silicon bronze | Silicon bronze, high | 0.0002 | 0.006 |  | C65500 | Dry rural (Phoenix, AZ) |  |  |  | 20 yr | 25 | F. King and C.D. Litke, unpublished research, 1985; also Metals Handbook, Ninth Edition, Vol 13, Corrosion, ASM International, Metals Park, OH, 1987, p 621
Atmospheric Environments | Copper and alloys | Silicon bronze | Silicon bronze, high | 0.0014 | 0.054 |  | C65500 | Humid marine (LaJolla, CA) |  |  |  | 20 yr | 25 | F. King and C.D. Litke, unpublished research, 1985; also Metals Handbook, Ninth Edition, Vol 13, Corrosion, ASM International, Metals Park, OH, 1987, p 621
Atmospheric Environments | Copper and alloys | Silicon bronze | Silicon bronze, high | 0.0017 | 0.068 |  | C65500 | Industrial marine (New York, NY) |  |  |  | 20 yr | 25 | F. King and C.D. Litke, unpublished research, 1985; also Metals Handbook, Ninth Edition, Vol 13, Corrosion, ASM International, Metals Park, OH, 1987, p 621
Atmospheric Environments | Copper and alloys | Silicon bronze | Silicon bronze, high | A (Resistant) | A (Resistant) |  | C65500 | Industrial |  |  |  |  | 93 | H. Leidheiser, Jr., The Corrosion of Copper, Tin and Their Alloys, John Wiley & Sons, New York, 1971, p 90-96
Atmospheric Environments | Copper and alloys | Silicon bronze | Silicon bronze, high | 0.0017 | 0.065 |  | C65500 | Industrial (Altoona, PA) |  |  |  | 20 yr | 25 | F. King and C.D. Litke, unpublished research, 1985; also Metals Handbook, Ninth Edition, Vol 13, Corrosion, ASM International, Metals Park, OH, 1987, p 621
Atmospheric Environments | Copper and alloys | Silicon bronze | Silicon bronze, high | A (Resistant) | A (Resistant) |  | C65500 | Marine |  |  |  |  | 93 | H. Leidheiser, Jr., The Corrosion of Copper, Tin and Their Alloys, John Wiley & Sons, New York, 1971, p 90-96
Atmospheric Environments | Copper and alloys | Silicon bronze | Silicon bronze, high | 0.0005 | 0.02 |  | C65500 | Northern rural (State College, PA) |  |  |  | 20 yr | 25 | F. King and C.D. Litke, unpublished research, 1985; also Metals Handbook, Ninth Edition, Vol 13, Corrosion, ASM International, Metals Park, OH, 1987, p 621
Atmospheric Environments | Copper and alloys | Silicon bronze | Silicon bronze, high | A (Resistant) | A (Resistant) |  | C65500 | Rural |  |  |  |  | 93 | H. Leidheiser, Jr., The Corrosion of Copper, Tin and Their Alloys, John Wiley & Sons, New York, 1971, p 90-96
Atmospheric Environments | Copper and alloys | Silicon bronze | Silicon bronze, high |  |  |  | C65500 | Tropical rural marine (Key West, FL) |  |  |  | 20 yr | 25 | F. King and C.D. Litke, unpublished research, 1985; also Metals Handbook, Ninth Edition, Vol 13, Corrosion, ASM International, Metals Park, OH, 1987, p 621
Atmospheric Environments | Copper and alloys | Silicon bronze | Silicon bronze, low | A (Resistant) | A (Resistant) |  | C65100 | Industrial |  |  |  |  | 93 | H. Leidheiser, Jr., The Corrosion of Copper, Tin and Their Alloys, John Wiley & Sons, New York, 1971, p 90-96
Atmospheric Environments | Copper and alloys | Silicon bronze | Silicon bronze, low | A (Resistant) | A (Resistant) |  | C65100 | Marine |  |  |  |  | 93 | H. Leidheiser, Jr., The Corrosion of Copper, Tin and Their Alloys, John Wiley & Sons, New York, 1971, p 90-96
Atmospheric Environments | Copper and alloys | Silicon bronze | Silicon bronze, low | A (Resistant) | A (Resistant) |  | C65100 | Rural |  |  |  |  | 93 | H. Leidheiser, Jr., The Corrosion of Copper, Tin and Their Alloys, John Wiley & Sons, New York, 1971, p 90-96
Atmospheric Environments | Copper and alloys | Tin brass | Admiralty brass | A (Resistant) | A (Resistant) |  | C44300 | Industrial |  |  |  |  | 93 | H. Leidheiser, Jr., The Corrosion of Copper, Tin and Their Alloys, John Wiley & Sons, New York, 1971, p 90-96
Atmospheric Environments | Copper and alloys | Tin brass | Admiralty brass | A (Resistant) | A (Resistant) |  | C44300 | Marine |  |  |  |  | 93 | H. Leidheiser, Jr., The Corrosion of Copper, Tin and Their Alloys, John Wiley & Sons, New York, 1971, p 90-96
Atmospheric Environments | Copper and alloys | Tin brass | Admiralty brass | A (Resistant) | A (Resistant) |  | C44300 | Rural |  |  |  |  | 93 | H. Leidheiser, Jr., The Corrosion of Copper, Tin and Their Alloys, John Wiley & Sons, New York, 1971, p 90-96
Atmospheric Environments | Copper and alloys | Tin brass | Tin brass | 0.0001 | 0.004 |  | C44200 | Dry rural (Phoenix, AZ) |  |  |  | 20 yr | 25 | F. King and C.D. Litke, unpublished research, 1985; also Metals Handbook, Ninth Edition, Vol 13, Corrosion, ASM International, Metals Park, OH, 1987, p 621
Atmospheric Environments | Copper and alloys | Tin brass | Tin brass | 0.0003 | 0.013 |  | C44200 | Humid marine (LaJolla, CA) |  |  |  | 20 yr | 25 | F. King and C.D. Litke, unpublished research, 1985; also Metals Handbook, Ninth Edition, Vol 13, Corrosion, ASM International, Metals Park, OH, 1987, p 621
Atmospheric Environments | Copper and alloys | Tin brass | Tin brass | 0.0025 | 0.099 |  | C44200 | Industrial marine (New York, NY) |  |  |  | 20 yr | 25 | F. King and C.D. Litke, unpublished research, 1985; also Metals Handbook, Ninth Edition, Vol 13, Corrosion, ASM International, Metals Park, OH, 1987, p 621
Atmospheric Environments | Copper and alloys | Tin brass | Tin brass | 0.0021 | 0.084 |  | C44200 | Industrial (Altoona, PA) |  |  |  | 20 yr | 25 | F. King and C.D. Litke, unpublished research, 1985; also Metals Handbook, Ninth Edition, Vol 13, Corrosion, ASM International, Metals Park, OH, 1987, p 621
Atmospheric Environments | Copper and alloys | Tin brass | Tin brass | 0.0005 | 0.021 |  | C44200 | Northern rural (State College, PA) |  |  |  | 20 yr | 25 | F. King and C.D. Litke, unpublished research, 1985; also Metals Handbook, Ninth Edition, Vol 13, Corrosion, ASM International, Metals Park, OH, 1987, p 621
Atmospheric Environments | Copper and alloys | Tin brass | Tin brass |  |  |  | C44200 | Tropical rural marine (Key West, FL) |  |  |  | 20 yr | 25 | F. King and C.D. Litke, unpublished research, 1985; also Metals Handbook, Ninth Edition, Vol 13, Corrosion, ASM International, Metals Park, OH, 1987, p 621
Atmospheric Environments | Miscellaneous | Lead and allloys | Lead, chemical | 0.0006 | 0.023 |  | L51120 | Seacoast (Key West, FL) |  |  |  | 10 yr | 129 | Lead for Corrosion Resistant Applications: A Guide, Lead Industries Association, Inc. New York, p 46
Atmospheric Environments | Miscellaneous | Lead and alloys | Lead, 1 % Sb | 0.0003 | 0.013 |  |  | Industrial (New York, NY) |  |  |  | 20 yr | 129 | Lead for Corrosion Resistant Applications: A Guide, Lead Industries Association, Inc. New York, p 46
Atmospheric Environments | Miscellaneous | Lead and alloys | Lead, 1 % Sb | 0.0006 | 0.023 |  |  | Seacoast (LaJolla, CA) |  |  |  | 20 yr | 129 | Lead for Corrosion Resistant Applications: A Guide, Lead Industries Association, Inc. New York, p 46
Atmospheric Environments | Miscellaneous | Lead and alloys | Lead, 1 % Sb | 0.0005 | 0.02 |  |  | Seacoast (Sandy Hook, NJ) |  |  |  | 20 yr | 129 | Lead for Corrosion Resistant Applications: A Guide, Lead Industries Association, Inc. New York, p 46
Atmospheric Environments | Miscellaneous | Lead and alloys | Lead, 1% Sb | 0.0006 | 0.023 |  |  | Industrial (Altoona, PA) |  |  |  | 10 yr | 129 | Lead for Corrosion Resistant Applications: A Guide, Lead Industries Association, Inc. New York, p 46
Atmospheric Environments | Miscellaneous | Lead and alloys | Lead, 1% Sb | 0.0003 | 0.014 |  |  | Rural (State College, PA) |  |  |  | 20 yr | 129 | Lead for Corrosion Resistant Applications: A Guide, Lead Industries Association, Inc. New York, p 46
Atmospheric Environments | Miscellaneous | Lead and alloys | Lead, 1% Sb | 0.0005 | 0.022 |  |  | Seacoast (Key West, FL) |  |  |  | 10 yr | 129 | Lead for Corrosion Resistant Applications: A Guide, Lead Industries Association, Inc. New York, p 46
Atmospheric Environments | Miscellaneous | Lead and alloys | Lead, 1% Sb | 0.0003 | 0.012 |  |  | Semi-arid (Phoenix, AZ) |  |  |  | 20 yr | 129 | Lead for Corrosion Resistant Applications: A Guide, Lead Industries Association, Inc. New York, p 46
Atmospheric Environments | Miscellaneous | Lead and alloys | Lead, 1.6% Sb | 0.0001 | 0.004 |  |  | Urban (Birmingham, UK) |  |  |  | 7 yr | 129 | Lead for Corrosion Resistant Applications: A Guide, Lead Industries Association, Inc. New York, p 46
Atmospheric Environments | Miscellaneous | Lead and alloys | Lead, 6% Sb | 0.001 | 0.041 |  | L53110 | East coast, marine (Kure Beach, NC) 80-ft site |  |  |  | 2 yr | 129 | Lead for Corrosion Resistant Applications: A Guide, Lead Industries Association, Inc. New York, p 46
Atmospheric Environments | Miscellaneous | Lead and alloys | Lead, 6% Sb | 0.001 | 0.042 |  | L53110 | Industrial (Newark, NJ) |  |  |  | 2 yr | 129 | Lead for Corrosion Resistant Applications: A Guide, Lead Industries Association, Inc. New York, p 46
Atmospheric Environments | Miscellaneous | Lead and alloys | Lead, 6% Sb | 0.001 | 0.039 |  | L53110 | Rural (State College, PA) |  |  |  | 2 yr | 129 | Lead for Corrosion Resistant Applications: A Guide, Lead Industries Association, Inc. New York, p 46
Atmospheric Environments | Miscellaneous | Lead and alloys | Lead, 6% Sb | 0.0006 | 0.026 |  | L53110 | West coast, marine (Point Reyes, CA) |  |  |  | 2 yr | 129 | Lead for Corrosion Resistant Applications: A Guide, Lead Industries Association, Inc. New York, p 46
Atmospheric Environments | Miscellaneous | Lead and alloys | Lead, 99.95 | 0.0014 | 0.056 |  | L50045 | Rural (Cardington, UK) |  |  |  | 1 yr | 129 | Lead for Corrosion Resistant Applications: A Guide, Lead Industries Association, Inc. New York, p 46
Atmospheric Environments | Miscellaneous | Lead and alloys | Lead, 99.95 | 0.0018 | 0.074 |  | L50045 | Industrial (Wakefield, UK) |  |  |  | 1 yr | 129 | Lead for Corrosion Resistant Applications: A Guide, Lead Industries Association, Inc. New York, p 46
Atmospheric Environments | Miscellaneous | Lead and alloys | Lead, 99.95 | 0.0017 | 0.07 |  | L50045 | Marine (Southport, UK) |  |  |  | 1 yr | 129 | Lead for Corrosion Resistant Applications: A Guide, Lead Industries Association, Inc. New York, p 46
Barium Carbonate | Copper and alloys | Brass | Muntz metal | A (Resistant) | A (Resistant) |  | C28000 | [5 empty] | 93 | H. Leidheiser, Jr., The Corrosion of Copper, Tin and Their Alloys, John Wiley & Sons, New York, 1971, p 90-96
Atmospheric Environments | Miscellaneous | Lead and alloys | Lead, 99.96 | 0.0009 | 0.037 |  | L50045 | Urban (Birmingham, UK) |  |  |  | 7 yr | 129 | Lead for Corrosion Resistant Applications: A Guide, Lead Industries Association, Inc. New York, p 46
Atmospheric Environments | Miscellaneous | Lead and alloys | Lead, chemical | 0.0014 | 0.056 |  | L51120 | Industrial (Newark, NJ) |  |  |  | 2 yr | 129 | Lead for Corrosion Resistant Applications: A Guide, Lead Industries Association, Inc. New York, p 46
Atmospheric Environments | Miscellaneous | Lead and alloys | Lead, chemical | 0.0007 | 0.03 |  | L51120 | Tropical, inland (Miraflores, CZ) |  |  |  | 8 yr | 129 | Lead for Corrosion Resistant Applications: A Guide, Lead Industries Association, Inc. New York, p 46
Atmospheric Environments | Miscellaneous | Lead and alloys | Lead, chemical | 0.0013 | 0.053 |  | L51120 | Tropical, marine (Cristobal, CZ) |  |  |  | 8 yr | 129 | Lead for Corrosion Resistant Applications: A Guide, Lead Industries Association, Inc. New York, p 46
Atmospheric Environments | Miscellaneous | Lead and alloys | Lead, chemical | 0.0005 | 0.021 |  | L51120 | Seacoast (Sandy Hook, NJ) |  |  |  | 20 yr | 129 | Lead for Corrosion Resistant Applications: A Guide, Lead Industries Association, Inc. New York, p 46
Atmospheric Environments | Miscellaneous | Lead and alloys | Lead, chemical | 0.0013 | 0.052 |  | L51120 | East coast, marine (Kure Beach, NC) 80-ft site |  |  |  | 2 yr | 129 | Lead for Corrosion Resistant Applications: A Guide, Lead Industries Association, Inc. New York, p 46
Atmospheric Environments | Miscellaneous | Lead and alloys | Lead, chemical | 0.0007 | 0.029 |  | L51120 | Industrial (Altoona, PA) |  |  |  | 10 yr | 129 | Lead for Corrosion Resistant Applications: A Guide, Lead Industries Association, Inc. New York, p 46
Atmospheric Environments | Miscellaneous | Lead and alloys | Lead, chemical | 0.0004 | 0.015 |  | L51120 | Industrial (New York, NY) |  |  |  | 20 yr | 129 | Lead for Corrosion Resistant Applications: A Guide, Lead Industries Association, Inc. New York, p 46
Atmospheric Environments | Miscellaneous | Lead and alloys | Lead, chemical | 0.0003 | 0.013 |  | L51120 | Rural (State College, PA) |  |  |  | 20 yr | 129 | Lead for Corrosion Resistant Applications: A Guide, Lead Industries Association, Inc. New York, p 46
Atmospheric Environments | Miscellaneous | Lead and alloys | Lead, chemical | 0.0014 | 0.055 |  | L51120 | Rural (State College, PA) |  |  |  | 2 yr | 129 | Lead for Corrosion Resistant Applications: A Guide, Lead Industries Association, Inc. New York, p 46
Atmospheric Environments | Miscellaneous | Lead and alloys | Lead, chemical | 0.0005 | 0.021 |  | L51120 | Seacoast (LaJolla, CA) |  |  |  | 20 yr | 129 | Lead for Corrosion Resistant Applications: A Guide, Lead Industries Association, Inc. New York, p 46
Atmospheric Environments | Miscellaneous | Lead and alloys | Lead, chemical | 0.0001 | 0.004 |  | L51120 | Semi-arid (Phoenix, AZ) |  |  |  | 20 yr | 129 | Lead for Corrosion Resistant Applications: A Guide, Lead Industries Association, Inc. New York, p 46
Atmospheric Environments | Miscellaneous | Lead and alloys | Lead, chemical | 0.0009 | 0.036 |  | L51120 | West coast, marine (Point Reyes, CA) |  |  |  | 2 yr | 129 | Lead for Corrosion Resistant Applications: A Guide, Lead Industries Association, Inc. New York, p 46
Atmospheric Environments | Miscellaneous | Magnesium and alloys | AZ31B | 0.027 | 1.09 |  |  | Industrial; at Madison, IL, 11.2% change in tensile strength |  |  |  |  | 14 | Metals Handbook, Ninth Edition, Vol 2, Properties and Selection: Nonferrous Alloys and Pure Metals, American Society for Metals, Metals Park, OH, 1979, p 599
Atmospheric Environments | Miscellaneous | Magnesium and alloys | AZ31B | 0.018 | 0.7 |  |  | Marine; at Kure Beach NC, 7.4% change in tensile strength |  |  |  |  | 14 | Metals Handbook, Ninth Edition, Vol 2, Properties and Selection: Nonferrous Alloys and Pure Metals, American Society for Metals, Metals Park, OH, 1979, p 599
Atmospheric Environments | Miscellaneous | Magnesium and alloys | AZ31B | 0.013 | 0.53 |  |  | Rural; near Midland, MI, 5.9% change in tensile strength |  |  |  |  | 14 | Metals Handbook, Ninth Edition, Vol 2, Properties and Selection: Nonferrous Alloys and Pure Metals, American Society for Metals, Metals Park, OH, 1979, p 599
Atmospheric Environments | Miscellaneous | Tin and alloys | Tin | 0.0023 | 0.09 |  |  | Marine (Florida) |  |  |  | 10 yr | 128 | G.O. Hiers and E. Minarcik, Symposium on Atmospheric Corrosion of Nonferrous Metals, STP 175, ASTM, 1956, p 135; W.E. Boggs, R.H. Kachik, and G.E. Pellisier, J. Electrochem. Soc., Vol 110 (No. 1), 1963, p 4; as cited in Metals Handbook, Ninth Edition, Vol
Atmospheric Environments | Miscellaneous | Tin and alloys | Tin | 0.0019 | 0.075 |  |  | Marine (New Jersey) |  |  |  | 10 yr | 128 | G.O. Hiers and E. Minarcik, Symposium on Atmospheric Corrosion of Nonferrous Metals, STP 175, ASTM, 1956, p 135; W.E. Boggs, R.H. Kachik, and G.E. Pellisier, J. Electrochem. Soc., Vol 110 (No. 1), 1963, p 4; as cited in Metals Handbook, Ninth Edition, Vol
Atmospheric Environments | Miscellaneous | Tin and alloys | Tin | 0.0017 | 0.067 |  |  | Heavy Industrial |  |  |  | 20 yr | 128 | G.O. Hiers and E. Minarcik, Symposium on Atmospheric Corrosion of Nonferrous Metals, STP 175, ASTM, 1956, p 135; W.E. Boggs, R.H. Kachik, and G.E. Pellisier, J. Electrochem. Soc., Vol 110 (No. 1), 1963, p 4; as cited in Metals Handbook, Ninth Edition, Vol
Atmospheric Environments | Miscellaneous | Tin and alloys | Tin | 0.0029 | 0.11 |  |  | Marine (California) |  |  |  | 20 yr | 128 | G.O. Hiers and E. Minarcik, Symposium on Atmospheric Corrosion of Nonferrous Metals, STP 175, ASTM, 1956, p 135; W.E. Boggs, R.H. Kachik, and G.E. Pellisier, J. Electrochem. Soc., Vol 110 (No. 1), 1963, p 4; as cited in Metals Handbook, Ninth Edition, Vol
Barium Carbonate | Copper and alloys | Brass | Red brass | A (Resistant) | A (Resistant) |  | C23000 | [5 empty] | 93 | H. Leidheiser, Jr., The Corrosion of Copper, Tin and Their Alloys, John Wiley & Sons, New York, 1971, p 90-96
Atmospheric Environments | Miscellaneous | Tin and alloys | Tin | 0.0013 | 0.051 |  |  | Marine heavy industrial |  |  |  | 20 yr | 128 | G.O. Hiers and E. Minarcik, Symposium on Atmospheric Corrosion of Nonferrous Metals, STP 175, ASTM, 1956, p 135; W.E. Boggs, R.H. Kachik, and G.E. Pellisier, J. Electrochem. Soc., Vol 110 (No. 1), 1963, p 4; as cited in Metals Handbook, Ninth Edition, Vol
Atmospheric Environments | Miscellaneous | Tin and alloys | Tin | 0.0005 | 0.019 |  |  | Rural |  |  |  | 10 yr | 128 | G.O. Hiers and E. Minarcik, Symposium on Atmospheric Corrosion of Nonferrous Metals, STP 175, ASTM, 1956, p 135; W.E. Boggs, R.H. Kachik, and G.E. Pellisier, J. Electrochem. Soc., Vol 110 (No. 1), 1963, p 4; as cited in Metals Handbook, Ninth Edition, Vol
Atmospheric Environments | Miscellaneous | Tin and alloys | Tin | 0.0004 | 0.017 |  |  | Semi-arid |  |  |  | 20 yr | 128 | G.O. Hiers and E. Minarcik, Symposium on Atmospheric Corrosion of Nonferrous Metals, STP 175, ASTM, 1956, p 135; W.E. Boggs, R.H. Kachik, and G.E. Pellisier, J. Electrochem. Soc., Vol 110 (No. 1), 1963, p 4; as cited in Metals Handbook, Ninth Edition, Vol
Atmospheric Environments | Miscellaneous | Zinc alloys | Zinc | 0.004 | 0.15 |  | Z13001 | 65% RH. lab test |  | 20 |  | 7 d | 200 | K. Tanno, M. Itoh, H. Sekiya, H. Yashiro, and K. Kumagai, The Corrosion Inhibition of Carbon Steel in Lithium Bromide Solution by Hydroxide and Molybdate at Moderate Temperatures, Corrosion Science, Vol 34, (No. 9), Pergamon Press Ltd., 1993, p 1445-1461
Atmospheric Environments | Miscellaneous | Zinc alloys | Zinc | 0.006 | 0.25 |  | Z13001 | 65% RH. lab test + coal fly ash |  | 20 |  | 7 d | 200 | K. Tanno, M. Itoh, H. Sekiya, H. Yashiro, and K. Kumagai, The Corrosion Inhibition of Carbon Steel in Lithium Bromide Solution by Hydroxide and Molybdate at Moderate Temperatures, Corrosion Science, Vol 34, (No. 9), Pergamon Press Ltd., 1993, p 1445-1461
Atmospheric Environments | Miscellaneous | Zinc alloys | Zinc | 0.015 | 0.6 |  | Z13001 | 65% RH. lab test + oil fly ash |  | 20 |  | 7 d | 200 | K. Tanno, M. Itoh, H. Sekiya, H. Yashiro, and K. Kumagai, The Corrosion Inhibition of Carbon Steel in Lithium Bromide Solution by Hydroxide and Molybdate at Moderate Temperatures, Corrosion Science, Vol 34, (No. 9), Pergamon Press Ltd., 1993, p 1445-1461
Atmospheric Environments | Miscellaneous | Zinc alloys | Zinc | 0.004 | 0.15 |  | Z13001 | 80% RH. lab test |  | 20 |  | 7 d | 200 | K. Tanno, M. Itoh, H. Sekiya, H. Yashiro, and K. Kumagai, The Corrosion Inhibition of Carbon Steel in Lithium Bromide Solution by Hydroxide and Molybdate at Moderate Temperatures, Corrosion Science, Vol 34, (No. 9), Pergamon Press Ltd., 1993, p 1445-1461
Atmospheric Environments | Miscellaneous | Zinc alloys | Zinc | 0.006 | 0.25 |  | Z13001 | 80% RH. lab test + coal fly ash |  | 20 |  | 7 d | 200 | K. Tanno, M. Itoh, H. Sekiya, H. Yashiro, and K. Kumagai, The Corrosion Inhibition of Carbon Steel in Lithium Bromide Solution by Hydroxide and Molybdate at Moderate Temperatures, Corrosion Science, Vol 34, (No. 9), Pergamon Press Ltd., 1993, p 1445-1461
Atmospheric Environments | Miscellaneous | Zinc alloys | Zinc | 0.019 | 0.75 |  | Z13001 | 80% RH. lab test + oil fly ash |  | 20 |  | 7 d | 200 | K. Tanno, M. Itoh, H. Sekiya, H. Yashiro, and K. Kumagai, The Corrosion Inhibition of Carbon Steel in Lithium Bromide Solution by Hydroxide and Molybdate at Moderate Temperatures, Corrosion Science, Vol 34, (No. 9), Pergamon Press Ltd., 1993, p 1445-1461
Atmospheric Environments | Miscellaneous | Zinc alloys | Zinc | 0.004 | 0.15 |  | Z13001 | 90% RH. lab test |  | 20 |  | 7 d | 200 | K. Tanno, M. Itoh, H. Sekiya, H. Yashiro, and K. Kumagai, The Corrosion Inhibition of Carbon Steel in Lithium Bromide Solution by Hydroxide and Molybdate at Moderate Temperatures, Corrosion Science, Vol 34, (No. 9), Pergamon Press Ltd., 1993, p 1445-1461
Atmospheric Environments | Miscellaneous | Zinc alloys | Zinc | 0.015 | 0.6 |  | Z13001 | 90% RH. lab test + coal fly ash |  | 20 |  | 7 d | 200 | K. Tanno, M. Itoh, H. Sekiya, H. Yashiro, and K. Kumagai, The Corrosion Inhibition of Carbon Steel in Lithium Bromide Solution by Hydroxide and Molybdate at Moderate Temperatures, Corrosion Science, Vol 34, (No. 9), Pergamon Press Ltd., 1993, p 1445-1461
Atmospheric Environments | Miscellaneous | Zinc alloys | Zinc | 0.04 | 1.6 |  | Z13001 | 90% RH. lab test + oil fly ash |  | 20 |  | 7 d | 200 | K. Tanno, M. Itoh, H. Sekiya, H. Yashiro, and K. Kumagai, The Corrosion Inhibition of Carbon Steel in Lithium Bromide Solution by Hydroxide and Molybdate at Moderate Temperatures, Corrosion Science, Vol 34, (No. 9), Pergamon Press Ltd., 1993, p 1445-1461
Atmospheric Environments | Miscellaneous | Zinc alloys | Zinc | 0.19 | 7.5 |  | Z13001 | Lab test, 0.78 ppm SO2, 95% RH |  | 22 |  | 420 h | 192 | J.-E. Svensson and L.-G. Johansson, A Laboratory Study of the Initial Stages of the Atmospheric Corrosion of Zinc in the Presence of NaCl; Influence of SO2 and NO2, Corrosion Science, Vol 34, (No. 5), Pergamon Press Ltd., UK, 1993, p 721-740
Atmospheric Environments | Miscellaneous | Zinc alloys | Zinc | 0.35 | 14 |  | Z13001 | Lab test, 0.78 ppm SO2, 95% RH. 140 mg/cm2 NaCl added |  | 22 |  | 420 h | 192 | J.-E. Svensson and L.-G. Johansson, A Laboratory Study of the Initial Stages of the Atmospheric Corrosion of Zinc in the Presence of NaCl; Influence of SO2 and NO2, Corrosion Science, Vol 34, (No. 5), Pergamon Press Ltd., UK, 1993, p 721-740
Atmospheric Environments | Miscellaneous | Zinc alloys | Zinc | 0.53 | 21 |  | Z13001 | Lab test, 0.78 ppm SO2, 95% RH. 140 mg/cm2 NaCl added |  | 22 |  | 420 h | 192 | J.-E. Svensson and L.-G. Johansson, A Laboratory Study of the Initial Stages of the Atmospheric Corrosion of Zinc in the Presence of NaCl; Influence of SO2 and NO2, Corrosion Science, Vol 34, (No. 5), Pergamon Press Ltd., UK, 1993, p 721-740
Atmospheric Environments | Miscellaneous | Zinc alloys | Zinc | 0.2 | 7.9 |  | Z13001 | Lab test, 0.78 ppm SO2, 95% RH. 14 mg/cm2 NaCl added |  | 22 |  | 420 h | 192 | J.-E. Svensson and L.-G. Johansson, A Laboratory Study of the Initial Stages of the Atmospheric Corrosion of Zinc in the Presence of NaCl; Influence of SO2 and NO2, Corrosion Science, Vol 34, (No. 5), Pergamon Press Ltd., UK, 1993, p 721-740
Barium Chloride | Stainless steels | Austenitic | 316L | D (Poor) | D (Poor) |  | S31603 | [5 empty] | 253 | Chemical Resistance of REMANIT Stainless Steels, Thyssen Edelstahlwerke AG, March 1989
Atmospheric Environments | Miscellaneous | Zinc alloys | Zinc | 0.06 | 2.2 |  | Z13001 | Lab test, 0.78 ppm SO2, 95% RH. 14 mg/cm2 NaCl added |  | 22 |  | 420 h | 192 | J.-E. Svensson and L.-G. Johansson, A Laboratory Study of the Initial Stages of the Atmospheric Corrosion of Zinc in the Presence of NaCl; Influence of SO2 and NO2, Corrosion Science, Vol 34, (No. 5), Pergamon Press Ltd., UK, 1993, p 721-740
Atmospheric Environments | Miscellaneous | Zinc alloys | Zinc | 0.55 | 22 |  | Z13001 | Lab test, 0.78 ppm SO2, 95% RH. 280 mg/cm2 NaCl added |  | 22 |  | 420 h | 192 | J.-E. Svensson and L.-G. Johansson, A Laboratory Study of the Initial Stages of the Atmospheric Corrosion of Zinc in the Presence of NaCl; Influence of SO2 and NO2, Corrosion Science, Vol 34, (No. 5), Pergamon Press Ltd., UK, 1993, p 721-740
Atmospheric Environments | Miscellaneous | Zinc alloys | Zinc | 0.65 | 26 |  | Z13001 | Lab test, 0.78 ppm SO2, 95% RH. 280 mg/cm2 NaCl added |  | 22 |  | 420 h | 192 | J.-E. Svensson and L.-G. Johansson, A Laboratory Study of the Initial Stages of the Atmospheric Corrosion of Zinc in the Presence of NaCl; Influence of SO2 and NO2, Corrosion Science, Vol 34, (No. 5), Pergamon Press Ltd., UK, 1993, p 721-740
Atmospheric Environments | Miscellaneous | Zinc alloys | Zinc | 0.33 | 13 |  | Z13001 | Lab test, 0.78 ppm SO2, 95% RH. 70 mg/cm2 NaCl added |  | 22 |  | 420 h | 192 | J.-E. Svensson and L.-G. Johansson, A Laboratory Study of the Initial Stages of the Atmospheric Corrosion of Zinc in the Presence of NaCl; Influence of SO2 and NO2, Corrosion Science, Vol 34, (No. 5), Pergamon Press Ltd., UK, 1993, p 721-740
Atmospheric Environments | Miscellaneous | Zinc alloys | Zinc | 0.33 | 13 |  | Z13001 | Lab test, 0.78 ppm SO2, 95% RH. 70 mg/cm2 NaCl added |  | 22 |  | 420 h | 192 | J.-E. Svensson and L.-G. Johansson, A Laboratory Study of the Initial Stages of the Atmospheric Corrosion of Zinc in the Presence of NaCl; Influence of SO2 and NO2, Corrosion Science, Vol 34, (No. 5), Pergamon Press Ltd., UK, 1993, p 721-740
Atmospheric Environments | Miscellaneous | Zinc alloys | Zinc | 0.003 | 0.1 |  | Z13001 | Lab test, 0.78 pure air, 95% RH |  | 22 |  | 420 h | 192 | J.-E. Svensson and L.-G. Johansson, A Laboratory Study of the Initial Stages of the Atmospheric Corrosion of Zinc in the Presence of NaCl; Influence of SO2 and NO2, Corrosion Science, Vol 34, (No. 5), Pergamon Press Ltd., UK, 1993, p 721-740
Atmospheric Environments | Stainless steels | Austenitic | 201 |  |  | Pitting .0020 (.08) | S20100 | Soft CR. Marine atmosphere - 25 m lot |  |  |  | 26 yr | 255 | E.A. Baker and W.W. Kirk, Long-Term Atmospheric Corrosion Behavior of Various Grades of Stainless Steel in Rural, Industrial, and Marine Environments, Corrosion Testing and Evaluation: Silver Anniversary Volume, ASTM STP 1000, R. Baboian and S.W. Dean, Ed
Atmospheric Environments | Stainless steels | Austenitic | 201 |  |  | Pitting .0025 (.10) | S20100 | 1/4 CR. Marine atmosphere - 25 m lot |  |  |  | 26 yr | 255 | E.A. Baker and W.W. Kirk, Long-Term Atmospheric Corrosion Behavior of Various Grades of Stainless Steel in Rural, Industrial, and Marine Environments, Corrosion Testing and Evaluation: Silver Anniversary Volume, ASTM STP 1000, R. Baboian and S.W. Dean, Ed
Atmospheric Environments | Stainless steels | Austenitic | 201 |  |  | Pitting .0023 (.09) | S20100 | 1/2 CR. Marine atmosphere - 25 m lot |  |  |  | 26 yr | 255 | E.A. Baker and W.W. Kirk, Long-Term Atmospheric Corrosion Behavior of Various Grades of Stainless Steel in Rural, Industrial, and Marine Environments, Corrosion Testing and Evaluation: Silver Anniversary Volume, ASTM STP 1000, R. Baboian and S.W. Dean, Ed
Atmospheric Environments | Stainless steels | Austenitic | 201 |  |  | Pitting .0023 (.09) | S20100 | 3/4 CR. Marine atmosphere - 25 m lot |  |  |  | 26 yr | 255 | E.A. Baker and W.W. Kirk, Long-Term Atmospheric Corrosion Behavior of Various Grades of Stainless Steel in Rural, Industrial, and Marine Environments, Corrosion Testing and Evaluation: Silver Anniversary Volume, ASTM STP 1000, R. Baboian and S.W. Dean, Ed
Atmospheric Environments | Stainless steels | Austenitic | 201 |  |  | Pitting .0013 (.05) | S20100 | Soft 2B. Marine atmosphere - 25 m lot |  |  |  | 26 yr | 255 | E.A. Baker and W.W. Kirk, Long-Term Atmospheric Corrosion Behavior of Various Grades of Stainless Steel in Rural, Industrial, and Marine Environments, Corrosion Testing and Evaluation: Silver Anniversary Volume, ASTM STP 1000, R. Baboian and S.W. Dean, Ed
Atmospheric Environments | Stainless steels | Austenitic | 201 |  |  | Pitting .0010 (.04) | S20100 | Soft CR. Marine atmosphere - 25 m lot |  |  |  | 26 yr | 255 | E.A. Baker and W.W. Kirk, Long-Term Atmospheric Corrosion Behavior of Various Grades of Stainless Steel in Rural, Industrial, and Marine Environments, Corrosion Testing and Evaluation: Silver Anniversary Volume, ASTM STP 1000, R. Baboian and S.W. Dean, Ed
Atmospheric Environments | Stainless steels | Austenitic | 201 |  |  | Pitting .003 (.05) | S20100 | Soft CR. Marine atmosphere - 250 m lot |  |  |  | 26 yr | 255 | E.A. Baker and W.W. Kirk, Long-Term Atmospheric Corrosion Behavior of Various Grades of Stainless Steel in Rural, Industrial, and Marine Environments, Corrosion Testing and Evaluation: Silver Anniversary Volume, ASTM STP 1000, R. Baboian and S.W. Dean, Ed
Atmospheric Environments | Stainless steels | Austenitic | 201 |  |  | Pitting .0008 (.03) | S20100 | 1/4 CR. Marine atmosphere - 250 m lot |  |  |  | 26 yr | 255 | E.A. Baker and W.W. Kirk, Long-Term Atmospheric Corrosion Behavior of Various Grades of Stainless Steel in Rural, Industrial, and Marine Environments, Corrosion Testing and Evaluation: Silver Anniversary Volume, ASTM STP 1000, R. Baboian and S.W. Dean, Ed
Atmospheric Environments | Stainless steels | Austenitic | 201 |  |  | Pitting .0008 (.03) | S20100 | 1/2 CR. Marine atmosphere - 250 m lot |  |  |  | 26 yr | 255 | E.A. Baker and W.W. Kirk, Long-Term Atmospheric Corrosion Behavior of Various Grades of Stainless Steel in Rural, Industrial, and Marine Environments, Corrosion Testing and Evaluation: Silver Anniversary Volume, ASTM STP 1000, R. Baboian and S.W. Dean, Ed
Atmospheric Environments | Stainless steels | Austenitic | 201 |  |  | Pitting .0010 (.04) | S20100 | 3/4 CR. Marine atmosphere - 250 m lot |  |  |  | 26 yr | 255 | E.A. Baker and W.W. Kirk, Long-Term Atmospheric Corrosion Behavior of Various Grades of Stainless Steel in Rural, Industrial, and Marine Environments, Corrosion Testing and Evaluation: Silver Anniversary Volume, ASTM STP 1000, R. Baboian and S.W. Dean, Ed
Atmospheric Environments | Stainless steels | Austenitic | 201 |  |  | Pitting .0015 (.06) | S20100 | Soft 2B. Marine atmosphere - 250 m lot |  |  |  | 26 yr | 255 | E.A. Baker and W.W. Kirk, Long-Term Atmospheric Corrosion Behavior of Various Grades of Stainless Steel in Rural, Industrial, and Marine Environments, Corrosion Testing and Evaluation: Silver Anniversary Volume, ASTM STP 1000, R. Baboian and S.W. Dean, Ed
Atmospheric Environments | Stainless steels | Austenitic | 201 |  |  | Pitting .0018 (.07) | S20100 | Soft CR. Marine atmosphere - 250 m lot |  |  |  | 26 yr | 255 | E.A. Baker and W.W. Kirk, Long-Term Atmospheric Corrosion Behavior of Various Grades of Stainless Steel in Rural, Industrial, and Marine Environments, Corrosion Testing and Evaluation: Silver Anniversary Volume, ASTM STP 1000, R. Baboian and S.W. Dean, Ed
Atmospheric Environments | Stainless steels | Austenitic | 301 | A (Resistant) | A (Resistant) |  | S30100 | [5 empty] | 253 | Chemical Resistance of REMANIT Stainless Steels, Thyssen Edelstahlwerke AG, March 1989
Atmospheric Environments | Stainless steels | Austenitic | 301 |  |  | Pitting .0020 (.08) | S30100 | Soft CR. Marine atmosphere - 25 m lot |  |  |  | 26 yr | 255 | E.A. Baker and W.W. Kirk, Long-Term Atmospheric Corrosion Behavior of Various Grades of Stainless Steel in Rural, Industrial, and Marine Environments, Corrosion Testing and Evaluation: Silver Anniversary Volume, ASTM STP 1000, R. Baboian and S.W. Dean, Ed
Atmospheric Environments | Stainless steels | Austenitic | 301 |  |  | Pitting .0025 (.10) | S30100 | 1/4 CR. Marine atmosphere - 25 m lot |  |  |  | 26 yr | 255 | E.A. Baker and W.W. Kirk, Long-Term Atmospheric Corrosion Behavior of Various Grades of Stainless Steel in Rural, Industrial, and Marine Environments, Corrosion Testing and Evaluation: Silver Anniversary Volume, ASTM STP 1000, R. Baboian and S.W. Dean, Ed
Atmospheric Environments | Stainless steels | Austenitic | 301 |  |  | Pitting .0030 (.12) | S30100 | 1/2 CR. Marine atmosphere - 25 m lot |  |  |  | 26 yr | 255 | E.A. Baker and W.W. Kirk, Long-Term Atmospheric Corrosion Behavior of Various Grades of Stainless Steel in Rural, Industrial, and Marine Environments, Corrosion Testing and Evaluation: Silver Anniversary Volume, ASTM STP 1000, R. Baboian and S.W. Dean, Ed
Atmospheric Environments | Stainless steels | Austenitic | 301 |  |  | Pitting .0010 (.04) | S30100 | 3/4 CR. Marine atmosphere - 25 m lot |  |  |  | 26 yr | 255 | E.A. Baker and W.W. Kirk, Long-Term Atmospheric Corrosion Behavior of Various Grades of Stainless Steel in Rural, Industrial, and Marine Environments, Corrosion Testing and Evaluation: Silver Anniversary Volume, ASTM STP 1000, R. Baboian and S.W. Dean, Ed
Atmospheric Environments | Stainless steels | Austenitic | 301 |  |  | Pitting .0010 (.04) | S30100 | Soft CR. Marine atmosphere - 250 m lot |  |  |  | 26 yr | 255 | E.A. Baker and W.W. Kirk, Long-Term Atmospheric Corrosion Behavior of Various Grades of Stainless Steel in Rural, Industrial, and Marine Environments, Corrosion Testing and Evaluation: Silver Anniversary Volume, ASTM STP 1000, R. Baboian and S.W. Dean, Ed
Atmospheric Environments | Stainless steels | Austenitic | 301 |  |  | Pitting .0008 (.03) | S30100 | 1/4 CR. Marine atmosphere - 250 m lot |  |  |  | 26 yr | 255 | E.A. Baker and W.W. Kirk, Long-Term Atmospheric Corrosion Behavior of Various Grades of Stainless Steel in Rural, Industrial, and Marine Environments, Corrosion Testing and Evaluation: Silver Anniversary Volume, ASTM STP 1000, R. Baboian and S.W. Dean, Ed
Atmospheric Environments | Stainless steels | Austenitic | 301 |  |  | Pitting .0010 (.04) | S30100 | 1/2 CR. Marine atmosphere - 250 m lot |  |  |  | 26 yr | 255 | E.A. Baker and W.W. Kirk, Long-Term Atmospheric Corrosion Behavior of Various Grades of Stainless Steel in Rural, Industrial, and Marine Environments, Corrosion Testing and Evaluation: Silver Anniversary Volume, ASTM STP 1000, R. Baboian and S.W. Dean, Ed
Atmospheric Environments | Stainless steels | Austenitic | 301 |  |  | Pitting .0010 (.04) | S30100 | 3/4 CR. Marine atmosphere - 250 m lot |  |  |  | 26 yr | 255 | E.A. Baker and W.W. Kirk, Long-Term Atmospheric Corrosion Behavior of Various Grades of Stainless Steel in Rural, Industrial, and Marine Environments, Corrosion Testing and Evaluation: Silver Anniversary Volume, ASTM STP 1000, R. Baboian and S.W. Dean, Ed
Atmospheric Environments | Stainless steels | Austenitic | 302 | A (Resistant) | A (Resistant) |  | S30200 | [5 empty] | 253 | Chemical Resistance of REMANIT Stainless Steels, Thyssen Edelstahlwerke AG, March 1989
Atmospheric Environments | Stainless steels | Austenitic | 302 |  |  | Pitting .0018 (.07) | S30200 | No. 7. Marine atmosphere - 25 m lot |  |  |  | 26 yr | 255 | E.A. Baker and W.W. Kirk, Long-Term Atmospheric Corrosion Behavior of Various Grades of Stainless Steel in Rural, Industrial, and Marine Environments, Corrosion Testing and Evaluation: Silver Anniversary Volume, ASTM STP 1000, R. Baboian and S.W. Dean, Ed
Atmospheric Environments | Stainless steels | Austenitic | 302 |  |  | Pitting .0015 (.06) | S30200 | Soft CR. Marine atmosphere - 25 m lot |  |  |  | 26 yr | 255 | E.A. Baker and W.W. Kirk, Long-Term Atmospheric Corrosion Behavior of Various Grades of Stainless Steel in Rural, Industrial, and Marine Environments, Corrosion Testing and Evaluation: Silver Anniversary Volume, ASTM STP 1000, R. Baboian and S.W. Dean, Ed
Atmospheric Environments | Stainless steels | Austenitic | 302 |  |  | Pitting .0013 (.05) | S30200 | 1/4 CR. Marine atmosphere - 25 m lot |  |  |  | 26 yr | 255 | E.A. Baker and W.W. Kirk, Long-Term Atmospheric Corrosion Behavior of Various Grades of Stainless Steel in Rural, Industrial, and Marine Environments, Corrosion Testing and Evaluation: Silver Anniversary Volume, ASTM STP 1000, R. Baboian and S.W. Dean, Ed
Atmospheric Environments | Stainless steels | Austenitic | 302 |  |  | Pitting .0010 (.04) | S30200 | Soft 2B. Marine atmosphere - 25 m lot |  |  |  | 26 yr | 255 | E.A. Baker and W.W. Kirk, Long-Term Atmospheric Corrosion Behavior of Various Grades of Stainless Steel in Rural, Industrial, and Marine Environments, Corrosion Testing and Evaluation: Silver Anniversary Volume, ASTM STP 1000, R. Baboian and S.W. Dean, Ed
Barium Carbonate | Copper and alloys | Copper | Electrolytic copper | A (Resistant) | A (Resistant) |  | C11000 | [5 empty] | 93 | H. Leidheiser, Jr., The Corrosion of Copper, Tin and Their Alloys, John Wiley & Sons, New York, 1971, p 90-96
Atmospheric Environments | Stainless steels | Austenitic | 302 |  |  | Pitting .0015 (.06) | S30200 | No. 4. Marine atmosphere - 25 m lot |  |  |  | 26 yr | 255 | E.A. Baker and W.W. Kirk, Long-Term Atmospheric Corrosion Behavior of Various Grades of Stainless Steel in Rural, Industrial, and Marine Environments, Corrosion Testing and Evaluation: Silver Anniversary Volume, ASTM STP 1000, R. Baboian and S.W. Dean, Ed
Atmospheric Environments | Stainless steels | Austenitic | 302 |  |  | Pitting .0013 (.05) | S30200 | No. 7. Marine atmosphere - 250 m lot |  |  |  | 26 yr | 255 | E.A. Baker and W.W. Kirk, Long-Term Atmospheric Corrosion Behavior of Various Grades of Stainless Steel in Rural, Industrial, and Marine Environments, Corrosion Testing and Evaluation: Silver Anniversary Volume, ASTM STP 1000, R. Baboian and S.W. Dean, Ed
Atmospheric Environments | Stainless steels | Austenitic | 302 |  |  | Pitting .0013 (.05) | S30200 | Soft CR. Marine atmosphere - 250 m lot |  |  |  | 26 yr | 255 | E.A. Baker and W.W. Kirk, Long-Term Atmospheric Corrosion Behavior of Various Grades of Stainless Steel in Rural, Industrial, and Marine Environments, Corrosion Testing and Evaluation: Silver Anniversary Volume, ASTM STP 1000, R. Baboian and S.W. Dean, Ed
Atmospheric Environments | Stainless steels | Austenitic | 302 |  |  | Pitting .0010 (.04) | S30200 | 1/4 CR. Marine atmosphere - 250 m lot |  |  |  | 26 yr | 255 | E.A. Baker and W.W. Kirk, Long-Term Atmospheric Corrosion Behavior of Various Grades of Stainless Steel in Rural, Industrial, and Marine Environments, Corrosion Testing and Evaluation: Silver Anniversary Volume, ASTM STP 1000, R. Baboian and S.W. Dean, Ed
Atmospheric Environments | Stainless steels | Austenitic | 302 |  |  | Pitting .0010 (.04) | S30200 | Soft 2B. Marine atmosphere - 250 m lot |  |  |  | 26 yr | 255 | E.A. Baker and W.W. Kirk, Long-Term Atmospheric Corrosion Behavior of Various Grades of Stainless Steel in Rural, Industrial, and Marine Environments, Corrosion Testing and Evaluation: Silver Anniversary Volume, ASTM STP 1000, R. Baboian and S.W. Dean, Ed
Atmospheric Environments | Stainless steels | Austenitic | 302 |  |  | Pitting .0013 (.05) | S30200 | No. 4. Marine atmosphere - 250 m lot |  |  |  | 26 yr | 255 | E.A. Baker and W.W. Kirk, Long-Term Atmospheric Corrosion Behavior of Various Grades of Stainless Steel in Rural, Industrial, and Marine Environments, Corrosion Testing and Evaluation: Silver Anniversary Volume, ASTM STP 1000, R. Baboian and S.W. Dean, Ed
Atmospheric Environments | Stainless steels | Austenitic | 303 | B (Good) | B (Good) |  | S30300 | [5 empty] | 253 | Chemical Resistance of REMANIT Stainless Steels, Thyssen Edelstahlwerke AG, March 1989
Atmospheric Environments | Stainless steels | Austenitic | 303 | A (Resistant) | A (Resistant) |  | S30300 | [5 empty] | 253 | Chemical Resistance of REMANIT Stainless Steels, Thyssen Edelstahlwerke AG, March 1989
Atmospheric Environments | Stainless steels | Austenitic | 304 | A (Resistant) | A (Resistant) |  | S30400 | [5 empty] | 253 | Chemical Resistance of REMANIT Stainless Steels, Thyssen Edelstahlwerke AG, March 1989
Atmospheric Environments | Stainless steels | Austenitic | 304 |  |  | Pitting .0018 (.07) | S30400 | Soft CR. Marine atmosphere - 25 m lot |  |  |  | 26 yr | 255 | E.A. Baker and W.W. Kirk, Long-Term Atmospheric Corrosion Behavior of Various Grades of Stainless Steel in Rural, Industrial, and Marine Environments, Corrosion Testing and Evaluation: Silver Anniversary Volume, ASTM STP 1000, R. Baboian and S.W. Dean, Ed
Atmospheric Environments | Stainless steels | Austenitic | 304 |  |  | Pitting .0008 (.03) | S30400 | Soft 2B. Marine atmosphere - 25 m lot |  |  |  | 26 yr | 255 | E.A. Baker and W.W. Kirk, Long-Term Atmospheric Corrosion Behavior of Various Grades of Stainless Steel in Rural, Industrial, and Marine Environments, Corrosion Testing and Evaluation: Silver Anniversary Volume, ASTM STP 1000, R. Baboian and S.W. Dean, Ed
Atmospheric Environments | Stainless steels | Austenitic | 304 |  |  | Pitting .0013 (.05) | S30400 | Soft CR. Marine atmosphere - 250 m lot |  |  |  | 26 yr | 255 | E.A. Baker and W.W. Kirk, Long-Term Atmospheric Corrosion Behavior of Various Grades of Stainless Steel in Rural, Industrial, and Marine Environments, Corrosion Testing and Evaluation: Silver Anniversary Volume, ASTM STP 1000, R. Baboian and S.W. Dean, Ed
Atmospheric Environments | Stainless steels | Austenitic | 304 |  |  | Pitting .0010 (.04) | S30400 | Soft 2B. Marine atmosphere - 250 m lot |  |  |  | 26 yr | 255 | E.A. Baker and W.W. Kirk, Long-Term Atmospheric Corrosion Behavior of Various Grades of Stainless Steel in Rural, Industrial, and Marine Environments, Corrosion Testing and Evaluation: Silver Anniversary Volume, ASTM STP 1000, R. Baboian and S.W. Dean, Ed
Atmospheric Environments | Stainless steels | Austenitic | 316 | A (Resistant) | A (Resistant) |  | S31600 | [5 empty] | 253 | Chemical Resistance of REMANIT Stainless Steels, Thyssen Edelstahlwerke AG, March 1989
Atmospheric Environments | Stainless steels | Austenitic | 316 |  |  | Pitting .0015 (.06) | S31600 | Soft CR. Marine atmosphere - 25 m lot |  |  |  | 26 yr | 255 | E.A. Baker and W.W. Kirk, Long-Term Atmospheric Corrosion Behavior of Various Grades of Stainless Steel in Rural, Industrial, and Marine Environments, Corrosion Testing and Evaluation: Silver Anniversary Volume, ASTM STP 1000, R. Baboian and S.W. Dean, Ed
Atmospheric Environments | Stainless steels | Austenitic | 316 |  |  | Pitting .0008 (.03) | S31600 | Soft 2B. Marine atmosphere - 25 m lot |  |  |  | 26 yr | 255 | E.A. Baker and W.W. Kirk, Long-Term Atmospheric Corrosion Behavior of Various Grades of Stainless Steel in Rural, Industrial, and Marine Environments, Corrosion Testing and Evaluation: Silver Anniversary Volume, ASTM STP 1000, R. Baboian and S.W. Dean, Ed
Atmospheric Environments | Stainless steels | Austenitic | 316 |  |  | Pitting .0010 (.04) | S31600 | Soft CR. Marine atmosphere - 250 m lot |  |  |  | 26 yr | 255 | E.A. Baker and W.W. Kirk, Long-Term Atmospheric Corrosion Behavior of Various Grades of Stainless Steel in Rural, Industrial, and Marine Environments, Corrosion Testing and Evaluation: Silver Anniversary Volume, ASTM STP 1000, R. Baboian and S.W. Dean, Ed
Barium Carbonate | Copper and alloys | Copper | Phosphor copper | A (Resistant) | A (Resistant) |  | C12200 | [5 empty] | 93 | H. Leidheiser, Jr., The Corrosion of Copper, Tin and Their Alloys, John Wiley & Sons, New York, 1971, p 90-96
Atmospheric Environments | Stainless steels | Austenitic | 316 |  |  | Pitting .0005 (.02) | S31600 | Soft 2B. Marine atmosphere - 250 m lot |  |  |  | 26 yr | 255 | E.A. Baker and W.W. Kirk, Long-Term Atmospheric Corrosion Behavior of Various Grades of Stainless Steel in Rural, Industrial, and Marine Environments, Corrosion Testing and Evaluation: Silver Anniversary Volume, ASTM STP 1000, R. Baboian and S.W. Dean, Ed
Atmospheric Environments | Stainless steels | Austenitic | 321 | A (Resistant) | A (Resistant) |  | S32100 | [5 empty] | 253 | Chemical Resistance of REMANIT Stainless Steels, Thyssen Edelstahlwerke AG, March 1989
Atmospheric Environments | Stainless steels | Austenitic | 321 |  |  | Pitting .0013 (.05) | S32100 | Soft 2B. Marine atmosphere - 25 m lot |  |  |  | 26 yr | 255 | E.A. Baker and W.W. Kirk, Long-Term Atmospheric Corrosion Behavior of Various Grades of Stainless Steel in Rural, Industrial, and Marine Environments, Corrosion Testing and Evaluation: Silver Anniversary Volume, ASTM STP 1000, R. Baboian and S.W. Dean, Ed
Atmospheric Environments | Stainless steels | Austenitic | 321 |  |  | Pitting .0010 (.04) | S32100 | Soft 2B. Marine atmosphere - 250 m lot |  |  |  | 26 yr | 255 | E.A. Baker and W.W. Kirk, Long-Term Atmospheric Corrosion Behavior of Various Grades of Stainless Steel in Rural, Industrial, and Marine Environments, Corrosion Testing and Evaluation: Silver Anniversary Volume, ASTM STP 1000, R. Baboian and S.W. Dean, Ed
Atmospheric Environments | Stainless steels | Austenitic | 347 | A (Resistant) | A (Resistant) |  | S34700 | [5 empty] | 253 | Chemical Resistance of REMANIT Stainless Steels, Thyssen Edelstahlwerke AG, March 1989
Atmospheric Environments | Stainless steels | Austenitic | 347 |  |  | Pitting .0015 (.06) | S34700 | Soft 2B. Marine atmosphere - 25 m lot |  |  |  | 26 yr | 255 | E.A. Baker and W.W. Kirk, Long-Term Atmospheric Corrosion Behavior of Various Grades of Stainless Steel in Rural, Industrial, and Marine Environments, Corrosion Testing and Evaluation: Silver Anniversary Volume, ASTM STP 1000, R. Baboian and S.W. Dean, Ed
Atmospheric Environments | Stainless steels | Austenitic | 347 |  |  | Pitting .0013 (.05) | S34700 | Soft 2B. Marine atmosphere - 250 m lot |  |  |  | 26 yr | 255 | E.A. Baker and W.W. Kirk, Long-Term Atmospheric Corrosion Behavior of Various Grades of Stainless Steel in Rural, Industrial, and Marine Environments, Corrosion Testing and Evaluation: Silver Anniversary Volume, ASTM STP 1000, R. Baboian and S.W. Dean, Ed
Atmospheric Environments | Stainless steels | Austenitic | 16-16-1 |  |  | Pitting .0018 (.07) |  | Soft CR. Marine atmosphere - 25 m lot |  |  |  | 26 yr | 255 | E.A. Baker and W.W. Kirk, Long-Term Atmospheric Corrosion Behavior of Various Grades of Stainless Steel in Rural, Industrial, and Marine Environments, Corrosion Testing and Evaluation: Silver Anniversary Volume, ASTM STP 1000, R. Baboian and S.W. Dean, Ed
Atmospheric Environments | Stainless steels | Austenitic | 16-16-1 |  |  | Pitting .0020 (.08) |  | 1/2 CR. Marine atmosphere - 25 m lot |  |  |  | 26 yr | 255 | E.A. Baker and W.W. Kirk, Long-Term Atmospheric Corrosion Behavior of Various Grades of Stainless Steel in Rural, Industrial, and Marine Environments, Corrosion Testing and Evaluation: Silver Anniversary Volume, ASTM STP 1000, R. Baboian and S.W. Dean, Ed
Atmospheric Environments | Stainless steels | Austenitic | 16-16-1 |  |  | Pitting .0015 (.06) |  | Soft CR. Marine atmosphere - 250 m lot |  |  |  | 26 yr | 255 | E.A. Baker and W.W. Kirk, Long-Term Atmospheric Corrosion Behavior of Various Grades of Stainless Steel in Rural, Industrial, and Marine Environments, Corrosion Testing and Evaluation: Silver Anniversary Volume, ASTM STP 1000, R. Baboian and S.W. Dean, Ed
Atmospheric Environments | Stainless steels | Austenitic | 16-16-1 |  |  | Pitting .0015 (.06) |  | 1/2 CR. Marine atmosphere - 250 m lot |  |  |  | 26 yr | 255 | E.A. Baker and W.W. Kirk, Long-Term Atmospheric Corrosion Behavior of Various Grades of Stainless Steel in Rural, Industrial, and Marine Environments, Corrosion Testing and Evaluation: Silver Anniversary Volume, ASTM STP 1000, R. Baboian and S.W. Dean, Ed
Atmospheric Environments | Stainless steels | Austenitic | 304L | A (Resistant) | A (Resistant) |  | S30403 | [5 empty] | 253 | Chemical Resistance of REMANIT Stainless Steels, Thyssen Edelstahlwerke AG, March 1989
Atmospheric Environments | Stainless steels | Austenitic | 304L |  |  | Pitting .0025 (.10) | S30403 | Soft 2B. Marine atmosphere - 25 m lot |  |  |  | 26 yr | 255 | E.A. Baker and W.W. Kirk, Long-Term Atmospheric Corrosion Behavior of Various Grades of Stainless Steel in Rural, Industrial, and Marine Environments, Corrosion Testing and Evaluation: Silver Anniversary Volume, ASTM STP 1000, R. Baboian and S.W. Dean, Ed
Atmospheric Environments | Stainless steels | Austenitic | 304L |  |  | Pitting .0013 (.05) | S30403 | Soft 2B. Marine atmosphere - 250 m lot |  |  |  | 26 yr | 255 | E.A. Baker and W.W. Kirk, Long-Term Atmospheric Corrosion Behavior of Various Grades of Stainless Steel in Rural, Industrial, and Marine Environments, Corrosion Testing and Evaluation: Silver Anniversary Volume, ASTM STP 1000, R. Baboian and S.W. Dean, Ed
Atmospheric Environments | Stainless steels | Austenitic | 304LN | A (Resistant) | A (Resistant) |  | S30453 | [5 empty] | 253 | Chemical Resistance of REMANIT Stainless Steels, Thyssen Edelstahlwerke AG, March 1989
Atmospheric Environments | Stainless steels | Austenitic | 316F | A (Resistant) | A (Resistant) |  | S31620 | [5 empty] | 253 | Chemical Resistance of REMANIT Stainless Steels, Thyssen Edelstahlwerke AG, March 1989
Atmospheric Environments | Stainless steels | Austenitic | 316L | A (Resistant) | A (Resistant) |  | S31603 | [5 empty] | 253 | Chemical Resistance of REMANIT Stainless Steels, Thyssen Edelstahlwerke AG, March 1989
Atmospheric Environments | Stainless steels | Austenitic | 316L |  |  | Pitting .0013 (.05) | S31603 | Soft CR. Marine atmosphere - 25 m lot |  |  |  | 26 yr | 255 | E.A. Baker and W.W. Kirk, Long-Term Atmospheric Corrosion Behavior of Various Grades of Stainless Steel in Rural, Industrial, and Marine Environments, Corrosion Testing and Evaluation: Silver Anniversary Volume, ASTM STP 1000, R. Baboian and S.W. Dean, Ed
Atmospheric Environments | Stainless steels | Austenitic | 316L |  |  | Pitting .0008 (.03) | S31603 | Soft CR. Marine atmosphere - 250 m lot |  |  |  | 26 yr | 255 | E.A. Baker and W.W. Kirk, Long-Term Atmospheric Corrosion Behavior of Various Grades of Stainless Steel in Rural, Industrial, and Marine Environments, Corrosion Testing and Evaluation: Silver Anniversary Volume, ASTM STP 1000, R. Baboian and S.W. Dean, Ed
Atmospheric Environments | Stainless steels | Austenitic | 316LN | A (Resistant) | A (Resistant) |  | S31653 | [5 empty] | 253 | Chemical Resistance of REMANIT Stainless Steels, Thyssen Edelstahlwerke AG, March 1989
Atmospheric Environments | Stainless steels | Austenitic | 316Ti | A (Resistant) | A (Resistant) |  | S31635 | [5 empty] | 253 | Chemical Resistance of REMANIT Stainless Steels, Thyssen Edelstahlwerke AG, March 1989
Atmospheric Environments | Stainless steels | Austenitic | 317L | A (Resistant) | A (Resistant) |  | S31703 | [5 empty] | 253 | Chemical Resistance of REMANIT Stainless Steels, Thyssen Edelstahlwerke AG, March 1989
Atmospheric Environments | Stainless steels | Austenitic | 317LN | A (Resistant) | A (Resistant) |  | S31725 | [5 empty] | 253 | Chemical Resistance of REMANIT Stainless Steels, Thyssen Edelstahlwerke AG, March 1989
Atmospheric Environments | Stainless steels | Duplex | 329 | A (Resistant) | A (Resistant) |  | S32900 | [5 empty] | 253 | Chemical Resistance of REMANIT Stainless Steels, Thyssen Edelstahlwerke AG, March 1989
Atmospheric Environments | Stainless steels | Duplex | F51 | A (Resistant) | A (Resistant) |  | S31803 | [5 empty] | 253 | Chemical Resistance of REMANIT Stainless Steels, Thyssen Edelstahlwerke AG, March 1989
Atmospheric Environments | Stainless steels | Ferritic | 430 |  |  | Pitting .0028 (.11) | S43000 | Soft CR. Marine atmosphere - 25 m lot |  |  |  | 26 yr | 255 | E.A. Baker and W.W. Kirk, Long-Term Atmospheric Corrosion Behavior of Various Grades of Stainless Steel in Rural, Industrial, and Marine Environments, Corrosion Testing and Evaluation: Silver Anniversary Volume, ASTM STP 1000, R. Baboian and S.W. Dean, Ed
Atmospheric Environments | Stainless steels | Ferritic | 405 | B (Good) | B (Good) |  | S40500 | [5 empty] | 253 | Chemical Resistance of REMANIT Stainless Steels, Thyssen Edelstahlwerke AG, March 1989
Atmospheric Environments | Stainless steels | Ferritic | 409 | B (Good) | B (Good) |  | S40900 | [5 empty] | 253 | Chemical Resistance of REMANIT Stainless Steels, Thyssen Edelstahlwerke AG, March 1989
Atmospheric Environments | Stainless steels | Ferritic | 430 | B (Good) | B (Good) |  | S43000 | [5 empty] | 253 | Chemical Resistance of REMANIT Stainless Steels, Thyssen Edelstahlwerke AG, March 1989
Atmospheric Environments | Stainless steels | Ferritic | 430 |  |  | Pitting .0013 (.05) | S43000 | Soft CR. Marine atmosphere - 250 m lot |  |  |  | 26 yr | 255 | E.A. Baker and W.W. Kirk, Long-Term Atmospheric Corrosion Behavior of Various Grades of Stainless Steel in Rural, Industrial, and Marine Environments, Corrosion Testing and Evaluation: Silver Anniversary Volume, ASTM STP 1000, R. Baboian and S.W. Dean, Ed
Atmospheric Environments | Stainless steels | Ferritic | 434 | A (Resistant) | A (Resistant) |  | S43400 | [5 empty] | 253 | Chemical Resistance of REMANIT Stainless Steels, Thyssen Edelstahlwerke AG, March 1989
Atmospheric Environments | Stainless steels | Martensitic | 403 | B (Good) | B (Good) |  | S40300 | [5 empty] | 253 | Chemical Resistance of REMANIT Stainless Steels, Thyssen Edelstahlwerke AG, March 1989
Atmospheric Environments | Stainless steels | Martensitic | 410 | B (Good) | B (Good) |  | S41000 | [5 empty] | 253 | Chemical Resistance of REMANIT Stainless Steels, Thyssen Edelstahlwerke AG, March 1989
Atmospheric Environments | Stainless steels | Martensitic | 410 |  |  | Pitting .0030 (.12) | S41000 | Annealed No. 2. Marine atmosphere - 25 m lot |  |  |  | 26 yr | 255 | E.A. Baker and W.W. Kirk, Long-Term Atmospheric Corrosion Behavior of Various Grades of Stainless Steel in Rural, Industrial, and Marine Environments, Corrosion Testing and Evaluation: Silver Anniversary Volume, ASTM STP 1000, R. Baboian and S.W. Dean, Ed
Atmospheric Environments | Stainless steels | Martensitic | 410 |  |  | Pitting .0020 (.08) | S41000 | Annealed No. 2. Marine atmosphere - 250 m lot |  |  |  | 26 yr | 255 | E.A. Baker and W.W. Kirk, Long-Term Atmospheric Corrosion Behavior of Various Grades of Stainless Steel in Rural, Industrial, and Marine Environments, Corrosion Testing and Evaluation: Silver Anniversary Volume, ASTM STP 1000, R. Baboian and S.W. Dean, Ed
Atmospheric Environments | Stainless steels | Martensitic | 416 | B (Good) | B (Good) |  | S41600 | [5 empty] | 253 | Chemical Resistance of REMANIT Stainless Steels, Thyssen Edelstahlwerke AG, March 1989
Atmospheric Environments | Stainless steels | Martensitic | 420 | B (Good) | B (Good) |  | S42000 | [5 empty] | 253 | Chemical Resistance of REMANIT Stainless Steels, Thyssen Edelstahlwerke AG, March 1989
Barium Carbonate | Copper and alloys | Aluminum bronze | Aluminum bronze | A (Resistant) | A (Resistant) | [7 empty] | 93 | H. Leidheiser, Jr., The Corrosion of Copper, Tin and Their Alloys, John Wiley & Sons, New York, 1971, p 90-96
Barium Carbonate | Copper and alloys | Brass | Brass | A (Resistant) | A (Resistant) | [7 empty] | 93 | H. Leidheiser, Jr., The Corrosion of Copper, Tin and Their Alloys, John Wiley & Sons, New York, 1971, p 90-96
Barium Carbonate | Copper and alloys | Brass | Cartridge brass | A (Resistant) | A (Resistant) |  | C26000 | [5 empty] | 93 | H. Leidheiser, Jr., The Corrosion of Copper, Tin and Their Alloys, John Wiley & Sons, New York, 1971, p 90-96
Barium Carbonate | Copper and alloys | Brass | Commercial bronze | A (Resistant) | A (Resistant) |  | C22000 | [5 empty] | 93 | H. Leidheiser, Jr., The Corrosion of Copper, Tin and Their Alloys, John Wiley & Sons, New York, 1971, p 90-96
Barium Carbonate | Copper and alloys | Copper-nickel | 70-30 cupronickel | A (Resistant) | A (Resistant) |  | C71500 | [5 empty] | 93 | H. Leidheiser, Jr., The Corrosion of Copper, Tin and Their Alloys, John Wiley & Sons, New York, 1971, p 90-96
Barium Carbonate | Copper and alloys | Copper-nickel | 90-10 cupronickel | A (Resistant) | A (Resistant) |  | C70600 | [5 empty] | 93 | H. Leidheiser, Jr., The Corrosion of Copper, Tin and Their Alloys, John Wiley & Sons, New York, 1971, p 90-96
Barium Carbonate | Copper and alloys | Leaded brass | Architectural bronze | A (Resistant) | A (Resistant) |  | C38500 | [5 empty] | 93 | H. Leidheiser, Jr., The Corrosion of Copper, Tin and Their Alloys, John Wiley & Sons, New York, 1971, p 90-96
Barium Carbonate | Copper and alloys | Leaded brass | Free-cutting brass | A (Resistant) | A (Resistant) |  | C36000 | [5 empty] | 93 | H. Leidheiser, Jr., The Corrosion of Copper, Tin and Their Alloys, John Wiley & Sons, New York, 1971, p 90-96
Barium Carbonate | Copper and alloys | Nickel-silver | Nickel silver | A (Resistant) | A (Resistant) |  |  |  | 18 |  |  |  | 93 | H. Leidheiser, Jr., The Corrosion of Copper, Tin and Their Alloys, John Wiley & Sons, New York, 1971, p 90-96
Barium Carbonate | Copper and alloys | Phosphor bronze | Phosphor bronze, 5% Sn | A (Resistant) | A (Resistant) |  | C51000 | [5 empty] | 93 | H. Leidheiser, Jr., The Corrosion of Copper, Tin and Their Alloys, John Wiley & Sons, New York, 1971, p 90-96
Barium Carbonate | Copper and alloys | Phosphor bronze | Phosphor bronze, 8% Sn | A (Resistant) | A (Resistant) |  | C52100 | [5 empty] | 93 | H. Leidheiser, Jr., The Corrosion of Copper, Tin and Their Alloys, John Wiley & Sons, New York, 1971, p 90-96
Barium Carbonate | Copper and alloys | Silicon bronze | Silicon bronze, high | A (Resistant) | A (Resistant) |  | C65500 | [5 empty] | 93 | H. Leidheiser, Jr., The Corrosion of Copper, Tin and Their Alloys, John Wiley & Sons, New York, 1971, p 90-96
Barium Carbonate | Copper and alloys | Silicon bronze | Silicon bronze, low | A (Resistant) | A (Resistant) |  | C65100 | [5 empty] | 93 | H. Leidheiser, Jr., The Corrosion of Copper, Tin and Their Alloys, John Wiley & Sons, New York, 1971, p 90-96
Barium Carbonate | Copper and alloys | Tin brass | Admiralty brass | A (Resistant) | A (Resistant) |  | C44300 | [5 empty] | 93 | H. Leidheiser, Jr., The Corrosion of Copper, Tin and Their Alloys, John Wiley & Sons, New York, 1971, p 90-96
Barium Carbonate | Copper and alloys | Tin brass | Naval brass | A (Resistant) | A (Resistant) |  | C46400 | [5 empty] | 93 | H. Leidheiser, Jr., The Corrosion of Copper, Tin and Their Alloys, John Wiley & Sons, New York, 1971, p 90-96
Barium Carbonate | Refractory metals and alloys | Titanium and alloys | Titanium | A (Resistant) | A (Resistant) |  |  |  | Saturated | Room | Room |  | 90 | N.D. Tomashov and P.M. Altovskii, Corrosion and Protection of Titanium, Government Scientific-Technical Publication of Machine-Building Literature (Russian translation), 1963; L.C. Covington and R.W. Schultz, Corrosion of Resistance of Titanium, TIMET Cor
Barium Carbonate | Stainless steels | Precipitation hardening | AM-363 | A (Resistant) | A (Resistant) |  | S36300 |  |  | Room | Room |  | 120 | Allegheny Ludlum Steel Corp.
Barium Chloride | Copper and alloys | Aluminum bronze | Aluminum bronze | B (Good) | B (Good) | [7 empty] | 93 | H. Leidheiser, Jr., The Corrosion of Copper, Tin and Their Alloys, John Wiley & Sons, New York, 1971, p 90-96
Barium Chloride | Copper and alloys | Aluminum bronze | Ampco 8, aluminum bronze | 0.05 max | 2 max |  | C61300 | [5 empty] | 96 | Stock Metals, Ampco Metal Company, 1988
Barium Chloride | Copper and alloys | Brass | Brass | C (Questionable) | C (Questionable) | [7 empty] | 93 | H. Leidheiser, Jr., The Corrosion of Copper, Tin and Their Alloys, John Wiley & Sons, New York, 1971, p 90-96
Barium Chloride | Copper and alloys | Brass | Cartridge brass | D (Poor) | D (Poor) |  | C26000 | [5 empty] | 93 | H. Leidheiser, Jr., The Corrosion of Copper, Tin and Their Alloys, John Wiley & Sons, New York, 1971, p 90-96
Barium Chloride | Copper and alloys | Brass | Commercial bronze | B (Good) | B (Good) |  | C22000 | [5 empty] | 93 | H. Leidheiser, Jr., The Corrosion of Copper, Tin and Their Alloys, John Wiley & Sons, New York, 1971, p 90-96
Barium Chloride | Copper and alloys | Brass | Muntz metal | D (Poor) | D (Poor) |  | C28000 | [5 empty] | 93 | H. Leidheiser, Jr., The Corrosion of Copper, Tin and Their Alloys, John Wiley & Sons, New York, 1971, p 90-96
Barium Chloride | Copper and alloys | Brass | Red brass | B (Good) | B (Good) |  | C23000 | [5 empty] | 93 | H. Leidheiser, Jr., The Corrosion of Copper, Tin and Their Alloys, John Wiley & Sons, New York, 1971, p 90-96
Barium Chloride | Copper and alloys | Copper | Electrolytic copper | B (Good) | B (Good) |  | C11000 | [5 empty] | 93 | H. Leidheiser, Jr., The Corrosion of Copper, Tin and Their Alloys, John Wiley & Sons, New York, 1971, p 90-96
Barium Chloride | Copper and alloys | Copper | Phosphor copper | B (Good) | B (Good) |  | C12200 | [5 empty] | 93 | H. Leidheiser, Jr., The Corrosion of Copper, Tin and Their Alloys, John Wiley & Sons, New York, 1971, p 90-96
Barium Chloride | Copper and alloys | Copper-nickel | 70-30 cupronickel | B (Good) | B (Good) |  | C71500 | [5 empty] | 93 | H. Leidheiser, Jr., The Corrosion of Copper, Tin and Their Alloys, John Wiley & Sons, New York, 1971, p 90-96
Barium Chloride | Copper and alloys | Copper-nickel | 90-10 cupronickel | B (Good) | B (Good) |  | C70600 | [5 empty] | 93 | H. Leidheiser, Jr., The Corrosion of Copper, Tin and Their Alloys, John Wiley & Sons, New York, 1971, p 90-96
Barium Chloride | Copper and alloys | Leaded brass | Architectural bronze | D (Poor) | D (Poor) |  | C38500 | [5 empty] | 93 | H. Leidheiser, Jr., The Corrosion of Copper, Tin and Their Alloys, John Wiley & Sons, New York, 1971, p 90-96
Barium Chloride | Copper and alloys | Leaded brass | Free-cutting brass | D (Poor) | D (Poor) |  | C36000 | [5 empty] | 93 | H. Leidheiser, Jr., The Corrosion of Copper, Tin and Their Alloys, John Wiley & Sons, New York, 1971, p 90-96
Barium Chloride | Copper and alloys | Nickel-silver | Nickel silver | B (Good) | B (Good) | [7 empty] | 93 | H. Leidheiser, Jr., The Corrosion of Copper, Tin and Their Alloys, John Wiley & Sons, New York, 1971, p 90-96
Barium Chloride | Copper and alloys | Phosphor bronze | Phosphor bronze, 5% Sn | B (Good) | B (Good) |  | C51000 | [5 empty] | 93 | H. Leidheiser, Jr., The Corrosion of Copper, Tin and Their Alloys, John Wiley & Sons, New York, 1971, p 90-96
Barium Chloride | Copper and alloys | Phosphor bronze | Phosphor bronze, 8% Sn | B (Good) | B (Good) |  | C52100 | [5 empty] | 93 | H. Leidheiser, Jr., The Corrosion of Copper, Tin and Their Alloys, John Wiley & Sons, New York, 1971, p 90-96
Barium Chloride | Copper and alloys | Silicon bronze | Silicon bronze, high | B (Good) | B (Good) |  | C65500 | [5 empty] | 93 | H. Leidheiser, Jr., The Corrosion of Copper, Tin and Their Alloys, John Wiley & Sons, New York, 1971, p 90-96
Barium Chloride | Copper and alloys | Silicon bronze | Silicon bronze, low | B (Good) | B (Good) |  | C65100 | [5 empty] | 93 | H. Leidheiser, Jr., The Corrosion of Copper, Tin and Their Alloys, John Wiley & Sons, New York, 1971, p 90-96
Barium Chloride | Copper and alloys | Tin brass | Admiralty brass | C (Questionable) | C (Questionable) |  | C44300 | [5 empty] | 93 | H. Leidheiser, Jr., The Corrosion of Copper, Tin and Their Alloys, John Wiley & Sons, New York, 1971, p 90-96
Barium Chloride | Copper and alloys | Tin brass | Naval brass | D (Poor) | D (Poor) |  | C46400 | [5 empty] | 93 | H. Leidheiser, Jr., The Corrosion of Copper, Tin and Their Alloys, John Wiley & Sons, New York, 1971, p 90-96
Barium Chloride | Miscellaneous | Lead and alloys | Lead | 0.5 max | 20 max |  | L50045 |  | 10 | 24-100 | 75-212 |  | 95 | Lead for Corrosion Resistant Applications: A Guide, Lead Industries Association, Inc. New York, p 72
Barium Chloride | Miscellaneous | Noble metals | Platinum | 0.05 max | 2 max |  | P04995 |  | All | Boiling | Boiling |  | 5 | Metals Handbook, Ninth Edition, Vol 13, Corrosion, ASM International, Metals Park, OH, 1987, p 802
Barium Chloride | Miscellaneous | Noble metals | Silver | 0.05 max | 2 max |  | P07010 |  | All | Boiling | Boiling |  | 9 | Metals Handbook, Ninth Edition, Vol 13, Corrosion, ASM International, Metals Park, OH, 1987, p 796
Barium Chloride | Miscellaneous | Noble metals | Silver | 0.05 max | 2 max |  | P07010 |  | All | Room | Room |  | 9 | Metals Handbook, Ninth Edition, Vol 13, Corrosion, ASM International, Metals Park, OH, 1987, p 796
Barium Chloride | Nickel and alloys | Nickel-chromium-iron | Haynes alloy 214 Haynes International | 1.8 | 71 |  |  | Plus KCl and NaCl. Average metal affected=metal loss+internal penetration |  | 845 | 1550 | 30 d | 73 | D.E. Gluck, R.B. Herchenroeder, G.Y. Lai, and M.F. Rothman, Met. Prog., Sept 1985, p 35
Barium Chloride | Nickel and alloys | Nickel-chromium-iron | Incoloy 800 Inco Alloys International Inc. | 0.003 max | 0.1 max | Pitting occurred after 42 d | N08800 | Cold-rolled, annealed sheet, 2.84 mm (0.112 in.) thick Solutions were prepared with reagent-grade chemicals | 10 | 80 | 176 | 42 d | 44 | Inco Alloys International, 1979
Barium Chloride | Nickel and alloys | Nickel-chromium-iron | Inconel 600 Inco Alloys International Inc. | 2.4 | 96 |  | N06600 | Plus KCl and NaCl. Average metal affected=metal loss+internal penetration |  | 845 | 1550 | 30 d | 73 | D.E. Gluck, R.B. Herchenroeder, G.Y. Lai, and M.F. Rothman, Met. Prog., Sept 1985, p 35
Barium Chloride | Nickel and alloys | Nickel-chromium-iron | Inconel 601 Inco Alloys International Inc. | 0.002 | 0.1 | Pitting attack | N06601 |  | 10 | 80 | 176 | 30 d | 64 | Inco Alloys International, 1985
Barium Chloride | Nickel and alloys | Nickel-chromium-iron-molybdenum | Alloy 825 | 1.1 | 42 | Severe pitting | N08825 | Coal by-product processing; field or pilot plant test; no aeration; slight to moderate agitation. Plus trace sulfide, hydrochloric acid excess, pH 2-3 | 20 | 80 | 176 | 28 d | 89 | A Guide to Corrosion Resistance, Climax Molybdenum Company, Greenwich, CT, 1981
Barium Chloride | Nickel and alloys | Nickel-chromium-iron-molybdenum | Hastelloy alloy X Haynes International | 0.97 | 38 |  | N06002 | Plus KCl and NaCl. Average metal affected=metal loss+internal penetration |  | 845 | 1550 | 30 d | 73 | D.E. Gluck, R.B. Herchenroeder, G.Y. Lai, and M.F. Rothman, Met. Prog., Sept 1985, p 35
Barium Chloride | Nickel and alloys | Nickel-chromium-molybdenum | Hastelloy alloy S Haynes International | 0.1 | 40 |  | N06635 | Plus KCl and NaCl. Average metal affected=metal loss+internal penetration |  | 845 | 1550 | 30 d | 73 | D.E. Gluck, R.B. Herchenroeder, G.Y. Lai, and M.F. Rothman, Met. Prog., Sept 1985, p 35
Barium Chloride | Refractory metals and alloys | Cobalt and alloys | Haynes alloy 188 Haynes International | 0.69 | 27 |  | R30188 | Plus KCl and NaCl. Average metal affected=metal loss+internal penetration |  | 845 | 1550 | 30 d | 73 | D.E. Gluck, R.B. Herchenroeder, G.Y. Lai, and M.F. Rothman, Met. Prog., Sept 1985, p 35
Barium Chloride | Refractory metals and alloys | Cobalt and alloys | Haynes alloy 556 Haynes International | 0.11 | 44 |  | R30556 | Plus KCl and NaCl. Average metal affected=metal loss+internal penetration |  | 845 | 1550 | 30 d | 73 | D.E. Gluck, R.B. Herchenroeder, G.Y. Lai, and M.F. Rothman, Met. Prog., Sept 1985, p 35
Barium Chloride | Refractory metals and alloys | Cobalt and alloys | Multimet | 0.75 | 30 |  | R30155 | Plus KCl and NaCl. Average metal affected=metal loss+internal penetration |  | 845 | 1550 | 30 d | 73 | D.E. Gluck, R.B. Herchenroeder, G.Y. Lai, and M.F. Rothman, Met. Prog., Sept 1985, p 35
Sulfuric Acid | Nickel and alloys | Nickel | Nickel 200 |  |  |  | N02200 | Unaerated Velocity, none | 10 | 80 | 176 |  | 44 | Inco Alloys International, 1979
Barium Chloride | Refractory metals and alloys | Titanium and alloys | Titanium | A (Resistant) | A (Resistant) |  |  |  | 5 | 100 | 212 |  | 90 | N.D. Tomashov and P.M. Altovskii, Corrosion and Protection of Titanium, Government Scientific-Technical Publication of Machine-Building Literature (Russian translation), 1963; L.C. Covington and R.W. Schultz, Corrosion of Resistance of Titanium, TIMET Cor
Barium Chloride | Refractory metals and alloys | Titanium and alloys | Titanium | A (Resistant) | A (Resistant) |  |  |  | 20 | 100 | 212 |  | 90 | N.D. Tomashov and P.M. Altovskii, Corrosion and Protection of Titanium, Government Scientific-Technical Publication of Machine-Building Literature (Russian translation), 1963; L.C. Covington and R.W. Schultz, Corrosion of Resistance of Titanium, TIMET Cor
Barium Chloride | Refractory metals and alloys | Titanium and alloys | Titanium | A (Resistant) | A (Resistant) |  |  |  | 25 | 100 | 212 |  | 90 | N.D. Tomashov and P.M. Altovskii, Corrosion and Protection of Titanium, Government Scientific-Technical Publication of Machine-Building Literature (Russian translation), 1963; L.C. Covington and R.W. Schultz, Corrosion of Resistance of Titanium, TIMET Cor
Barium Chloride | Refractory metals and alloys | Zirconium and alloys | Zr702 | 0.025 max | 1 max |  | R60702 |  | 5 | 35-100 | 95-212 |  | 15 | Metals Handbook, Ninth Edition, Vol 13, Corrosion, ASM International, Metals Park, OH, 1987, p 711-715
Barium Chloride | Refractory metals and alloys | Zirconium and alloys | Zr702 | 0.025 max | 1 max |  | R60702 |  | 20 | 35-100 | 95-212 |  | 15 | Metals Handbook, Ninth Edition, Vol 13, Corrosion, ASM International, Metals Park, OH, 1987, p 711-715
Barium Chloride | Refractory metals and alloys | Zirconium and alloys | Zr702 | 0.25 max | 10 max |  | R60702 |  | 25 | Boiling | Boiling |  | 15 | Metals Handbook, Ninth Edition, Vol 13, Corrosion, ASM International, Metals Park, OH, 1987, p 711-715
Barium Chloride | Stainless steels | Austenitic | 301 | D (Poor) | D (Poor) |  | S30100 | [5 empty] | 253 | Chemical Resistance of REMANIT Stainless Steels, Thyssen Edelstahlwerke AG, March 1989
Barium Chloride | Stainless steels | Austenitic | 302 | D (Poor) | D (Poor) |  | S30200 | [5 empty] | 253 | Chemical Resistance of REMANIT Stainless Steels, Thyssen Edelstahlwerke AG, March 1989
Barium Chloride | Stainless steels | Austenitic | 303 | D (Poor) | D (Poor) |  | S30300 | [5 empty] | 253 | Chemical Resistance of REMANIT Stainless Steels, Thyssen Edelstahlwerke AG, March 1989
Barium Chloride | Stainless steels | Austenitic | 303 | D (Poor) | D (Poor) |  | S30300 | [5 empty] | 253 | Chemical Resistance of REMANIT Stainless Steels, Thyssen Edelstahlwerke AG, March 1989
Barium Chloride | Stainless steels | Austenitic | 304 | B (Good) | B (Good) |  | S30400 |  | 10 | 21 | 70 |  | 121 | Cyclops Corp., Universal-Cyclops Specialty Steel Division
Barium Chloride | Stainless steels | Austenitic | 304 | D (Poor) | D (Poor) |  | S30400 | [5 empty] | 253 | Chemical Resistance of REMANIT Stainless Steels, Thyssen Edelstahlwerke AG, March 1989
Barium Chloride | Stainless steels | Austenitic | 304 | 0.003 max | 0.1 max |  | S30400 | Chemical processing; lab test. Solution repeatedly evaporated | 30 | 100 | 212 | 4 d | 89 | A Guide to Corrosion Resistance, Climax Molybdenum Company, Greenwich, CT, 1981
Barium Chloride | Stainless steels | Austenitic | 304 | 0.003 max | 0.1 max |  | S30400 | Chemical processing; lab test. With carbon over the standard maximum. Plus saturated water solution |  | Room | Room | 4 d | 89 | A Guide to Corrosion Resistance, Climax Molybdenum Company, Greenwich, CT, 1981
Barium Chloride | Stainless steels | Austenitic | 304 | 6.3 | 250 | Severe pitting | S30400 | Coal by-product processing; field or pilot plant test; no aeration; slight to moderate agitation. Plus trace sulfide, hydrochloric acid excess, pH 2-3 | 20 | 80 | 176 | 28 d | 89 | A Guide to Corrosion Resistance, Climax Molybdenum Company, Greenwich, CT, 1981
Barium Chloride | Stainless steels | Austenitic | 304 | 1.9 | 75 |  | S30400 | Plus KCl and NaCl. Average metal affected=metal loss+internal penetration |  | 845 | 1550 | 30 d | 73 | D.E. Gluck, R.B. Herchenroeder, G.Y. Lai, and M.F. Rothman, Met. Prog., Sept 1985, p 35
Barium Chloride | Stainless steels | Austenitic | 310 | 2 | 79 |  | S31000 | Plus KCl and NaCl. Average metal affected=metal loss+internal penetration |  | 845 | 1550 | 30 d | 73 | D.E. Gluck, R.B. Herchenroeder, G.Y. Lai, and M.F. Rothman, Met. Prog., Sept 1985, p 35
Barium Chloride | Stainless steels | Austenitic | 316 | B (Good) | B (Good) |  | S31600 |  | 10 | 21 | 70 |  | 121 | Cyclops Corp., Universal-Cyclops Specialty Steel Division
Barium Chloride | Stainless steels | Austenitic | 316 | D (Poor) | D (Poor) |  | S31600 | [5 empty] | 253 | Chemical Resistance of REMANIT Stainless Steels, Thyssen Edelstahlwerke AG, March 1989
Barium Chloride | Stainless steels | Austenitic | 316 | 1.3 | 52 | Severe pitting | S31600 | Chemical processing; field or pilot plant test; no aeration; rapid agitation. Plus free chlorine, water solution, pH 1 | 25 | 35 | 95 | 11 d | 89 | A Guide to Corrosion Resistance, Climax Molybdenum Company, Greenwich, CT, 1981
Barium Chloride | Stainless steels | Austenitic | 316 | 4 | 160 | Severe pitting | S31600 | Coal by-product processing; field or pilot plant test; no aeration; slight to moderate agitation. Plus trace sulfide, hydrochloric acid excess, pH 2-3 | 20 | 80 | 176 | 28 d | 89 | A Guide to Corrosion Resistance, Climax Molybdenum Company, Greenwich, CT, 1981
Barium Chloride | Stainless steels | Austenitic | 321 | D (Poor) | D (Poor) |  | S32100 | [5 empty] | 253 | Chemical Resistance of REMANIT Stainless Steels, Thyssen Edelstahlwerke AG, March 1989
Barium Chloride | Stainless steels | Austenitic | 347 | D (Poor) | D (Poor) |  | S34700 | [5 empty] | 253 | Chemical Resistance of REMANIT Stainless Steels, Thyssen Edelstahlwerke AG, March 1989
Barium Chloride | Stainless steels | Austenitic | 316LN | D (Poor) | D (Poor) |  | S31653 | [5 empty] | 253 | Chemical Resistance of REMANIT Stainless Steels, Thyssen Edelstahlwerke AG, March 1989
Barium Chloride | Stainless steels | Austenitic | 316Ti | D (Poor) | D (Poor) |  | S31635 | [5 empty] | 253 | Chemical Resistance of REMANIT Stainless Steels, Thyssen Edelstahlwerke AG, March 1989
Barium Chloride | Stainless steels | Austenitic | 317L | D (Poor) | D (Poor) |  | S31703 | [5 empty] | 253 | Chemical Resistance of REMANIT Stainless Steels, Thyssen Edelstahlwerke AG, March 1989
Barium Chloride | Stainless steels | Austenitic | 317LN | D (Poor) | D (Poor) |  | S31725 | [5 empty] | 253 | Chemical Resistance of REMANIT Stainless Steels, Thyssen Edelstahlwerke AG, March 1989
Barium Chloride | Stainless steels | Duplex | 329 | D (Poor) | D (Poor) |  | S32900 | [5 empty] | 253 | Chemical Resistance of REMANIT Stainless Steels, Thyssen Edelstahlwerke AG, March 1989
Barium Chloride | Stainless steels | Duplex | F51 | D (Poor) | D (Poor) |  | S31803 | [5 empty] | 253 | Chemical Resistance of REMANIT Stainless Steels, Thyssen Edelstahlwerke AG, March 1989
Barium Chloride | Stainless steels | Ferritic | 405 | D (Poor) | D (Poor) |  | S40500 | [5 empty] | 253 | Chemical Resistance of REMANIT Stainless Steels, Thyssen Edelstahlwerke AG, March 1989
Barium Chloride | Stainless steels | Ferritic | 409 | D (Poor) | D (Poor) |  | S40900 | [5 empty] | 253 | Chemical Resistance of REMANIT Stainless Steels, Thyssen Edelstahlwerke AG, March 1989
Barium Chloride | Stainless steels | Ferritic | 430 | B (Good) | B (Good) |  | S43000 |  | 10 | 21 | 70 |  | 121 | Cyclops Corp., Universal-Cyclops Specialty Steel Division
Barium Chloride | Stainless steels | Ferritic | 430 | D (Poor) | D (Poor) |  | S43000 | [5 empty] | 253 | Chemical Resistance of REMANIT Stainless Steels, Thyssen Edelstahlwerke AG, March 1989
Barium Chloride | Stainless steels | Ferritic | 434 | D (Poor) | D (Poor) |  | S43400 | [5 empty] | 253 | Chemical Resistance of REMANIT Stainless Steels, Thyssen Edelstahlwerke AG, March 1989
Barium Chloride | Stainless steels | Martensitic | 403 | D (Poor) | D (Poor) |  | S40300 | [5 empty] | 253 | Chemical Resistance of REMANIT Stainless Steels, Thyssen Edelstahlwerke AG, March 1989
Barium Chloride | Stainless steels | Martensitic | 410 | B (Good) | B (Good) |  | S41000 |  |  | Room | Room |  | 121 | Cyclops Corp., Universal-Cyclops Specialty Steel Division
Barium Chloride | Stainless steels | Martensitic | 410 | C (Questionable) | C (Questionable) |  | S41000 |  | 10 | 21 | 70 |  | 121 | Cyclops Corp., Universal-Cyclops Specialty Steel Division
Barium Chloride | Stainless steels | Martensitic | 410 | D (Poor) | D (Poor) |  | S41000 | [5 empty] | 253 | Chemical Resistance of REMANIT Stainless Steels, Thyssen Edelstahlwerke AG, March 1989
Barium Chloride | Stainless steels | Martensitic | 416 | D (Poor) | D (Poor) |  | S41600 | [5 empty] | 253 | Chemical Resistance of REMANIT Stainless Steels, Thyssen Edelstahlwerke AG, March 1989
Barium Chloride | Stainless steels | Martensitic | 420 | D (Poor) | D (Poor) |  | S42000 | [5 empty] | 253 | Chemical Resistance of REMANIT Stainless Steels, Thyssen Edelstahlwerke AG, March 1989
Barium Chloride Dihydrate | Stainless steels | Austenitic | 301 | A (Resistant) | A (Resistant) | Pitting | S30100 |  | Saturated solution | 20 | 68 |  | 253 | Chemical Resistance of REMANIT Stainless Steels, Thyssen Edelstahlwerke AG, March 1989
Barium Chloride Dihydrate | Stainless steels | Austenitic | 301 | B (Good) | B (Good) | Pitting | S30100 |  | Saturated solution | Boiling | Boiling |  | 253 | Chemical Resistance of REMANIT Stainless Steels, Thyssen Edelstahlwerke AG, March 1989
Barium Chloride Dihydrate | Stainless steels | Austenitic | 302 | A (Resistant) | A (Resistant) | Pitting | S30200 |  | Saturated solution | 20 | 68 |  | 253 | Chemical Resistance of REMANIT Stainless Steels, Thyssen Edelstahlwerke AG, March 1989
Barium Chloride Dihydrate | Stainless steels | Austenitic | 302 | B (Good) | B (Good) | Pitting | S30200 |  | Saturated solution | Boiling | Boiling |  | 253 | Chemical Resistance of REMANIT Stainless Steels, Thyssen Edelstahlwerke AG, March 1989
Barium Chloride Dihydrate | Stainless steels | Austenitic | 303 | A (Resistant) | A (Resistant) | Pitting | S30300 |  | Saturated solution | 20 | 68 |  | 253 | Chemical Resistance of REMANIT Stainless Steels, Thyssen Edelstahlwerke AG, March 1989
Barium Chloride Dihydrate | Stainless steels | Austenitic | 303 | A (Resistant) | A (Resistant) | Pitting | S30300 |  | Saturated solution | 20 | 68 |  | 253 | Chemical Resistance of REMANIT Stainless Steels, Thyssen Edelstahlwerke AG, March 1989
Barium Chloride Dihydrate | Stainless steels | Austenitic | 303 | C (Questionable) | C (Questionable) | Pitting | S30300 |  | Saturated solution | Boiling | Boiling |  | 253 | Chemical Resistance of REMANIT Stainless Steels, Thyssen Edelstahlwerke AG, March 1989
Barium Chloride Dihydrate | Stainless steels | Austenitic | 303 | B (Good) | B (Good) | Pitting | S30300 |  | Saturated solution | Boiling | Boiling |  | 253 | Chemical Resistance of REMANIT Stainless Steels, Thyssen Edelstahlwerke AG, March 1989
Barium Chloride Dihydrate | Stainless steels | Austenitic | 304 | A (Resistant) | A (Resistant) | Pitting | S30400 |  | Saturated solution | 20 | 68 |  | 253 | Chemical Resistance of REMANIT Stainless Steels, Thyssen Edelstahlwerke AG, March 1989
Barium Chloride Dihydrate | Stainless steels | Austenitic | 304 | B (Good) | B (Good) | Pitting | S30400 |  | Saturated solution | Boiling | Boiling |  | 253 | Chemical Resistance of REMANIT Stainless Steels, Thyssen Edelstahlwerke AG, March 1989
Barium Chloride Dihydrate | Stainless steels | Austenitic | 316 | A (Resistant) | A (Resistant) | Pitting | S31600 |  | Saturated solution | 20 | 68 |  | 253 | Chemical Resistance of REMANIT Stainless Steels, Thyssen Edelstahlwerke AG, March 1989
Barium Chloride Dihydrate | Stainless steels | Austenitic | 316 | A (Resistant) | A (Resistant) | Pitting | S31600 |  | Saturated solution | Boiling | Boiling |  | 253 | Chemical Resistance of REMANIT Stainless Steels, Thyssen Edelstahlwerke AG, March 1989
Barium Chloride Dihydrate | Stainless steels | Austenitic | 321 | A (Resistant) | A (Resistant) | Pitting | S32100 |  | Saturated solution | 20 | 68 |  | 253 | Chemical Resistance of REMANIT Stainless Steels, Thyssen Edelstahlwerke AG, March 1989
Barium Chloride Dihydrate | Stainless steels | Austenitic | 321 | B (Good) | B (Good) | Pitting | S32100 |  | Saturated solution | Boiling | Boiling |  | 253 | Chemical Resistance of REMANIT Stainless Steels, Thyssen Edelstahlwerke AG, March 1989
Barium Chloride Dihydrate | Stainless steels | Austenitic | 347 | A (Resistant) | A (Resistant) | Pitting | S34700 |  | Saturated solution | 20 | 68 |  | 253 | Chemical Resistance of REMANIT Stainless Steels, Thyssen Edelstahlwerke AG, March 1989
Barium Chloride Dihydrate | Stainless steels | Austenitic | 347 | B (Good) | B (Good) | Pitting | S34700 |  | Saturated solution | Boiling | Boiling |  | 253 | Chemical Resistance of REMANIT Stainless Steels, Thyssen Edelstahlwerke AG, March 1989
Barium Chloride Dihydrate | Stainless steels | Austenitic | 304L | A (Resistant) | A (Resistant) | Pitting | S30403 |  | Saturated solution | 20 | 68 |  | 253 | Chemical Resistance of REMANIT Stainless Steels, Thyssen Edelstahlwerke AG, March 1989
Barium Chloride Dihydrate | Stainless steels | Austenitic | 304L | B (Good) | B (Good) | Pitting | S30403 |  | Saturated solution | Boiling | Boiling |  | 253 | Chemical Resistance of REMANIT Stainless Steels, Thyssen Edelstahlwerke AG, March 1989
Barium Chloride Dihydrate | Stainless steels | Austenitic | 304LN | A (Resistant) | A (Resistant) | Pitting | S30453 |  | Saturated solution | 20 | 68 |  | 253 | Chemical Resistance of REMANIT Stainless Steels, Thyssen Edelstahlwerke AG, March 1989
Barium Chloride Dihydrate | Stainless steels | Austenitic | 304LN | B (Good) | B (Good) | Pitting | S30453 |  | Saturated solution | Boiling | Boiling |  | 253 | Chemical Resistance of REMANIT Stainless Steels, Thyssen Edelstahlwerke AG, March 1989
Barium Chloride Dihydrate | Stainless steels | Austenitic | 316F | A (Resistant) | A (Resistant) | Pitting | S31620 |  | Saturated solution | 20 | 68 |  | 253 | Chemical Resistance of REMANIT Stainless Steels, Thyssen Edelstahlwerke AG, March 1989
Barium Chloride Dihydrate | Stainless steels | Austenitic | 316F | B (Good) | B (Good) | Pitting | S31620 |  | Saturated solution | Boiling | Boiling |  | 253 | Chemical Resistance of REMANIT Stainless Steels, Thyssen Edelstahlwerke AG, March 1989
Barium Chloride Dihydrate | Stainless steels | Austenitic | 316L | A (Resistant) | A (Resistant) | Pitting | S31603 |  | Saturated solution | 20 | 68 |  | 253 | Chemical Resistance of REMANIT Stainless Steels, Thyssen Edelstahlwerke AG, March 1989
Barium Chloride Dihydrate | Stainless steels | Austenitic | 316L | A (Resistant) | A (Resistant) | Pitting | S31603 |  | Saturated solution | Boiling | Boiling |  | 253 | Chemical Resistance of REMANIT Stainless Steels, Thyssen Edelstahlwerke AG, March 1989
Barium Chloride Dihydrate | Stainless steels | Austenitic | 316LN | A (Resistant) | A (Resistant) | Pitting | S31653 |  | Saturated solution | 20 | 68 |  | 253 | Chemical Resistance of REMANIT Stainless Steels, Thyssen Edelstahlwerke AG, March 1989
Barium Chloride Dihydrate | Stainless steels | Austenitic | 316LN | A (Resistant) | A (Resistant) | Pitting | S31653 |  | Saturated solution | Boiling | Boiling |  | 253 | Chemical Resistance of REMANIT Stainless Steels, Thyssen Edelstahlwerke AG, March 1989
Barium Chloride Dihydrate | Stainless steels | Austenitic | 316Ti | A (Resistant) | A (Resistant) | Pitting | S31635 |  | Saturated solution | 20 | 68 |  | 253 | Chemical Resistance of REMANIT Stainless Steels, Thyssen Edelstahlwerke AG, March 1989
Barium Chloride Dihydrate | Stainless steels | Austenitic | 316Ti | A (Resistant) | A (Resistant) | Pitting | S31635 |  | Saturated solution | Boiling | Boiling |  | 253 | Chemical Resistance of REMANIT Stainless Steels, Thyssen Edelstahlwerke AG, March 1989
Barium Chloride Dihydrate | Stainless steels | Austenitic | 317L | A (Resistant) | A (Resistant) | Pitting | S31703 |  | Saturated solution | 20 | 68 |  | 253 | Chemical Resistance of REMANIT Stainless Steels, Thyssen Edelstahlwerke AG, March 1989
Barium Chloride Dihydrate | Stainless steels | Austenitic | 317L | A (Resistant) | A (Resistant) | Pitting | S31703 |  | Saturated solution | Boiling | Boiling |  | 253 | Chemical Resistance of REMANIT Stainless Steels, Thyssen Edelstahlwerke AG, March 1989
Barium Chloride Dihydrate | Stainless steels | Austenitic | 317LN | A (Resistant) | A (Resistant) | Pitting | S31725 |  | Saturated solution | 20 | 68 |  | 253 | Chemical Resistance of REMANIT Stainless Steels, Thyssen Edelstahlwerke AG, March 1989
Barium Chloride Dihydrate | Stainless steels | Austenitic | 317LN | A (Resistant) | A (Resistant) | Pitting | S31725 |  | Saturated solution | Boiling | Boiling |  | 253 | Chemical Resistance of REMANIT Stainless Steels, Thyssen Edelstahlwerke AG, March 1989
Barium Chloride Dihydrate | Stainless steels | Duplex | 329 | A (Resistant) | A (Resistant) | Pitting | S32900 |  | Saturated solution | 20 | 68 |  | 253 | Chemical Resistance of REMANIT Stainless Steels, Thyssen Edelstahlwerke AG, March 1989
Barium Chloride Dihydrate | Stainless steels | Duplex | 329 | A (Resistant) | A (Resistant) | Pitting | S32900 |  | Saturated solution | Boiling | Boiling |  | 253 | Chemical Resistance of REMANIT Stainless Steels, Thyssen Edelstahlwerke AG, March 1989
Barium Chloride Dihydrate | Stainless steels | Duplex | F51 | A (Resistant) | A (Resistant) | Pitting | S31803 |  | Saturated solution | 20 | 68 |  | 253 | Chemical Resistance of REMANIT Stainless Steels, Thyssen Edelstahlwerke AG, March 1989
Barium Chloride Dihydrate | Stainless steels | Duplex | F51 | A (Resistant) | A (Resistant) | Pitting | S31803 |  | Saturated solution | Boiling | Boiling |  | 253 | Chemical Resistance of REMANIT Stainless Steels, Thyssen Edelstahlwerke AG, March 1989
Barium Chloride Dihydrate | Stainless steels | Ferritic | 405 | B (Good) | B (Good) | Pitting | S40500 |  | Saturated solution | 20 | 68 |  | 253 | Chemical Resistance of REMANIT Stainless Steels, Thyssen Edelstahlwerke AG, March 1989
Barium Chloride Dihydrate | Stainless steels | Ferritic | 405 | C (Questionable) | C (Questionable) | Pitting | S40500 |  | Saturated solution | Boiling | Boiling |  | 253 | Chemical Resistance of REMANIT Stainless Steels, Thyssen Edelstahlwerke AG, March 1989
Barium Chloride Dihydrate | Stainless steels | Ferritic | 409 | B (Good) | B (Good) | Pitting | S40900 |  | Saturated solution | 20 | 68 |  | 253 | Chemical Resistance of REMANIT Stainless Steels, Thyssen Edelstahlwerke AG, March 1989
Barium Chloride Dihydrate | Stainless steels | Ferritic | 409 | C (Questionable) | C (Questionable) | Pitting | S40900 |  | Saturated solution | Boiling | Boiling |  | 253 | Chemical Resistance of REMANIT Stainless Steels, Thyssen Edelstahlwerke AG, March 1989
Barium Chloride Dihydrate | Stainless steels | Ferritic | 430 | A (Resistant) | A (Resistant) | Pitting | S43000 |  | Saturated solution | 20 | 68 |  | 253 | Chemical Resistance of REMANIT Stainless Steels, Thyssen Edelstahlwerke AG, March 1989
Barium Chloride Dihydrate | Stainless steels | Ferritic | 430 | C (Questionable) | C (Questionable) | Pitting | S43000 |  | Saturated solution | Boiling | Boiling |  | 253 | Chemical Resistance of REMANIT Stainless Steels, Thyssen Edelstahlwerke AG, March 1989
Barium Chloride Dihydrate | Stainless steels | Ferritic | 434 | A (Resistant) | A (Resistant) | Pitting | S43400 |  | Saturated solution | 20 | 68 |  | 253 | Chemical Resistance of REMANIT Stainless Steels, Thyssen Edelstahlwerke AG, March 1989
Barium Chloride Dihydrate | Stainless steels | Ferritic | 434 | B (Good) | B (Good) | Pitting | S43400 |  | Saturated solution | Boiling | Boiling |  | 253 | Chemical Resistance of REMANIT Stainless Steels, Thyssen Edelstahlwerke AG, March 1989
Barium Chloride Dihydrate | Stainless steels | Martensitic | 403 | B (Good) | B (Good) | Pitting | S40300 |  | Saturated solution | 20 | 68 |  | 253 | Chemical Resistance of REMANIT Stainless Steels, Thyssen Edelstahlwerke AG, March 1989
Barium Chloride Dihydrate | Stainless steels | Martensitic | 403 | C (Questionable) | C (Questionable) | Pitting | S40300 |  | Saturated solution | Boiling | Boiling |  | 253 | Chemical Resistance of REMANIT Stainless Steels, Thyssen Edelstahlwerke AG, March 1989
Barium Chloride Dihydrate | Stainless steels | Martensitic | 410 | B (Good) | B (Good) | Pitting | S41000 |  | Saturated solution | 20 | 68 |  | 253 | Chemical Resistance of REMANIT Stainless Steels, Thyssen Edelstahlwerke AG, March 1989
Barium Chloride Dihydrate | Stainless steels | Martensitic | 410 | C (Questionable) | C (Questionable) | Pitting | S41000 |  | Saturated solution | Boiling | Boiling |  | 253 | Chemical Resistance of REMANIT Stainless Steels, Thyssen Edelstahlwerke AG, March 1989
Barium Chloride Dihydrate | Stainless steels | Martensitic | 416 | B (Good) | B (Good) | Pitting | S41600 |  | Saturated solution | 20 | 68 |  | 253 | Chemical Resistance of REMANIT Stainless Steels, Thyssen Edelstahlwerke AG, March 1989
Barium Chloride Dihydrate | Stainless steels | Martensitic | 416 | C (Questionable) | C (Questionable) | Pitting | S41600 |  | Saturated solution | Boiling | Boiling |  | 253 | Chemical Resistance of REMANIT Stainless Steels, Thyssen Edelstahlwerke AG, March 1989
Barium Chloride Dihydrate | Stainless steels | Martensitic | 420 | B (Good) | B (Good) | Pitting | S42000 |  | Saturated solution | 20 | 68 |  | 253 | Chemical Resistance of REMANIT Stainless Steels, Thyssen Edelstahlwerke AG, March 1989
Barium Chloride Dihydrate | Stainless steels | Martensitic | 420 | C (Questionable) | C (Questionable) | Pitting | S42000 |  | Saturated solution | Boiling | Boiling |  | 253 | Chemical Resistance of REMANIT Stainless Steels, Thyssen Edelstahlwerke AG, March 1989
Barium Hydroxide | Aluminum and alloys | 99.0% min Al | Aluminum (>99.5%) | C (Questionable) | C (Questionable) |  | A91350 | Solution |  |  |  |  | 92 | F. King, Aluminum and Its Alloys, Ellis Horwood, Chichester, England, 1987, p 282-291
Barium Hydroxide | Copper and alloys | Aluminum bronze | Aluminum bronze | A (Resistant) | A (Resistant) | [7 empty] | 93 | H. Leidheiser, Jr., The Corrosion of Copper, Tin and Their Alloys, John Wiley & Sons, New York, 1971, p 90-96
Barium Hydroxide | Copper and alloys | Brass | Brass | A (Resistant) | A (Resistant) | [7 empty] | 93 | H. Leidheiser, Jr., The Corrosion of Copper, Tin and Their Alloys, John Wiley & Sons, New York, 1971, p 90-96
Barium Hydroxide | Copper and alloys | Brass | Cartridge brass | B (Good) | B (Good) |  | C26000 | [5 empty] | 93 | H. Leidheiser, Jr., The Corrosion of Copper, Tin and Their Alloys, John Wiley & Sons, New York, 1971, p 90-96
Barium Hydroxide | Copper and alloys | Brass | Commercial bronze | A (Resistant) | A (Resistant) |  | C22000 | [5 empty] | 93 | H. Leidheiser, Jr., The Corrosion of Copper, Tin and Their Alloys, John Wiley & Sons, New York, 1971, p 90-96
Barium Hydroxide | Copper and alloys | Brass | Muntz metal | B (Good) | B (Good) |  | C28000 | [5 empty] | 93 | H. Leidheiser, Jr., The Corrosion of Copper, Tin and Their Alloys, John Wiley & Sons, New York, 1971, p 90-96
Barium Hydroxide | Copper and alloys | Brass | Red brass | A (Resistant) | A (Resistant) |  | C23000 | [5 empty] | 93 | H. Leidheiser, Jr., The Corrosion of Copper, Tin and Their Alloys, John Wiley & Sons, New York, 1971, p 90-96
Barium Hydroxide | Copper and alloys | Copper | Electrolytic copper | A (Resistant) | A (Resistant) |  | C11000 | [5 empty] | 93 | H. Leidheiser, Jr., The Corrosion of Copper, Tin and Their Alloys, John Wiley & Sons, New York, 1971, p 90-96
Barium Hydroxide | Copper and alloys | Copper | Phosphor copper | A (Resistant) | A (Resistant) |  | C12200 | [5 empty] | 93 | H. Leidheiser, Jr., The Corrosion of Copper, Tin and Their Alloys, John Wiley & Sons, New York, 1971, p 90-96
Barium Hydroxide | Copper and alloys | Copper-nickel | 70-30 cupronickel | A (Resistant) | A (Resistant) |  | C71500 | [5 empty] | 93 | H. Leidheiser, Jr., The Corrosion of Copper, Tin and Their Alloys, John Wiley & Sons, New York, 1971, p 90-96
Barium Hydroxide | Copper and alloys | Copper-nickel | 90-10 cupronickel | A (Resistant) | A (Resistant) |  | C70600 | [5 empty] | 93 | H. Leidheiser, Jr., The Corrosion of Copper, Tin and Their Alloys, John Wiley & Sons, New York, 1971, p 90-96
Barium Hydroxide | Copper and alloys | Leaded brass | Architectural bronze | B (Good) | B (Good) |  | C38500 | [5 empty] | 93 | H. Leidheiser, Jr., The Corrosion of Copper, Tin and Their Alloys, John Wiley & Sons, New York, 1971, p 90-96
Barium Hydroxide | Copper and alloys | Leaded brass | Free-cutting brass | B (Good) | B (Good) |  | C36000 | [5 empty] | 93 | H. Leidheiser, Jr., The Corrosion of Copper, Tin and Their Alloys, John Wiley & Sons, New York, 1971, p 90-96
Barium Hydroxide | Copper and alloys | Nickel-silver | Nickel silver | A (Resistant) | A (Resistant) |  |  |  | 18 |  |  |  | 93 | H. Leidheiser, Jr., The Corrosion of Copper, Tin and Their Alloys, John Wiley & Sons, New York, 1971, p 90-96
Barium Hydroxide | Copper and alloys | Phosphor bronze | Phosphor bronze, 5% Sn | A (Resistant) | A (Resistant) |  | C51000 | [5 empty] | 93 | H. Leidheiser, Jr., The Corrosion of Copper, Tin and Their Alloys, John Wiley & Sons, New York, 1971, p 90-96
Barium Hydroxide | Copper and alloys | Phosphor bronze | Phosphor bronze, 8% Sn | A (Resistant) | A (Resistant) |  | C52100 | [5 empty] | 93 | H. Leidheiser, Jr., The Corrosion of Copper, Tin and Their Alloys, John Wiley & Sons, New York, 1971, p 90-96
Barium Hydroxide | Copper and alloys | Silicon bronze | Silicon bronze, high | A (Resistant) | A (Resistant) |  | C65500 | [5 empty] | 93 | H. Leidheiser, Jr., The Corrosion of Copper, Tin and Their Alloys, John Wiley & Sons, New York, 1971, p 90-96
Barium Hydroxide | Copper and alloys | Silicon bronze | Silicon bronze, low | A (Resistant) | A (Resistant) |  | C65100 | [5 empty] | 93 | H. Leidheiser, Jr., The Corrosion of Copper, Tin and Their Alloys, John Wiley & Sons, New York, 1971, p 90-96
Barium Hydroxide | Copper and alloys | Tin brass | Admiralty brass | A (Resistant) | A (Resistant) |  | C44300 | [5 empty] | 93 | H. Leidheiser, Jr., The Corrosion of Copper, Tin and Their Alloys, John Wiley & Sons, New York, 1971, p 90-96
Barium Hydroxide | Copper and alloys | Tin brass | Naval brass | B (Good) | B (Good) |  | C46400 | [5 empty] | 93 | H. Leidheiser, Jr., The Corrosion of Copper, Tin and Their Alloys, John Wiley & Sons, New York, 1971, p 90-96
Barium Hydroxide | Refractory metals and alloys | Titanium and alloys | Titanium | A (Resistant) | A (Resistant) |  |  |  | Saturated | Room | Room |  | 90 | N.D. Tomashov and P.M. Altovskii, Corrosion and Protection of Titanium, Government Scientific-Technical Publication of Machine-Building Literature (Russian translation), 1963; L.C. Covington and R.W. Schultz, Corrosion of Resistance of Titanium, TIMET Cor
Barium Hydroxide | Stainless steels | Austenitic | 301 | A (Resistant) | A (Resistant) |  | S30100 |  | Saturated | 20 | 68 |  | 253 | Chemical Resistance of REMANIT Stainless Steels, Thyssen Edelstahlwerke AG, March 1989
Barium Hydroxide | Stainless steels | Austenitic | 301 | A (Resistant) | A (Resistant) |  | S30100 |  | Saturated | Boiling | Boiling |  | 253 | Chemical Resistance of REMANIT Stainless Steels, Thyssen Edelstahlwerke AG, March 1989
Barium Hydroxide | Stainless steels | Austenitic | 302 | A (Resistant) | A (Resistant) |  | S30200 |  | Saturated | 20 | 68 |  | 253 | Chemical Resistance of REMANIT Stainless Steels, Thyssen Edelstahlwerke AG, March 1989
Barium Hydroxide | Stainless steels | Austenitic | 302 | A (Resistant) | A (Resistant) |  | S30200 |  | Saturated | Boiling | Boiling |  | 253 | Chemical Resistance of REMANIT Stainless Steels, Thyssen Edelstahlwerke AG, March 1989
Barium Hydroxide | Stainless steels | Austenitic | 303 | A (Resistant) | A (Resistant) |  | S30300 |  | Saturated | 20 | 68 |  | 253 | Chemical Resistance of REMANIT Stainless Steels, Thyssen Edelstahlwerke AG, March 1989
Barium Hydroxide | Stainless steels | Austenitic | 303 | A (Resistant) | A (Resistant) |  | S30300 |  | Saturated | 20 | 68 |  | 253 | Chemical Resistance of REMANIT Stainless Steels, Thyssen Edelstahlwerke AG, March 1989
Barium Hydroxide | Stainless steels | Austenitic | 303 | A (Resistant) | A (Resistant) |  | S30300 |  | Saturated | Boiling | Boiling |  | 253 | Chemical Resistance of REMANIT Stainless Steels, Thyssen Edelstahlwerke AG, March 1989
Barium Hydroxide | Stainless steels | Austenitic | 303 | A (Resistant) | A (Resistant) |  | S30300 |  | Saturated | Boiling | Boiling |  | 253 | Chemical Resistance of REMANIT Stainless Steels, Thyssen Edelstahlwerke AG, March 1989
Barium Hydroxide | Stainless steels | Austenitic | 304 | A (Resistant) | A (Resistant) |  | S30400 |  | Saturated | 20 | 68 |  | 253 | Chemical Resistance of REMANIT Stainless Steels, Thyssen Edelstahlwerke AG, March 1989
Barium Hydroxide | Stainless steels | Austenitic | 304 | A (Resistant) | A (Resistant) |  | S30400 |  | Saturated | Boiling | Boiling |  | 253 | Chemical Resistance of REMANIT Stainless Steels, Thyssen Edelstahlwerke AG, March 1989
Barium Hydroxide | Stainless steels | Austenitic | 316 | A (Resistant) | A (Resistant) |  | S31600 |  | Saturated | 20 | 68 |  | 253 | Chemical Resistance of REMANIT Stainless Steels, Thyssen Edelstahlwerke AG, March 1989
Barium Hydroxide | Stainless steels | Austenitic | 316 | A (Resistant) | A (Resistant) |  | S31600 |  | Saturated | Boiling | Boiling |  | 253 | Chemical Resistance of REMANIT Stainless Steels, Thyssen Edelstahlwerke AG, March 1989
Barium Hydroxide | Stainless steels | Austenitic | 321 | A (Resistant) | A (Resistant) |  | S32100 |  | Saturated | 20 | 68 |  | 253 | Chemical Resistance of REMANIT Stainless Steels, Thyssen Edelstahlwerke AG, March 1989
Barium Hydroxide | Stainless steels | Austenitic | 321 | A (Resistant) | A (Resistant) |  | S32100 |  | Saturated | Boiling | Boiling |  | 253 | Chemical Resistance of REMANIT Stainless Steels, Thyssen Edelstahlwerke AG, March 1989
Barium Hydroxide | Stainless steels | Austenitic | 347 | A (Resistant) | A (Resistant) |  | S34700 |  | Saturated | 20 | 68 |  | 253 | Chemical Resistance of REMANIT Stainless Steels, Thyssen Edelstahlwerke AG, March 1989
Barium Hydroxide | Stainless steels | Austenitic | 347 | A (Resistant) | A (Resistant) |  | S34700 |  | Saturated | Boiling | Boiling |  | 253 | Chemical Resistance of REMANIT Stainless Steels, Thyssen Edelstahlwerke AG, March 1989
Barium Hydroxide | Stainless steels | Austenitic | 304L | A (Resistant) | A (Resistant) |  | S30403 |  | Saturated | 20 | 68 |  | 253 | Chemical Resistance of REMANIT Stainless Steels, Thyssen Edelstahlwerke AG, March 1989
Barium Hydroxide | Stainless steels | Austenitic | 304L | A (Resistant) | A (Resistant) |  | S30403 |  | Saturated | Boiling | Boiling |  | 253 | Chemical Resistance of REMANIT Stainless Steels, Thyssen Edelstahlwerke AG, March 1989
Barium Hydroxide | Stainless steels | Austenitic | 304LN | A (Resistant) | A (Resistant) |  | S30453 |  | Saturated | 20 | 68 |  | 253 | Chemical Resistance of REMANIT Stainless Steels, Thyssen Edelstahlwerke AG, March 1989
Barium Hydroxide | Stainless steels | Austenitic | 304LN | A (Resistant) | A (Resistant) |  | S30453 |  | Saturated | Boiling | Boiling |  | 253 | Chemical Resistance of REMANIT Stainless Steels, Thyssen Edelstahlwerke AG, March 1989
Barium Hydroxide | Stainless steels | Austenitic | 316F | A (Resistant) | A (Resistant) |  | S31620 |  | Saturated | 20 | 68 |  | 253 | Chemical Resistance of REMANIT Stainless Steels, Thyssen Edelstahlwerke AG, March 1989
Barium Hydroxide | Stainless steels | Austenitic | 316F | A (Resistant) | A (Resistant) |  | S31620 |  | Saturated | Boiling | Boiling |  | 253 | Chemical Resistance of REMANIT Stainless Steels, Thyssen Edelstahlwerke AG, March 1989
Barium Hydroxide | Stainless steels | Austenitic | 316L | A (Resistant) | A (Resistant) |  | S31603 |  | Saturated | 20 | 68 |  | 253 | Chemical Resistance of REMANIT Stainless Steels, Thyssen Edelstahlwerke AG, March 1989
Barium Hydroxide | Stainless steels | Austenitic | 316L | A (Resistant) | A (Resistant) |  | S31603 |  | Saturated | Boiling | Boiling |  | 253 | Chemical Resistance of REMANIT Stainless Steels, Thyssen Edelstahlwerke AG, March 1989
Barium Hydroxide | Stainless steels | Austenitic | 316LN | A (Resistant) | A (Resistant) |  | S31653 |  | Saturated | 20 | 68 |  | 253 | Chemical Resistance of REMANIT Stainless Steels, Thyssen Edelstahlwerke AG, March 1989
Barium Hydroxide | Stainless steels | Austenitic | 316LN | A (Resistant) | A (Resistant) |  | S31653 |  | Saturated | Boiling | Boiling |  | 253 | Chemical Resistance of REMANIT Stainless Steels, Thyssen Edelstahlwerke AG, March 1989
Barium Hydroxide | Stainless steels | Austenitic | 316Ti | A (Resistant) | A (Resistant) |  | S31635 |  | Saturated | 20 | 68 |  | 253 | Chemical Resistance of REMANIT Stainless Steels, Thyssen Edelstahlwerke AG, March 1989
Barium Hydroxide | Stainless steels | Austenitic | 316Ti | A (Resistant) | A (Resistant) |  | S31635 |  | Saturated | Boiling | Boiling |  | 253 | Chemical Resistance of REMANIT Stainless Steels, Thyssen Edelstahlwerke AG, March 1989
Barium Hydroxide | Stainless steels | Austenitic | 317L | A (Resistant) | A (Resistant) |  | S31703 |  | Saturated | 20 | 68 |  | 253 | Chemical Resistance of REMANIT Stainless Steels, Thyssen Edelstahlwerke AG, March 1989
Barium Hydroxide | Stainless steels | Austenitic | 317L | A (Resistant) | A (Resistant) |  | S31703 |  | Saturated | Boiling | Boiling |  | 253 | Chemical Resistance of REMANIT Stainless Steels, Thyssen Edelstahlwerke AG, March 1989
Barium Hydroxide | Stainless steels | Austenitic | 317LN | A (Resistant) | A (Resistant) |  | S31725 |  | Saturated | 20 | 68 |  | 253 | Chemical Resistance of REMANIT Stainless Steels, Thyssen Edelstahlwerke AG, March 1989
Barium Hydroxide | Stainless steels | Austenitic | 317LN | A (Resistant) | A (Resistant) |  | S31725 |  | Saturated | Boiling | Boiling |  | 253 | Chemical Resistance of REMANIT Stainless Steels, Thyssen Edelstahlwerke AG, March 1989
Barium Hydroxide | Stainless steels | Duplex | 329 | A (Resistant) | A (Resistant) |  | S32900 |  | Saturated | 20 | 68 |  | 253 | Chemical Resistance of REMANIT Stainless Steels, Thyssen Edelstahlwerke AG, March 1989
Barium Hydroxide | Stainless steels | Duplex | 329 | A (Resistant) | A (Resistant) |  | S32900 |  | Saturated | Boiling | Boiling |  | 253 | Chemical Resistance of REMANIT Stainless Steels, Thyssen Edelstahlwerke AG, March 1989
Benzole | Stainless steels | Austenitic | 316L | A (Resistant) | A (Resistant) |  | S31603 |  |  | 20 | 68 |  | 253 | Chemical Resistance of REMANIT Stainless Steels, Thyssen Edelstahlwerke AG, March 1989
Barium Hydroxide | Stainless steels | Duplex | F51 | A (Resistant) | A (Resistant) |  | S31803 |  | Saturated | 20 | 68 |  | 253 | Chemical Resistance of REMANIT Stainless Steels, Thyssen Edelstahlwerke AG, March 1989
Barium Hydroxide | Stainless steels | Duplex | F51 | A (Resistant) | A (Resistant) |  | S31803 |  | Saturated | Boiling | Boiling |  | 253 | Chemical Resistance of REMANIT Stainless Steels, Thyssen Edelstahlwerke AG, March 1989
Barium Hydroxide | Stainless steels | Ferritic | 405 | A (Resistant) | A (Resistant) |  | S40500 |  | Saturated | 20 | 68 |  | 253 | Chemical Resistance of REMANIT Stainless Steels, Thyssen Edelstahlwerke AG, March 1989
Barium Hydroxide | Stainless steels | Ferritic | 405 | A (Resistant) | A (Resistant) |  | S40500 |  | Saturated | Boiling | Boiling |  | 253 | Chemical Resistance of REMANIT Stainless Steels, Thyssen Edelstahlwerke AG, March 1989
Barium Hydroxide | Stainless steels | Ferritic | 409 | A (Resistant) | A (Resistant) |  | S40900 |  | Saturated | 20 | 68 |  | 253 | Chemical Resistance of REMANIT Stainless Steels, Thyssen Edelstahlwerke AG, March 1989
Barium Hydroxide | Stainless steels | Ferritic | 409 | A (Resistant) | A (Resistant) |  | S40900 |  | Saturated | Boiling | Boiling |  | 253 | Chemical Resistance of REMANIT Stainless Steels, Thyssen Edelstahlwerke AG, March 1989
Barium Hydroxide | Stainless steels | Ferritic | 430 | A (Resistant) | A (Resistant) |  | S43000 |  | Saturated | 20 | 68 |  | 253 | Chemical Resistance of REMANIT Stainless Steels, Thyssen Edelstahlwerke AG, March 1989
Barium Hydroxide | Stainless steels | Ferritic | 430 | A (Resistant) | A (Resistant) |  | S43000 |  | Saturated | Boiling | Boiling |  | 253 | Chemical Resistance of REMANIT Stainless Steels, Thyssen Edelstahlwerke AG, March 1989
Barium Hydroxide | Stainless steels | Ferritic | 434 | A (Resistant) | A (Resistant) |  | S43400 |  | Saturated | 20 | 68 |  | 253 | Chemical Resistance of REMANIT Stainless Steels, Thyssen Edelstahlwerke AG, March 1989
Barium Hydroxide | Stainless steels | Ferritic | 434 | A (Resistant) | A (Resistant) |  | S43400 |  | Saturated | Boiling | Boiling |  | 253 | Chemical Resistance of REMANIT Stainless Steels, Thyssen Edelstahlwerke AG, March 1989
Barium Hydroxide | Stainless steels | Martensitic | 403 | A (Resistant) | A (Resistant) |  | S40300 |  | Saturated | 20 | 68 |  | 253 | Chemical Resistance of REMANIT Stainless Steels, Thyssen Edelstahlwerke AG, March 1989
Barium Hydroxide | Stainless steels | Martensitic | 403 | A (Resistant) | A (Resistant) |  | S40300 |  | Saturated | Boiling | Boiling |  | 253 | Chemical Resistance of REMANIT Stainless Steels, Thyssen Edelstahlwerke AG, March 1989
Barium Hydroxide | Stainless steels | Martensitic | 410 | A (Resistant) | A (Resistant) |  | S41000 |  | Saturated | 20 | 68 |  | 253 | Chemical Resistance of REMANIT Stainless Steels, Thyssen Edelstahlwerke AG, March 1989
Barium Hydroxide | Stainless steels | Martensitic | 410 | A (Resistant) | A (Resistant) |  | S41000 |  | Saturated | Boiling | Boiling |  | 253 | Chemical Resistance of REMANIT Stainless Steels, Thyssen Edelstahlwerke AG, March 1989
Barium Hydroxide | Stainless steels | Martensitic | 416 | A (Resistant) | A (Resistant) |  | S41600 |  | Saturated | 20 | 68 |  | 253 | Chemical Resistance of REMANIT Stainless Steels, Thyssen Edelstahlwerke AG, March 1989
Barium Hydroxide | Stainless steels | Martensitic | 416 | A (Resistant) | A (Resistant) |  | S41600 |  | Saturated | Boiling | Boiling |  | 253 | Chemical Resistance of REMANIT Stainless Steels, Thyssen Edelstahlwerke AG, March 1989
Barium Hydroxide | Stainless steels | Martensitic | 420 | A (Resistant) | A (Resistant) |  | S42000 |  | Saturated | 20 | 68 |  | 253 | Chemical Resistance of REMANIT Stainless Steels, Thyssen Edelstahlwerke AG, March 1989
Barium Hydroxide | Stainless steels | Martensitic | 420 | A (Resistant) | A (Resistant) |  | S42000 |  | Saturated | Boiling | Boiling |  | 253 | Chemical Resistance of REMANIT Stainless Steels, Thyssen Edelstahlwerke AG, March 1989
Barium Nitrate | Stainless steels | Austenitic | 301 | A (Resistant) | A (Resistant) |  | S30100 |  | All concentrations | Boiling | Boiling |  | 253 | Chemical Resistance of REMANIT Stainless Steels, Thyssen Edelstahlwerke AG, March 1989
Barium Nitrate | Stainless steels | Austenitic | 302 | A (Resistant) | A (Resistant) |  | S30200 |  | All concentrations | Boiling | Boiling |  | 253 | Chemical Resistance of REMANIT Stainless Steels, Thyssen Edelstahlwerke AG, March 1989
Barium Nitrate | Stainless steels | Austenitic | 303 | A (Resistant) | A (Resistant) |  | S30300 |  | All concentrations | Boiling | Boiling |  | 253 | Chemical Resistance of REMANIT Stainless Steels, Thyssen Edelstahlwerke AG, March 1989
Barium Nitrate | Stainless steels | Austenitic | 303 | A (Resistant) | A (Resistant) |  | S30300 |  | All concentrations | Boiling | Boiling |  | 253 | Chemical Resistance of REMANIT Stainless Steels, Thyssen Edelstahlwerke AG, March 1989
Barium Nitrate | Stainless steels | Austenitic | 304 | A (Resistant) | A (Resistant) |  | S30400 |  | All concentrations | Boiling | Boiling |  | 253 | Chemical Resistance of REMANIT Stainless Steels, Thyssen Edelstahlwerke AG, March 1989
Barium Nitrate | Stainless steels | Austenitic | 316 | A (Resistant) | A (Resistant) |  | S31600 |  | All concentrations | Boiling | Boiling |  | 253 | Chemical Resistance of REMANIT Stainless Steels, Thyssen Edelstahlwerke AG, March 1989
Barium Nitrate | Stainless steels | Austenitic | 321 | A (Resistant) | A (Resistant) |  | S32100 |  | All concentrations | Boiling | Boiling |  | 253 | Chemical Resistance of REMANIT Stainless Steels, Thyssen Edelstahlwerke AG, March 1989
Barium Nitrate | Stainless steels | Austenitic | 347 | A (Resistant) | A (Resistant) |  | S34700 |  | All concentrations | Boiling | Boiling |  | 253 | Chemical Resistance of REMANIT Stainless Steels, Thyssen Edelstahlwerke AG, March 1989
Barium Nitrate | Stainless steels | Austenitic | 304L | A (Resistant) | A (Resistant) |  | S30403 |  | All concentrations | Boiling | Boiling |  | 253 | Chemical Resistance of REMANIT Stainless Steels, Thyssen Edelstahlwerke AG, March 1989
Barium Nitrate | Stainless steels | Austenitic | 304LN | A (Resistant) | A (Resistant) |  | S30453 |  | All concentrations | Boiling | Boiling |  | 253 | Chemical Resistance of REMANIT Stainless Steels, Thyssen Edelstahlwerke AG, March 1989
Barium Nitrate | Stainless steels | Austenitic | 316F | A (Resistant) | A (Resistant) |  | S31620 |  | All concentrations | Boiling | Boiling |  | 253 | Chemical Resistance of REMANIT Stainless Steels, Thyssen Edelstahlwerke AG, March 1989
Barium Nitrate | Stainless steels | Austenitic | 316L | A (Resistant) | A (Resistant) |  | S31603 |  | All concentrations | Boiling | Boiling |  | 253 | Chemical Resistance of REMANIT Stainless Steels, Thyssen Edelstahlwerke AG, March 1989
Barium Nitrate | Stainless steels | Austenitic | 316LN | A (Resistant) | A (Resistant) |  | S31653 |  | All concentrations | Boiling | Boiling |  | 253 | Chemical Resistance of REMANIT Stainless Steels, Thyssen Edelstahlwerke AG, March 1989
Barium Nitrate | Stainless steels | Austenitic | 316Ti | A (Resistant) | A (Resistant) |  | S31635 |  | All concentrations | Boiling | Boiling |  | 253 | Chemical Resistance of REMANIT Stainless Steels, Thyssen Edelstahlwerke AG, March 1989
Barium Nitrate | Stainless steels | Austenitic | 317L | A (Resistant) | A (Resistant) |  | S31703 |  | All concentrations | Boiling | Boiling |  | 253 | Chemical Resistance of REMANIT Stainless Steels, Thyssen Edelstahlwerke AG, March 1989
Barium Nitrate | Stainless steels | Austenitic | 317LN | A (Resistant) | A (Resistant) |  | S31725 |  | All concentrations | Boiling | Boiling |  | 253 | Chemical Resistance of REMANIT Stainless Steels, Thyssen Edelstahlwerke AG, March 1989
Barium Nitrate | Stainless steels | Duplex | 329 | A (Resistant) | A (Resistant) |  | S32900 |  | All concentrations | Boiling | Boiling |  | 253 | Chemical Resistance of REMANIT Stainless Steels, Thyssen Edelstahlwerke AG, March 1989
Barium Nitrate | Stainless steels | Duplex | F51 | A (Resistant) | A (Resistant) |  | S31803 |  | All concentrations | Boiling | Boiling |  | 253 | Chemical Resistance of REMANIT Stainless Steels, Thyssen Edelstahlwerke AG, March 1989
Barium Nitrate | Stainless steels | Ferritic | 405 | A (Resistant) | A (Resistant) |  | S40500 |  | All concentrations | Boiling | Boiling |  | 253 | Chemical Resistance of REMANIT Stainless Steels, Thyssen Edelstahlwerke AG, March 1989
Barium Nitrate | Stainless steels | Ferritic | 409 | A (Resistant) | A (Resistant) |  | S40900 |  | All concentrations | Boiling | Boiling |  | 253 | Chemical Resistance of REMANIT Stainless Steels, Thyssen Edelstahlwerke AG, March 1989
Barium Nitrate | Stainless steels | Ferritic | 430 | A (Resistant) | A (Resistant) |  | S43000 |  | All concentrations | Boiling | Boiling |  | 253 | Chemical Resistance of REMANIT Stainless Steels, Thyssen Edelstahlwerke AG, March 1989
Barium Nitrate | Stainless steels | Ferritic | 434 | A (Resistant) | A (Resistant) |  | S43400 |  | All concentrations | Boiling | Boiling |  | 253 | Chemical Resistance of REMANIT Stainless Steels, Thyssen Edelstahlwerke AG, March 1989
Barium Nitrate | Stainless steels | Martensitic | 403 | A (Resistant) | A (Resistant) |  | S40300 |  | All concentrations | Boiling | Boiling |  | 253 | Chemical Resistance of REMANIT Stainless Steels, Thyssen Edelstahlwerke AG, March 1989
Barium Nitrate | Stainless steels | Martensitic | 410 | A (Resistant) | A (Resistant) |  | S41000 |  | All concentrations | Boiling | Boiling |  | 253 | Chemical Resistance of REMANIT Stainless Steels, Thyssen Edelstahlwerke AG, March 1989
Barium Nitrate | Stainless steels | Martensitic | 416 | A (Resistant) | A (Resistant) |  | S41600 |  | All concentrations | Boiling | Boiling |  | 253 | Chemical Resistance of REMANIT Stainless Steels, Thyssen Edelstahlwerke AG, March 1989
Barium Nitrate | Stainless steels | Martensitic | 420 | A (Resistant) | A (Resistant) |  | S42000 |  | All concentrations | Boiling | Boiling |  | 253 | Chemical Resistance of REMANIT Stainless Steels, Thyssen Edelstahlwerke AG, March 1989
Benzene | Aluminum and alloys | 99.0% min Al | Aluminum (99.0-99.5%) | A (Resistant) | A (Resistant) |  | A91199 | [5 empty] | 92 | F. King, Aluminum and Its Alloys, Ellis Horwood, Chichester, England, 1987, p 282-291
Benzene | Aluminum and alloys | Aluminum-manganese | Aluminum-manganese alloys | A (Resistant) | A (Resistant) | [7 empty] | 92 | F. King, Aluminum and Its Alloys, Ellis Horwood, Chichester, England, 1987, p 282-291
Benzene | Copper and alloys | Aluminum bronze | Aluminum bronze | A (Resistant) | A (Resistant) | [7 empty] | 93 | H. Leidheiser, Jr., The Corrosion of Copper, Tin and Their Alloys, John Wiley & Sons, New York, 1971, p 90-96
Benzene | Copper and alloys | Aluminum bronze | Ampco 8, aluminum bronze | 0.05 max | 2 max |  | C61300 | [5 empty] | 96 | Stock Metals, Ampco Metal Company, 1988
Benzene | Copper and alloys | Brass | Brass | A (Resistant) | A (Resistant) | [7 empty] | 93 | H. Leidheiser, Jr., The Corrosion of Copper, Tin and Their Alloys, John Wiley & Sons, New York, 1971, p 90-96
Benzene | Copper and alloys | Brass | Cartridge brass | A (Resistant) | A (Resistant) |  | C26000 | [5 empty] | 93 | H. Leidheiser, Jr., The Corrosion of Copper, Tin and Their Alloys, John Wiley & Sons, New York, 1971, p 90-96
Benzene | Copper and alloys | Brass | Commercial bronze | A (Resistant) | A (Resistant) |  | C22000 | [5 empty] | 93 | H. Leidheiser, Jr., The Corrosion of Copper, Tin and Their Alloys, John Wiley & Sons, New York, 1971, p 90-96
Benzene | Copper and alloys | Brass | Muntz metal | A (Resistant) | A (Resistant) |  | C28000 | [5 empty] | 93 | H. Leidheiser, Jr., The Corrosion of Copper, Tin and Their Alloys, John Wiley & Sons, New York, 1971, p 90-96
Benzene | Copper and alloys | Brass | Red brass | A (Resistant) | A (Resistant) |  | C23000 | [5 empty] | 93 | H. Leidheiser, Jr., The Corrosion of Copper, Tin and Their Alloys, John Wiley & Sons, New York, 1971, p 90-96
Benzene | Copper and alloys | Copper | Electrolytic copper | A (Resistant) | A (Resistant) |  | C11000 | [5 empty] | 93 | H. Leidheiser, Jr., The Corrosion of Copper, Tin and Their Alloys, John Wiley & Sons, New York, 1971, p 90-96
Benzene | Copper and alloys | Copper | Phosphor copper | A (Resistant) | A (Resistant) |  | C12200 | [5 empty] | 93 | H. Leidheiser, Jr., The Corrosion of Copper, Tin and Their Alloys, John Wiley & Sons, New York, 1971, p 90-96
Benzene | Copper and alloys | Copper-nickel | 70-30 cupronickel | A (Resistant) | A (Resistant) |  | C71500 | [5 empty] | 93 | H. Leidheiser, Jr., The Corrosion of Copper, Tin and Their Alloys, John Wiley & Sons, New York, 1971, p 90-96
Benzene | Copper and alloys | Copper-nickel | 90-10 cupronickel | A (Resistant) | A (Resistant) |  | C70600 | [5 empty] | 93 | H. Leidheiser, Jr., The Corrosion of Copper, Tin and Their Alloys, John Wiley & Sons, New York, 1971, p 90-96
Benzene | Copper and alloys | Leaded brass | Architectural bronze | A (Resistant) | A (Resistant) |  | C38500 | [5 empty] | 93 | H. Leidheiser, Jr., The Corrosion of Copper, Tin and Their Alloys, John Wiley & Sons, New York, 1971, p 90-96
Benzene | Copper and alloys | Leaded brass | Free-cutting brass | A (Resistant) | A (Resistant) |  | C36000 | [5 empty] | 93 | H. Leidheiser, Jr., The Corrosion of Copper, Tin and Their Alloys, John Wiley & Sons, New York, 1971, p 90-96
Benzene | Copper and alloys | Nickel-silver | Nickel silver | A (Resistant) | A (Resistant) |  |  |  | 18 |  |  |  | 93 | H. Leidheiser, Jr., The Corrosion of Copper, Tin and Their Alloys, John Wiley & Sons, New York, 1971, p 90-96
Benzene | Copper and alloys | Phosphor bronze | Phosphor bronze, 5% Sn | A (Resistant) | A (Resistant) |  | C51000 | [5 empty] | 93 | H. Leidheiser, Jr., The Corrosion of Copper, Tin and Their Alloys, John Wiley & Sons, New York, 1971, p 90-96
Benzene | Copper and alloys | Phosphor bronze | Phosphor bronze, 8% Sn | A (Resistant) | A (Resistant) |  | C52100 | [5 empty] | 93 | H. Leidheiser, Jr., The Corrosion of Copper, Tin and Their Alloys, John Wiley & Sons, New York, 1971, p 90-96
Benzene | Copper and alloys | Silicon bronze | Silicon bronze, high | A (Resistant) | A (Resistant) |  | C65500 | [5 empty] | 93 | H. Leidheiser, Jr., The Corrosion of Copper, Tin and Their Alloys, John Wiley & Sons, New York, 1971, p 90-96
Benzene | Copper and alloys | Silicon bronze | Silicon bronze, low | A (Resistant) | A (Resistant) |  | C65100 | [5 empty] | 93 | H. Leidheiser, Jr., The Corrosion of Copper, Tin and Their Alloys, John Wiley & Sons, New York, 1971, p 90-96
Benzene | Copper and alloys | Tin brass | Admiralty brass | A (Resistant) | A (Resistant) |  | C44300 | [5 empty] | 93 | H. Leidheiser, Jr., The Corrosion of Copper, Tin and Their Alloys, John Wiley & Sons, New York, 1971, p 90-96
Benzene | Copper and alloys | Tin brass | Naval brass | A (Resistant) | A (Resistant) |  | C46400 | [5 empty] | 93 | H. Leidheiser, Jr., The Corrosion of Copper, Tin and Their Alloys, John Wiley & Sons, New York, 1971, p 90-96
Benzene | Miscellaneous | Lead and alloys | Lead | 0.5 max | 20 max |  | L50045 |  |  | 24 | 75 |  | 95 | Lead for Corrosion Resistant Applications: A Guide, Lead Industries Association, Inc. New York, p 72
Benzene | Miscellaneous | Noble metals | Platinum | 0.05 max | 2 max |  | P04995 |  | Pure | Boiling | Boiling |  | 6 | Metals Handbook, Ninth Edition, Vol 13, Corrosion, ASM International, Metals Park, OH, 1987, p 803
Benzene | Miscellaneous | Noble metals | Silver | 0.05 max | 2 max |  | P07010 |  | Pure | Boiling | Boiling |  | 10 | Metals Handbook, Ninth Edition, Vol 13, Corrosion, ASM International, Metals Park, OH, 1987, p 797
Benzene | Refractory metals and alloys | Titanium and alloys | Titanium | A (Resistant) | A (Resistant) |  |  |  | Liquid | Room | Room |  | 90 | N.D. Tomashov and P.M. Altovskii, Corrosion and Protection of Titanium, Government Scientific-Technical Publication of Machine-Building Literature (Russian translation), 1963; L.C. Covington and R.W. Schultz, Corrosion of Resistance of Titanium, TIMET Cor
Benzene | Refractory metals and alloys | Titanium and alloys | Titanium | 0.005 | 0.2 |  |  | Plus HCl, NaCl | Vapor | 80 | 175 |  | 20 | N.D. Tomashov and P.M. Altovskii, Corrosion and Protection of Titanium, Government Scientific-Technical Publication of Machine-Building Literature (Russian translation), 1963; L.C. Covington and R.W. Schultz, Corrosion Resistance of Titanium, TIMET Corpor
Benzene | Refractory metals and alloys | Titanium and alloys | Titanium | 0.005 | 0.2 |  |  | Plus HCl, NaCl | Liquid | 80 | 175 |  | 20 | N.D. Tomashov and P.M. Altovskii, Corrosion and Protection of Titanium, Government Scientific-Technical Publication of Machine-Building Literature (Russian translation), 1963; L.C. Covington and R.W. Schultz, Corrosion Resistance of Titanium, TIMET Corpor
Benzene | Refractory metals and alloys | Titanium and alloys | Titanium | 0.005 | 0.2 |  |  | Traces of HCl | Vapor | 80 | 176 |  | 90 | N.D. Tomashov and P.M. Altovskii, Corrosion and Protection of Titanium, Government Scientific-Technical Publication of Machine-Building Literature (Russian translation), 1963; L.C. Covington and R.W. Schultz, Corrosion of Resistance of Titanium, TIMET Cor
Benzene | Refractory metals and alloys | Titanium and alloys | Titanium | 0.005 | 0.2 |  |  | Traces of HCl | Liquid | 80 | 176 |  | 90 | N.D. Tomashov and P.M. Altovskii, Corrosion and Protection of Titanium, Government Scientific-Technical Publication of Machine-Building Literature (Russian translation), 1963; L.C. Covington and R.W. Schultz, Corrosion of Resistance of Titanium, TIMET Cor
Benzene | Refractory metals and alloys | Titanium and alloys | Titanium | 0.025 | 1 |  |  | Traces of HCl | Liquid | 50 | 122 |  | 90 | N.D. Tomashov and P.M. Altovskii, Corrosion and Protection of Titanium, Government Scientific-Technical Publication of Machine-Building Literature (Russian translation), 1963; L.C. Covington and R.W. Schultz, Corrosion of Resistance of Titanium, TIMET Cor
Benzene | Stainless steels | Austenitic | 304 | 0.03 | 1.2 |  | S30400 | Chemical processing; field or plant test; no aeration; rapid agitation. Plus 0.5% methylaldehyde, <0.5% formaldehyde, <0.5% methyl formate, plus impurities | 98.5 | 93-104 | 200-220 | 13 d | 89 | A Guide to Corrosion Resistance, Climax Molybdenum Company, Greenwich, CT, 1981
Benzene | Stainless steels | Austenitic | 304 | 12 | 470 |  | S30400 | Chemical processing; field or plant test; slight to moderate aeration; rapid agitation. Plus oleum, probably some sulfur dioxide and trioxide (vapors during first 12 h) |  | 185 | 365 | 1.5 d | 89 | A Guide to Corrosion Resistance, Climax Molybdenum Company, Greenwich, CT, 1981
Benzene | Stainless steels | Austenitic | 304 | 11 | 430 |  | S30400 | Chemical processing; field or plant test; slight to moderate aeration; rapid agitation. Plus oleum, probably some sulfur dioxide and trioxide (vapors during first 12 h) |  | 185 | 365 | 1.5 d | 89 | A Guide to Corrosion Resistance, Climax Molybdenum Company, Greenwich, CT, 1981
Benzene | Stainless steels | Austenitic | 304 | 1.7 | 67 | Severe pitting | S30400 | Coal by-product processing; field or plant test; slight to moderate aeration; rapid agitation. Plus 4.5% sulfuric acid, impurities from crude benzene (washer) | 95 | 50-60 | 122-140 | 44 d | 89 | A Guide to Corrosion Resistance, Climax Molybdenum Company, Greenwich, CT, 1981
Benzene | Stainless steels | Austenitic | 304 | 0.003 max | 0.1 max | Slight pitting | S30400 | Pharmaceutical processing; field or plant test; slight to moderate aeration; slight to moderate agitation. Plus water |  | 21 | 70 | 42 d | 89 | A Guide to Corrosion Resistance, Climax Molybdenum Company, Greenwich, CT, 1981
Benzene | Stainless steels | Austenitic | 304 | 0.003 | 0.1 |  | S30400 | Rayon processing; field or plant test; no aeration; rapid agitation. Plus 1.5% water, 0.04% acetic acid, 0.02% decomposition gases | 98.3 | 77 | 170 | 275 d | 89 | A Guide to Corrosion Resistance, Climax Molybdenum Company, Greenwich, CT, 1981
Benzene | Stainless steels | Austenitic | 304 | 0.003 | 0.1 |  | S30400 | Rayon processing; field or plant test; no aeration; rapid agitation. Plus 1.5% water, 0.04% acetic acid, 0.02% decomposition gases | 98.3 | 77 | 170 | 275 d | 89 | A Guide to Corrosion Resistance, Climax Molybdenum Company, Greenwich, CT, 1981
Benzene | Stainless steels | Austenitic | 304 | 0.048 | 1.9 |  | S30400 | Rayon processing; field or plant test; no aeration; rapid agitation. Plus furnace vapors, water, acetic anhydride, decomposition gases |  | 104 | 220 | 275 d | 89 | A Guide to Corrosion Resistance, Climax Molybdenum Company, Greenwich, CT, 1981
Benzene | Stainless steels | Austenitic | 304 | 0.053 | 2.1 |  | S30400 | Rayon processing; field or plant test; no aeration; rapid agitation. Plus furnace vapors, water, acetic anhydride, decomposition gases |  | 104 | 220 | 275 d | 89 | A Guide to Corrosion Resistance, Climax Molybdenum Company, Greenwich, CT, 1981
Benzene | Stainless steels | Austenitic | 316 | 0.018 | 0.7 |  | S31600 | Chemical processing; field or plant test; no aeration; rapid agitation. Plus 0.5% methylaldehyde, <0.5% formaldehyde, <0.5% methyl formate, plus impurities | 98.5 | 93-104 | 200-220 | 13 d | 89 | A Guide to Corrosion Resistance, Climax Molybdenum Company, Greenwich, CT, 1981
Benzene | Stainless steels | Austenitic | 316 | 0.53 | 21 | Severe pitting | S31600 | Chemical processing; field or plant test; slight to moderate aeration; no agitation. Plus 5% hydrochloric acid, 5% water, chlorinated benzene | 90 | 26 | 80 | 60 d | 89 | A Guide to Corrosion Resistance, Climax Molybdenum Company, Greenwich, CT, 1981
Benzene | Stainless steels | Austenitic | 316 | 0.13 | 5.1 |  | S31600 | Chemical processing; field or plant test; slight to moderate aeration; no agitation. Plus 40% chlorinated benzene, 5% hydrochloric acid, 5% water | 50 | 26 | 80 | 60 d | 89 | A Guide to Corrosion Resistance, Climax Molybdenum Company, Greenwich, CT, 1981
Benzene | Stainless steels | Austenitic | 316 | D (Poor) | D (Poor) | Severe pitting | S31600 | Coal by-product processing; field or plant test; slight to moderate aeration; rapid agitation. Plus 4.5% sulfuric acid, impurities from crude benzene (washer) | 95 | 50-60 | 122-140 | 44 d | 89 | A Guide to Corrosion Resistance, Climax Molybdenum Company, Greenwich, CT, 1981
Benzene | Stainless steels | Austenitic | 316 | 0.003 | 0.1 | Slight pitting | S31600 | Pharmaceutical processing; field or plant test; slight to moderate aeration; slight to moderate agitation. Plus water |  | 21 | 70 | 42 d | 89 | A Guide to Corrosion Resistance, Climax Molybdenum Company, Greenwich, CT, 1981
Benzene | Stainless steels | Austenitic | 317 | 1.9 | 77 |  | S31700 | Chemical processing; field or plant test; slight to moderate aeration; rapid agitation. Plus oleum, probably some sulfur dioxide and trioxide (vapors during first 12 h) |  | 185 | 365 | 1.5 d | 89 | A Guide to Corrosion Resistance, Climax Molybdenum Company, Greenwich, CT, 1981
Benzene | Stainless steels | Austenitic | 317 | 1.8 | 73 |  | S31700 | Chemical processing; field or plant test; slight to moderate aeration; rapid agitation. Plus oleum, probably some sulfur dioxide and trioxide (vapors during first 12 h) |  | 185 | 365 | 1.5 d | 89 | A Guide to Corrosion Resistance, Climax Molybdenum Company, Greenwich, CT, 1981
Benzole | Stainless steels | Martensitic | 420 | A (Resistant) | A (Resistant) |  | S42000 |  |  | 20 | 68 |  | 253 | Chemical Resistance of REMANIT Stainless Steels, Thyssen Edelstahlwerke AG, March 1989
Benzene | Stainless steels | Austenitic | 317 | 0.028 | 1.1 |  | S31700 | Rayon processing; field or plant test; no aeration; rapid agitation. Plus furnace vapors, water, acetic anhydride, decomposition gases |  | 104 | 220 | 275 d | 89 | A Guide to Corrosion Resistance, Climax Molybdenum Company, Greenwich, CT, 1981
Benzene | Stainless steels | Austenitic | 317 | 0.025 | 1 |  | S31700 | Rayon processing; field or plant test; no aeration; rapid agitation. Plus furnace vapors, water, acetic anhydride, decomposition gases |  | 104 | 220 | 275 d | 89 | A Guide to Corrosion Resistance, Climax Molybdenum Company, Greenwich, CT, 1981
Benzene | Stainless steels | Austenitic | Carpenter 20 Carpenter Technologies Corp. | 0.35 | 14 | Severe pitting |  | Chemical processing; field or plant test; slight to moderate aeration; no agitation. Plus 5% hydrochloric acid, 5% water, chlorinated benzene | 90 | 26 | 80 | 60 d | 89 | A Guide to Corrosion Resistance, Climax Molybdenum Company, Greenwich, CT, 1981
Benzene | Stainless steels | Austenitic | Carpenter 20 Carpenter Technologies Corp. | 1.4 | 54 |  |  | Chemical processing; field or plant test; slight to moderate aeration; no agitation. Plus 40% chlorinated benzene, 5% hydrochloric acid, 5% water | 50 | 26 | 80 | 60 d | 89 | A Guide to Corrosion Resistance, Climax Molybdenum Company, Greenwich, CT, 1981
Benzoic Acid | Aluminum and alloys | 99.0% min Al | Aluminum (>99.5%) | A (Resistant) | A (Resistant) |  | A91350 | Solid |  |  |  |  | 92 | F. King, Aluminum and Its Alloys, Ellis Horwood, Chichester, England, 1987, p 282-291
Benzoic Acid | Aluminum and alloys | 99.0% min Al | Aluminum (>99.5%) | A (Resistant) | A (Resistant) |  | A91350 | Solution |  |  |  |  | 92 | F. King, Aluminum and Its Alloys, Ellis Horwood, Chichester, England, 1987, p 282-291
Benzoic Acid | Aluminum and alloys | Aluminum-manganese | Aluminum-manganese alloys | A (Resistant) | A (Resistant) | [7 empty] | 92 | F. King, Aluminum and Its Alloys, Ellis Horwood, Chichester, England, 1987, p 282-291
Benzoic Acid | Copper and alloys | Aluminum bronze | Aluminum bronze | A (Resistant) | A (Resistant) | [7 empty] | 93 | H. Leidheiser, Jr., The Corrosion of Copper, Tin and Their Alloys, John Wiley & Sons, New York, 1971, p 90-96
Benzoic Acid | Copper and alloys | Brass | Brass | A (Resistant) | A (Resistant) | [7 empty] | 93 | H. Leidheiser, Jr., The Corrosion of Copper, Tin and Their Alloys, John Wiley & Sons, New York, 1971, p 90-96
Benzoic Acid | Copper and alloys | Brass | Cartridge brass | B (Good) | B (Good) |  | C26000 | [5 empty] | 93 | H. Leidheiser, Jr., The Corrosion of Copper, Tin and Their Alloys, John Wiley & Sons, New York, 1971, p 90-96
Benzoic Acid | Copper and alloys | Brass | Commercial bronze | A (Resistant) | A (Resistant) |  | C22000 | [5 empty] | 93 | H. Leidheiser, Jr., The Corrosion of Copper, Tin and Their Alloys, John Wiley & Sons, New York, 1971, p 90-96
Benzoic Acid | Copper and alloys | Brass | Muntz metal | B (Good) | B (Good) |  | C28000 | [5 empty] | 93 | H. Leidheiser, Jr., The Corrosion of Copper, Tin and Their Alloys, John Wiley & Sons, New York, 1971, p 90-96
Benzoic Acid | Copper and alloys | Brass | Red brass | A (Resistant) | A (Resistant) |  | C23000 | [5 empty] | 93 | H. Leidheiser, Jr., The Corrosion of Copper, Tin and Their Alloys, John Wiley & Sons, New York, 1971, p 90-96
Benzoic Acid | Copper and alloys | Copper | Electrolytic copper | A (Resistant) | A (Resistant) |  | C11000 | [5 empty] | 93 | H. Leidheiser, Jr., The Corrosion of Copper, Tin and Their Alloys, John Wiley & Sons, New York, 1971, p 90-96
Benzoic Acid | Copper and alloys | Copper | Phosphor copper | A (Resistant) | A (Resistant) |  | C12200 | [5 empty] | 93 | H. Leidheiser, Jr., The Corrosion of Copper, Tin and Their Alloys, John Wiley & Sons, New York, 1971, p 90-96
Benzoic Acid | Copper and alloys | Copper-nickel | 70-30 cupronickel | A (Resistant) | A (Resistant) |  | C71500 | [5 empty] | 93 | H. Leidheiser, Jr., The Corrosion of Copper, Tin and Their Alloys, John Wiley & Sons, New York, 1971, p 90-96
Benzoic Acid | Copper and alloys | Copper-nickel | 90-10 cupronickel | A (Resistant) | A (Resistant) |  | C70600 | [5 empty] | 93 | H. Leidheiser, Jr., The Corrosion of Copper, Tin and Their Alloys, John Wiley & Sons, New York, 1971, p 90-96
Benzoic Acid | Copper and alloys | Leaded brass | Architectural bronze | B (Good) | B (Good) |  | C38500 | [5 empty] | 93 | H. Leidheiser, Jr., The Corrosion of Copper, Tin and Their Alloys, John Wiley & Sons, New York, 1971, p 90-96
Benzoic Acid | Copper and alloys | Leaded brass | Free-cutting brass | B (Good) | B (Good) |  | C36000 | [6 empty] | #NAME?
Benzoic Acid | Copper and alloys | Nickel-silver | Nickel silver | A (Resistant) | A (Resistant) |  |  |  | 18 |  |  |  | 93 | H. Leidheiser, Jr., The Corrosion of Copper, Tin and Their Alloys, John Wiley & Sons, New York, 1971, p 90-96
Benzoic Acid | Copper and alloys | Phosphor bronze | Phosphor bronze, 5% Sn | A (Resistant) | A (Resistant) |  | C51000 | [5 empty] | 93 | H. Leidheiser, Jr., The Corrosion of Copper, Tin and Their Alloys, John Wiley & Sons, New York, 1971, p 90-96
Benzoic Acid | Copper and alloys | Phosphor bronze | Phosphor bronze, 8% Sn | A (Resistant) | A (Resistant) |  | C52100 | [5 empty] | 93 | H. Leidheiser, Jr., The Corrosion of Copper, Tin and Their Alloys, John Wiley & Sons, New York, 1971, p 90-96
Benzoic Acid | Copper and alloys | Silicon bronze | Silicon bronze, high | A (Resistant) | A (Resistant) |  | C65500 | [5 empty] | 93 | H. Leidheiser, Jr., The Corrosion of Copper, Tin and Their Alloys, John Wiley & Sons, New York, 1971, p 90-96
Benzoic Acid | Copper and alloys | Silicon bronze | Silicon bronze, low | A (Resistant) | A (Resistant) |  | C65100 | [5 empty] | 93 | H. Leidheiser, Jr., The Corrosion of Copper, Tin and Their Alloys, John Wiley & Sons, New York, 1971, p 90-96
Benzoic Acid | Copper and alloys | Tin brass | Admiralty brass | A (Resistant) | A (Resistant) |  | C44300 | [5 empty] | 93 | H. Leidheiser, Jr., The Corrosion of Copper, Tin and Their Alloys, John Wiley & Sons, New York, 1971, p 90-96
Benzoic Acid | Copper and alloys | Tin brass | Naval brass | B (Good) | B (Good) |  | C46400 | [5 empty] | 93 | H. Leidheiser, Jr., The Corrosion of Copper, Tin and Their Alloys, John Wiley & Sons, New York, 1971, p 90-96
Benzoic Acid | Miscellaneous | Lead and alloys | Lead | 1.3 min | 50 min |  | L50045 |  |  | 24 | 75 |  | 95 | Lead for Corrosion Resistant Applications: A Guide, Lead Industries Association, Inc. New York, p 72
Benzoic Acid | Miscellaneous | Noble metals | Silver | 0.05 max | 2 max |  | P07010 |  | All | 130 | 265 |  | 4 | Metals Handbook, Ninth Edition, Vol 13, Corrosion, ASM International, Metals Park, OH, 1987, p 795
Benzoic Acid | Miscellaneous | Tin and alloys | Tin | A (Resistant) | A (Resistant) |  |  |  |  | 20 | 68 |  | 94 | H. Leidheiser, Jr., The Corrosion of Copper, Tin and Their Alloys, John Wiley & Sons, New York, 1971, p 287-290
Benzoic Acid | Miscellaneous | Tin and alloys | Tin | D (Poor) | D (Poor) |  |  |  |  | 60 | 140 |  | 94 | H. Leidheiser, Jr., The Corrosion of Copper, Tin and Their Alloys, John Wiley & Sons, New York, 1971, p 287-290
Benzoic Acid | Miscellaneous | Tin and alloys | Tin | D (Poor) | D (Poor) |  |  |  |  | 100 | 212 |  | 94 | H. Leidheiser, Jr., The Corrosion of Copper, Tin and Their Alloys, John Wiley & Sons, New York, 1971, p 287-290
Benzoic Acid | Refractory metals and alloys | Titanium and alloys | Titanium | A (Resistant) | A (Resistant) |  |  |  | Saturated | Room | Room |  | 90 | N.D. Tomashov and P.M. Altovskii, Corrosion and Protection of Titanium, Government Scientific-Technical Publication of Machine-Building Literature (Russian translation), 1963; L.C. Covington and R.W. Schultz, Corrosion of Resistance of Titanium, TIMET Cor
Benzoic Acid | Stainless steels | Austenitic | 301 | A (Resistant) | A (Resistant) |  | S30100 |  | All concentrations | 20 | 68 |  | 253 | Chemical Resistance of REMANIT Stainless Steels, Thyssen Edelstahlwerke AG, March 1989
Benzoic Acid | Stainless steels | Austenitic | 301 | A (Resistant) | A (Resistant) |  | S30100 |  | All concentrations | Boiling | Boiling |  | 253 | Chemical Resistance of REMANIT Stainless Steels, Thyssen Edelstahlwerke AG, March 1989
Benzoic Acid | Stainless steels | Austenitic | 302 | A (Resistant) | A (Resistant) |  | S30200 |  | All concentrations | 20 | 68 |  | 253 | Chemical Resistance of REMANIT Stainless Steels, Thyssen Edelstahlwerke AG, March 1989
Benzoic Acid | Stainless steels | Austenitic | 302 | A (Resistant) | A (Resistant) |  | S30200 |  | All concentrations | Boiling | Boiling |  | 253 | Chemical Resistance of REMANIT Stainless Steels, Thyssen Edelstahlwerke AG, March 1989
Benzoic Acid | Stainless steels | Austenitic | 303 | A (Resistant) | A (Resistant) |  | S30300 |  | All concentrations | 20 | 68 |  | 253 | Chemical Resistance of REMANIT Stainless Steels, Thyssen Edelstahlwerke AG, March 1989
Benzoic Acid | Stainless steels | Austenitic | 303 | A (Resistant) | A (Resistant) |  | S30300 |  | All concentrations | 20 | 68 |  | 253 | Chemical Resistance of REMANIT Stainless Steels, Thyssen Edelstahlwerke AG, March 1989
Benzoic Acid | Stainless steels | Austenitic | 303 | A (Resistant) | A (Resistant) |  | S30300 |  | All concentrations | Boiling | Boiling |  | 253 | Chemical Resistance of REMANIT Stainless Steels, Thyssen Edelstahlwerke AG, March 1989
Benzoic Acid | Stainless steels | Austenitic | 303 | A (Resistant) | A (Resistant) |  | S30300 |  | All concentrations | Boiling | Boiling |  | 253 | Chemical Resistance of REMANIT Stainless Steels, Thyssen Edelstahlwerke AG, March 1989
Benzoic Acid | Stainless steels | Austenitic | 304 | 0.38 | 15 |  | S30400 |  | 90 | 138 | 280 |  | 22 | Metals Handbook, Ninth Edition, Vol 13, Corrosion, ASM International, Metals Park, OH, 1987, p 1161
Benzoic Acid | Stainless steels | Austenitic | 304 | B (Good) | B (Good) |  | S30400 |  | 10 | 21 | 70 |  | 121 | Cyclops Corp., Universal-Cyclops Specialty Steel Division
Benzoic Acid | Stainless steels | Austenitic | 304 | A (Resistant) | A (Resistant) |  | S30400 |  | All concentrations | 20 | 68 |  | 253 | Chemical Resistance of REMANIT Stainless Steels, Thyssen Edelstahlwerke AG, March 1989
Benzoic Acid | Stainless steels | Austenitic | 304 | A (Resistant) | A (Resistant) |  | S30400 |  | All concentrations | Boiling | Boiling |  | 253 | Chemical Resistance of REMANIT Stainless Steels, Thyssen Edelstahlwerke AG, March 1989
Benzoic Acid | Stainless steels | Austenitic | 316 | 0.13 | 5 |  | S31600 |  | 90 | 138 | 280 |  | 22 | Metals Handbook, Ninth Edition, Vol 13, Corrosion, ASM International, Metals Park, OH, 1987, p 1161
Benzoic Acid | Stainless steels | Austenitic | 316 | B (Good) | B (Good) |  | S31600 |  | 10 | 21 | 70 |  | 121 | Cyclops Corp., Universal-Cyclops Specialty Steel Division
Benzoic Acid | Stainless steels | Austenitic | 316 | A (Resistant) | A (Resistant) |  | S31600 |  | All concentrations | 20 | 68 |  | 253 | Chemical Resistance of REMANIT Stainless Steels, Thyssen Edelstahlwerke AG, March 1989
Benzoic Acid | Stainless steels | Austenitic | 316 | A (Resistant) | A (Resistant) |  | S31600 |  | All concentrations | Boiling | Boiling |  | 253 | Chemical Resistance of REMANIT Stainless Steels, Thyssen Edelstahlwerke AG, March 1989
Benzoic Acid | Stainless steels | Austenitic | 321 | A (Resistant) | A (Resistant) |  | S32100 |  | All concentrations | 20 | 68 |  | 253 | Chemical Resistance of REMANIT Stainless Steels, Thyssen Edelstahlwerke AG, March 1989
Benzoic Acid | Stainless steels | Austenitic | 321 | A (Resistant) | A (Resistant) |  | S32100 |  | All concentrations | Boiling | Boiling |  | 253 | Chemical Resistance of REMANIT Stainless Steels, Thyssen Edelstahlwerke AG, March 1989
Benzoic Acid | Stainless steels | Austenitic | 347 | A (Resistant) | A (Resistant) |  | S34700 |  | All concentrations | 20 | 68 |  | 253 | Chemical Resistance of REMANIT Stainless Steels, Thyssen Edelstahlwerke AG, March 1989
Benzoic Acid | Stainless steels | Austenitic | 347 | A (Resistant) | A (Resistant) |  | S34700 |  | All concentrations | Boiling | Boiling |  | 253 | Chemical Resistance of REMANIT Stainless Steels, Thyssen Edelstahlwerke AG, March 1989
Benzoic Acid | Stainless steels | Austenitic | 304L | A (Resistant) | A (Resistant) |  | S30403 |  | All concentrations | 20 | 68 |  | 253 | Chemical Resistance of REMANIT Stainless Steels, Thyssen Edelstahlwerke AG, March 1989
Benzoic Acid | Stainless steels | Austenitic | 304L | A (Resistant) | A (Resistant) |  | S30403 |  | All concentrations | Boiling | Boiling |  | 253 | Chemical Resistance of REMANIT Stainless Steels, Thyssen Edelstahlwerke AG, March 1989
Benzoic Acid | Stainless steels | Austenitic | 304LN | A (Resistant) | A (Resistant) |  | S30453 |  | All concentrations | 20 | 68 |  | 253 | Chemical Resistance of REMANIT Stainless Steels, Thyssen Edelstahlwerke AG, March 1989
Benzoic Acid | Stainless steels | Austenitic | 304LN | A (Resistant) | A (Resistant) |  | S30453 |  | All concentrations | Boiling | Boiling |  | 253 | Chemical Resistance of REMANIT Stainless Steels, Thyssen Edelstahlwerke AG, March 1989
Benzoic Acid | Stainless steels | Austenitic | 316F | A (Resistant) | A (Resistant) |  | S31620 |  | All concentrations | 20 | 68 |  | 253 | Chemical Resistance of REMANIT Stainless Steels, Thyssen Edelstahlwerke AG, March 1989
Benzoic Acid | Stainless steels | Austenitic | 316F | A (Resistant) | A (Resistant) |  | S31620 |  | All concentrations | Boiling | Boiling |  | 253 | Chemical Resistance of REMANIT Stainless Steels, Thyssen Edelstahlwerke AG, March 1989
Benzoic Acid | Stainless steels | Austenitic | 316L | A (Resistant) | A (Resistant) |  | S31603 |  | All concentrations | 20 | 68 |  | 253 | Chemical Resistance of REMANIT Stainless Steels, Thyssen Edelstahlwerke AG, March 1989
Benzoic Acid | Stainless steels | Austenitic | 316L | A (Resistant) | A (Resistant) |  | S31603 |  | All concentrations | Boiling | Boiling |  | 253 | Chemical Resistance of REMANIT Stainless Steels, Thyssen Edelstahlwerke AG, March 1989
Benzoic Acid | Stainless steels | Austenitic | 316LN | A (Resistant) | A (Resistant) |  | S31653 |  | All concentrations | 20 | 68 |  | 253 | Chemical Resistance of REMANIT Stainless Steels, Thyssen Edelstahlwerke AG, March 1989
Benzoic Acid | Stainless steels | Austenitic | 316LN | A (Resistant) | A (Resistant) |  | S31653 |  | All concentrations | Boiling | Boiling |  | 253 | Chemical Resistance of REMANIT Stainless Steels, Thyssen Edelstahlwerke AG, March 1989
Benzoic Acid | Stainless steels | Austenitic | 316Ti | A (Resistant) | A (Resistant) |  | S31635 |  | All concentrations | 20 | 68 |  | 253 | Chemical Resistance of REMANIT Stainless Steels, Thyssen Edelstahlwerke AG, March 1989
Benzoic Acid | Stainless steels | Austenitic | 316Ti | A (Resistant) | A (Resistant) |  | S31635 |  | All concentrations | Boiling | Boiling |  | 253 | Chemical Resistance of REMANIT Stainless Steels, Thyssen Edelstahlwerke AG, March 1989
Benzoic Acid | Stainless steels | Austenitic | 317L | A (Resistant) | A (Resistant) |  | S31703 |  | All concentrations | 20 | 68 |  | 253 | Chemical Resistance of REMANIT Stainless Steels, Thyssen Edelstahlwerke AG, March 1989
Benzoic Acid | Stainless steels | Austenitic | 317L | A (Resistant) | A (Resistant) |  | S31703 |  | All concentrations | Boiling | Boiling |  | 253 | Chemical Resistance of REMANIT Stainless Steels, Thyssen Edelstahlwerke AG, March 1989
Benzoic Acid | Stainless steels | Austenitic | 317LN | A (Resistant) | A (Resistant) |  | S31725 |  | All concentrations | 20 | 68 |  | 253 | Chemical Resistance of REMANIT Stainless Steels, Thyssen Edelstahlwerke AG, March 1989
Benzoic Acid | Stainless steels | Austenitic | 317LN | A (Resistant) | A (Resistant) |  | S31725 |  | All concentrations | Boiling | Boiling |  | 253 | Chemical Resistance of REMANIT Stainless Steels, Thyssen Edelstahlwerke AG, March 1989
Benzoic Acid | Stainless steels | Duplex | 329 | A (Resistant) | A (Resistant) |  | S32900 |  | All concentrations | 20 | 68 |  | 253 | Chemical Resistance of REMANIT Stainless Steels, Thyssen Edelstahlwerke AG, March 1989
Benzoic Acid | Stainless steels | Duplex | 329 | A (Resistant) | A (Resistant) |  | S32900 |  | All concentrations | Boiling | Boiling |  | 253 | Chemical Resistance of REMANIT Stainless Steels, Thyssen Edelstahlwerke AG, March 1989
Benzoic Acid | Stainless steels | Duplex | F51 | A (Resistant) | A (Resistant) |  | S31803 |  | All concentrations | 20 | 68 |  | 253 | Chemical Resistance of REMANIT Stainless Steels, Thyssen Edelstahlwerke AG, March 1989
Benzoic Acid | Stainless steels | Duplex | F51 | A (Resistant) | A (Resistant) |  | S31803 |  | All concentrations | Boiling | Boiling |  | 253 | Chemical Resistance of REMANIT Stainless Steels, Thyssen Edelstahlwerke AG, March 1989
Benzoic Acid | Stainless steels | Ferritic | 430 | B (Good) | B (Good) |  | S43000 |  | 10 | 21 | 70 |  | 121 | Cyclops Corp., Universal-Cyclops Specialty Steel Division
Benzoic Acid | Stainless steels | Ferritic | 430 | A (Resistant) | A (Resistant) |  | S43000 |  | All concentrations | 20 | 68 |  | 253 | Chemical Resistance of REMANIT Stainless Steels, Thyssen Edelstahlwerke AG, March 1989
Benzoic Acid | Stainless steels | Ferritic | 430 | A (Resistant) | A (Resistant) |  | S43000 |  | All concentrations | Boiling | Boiling |  | 253 | Chemical Resistance of REMANIT Stainless Steels, Thyssen Edelstahlwerke AG, March 1989
Benzoic Acid | Stainless steels | Ferritic | 434 | A (Resistant) | A (Resistant) |  | S43400 |  | All concentrations | 20 | 68 |  | 253 | Chemical Resistance of REMANIT Stainless Steels, Thyssen Edelstahlwerke AG, March 1989
Benzoic Acid | Stainless steels | Ferritic | 434 | A (Resistant) | A (Resistant) |  | S43400 |  | All concentrations | Boiling | Boiling |  | 253 | Chemical Resistance of REMANIT Stainless Steels, Thyssen Edelstahlwerke AG, March 1989
Benzoic Acid | Stainless steels | Martensitic | 410 | B (Good) | B (Good) |  | S41000 |  | 10 | 21 | 70 |  | 121 | Cyclops Corp., Universal-Cyclops Specialty Steel Division
Benzoic Acid | Stainless steels | Martensitic | 410 | A (Resistant) | A (Resistant) |  | S41000 |  |  | Room | Room |  | 121 | Cyclops Corp., Universal-Cyclops Specialty Steel Division
Benzole | Stainless steels | Austenitic | 301 | A (Resistant) | A (Resistant) |  | S30100 |  |  | 20 | 68 |  | 253 | Chemical Resistance of REMANIT Stainless Steels, Thyssen Edelstahlwerke AG, March 1989
Benzole | Stainless steels | Austenitic | 301 | A (Resistant) | A (Resistant) |  | S30100 |  |  | Boiling | Boiling |  | 253 | Chemical Resistance of REMANIT Stainless Steels, Thyssen Edelstahlwerke AG, March 1989
Benzole | Stainless steels | Austenitic | 302 | A (Resistant) | A (Resistant) |  | S30200 |  |  | 20 | 68 |  | 253 | Chemical Resistance of REMANIT Stainless Steels, Thyssen Edelstahlwerke AG, March 1989
Benzole | Stainless steels | Austenitic | 302 | A (Resistant) | A (Resistant) |  | S30200 |  |  | Boiling | Boiling |  | 253 | Chemical Resistance of REMANIT Stainless Steels, Thyssen Edelstahlwerke AG, March 1989
Benzole | Stainless steels | Austenitic | 303 | A (Resistant) | A (Resistant) |  | S30300 |  |  | 20 | 68 |  | 253 | Chemical Resistance of REMANIT Stainless Steels, Thyssen Edelstahlwerke AG, March 1989
Benzole | Stainless steels | Austenitic | 303 | A (Resistant) | A (Resistant) |  | S30300 |  |  | 20 | 68 |  | 253 | Chemical Resistance of REMANIT Stainless Steels, Thyssen Edelstahlwerke AG, March 1989
Benzole | Stainless steels | Austenitic | 303 | A (Resistant) | A (Resistant) |  | S30300 |  |  | Boiling | Boiling |  | 253 | Chemical Resistance of REMANIT Stainless Steels, Thyssen Edelstahlwerke AG, March 1989
Benzole | Stainless steels | Austenitic | 303 | A (Resistant) | A (Resistant) |  | S30300 |  |  | Boiling | Boiling |  | 253 | Chemical Resistance of REMANIT Stainless Steels, Thyssen Edelstahlwerke AG, March 1989
Benzole | Stainless steels | Austenitic | 304 | A (Resistant) | A (Resistant) |  | S30400 |  |  | 20 | 68 |  | 253 | Chemical Resistance of REMANIT Stainless Steels, Thyssen Edelstahlwerke AG, March 1989
Benzole | Stainless steels | Austenitic | 304 | A (Resistant) | A (Resistant) |  | S30400 |  |  | Boiling | Boiling |  | 253 | Chemical Resistance of REMANIT Stainless Steels, Thyssen Edelstahlwerke AG, March 1989
Benzole | Stainless steels | Austenitic | 316 | A (Resistant) | A (Resistant) |  | S31600 |  |  | 20 | 68 |  | 253 | Chemical Resistance of REMANIT Stainless Steels, Thyssen Edelstahlwerke AG, March 1989
Benzole | Stainless steels | Austenitic | 316 | A (Resistant) | A (Resistant) |  | S31600 |  |  | Boiling | Boiling |  | 253 | Chemical Resistance of REMANIT Stainless Steels, Thyssen Edelstahlwerke AG, March 1989
Benzole | Stainless steels | Austenitic | 321 | A (Resistant) | A (Resistant) |  | S32100 |  |  | 20 | 68 |  | 253 | Chemical Resistance of REMANIT Stainless Steels, Thyssen Edelstahlwerke AG, March 1989
Benzole | Stainless steels | Austenitic | 321 | A (Resistant) | A (Resistant) |  | S32100 |  |  | Boiling | Boiling |  | 253 | Chemical Resistance of REMANIT Stainless Steels, Thyssen Edelstahlwerke AG, March 1989
Benzole | Stainless steels | Austenitic | 347 | A (Resistant) | A (Resistant) |  | S34700 |  |  | 20 | 68 |  | 253 | Chemical Resistance of REMANIT Stainless Steels, Thyssen Edelstahlwerke AG, March 1989
Benzole | Stainless steels | Austenitic | 347 | A (Resistant) | A (Resistant) |  | S34700 |  |  | Boiling | Boiling |  | 253 | Chemical Resistance of REMANIT Stainless Steels, Thyssen Edelstahlwerke AG, March 1989
Benzole | Stainless steels | Austenitic | 304L | A (Resistant) | A (Resistant) |  | S30403 |  |  | 20 | 68 |  | 253 | Chemical Resistance of REMANIT Stainless Steels, Thyssen Edelstahlwerke AG, March 1989
Benzole | Stainless steels | Austenitic | 304L | A (Resistant) | A (Resistant) |  | S30403 |  |  | Boiling | Boiling |  | 253 | Chemical Resistance of REMANIT Stainless Steels, Thyssen Edelstahlwerke AG, March 1989
Benzole | Stainless steels | Austenitic | 304LN | A (Resistant) | A (Resistant) |  | S30453 |  |  | 20 | 68 |  | 253 | Chemical Resistance of REMANIT Stainless Steels, Thyssen Edelstahlwerke AG, March 1989
Benzole | Stainless steels | Austenitic | 304LN | A (Resistant) | A (Resistant) |  | S30453 |  |  | Boiling | Boiling |  | 253 | Chemical Resistance of REMANIT Stainless Steels, Thyssen Edelstahlwerke AG, March 1989
Benzole | Stainless steels | Austenitic | 316F | A (Resistant) | A (Resistant) |  | S31620 |  |  | 20 | 68 |  | 253 | Chemical Resistance of REMANIT Stainless Steels, Thyssen Edelstahlwerke AG, March 1989
Benzole | Stainless steels | Austenitic | 316F | A (Resistant) | A (Resistant) |  | S31620 |  |  | Boiling | Boiling |  | 253 | Chemical Resistance of REMANIT Stainless Steels, Thyssen Edelstahlwerke AG, March 1989
Benzole | Stainless steels | Austenitic | 316L | A (Resistant) | A (Resistant) |  | S31603 |  |  | Boiling | Boiling |  | 253 | Chemical Resistance of REMANIT Stainless Steels, Thyssen Edelstahlwerke AG, March 1989
Benzole | Stainless steels | Austenitic | 316LN | A (Resistant) | A (Resistant) |  | S31653 |  |  | 20 | 68 |  | 253 | Chemical Resistance of REMANIT Stainless Steels, Thyssen Edelstahlwerke AG, March 1989
Benzole | Stainless steels | Austenitic | 316LN | A (Resistant) | A (Resistant) |  | S31653 |  |  | Boiling | Boiling |  | 253 | Chemical Resistance of REMANIT Stainless Steels, Thyssen Edelstahlwerke AG, March 1989
Benzole | Stainless steels | Austenitic | 316Ti | A (Resistant) | A (Resistant) |  | S31635 |  |  | 20 | 68 |  | 253 | Chemical Resistance of REMANIT Stainless Steels, Thyssen Edelstahlwerke AG, March 1989
Benzole | Stainless steels | Austenitic | 316Ti | A (Resistant) | A (Resistant) |  | S31635 |  |  | Boiling | Boiling |  | 253 | Chemical Resistance of REMANIT Stainless Steels, Thyssen Edelstahlwerke AG, March 1989
Benzole | Stainless steels | Austenitic | 317L | A (Resistant) | A (Resistant) |  | S31703 |  |  | 20 | 68 |  | 253 | Chemical Resistance of REMANIT Stainless Steels, Thyssen Edelstahlwerke AG, March 1989
Benzole | Stainless steels | Austenitic | 317L | A (Resistant) | A (Resistant) |  | S31703 |  |  | Boiling | Boiling |  | 253 | Chemical Resistance of REMANIT Stainless Steels, Thyssen Edelstahlwerke AG, March 1989
Benzole | Stainless steels | Austenitic | 317LN | A (Resistant) | A (Resistant) |  | S31725 |  |  | 20 | 68 |  | 253 | Chemical Resistance of REMANIT Stainless Steels, Thyssen Edelstahlwerke AG, March 1989
Benzole | Stainless steels | Austenitic | 317LN | A (Resistant) | A (Resistant) |  | S31725 |  |  | Boiling | Boiling |  | 253 | Chemical Resistance of REMANIT Stainless Steels, Thyssen Edelstahlwerke AG, March 1989
Benzole | Stainless steels | Duplex | 329 | A (Resistant) | A (Resistant) |  | S32900 |  |  | 20 | 68 |  | 253 | Chemical Resistance of REMANIT Stainless Steels, Thyssen Edelstahlwerke AG, March 1989
Benzole | Stainless steels | Duplex | 329 | A (Resistant) | A (Resistant) |  | S32900 |  |  | Boiling | Boiling |  | 253 | Chemical Resistance of REMANIT Stainless Steels, Thyssen Edelstahlwerke AG, March 1989
Benzole | Stainless steels | Duplex | F51 | A (Resistant) | A (Resistant) |  | S31803 |  |  | 20 | 68 |  | 253 | Chemical Resistance of REMANIT Stainless Steels, Thyssen Edelstahlwerke AG, March 1989
Benzole | Stainless steels | Duplex | F51 | A (Resistant) | A (Resistant) |  | S31803 |  |  | Boiling | Boiling |  | 253 | Chemical Resistance of REMANIT Stainless Steels, Thyssen Edelstahlwerke AG, March 1989
Benzole | Stainless steels | Ferritic | 405 | A (Resistant) | A (Resistant) |  | S40500 |  |  | 20 | 68 |  | 253 | Chemical Resistance of REMANIT Stainless Steels, Thyssen Edelstahlwerke AG, March 1989
Benzole | Stainless steels | Ferritic | 405 | A (Resistant) | A (Resistant) |  | S40500 |  |  | Boiling | Boiling |  | 253 | Chemical Resistance of REMANIT Stainless Steels, Thyssen Edelstahlwerke AG, March 1989
Benzole | Stainless steels | Ferritic | 409 | A (Resistant) | A (Resistant) |  | S40900 |  |  | 20 | 68 |  | 253 | Chemical Resistance of REMANIT Stainless Steels, Thyssen Edelstahlwerke AG, March 1989
Benzole | Stainless steels | Ferritic | 409 | A (Resistant) | A (Resistant) |  | S40900 |  |  | Boiling | Boiling |  | 253 | Chemical Resistance of REMANIT Stainless Steels, Thyssen Edelstahlwerke AG, March 1989
Benzole | Stainless steels | Ferritic | 430 | A (Resistant) | A (Resistant) |  | S43000 |  |  | 20 | 68 |  | 253 | Chemical Resistance of REMANIT Stainless Steels, Thyssen Edelstahlwerke AG, March 1989
Benzole | Stainless steels | Ferritic | 430 | A (Resistant) | A (Resistant) |  | S43000 |  |  | Boiling | Boiling |  | 253 | Chemical Resistance of REMANIT Stainless Steels, Thyssen Edelstahlwerke AG, March 1989
Benzole | Stainless steels | Ferritic | 434 | A (Resistant) | A (Resistant) |  | S43400 |  |  | 20 | 68 |  | 253 | Chemical Resistance of REMANIT Stainless Steels, Thyssen Edelstahlwerke AG, March 1989
Benzole | Stainless steels | Ferritic | 434 | A (Resistant) | A (Resistant) |  | S43400 |  |  | Boiling | Boiling |  | 253 | Chemical Resistance of REMANIT Stainless Steels, Thyssen Edelstahlwerke AG, March 1989
Benzole | Stainless steels | Martensitic | 403 | A (Resistant) | A (Resistant) |  | S40300 |  |  | 20 | 68 |  | 253 | Chemical Resistance of REMANIT Stainless Steels, Thyssen Edelstahlwerke AG, March 1989
Benzole | Stainless steels | Martensitic | 403 | A (Resistant) | A (Resistant) |  | S40300 |  |  | Boiling | Boiling |  | 253 | Chemical Resistance of REMANIT Stainless Steels, Thyssen Edelstahlwerke AG, March 1989
Benzole | Stainless steels | Martensitic | 410 | A (Resistant) | A (Resistant) |  | S41000 |  |  | 20 | 68 |  | 253 | Chemical Resistance of REMANIT Stainless Steels, Thyssen Edelstahlwerke AG, March 1989
Benzole | Stainless steels | Martensitic | 410 | A (Resistant) | A (Resistant) |  | S41000 |  |  | Boiling | Boiling |  | 253 | Chemical Resistance of REMANIT Stainless Steels, Thyssen Edelstahlwerke AG, March 1989
Benzole | Stainless steels | Martensitic | 416 | A (Resistant) | A (Resistant) |  | S41600 |  |  | 20 | 68 |  | 253 | Chemical Resistance of REMANIT Stainless Steels, Thyssen Edelstahlwerke AG, March 1989
Benzole | Stainless steels | Martensitic | 416 | A (Resistant) | A (Resistant) |  | S41600 |  |  | Boiling | Boiling |  | 253 | Chemical Resistance of REMANIT Stainless Steels, Thyssen Edelstahlwerke AG, March 1989
Benzole | Stainless steels | Martensitic | 420 | A (Resistant) | A (Resistant) |  | S42000 |  |  | Boiling | Boiling |  | 253 | Chemical Resistance of REMANIT Stainless Steels, Thyssen Edelstahlwerke AG, March 1989
Blood | Stainless steels | Austenitic | 301 | A (Resistant) | A (Resistant) |  | S30100 | [5 empty] | 253 | Chemical Resistance of REMANIT Stainless Steels, Thyssen Edelstahlwerke AG, March 1989
Blood | Stainless steels | Austenitic | 302 | A (Resistant) | A (Resistant) |  | S30200 | [5 empty] | 253 | Chemical Resistance of REMANIT Stainless Steels, Thyssen Edelstahlwerke AG, March 1989
Blood | Stainless steels | Austenitic | 303 | A (Resistant) | A (Resistant) |  | S30300 | [5 empty] | 253 | Chemical Resistance of REMANIT Stainless Steels, Thyssen Edelstahlwerke AG, March 1989
Blood | Stainless steels | Austenitic | 304 | A (Resistant) | A (Resistant) |  | S30400 | [5 empty] | 253 | Chemical Resistance of REMANIT Stainless Steels, Thyssen Edelstahlwerke AG, March 1989
Blood | Stainless steels | Austenitic | 316 | A (Resistant) | A (Resistant) |  | S31600 | [5 empty] | 253 | Chemical Resistance of REMANIT Stainless Steels, Thyssen Edelstahlwerke AG, March 1989
Blood | Stainless steels | Austenitic | 321 | A (Resistant) | A (Resistant) |  | S32100 | [5 empty] | 253 | Chemical Resistance of REMANIT Stainless Steels, Thyssen Edelstahlwerke AG, March 1989
Blood | Stainless steels | Austenitic | 347 | A (Resistant) | A (Resistant) |  | S34700 | [5 empty] | 253 | Chemical Resistance of REMANIT Stainless Steels, Thyssen Edelstahlwerke AG, March 1989
Blood | Stainless steels | Austenitic | 304L | A (Resistant) | A (Resistant) |  | S30403 | [5 empty] | 253 | Chemical Resistance of REMANIT Stainless Steels, Thyssen Edelstahlwerke AG, March 1989
Blood | Stainless steels | Austenitic | 304LN | A (Resistant) | A (Resistant) |  | S30453 | [5 empty] | 253 | Chemical Resistance of REMANIT Stainless Steels, Thyssen Edelstahlwerke AG, March 1989
Blood | Stainless steels | Austenitic | 316F | A (Resistant) | A (Resistant) |  | S31620 | [5 empty] | 253 | Chemical Resistance of REMANIT Stainless Steels, Thyssen Edelstahlwerke AG, March 1989
Blood | Stainless steels | Austenitic | 316L | A (Resistant) | A (Resistant) |  | S31603 | [5 empty] | 253 | Chemical Resistance of REMANIT Stainless Steels, Thyssen Edelstahlwerke AG, March 1989
Blood | Stainless steels | Austenitic | 316LN | A (Resistant) | A (Resistant) |  | S31653 | [5 empty] | 253 | Chemical Resistance of REMANIT Stainless Steels, Thyssen Edelstahlwerke AG, March 1989
Blood | Stainless steels | Austenitic | 316Ti | A (Resistant) | A (Resistant) |  | S31635 | [5 empty] | 253 | Chemical Resistance of REMANIT Stainless Steels, Thyssen Edelstahlwerke AG, March 1989
Blood | Stainless steels | Austenitic | 317L | A (Resistant) | A (Resistant) |  | S31703 | [5 empty] | 253 | Chemical Resistance of REMANIT Stainless Steels, Thyssen Edelstahlwerke AG, March 1989
Blood | Stainless steels | Austenitic | 317LN | A (Resistant) | A (Resistant) |  | S31725 | [5 empty] | 253 | Chemical Resistance of REMANIT Stainless Steels, Thyssen Edelstahlwerke AG, March 1989
Blood | Stainless steels | Duplex | 329 | A (Resistant) | A (Resistant) |  | S32900 | [5 empty] | 253 | Chemical Resistance of REMANIT Stainless Steels, Thyssen Edelstahlwerke AG, March 1989
Blood | Stainless steels | Duplex | F51 | A (Resistant) | A (Resistant) |  | S31803 | [5 empty] | 253 | Chemical Resistance of REMANIT Stainless Steels, Thyssen Edelstahlwerke AG, March 1989
Boric Acid | Aluminum and alloys | 99.0% min Al | Aluminum (99.0-99.5%) | A (Resistant) | A (Resistant) |  | A91199 | Solution |  |  |  |  | 92 | F. King, Aluminum and Its Alloys, Ellis Horwood, Chichester, England, 1987, p 282-291
Boric Acid | Aluminum and alloys | Aluminum-manganese | Aluminum-manganese alloys | A (Resistant) | A (Resistant) |  |  | Solution |  |  |  |  | 92 | F. King, Aluminum and Its Alloys, Ellis Horwood, Chichester, England, 1987, p 282-291
Boric Acid | Copper and alloys | Aluminum bronze | Aluminum bronze | A (Resistant) | A (Resistant) | [7 empty] | 93 | H. Leidheiser, Jr., The Corrosion of Copper, Tin and Their Alloys, John Wiley & Sons, New York, 1971, p 90-96
Boric Acid | Copper and alloys | Aluminum bronze | Ampco 8, aluminum bronze | 0.05 max | 2 max |  | C61300 | [5 empty] | 96 | Stock Metals, Ampco Metal Company, 1988
Boric Acid | Copper and alloys | Brass | Brass | A (Resistant) | A (Resistant) | [7 empty] | 93 | H. Leidheiser, Jr., The Corrosion of Copper, Tin and Their Alloys, John Wiley & Sons, New York, 1971, p 90-96
Boric Acid | Copper and alloys | Brass | Cartridge brass | B (Good) | B (Good) |  | C26000 | [5 empty] | 93 | H. Leidheiser, Jr., The Corrosion of Copper, Tin and Their Alloys, John Wiley & Sons, New York, 1971, p 90-96
Boric Acid | Copper and alloys | Brass | Commercial bronze | A (Resistant) | A (Resistant) |  | C22000 | [5 empty] | 93 | H. Leidheiser, Jr., The Corrosion of Copper, Tin and Their Alloys, John Wiley & Sons, New York, 1971, p 90-96
Boric Acid | Copper and alloys | Brass | Muntz metal | B (Good) | B (Good) |  | C28000 | [5 empty] | 93 | H. Leidheiser, Jr., The Corrosion of Copper, Tin and Their Alloys, John Wiley & Sons, New York, 1971, p 90-96
Boric Acid | Copper and alloys | Brass | Red brass | A (Resistant) | A (Resistant) |  | C23000 | [5 empty] | 93 | H. Leidheiser, Jr., The Corrosion of Copper, Tin and Their Alloys, John Wiley & Sons, New York, 1971, p 90-96
Bromine | Miscellaneous | Noble metals | Osmium | 4.1 | 161 |  |  | Dry |  | 22 | 72 |  | 250 | Metals Handbook, 9th ed., Vol 13, Corrosion, ASM International, 1987, p 805
Boric Acid | Copper and alloys | Copper | Electrolytic copper | A (Resistant) | A (Resistant) |  | C11000 | [5 empty] | 93 | H. Leidheiser, Jr., The Corrosion of Copper, Tin and Their Alloys, John Wiley & Sons, New York, 1971, p 90-96
Boric Acid | Copper and alloys | Copper | Phosphor copper | A (Resistant) | A (Resistant) |  | C12200 | [5 empty] | 93 | H. Leidheiser, Jr., The Corrosion of Copper, Tin and Their Alloys, John Wiley & Sons, New York, 1971, p 90-96
Boric Acid | Copper and alloys | Copper-nickel | 70-30 cupronickel | A (Resistant) | A (Resistant) |  | C71500 | [5 empty] | 93 | H. Leidheiser, Jr., The Corrosion of Copper, Tin and Their Alloys, John Wiley & Sons, New York, 1971, p 90-96
Boric Acid | Copper and alloys | Copper-nickel | 90-10 cupronickel | A (Resistant) | A (Resistant) |  | C70600 | [5 empty] | 93 | H. Leidheiser, Jr., The Corrosion of Copper, Tin and Their Alloys, John Wiley & Sons, New York, 1971, p 90-96
Boric Acid | Copper and alloys | Leaded brass | Architectural bronze | B (Good) | B (Good) |  | C38500 | [5 empty] | 93 | H. Leidheiser, Jr., The Corrosion of Copper, Tin and Their Alloys, John Wiley & Sons, New York, 1971, p 90-96
Boric Acid | Copper and alloys | Leaded brass | Free-cutting brass | B (Good) | B (Good) |  | C36000 | [5 empty] | 93 | H. Leidheiser, Jr., The Corrosion of Copper, Tin and Their Alloys, John Wiley & Sons, New York, 1971, p 90-96
Boric Acid | Copper and alloys | Nickel-silver | Nickel silver | A (Resistant) | A (Resistant) |  |  |  | 18 |  |  |  | 93 | H. Leidheiser, Jr., The Corrosion of Copper, Tin and Their Alloys, John Wiley & Sons, New York, 1971, p 90-96
Boric Acid | Copper and alloys | Phosphor bronze | Phosphor bronze, 5% Sn | A (Resistant) | A (Resistant) |  | C51000 | [5 empty] | 93 | H. Leidheiser, Jr., The Corrosion of Copper, Tin and Their Alloys, John Wiley & Sons, New York, 1971, p 90-96
Boric Acid | Copper and alloys | Phosphor bronze | Phosphor bronze, 8% Sn | A (Resistant) | A (Resistant) |  | C52100 | [5 empty] | 93 | H. Leidheiser, Jr., The Corrosion of Copper, Tin and Their Alloys, John Wiley & Sons, New York, 1971, p 90-96
Boric Acid | Copper and alloys | Silicon bronze | Silicon bronze, high | A (Resistant) | A (Resistant) |  | C65500 | [5 empty] | 93 | H. Leidheiser, Jr., The Corrosion of Copper, Tin and Their Alloys, John Wiley & Sons, New York, 1971, p 90-96
Boric Acid | Copper and alloys | Silicon bronze | Silicon bronze, low | A (Resistant) | A (Resistant) |  | C65100 | [5 empty] | 93 | H. Leidheiser, Jr., The Corrosion of Copper, Tin and Their Alloys, John Wiley & Sons, New York, 1971, p 90-96
Boric Acid | Copper and alloys | Tin brass | Admiralty brass | A (Resistant) | A (Resistant) |  | C44300 | [5 empty] | 93 | H. Leidheiser, Jr., The Corrosion of Copper, Tin and Their Alloys, John Wiley & Sons, New York, 1971, p 90-96
Boric Acid | Copper and alloys | Tin brass | Naval brass | B (Good) | B (Good) |  | C46400 | [5 empty] | 93 | H. Leidheiser, Jr., The Corrosion of Copper, Tin and Their Alloys, John Wiley & Sons, New York, 1971, p 90-96
Boric Acid | Miscellaneous | Lead and alloys | Lead | 0.5 max | 20 max |  | L50045 |  | 10-100 | 24-149 | 75-300 |  | 95 | Lead for Corrosion Resistant Applications: A Guide, Lead Industries Association, Inc. New York, p 72
Boric Acid | Miscellaneous | Magnesium and alloys | Magnesium | D (Poor) | D (Poor) |  |  |  | 2024-01-05 | Room | Room |  | 119 | Dow Chemical Co., Midland, MI
Boric Acid | Miscellaneous | Noble metals | Silver | 0.05 max | 2 max |  | P07010 | Salt |  | Boiling | Boiling |  | 4 | Metals Handbook, Ninth Edition, Vol 13, Corrosion, ASM International, Metals Park, OH, 1987, p 795
Boric Acid | Miscellaneous | Tin and alloys | Tin | A (Resistant) | A (Resistant) |  |  |  |  | 20 | 68 |  | 94 | H. Leidheiser, Jr., The Corrosion of Copper, Tin and Their Alloys, John Wiley & Sons, New York, 1971, p 287-290
Boric Acid | Miscellaneous | Tin and alloys | Tin | A (Resistant) | A (Resistant) |  |  |  |  | 60 | 140 |  | 94 | H. Leidheiser, Jr., The Corrosion of Copper, Tin and Their Alloys, John Wiley & Sons, New York, 1971, p 287-290
Boric Acid | Miscellaneous | Tin and alloys | Tin | A (Resistant) | A (Resistant) |  |  |  |  | 100 | 212 |  | 94 | H. Leidheiser, Jr., The Corrosion of Copper, Tin and Their Alloys, John Wiley & Sons, New York, 1971, p 287-290
Boric Acid | Refractory metals and alloys | Titanium and alloys | Titanium | A (Resistant) | A (Resistant) |  |  |  | Saturated | Room | Room |  | 90 | N.D. Tomashov and P.M. Altovskii, Corrosion and Protection of Titanium, Government Scientific-Technical Publication of Machine-Building Literature (Russian translation), 1963; L.C. Covington and R.W. Schultz, Corrosion of Resistance of Titanium, TIMET Cor
Boric Acid | Refractory metals and alloys | Titanium and alloys | Titanium | A (Resistant) | A (Resistant) |  |  |  | 10 | Boiling | Boiling |  | 90 | N.D. Tomashov and P.M. Altovskii, Corrosion and Protection of Titanium, Government Scientific-Technical Publication of Machine-Building Literature (Russian translation), 1963; L.C. Covington and R.W. Schultz, Corrosion of Resistance of Titanium, TIMET Cor
Boric Acid | Stainless steels | Austenitic | 301 | A (Resistant) | A (Resistant) |  | S30100 |  | All concentrations | 20 | 68 |  | 253 | Chemical Resistance of REMANIT Stainless Steels, Thyssen Edelstahlwerke AG, March 1989
Boric Acid | Stainless steels | Austenitic | 301 | A (Resistant) | A (Resistant) |  | S30100 |  | All concentrations | Boiling | Boiling |  | 253 | Chemical Resistance of REMANIT Stainless Steels, Thyssen Edelstahlwerke AG, March 1989
Boric Acid | Stainless steels | Austenitic | 302 | A (Resistant) | A (Resistant) |  | S30200 |  | All concentrations | 20 | 68 |  | 253 | Chemical Resistance of REMANIT Stainless Steels, Thyssen Edelstahlwerke AG, March 1989
Boric Acid | Stainless steels | Austenitic | 302 | A (Resistant) | A (Resistant) |  | S30200 |  | All concentrations | Boiling | Boiling |  | 253 | Chemical Resistance of REMANIT Stainless Steels, Thyssen Edelstahlwerke AG, March 1989
Boric Acid | Stainless steels | Austenitic | 303 | A (Resistant) | A (Resistant) |  | S30300 |  | All concentrations | 20 | 68 |  | 253 | Chemical Resistance of REMANIT Stainless Steels, Thyssen Edelstahlwerke AG, March 1989
Boric Acid | Stainless steels | Austenitic | 303 | A (Resistant) | A (Resistant) |  | S30300 |  | All concentrations | 20 | 68 |  | 253 | Chemical Resistance of REMANIT Stainless Steels, Thyssen Edelstahlwerke AG, March 1989
Boric Acid | Stainless steels | Austenitic | 303 | B (Good) | B (Good) |  | S30300 |  | All concentrations | Boiling | Boiling |  | 253 | Chemical Resistance of REMANIT Stainless Steels, Thyssen Edelstahlwerke AG, March 1989
Boric Acid | Stainless steels | Austenitic | 303 | A (Resistant) | A (Resistant) |  | S30300 |  | All concentrations | Boiling | Boiling |  | 253 | Chemical Resistance of REMANIT Stainless Steels, Thyssen Edelstahlwerke AG, March 1989
Boric Acid | Stainless steels | Austenitic | 304 | A (Resistant) | A (Resistant) |  | S30400 |  | 10 | 21 | 70 |  | 121 | Cyclops Corp., Universal-Cyclops Specialty Steel Division
Boric Acid | Stainless steels | Austenitic | 304 | B (Good) | B (Good) |  | S30400 |  | Saturated | Boiling | Boiling |  | 121 | Cyclops Corp., Universal-Cyclops Specialty Steel Division
Boric Acid | Stainless steels | Austenitic | 304 | A (Resistant) | A (Resistant) |  | S30400 |  | All concentrations | 20 | 68 |  | 253 | Chemical Resistance of REMANIT Stainless Steels, Thyssen Edelstahlwerke AG, March 1989
Boric Acid | Stainless steels | Austenitic | 304 | A (Resistant) | A (Resistant) |  | S30400 |  | All concentrations | Boiling | Boiling |  | 253 | Chemical Resistance of REMANIT Stainless Steels, Thyssen Edelstahlwerke AG, March 1989
Boric Acid | Stainless steels | Austenitic | 304 | 0.12 | 4.8 | Severe pitting | S30400 | Chemical (boric-acid manufacture) processing; field or pilot plant test; slight to moderate aeration; rapid agitation. Plus mixed liquor, sulfates, sulfites, borax, boric acid |  | 54-104 | 130-220 | 45 d | 89 | A Guide to Corrosion Resistance, Climax Molybdenum Company, Greenwich, CT, 1981
Boric Acid | Stainless steels | Austenitic | 304 | 0.03 | 1 | Moderate pitting | S30400 | Chemical (boric-acid manufacture) processing; field or pilot plant test; slight to moderate aeration; rapid agitation. With carbon over the standard maximum. Plus mixed liquor, sulfates, sulfites, borax, boric acid |  | 54-104 | 130-220 | 45 d | 89 | A Guide to Corrosion Resistance, Climax Molybdenum Company, Greenwich, CT, 1981
Boric Acid | Stainless steels | Austenitic | 304 | 0.003 max | 0.1 max |  | S30400 | Chemical (distillation) processing; field or pilot plant test; no aeration; rapid agitation. Reboiler | 2.5 | 91 | 195 | 4.5 d | 89 | A Guide to Corrosion Resistance, Climax Molybdenum Company, Greenwich, CT, 1981
Boric Acid | Stainless steels | Austenitic | 304 | 0.005 | 0.2 |  | S30400 | Chemical (distillation) processing; field or pilot plant test; no aeration; rapid agitation. With carbon over the standard maximum. Reboiler | 2.5 | 91 | 195 | 4.5 d | 89 | A Guide to Corrosion Resistance, Climax Molybdenum Company, Greenwich, CT, 1981
Boric Acid | Stainless steels | Austenitic | 304 | 8.8 max | 350 max |  | S30400 | Chemical processing; lab test; no aeration; no agitation | 70 | 150 | 302 | 1 d | 89 | A Guide to Corrosion Resistance, Climax Molybdenum Company, Greenwich, CT, 1981
Boric Acid | Stainless steels | Austenitic | 304 | 1.13 | 45 |  | S30400 | Chemical processing; lab test; no aeration; no agitation | 50 | 150 | 302 | 1 d | 89 | A Guide to Corrosion Resistance, Climax Molybdenum Company, Greenwich, CT, 1981
Boric Acid | Stainless steels | Austenitic | 304 | 0.63 | 25 |  | S30400 | Chemical processing; lab test; no aeration; no agitation | 30 | 150 | 302 | 1 d | 89 | A Guide to Corrosion Resistance, Climax Molybdenum Company, Greenwich, CT, 1981
Boric Acid | Stainless steels | Austenitic | 304 | 0.003 max | 0.1 max | Crevice attack | S30400 | Chemical processing; strong aeration; no agitation. Plus solution saturated with sulfur dioxide; boric acid |  | 60 | 140 | 31 d | 89 | A Guide to Corrosion Resistance, Climax Molybdenum Company, Greenwich, CT, 1981
Boric Acid | Stainless steels | Austenitic | 304 | 0.12 | 4.7 | Severe pitting | S30400 | Chemical processing; strong aeration; rapid agitation. Boric acid, sublimed, impurities |  | 54-104 | 130-220 | 45 d | 89 | A Guide to Corrosion Resistance, Climax Molybdenum Company, Greenwich, CT, 1981
Boric Acid | Stainless steels | Austenitic | 304 | 0.05 | 2 | Severe pitting | S30400 | Chemical processing; strong aeration; rapid agitation. With carbon over the standard maximum. Boric acid, sublimed, impurities |  | 54-104 | 130-220 | 45 d | 89 | A Guide to Corrosion Resistance, Climax Molybdenum Company, Greenwich, CT, 1981
Boric Acid | Stainless steels | Austenitic | 304 | 0.003 max | 0.1 max |  | S30400 | Research | ~15.7 | 24 | 75 | 70 d | 89 | A Guide to Corrosion Resistance, Climax Molybdenum Company, Greenwich, CT, 1981
Boric Acid | Stainless steels | Austenitic | 316 | A (Resistant) | A (Resistant) |  | S31600 |  | 10 | 21 | 70 |  | 121 | Cyclops Corp., Universal-Cyclops Specialty Steel Division
Boric Acid | Stainless steels | Austenitic | 316 | B (Good) | B (Good) |  | S31600 |  | Saturated | Boiling | Boiling |  | 121 | Cyclops Corp., Universal-Cyclops Specialty Steel Division
Boric Acid | Stainless steels | Austenitic | 316 | A (Resistant) | A (Resistant) |  | S31600 |  | All concentrations | 20 | 68 |  | 253 | Chemical Resistance of REMANIT Stainless Steels, Thyssen Edelstahlwerke AG, March 1989
Boric Acid | Stainless steels | Austenitic | 316 | A (Resistant) | A (Resistant) |  | S31600 |  | All concentrations | Boiling | Boiling |  | 253 | Chemical Resistance of REMANIT Stainless Steels, Thyssen Edelstahlwerke AG, March 1989
Boric Acid | Stainless steels | Austenitic | 316 | 0.003 | 0.1 |  | S31600 | Chemical (boric-acid manufacture) processing; field or pilot plant test; slight to moderate aeration; rapid agitation. Plus mixed liquor, sulfates, sulfites, borax, boric acid |  | 54-104 | 130-220 | 45 d | 89 | A Guide to Corrosion Resistance, Climax Molybdenum Company, Greenwich, CT, 1981
Boric Acid | Stainless steels | Austenitic | 316 | 0.003 | 0.1 |  | S31600 | Chemical (distillation) processing; field or pilot plant test; no aeration; rapid agitation. Reboiler | 2.5 | 91 | 195 | 4.5 d | 89 | A Guide to Corrosion Resistance, Climax Molybdenum Company, Greenwich, CT, 1981
Boric Acid | Stainless steels | Austenitic | 316 | 0.003 max | 0.1 max | Crevice attack | S31600 | Chemical processing; strong aeration; no agitation. Plus solution saturated with sulfur dioxide; boric acid |  | 60 | 140 | 31 d | 89 | A Guide to Corrosion Resistance, Climax Molybdenum Company, Greenwich, CT, 1981
Boric Acid | Stainless steels | Austenitic | 316 | 0.12 | 4.7 | Slight pitting | S31600 | Chemical processing; strong aeration; rapid agitation. Boric acid, sublimed, impurities |  | 54-104 | 130-220 | 45 d | 89 | A Guide to Corrosion Resistance, Climax Molybdenum Company, Greenwich, CT, 1981
Boric Acid | Stainless steels | Austenitic | 321 | A (Resistant) | A (Resistant) |  | S32100 |  | All concentrations | 20 | 68 |  | 253 | Chemical Resistance of REMANIT Stainless Steels, Thyssen Edelstahlwerke AG, March 1989
Boric Acid | Stainless steels | Austenitic | 321 | A (Resistant) | A (Resistant) |  | S32100 |  | All concentrations | Boiling | Boiling |  | 253 | Chemical Resistance of REMANIT Stainless Steels, Thyssen Edelstahlwerke AG, March 1989
Boric Acid | Stainless steels | Austenitic | 347 | A (Resistant) | A (Resistant) |  | S34700 |  | All concentrations | 20 | 68 |  | 253 | Chemical Resistance of REMANIT Stainless Steels, Thyssen Edelstahlwerke AG, March 1989
Boric Acid | Stainless steels | Austenitic | 347 | A (Resistant) | A (Resistant) |  | S34700 |  | All concentrations | Boiling | Boiling |  | 253 | Chemical Resistance of REMANIT Stainless Steels, Thyssen Edelstahlwerke AG, March 1989
Boric Acid | Stainless steels | Austenitic | 304L | A (Resistant) | A (Resistant) |  | S30403 |  | All concentrations | 20 | 68 |  | 253 | Chemical Resistance of REMANIT Stainless Steels, Thyssen Edelstahlwerke AG, March 1989
Boric Acid | Stainless steels | Austenitic | 304L | A (Resistant) | A (Resistant) |  | S30403 |  | All concentrations | Boiling | Boiling |  | 253 | Chemical Resistance of REMANIT Stainless Steels, Thyssen Edelstahlwerke AG, March 1989
Boric Acid | Stainless steels | Austenitic | 304LN | A (Resistant) | A (Resistant) |  | S30453 |  | All concentrations | 20 | 68 |  | 253 | Chemical Resistance of REMANIT Stainless Steels, Thyssen Edelstahlwerke AG, March 1989
Boric Acid | Stainless steels | Austenitic | 304LN | A (Resistant) | A (Resistant) |  | S30453 |  | All concentrations | Boiling | Boiling |  | 253 | Chemical Resistance of REMANIT Stainless Steels, Thyssen Edelstahlwerke AG, March 1989
Boric Acid | Stainless steels | Austenitic | 316F | A (Resistant) | A (Resistant) |  | S31620 |  | All concentrations | 20 | 68 |  | 253 | Chemical Resistance of REMANIT Stainless Steels, Thyssen Edelstahlwerke AG, March 1989
Boric Acid | Stainless steels | Austenitic | 316F | A (Resistant) | A (Resistant) |  | S31620 |  | All concentrations | Boiling | Boiling |  | 253 | Chemical Resistance of REMANIT Stainless Steels, Thyssen Edelstahlwerke AG, March 1989
Boric Acid | Stainless steels | Austenitic | 316L | A (Resistant) | A (Resistant) |  | S31603 |  | All concentrations | 20 | 68 |  | 253 | Chemical Resistance of REMANIT Stainless Steels, Thyssen Edelstahlwerke AG, March 1989
Boric Acid | Stainless steels | Austenitic | 316L | A (Resistant) | A (Resistant) |  | S31603 |  | All concentrations | Boiling | Boiling |  | 253 | Chemical Resistance of REMANIT Stainless Steels, Thyssen Edelstahlwerke AG, March 1989
Boric Acid | Stainless steels | Austenitic | 316LN | A (Resistant) | A (Resistant) |  | S31653 |  | All concentrations | 20 | 68 |  | 253 | Chemical Resistance of REMANIT Stainless Steels, Thyssen Edelstahlwerke AG, March 1989
Boric Acid | Stainless steels | Austenitic | 316LN | A (Resistant) | A (Resistant) |  | S31653 |  | All concentrations | Boiling | Boiling |  | 253 | Chemical Resistance of REMANIT Stainless Steels, Thyssen Edelstahlwerke AG, March 1989
Boric Acid | Stainless steels | Austenitic | 316Ti | A (Resistant) | A (Resistant) |  | S31635 |  | All concentrations | 20 | 68 |  | 253 | Chemical Resistance of REMANIT Stainless Steels, Thyssen Edelstahlwerke AG, March 1989
Boric Acid | Stainless steels | Austenitic | 316Ti | A (Resistant) | A (Resistant) |  | S31635 |  | All concentrations | Boiling | Boiling |  | 253 | Chemical Resistance of REMANIT Stainless Steels, Thyssen Edelstahlwerke AG, March 1989
Boric Acid | Stainless steels | Austenitic | 317L | A (Resistant) | A (Resistant) |  | S31703 |  | All concentrations | 20 | 68 |  | 253 | Chemical Resistance of REMANIT Stainless Steels, Thyssen Edelstahlwerke AG, March 1989
Boric Acid | Stainless steels | Austenitic | 317L | A (Resistant) | A (Resistant) |  | S31703 |  | All concentrations | Boiling | Boiling |  | 253 | Chemical Resistance of REMANIT Stainless Steels, Thyssen Edelstahlwerke AG, March 1989
Boric Acid | Stainless steels | Austenitic | 317LN | A (Resistant) | A (Resistant) |  | S31725 |  | All concentrations | 20 | 68 |  | 253 | Chemical Resistance of REMANIT Stainless Steels, Thyssen Edelstahlwerke AG, March 1989
Boric Acid | Stainless steels | Austenitic | 317LN | A (Resistant) | A (Resistant) |  | S31725 |  | All concentrations | Boiling | Boiling |  | 253 | Chemical Resistance of REMANIT Stainless Steels, Thyssen Edelstahlwerke AG, March 1989
Boric Acid | Stainless steels | Duplex | 329 | A (Resistant) | A (Resistant) |  | S32900 |  | All concentrations | 20 | 68 |  | 253 | Chemical Resistance of REMANIT Stainless Steels, Thyssen Edelstahlwerke AG, March 1989
Boric Acid | Stainless steels | Duplex | 329 | A (Resistant) | A (Resistant) |  | S32900 |  | All concentrations | Boiling | Boiling |  | 253 | Chemical Resistance of REMANIT Stainless Steels, Thyssen Edelstahlwerke AG, March 1989
Boric Acid | Stainless steels | Duplex | F51 | A (Resistant) | A (Resistant) |  | S31803 |  | All concentrations | 20 | 68 |  | 253 | Chemical Resistance of REMANIT Stainless Steels, Thyssen Edelstahlwerke AG, March 1989
Boric Acid | Stainless steels | Duplex | F51 | A (Resistant) | A (Resistant) |  | S31803 |  | All concentrations | Boiling | Boiling |  | 253 | Chemical Resistance of REMANIT Stainless Steels, Thyssen Edelstahlwerke AG, March 1989
Boric Acid | Stainless steels | Ferritic | 405 |  |  |  | S40500 |  | All concentrations | 20 | 68 |  | 253 | Chemical Resistance of REMANIT Stainless Steels, Thyssen Edelstahlwerke AG, March 1989
Boric Acid | Stainless steels | Ferritic | 405 | B (Good) | B (Good) |  | S40500 |  | All concentrations | Boiling | Boiling |  | 253 | Chemical Resistance of REMANIT Stainless Steels, Thyssen Edelstahlwerke AG, March 1989
Boric Acid | Stainless steels | Ferritic | 409 |  |  |  | S40900 |  | All concentrations | 20 | 68 |  | 253 | Chemical Resistance of REMANIT Stainless Steels, Thyssen Edelstahlwerke AG, March 1989
Boric Acid | Stainless steels | Ferritic | 409 | B (Good) | B (Good) |  | S40900 |  | All concentrations | Boiling | Boiling |  | 253 | Chemical Resistance of REMANIT Stainless Steels, Thyssen Edelstahlwerke AG, March 1989
Boric Acid | Stainless steels | Ferritic | 430 | B (Good) | B (Good) |  | S43000 |  | 10 | 21 | 70 |  | 121 | Cyclops Corp., Universal-Cyclops Specialty Steel Division
Boric Acid | Stainless steels | Ferritic | 430 | C (Questionable) | C (Questionable) |  | S43000 |  | Saturated | Boiling | Boiling |  | 121 | Cyclops Corp., Universal-Cyclops Specialty Steel Division
Boric Acid | Stainless steels | Ferritic | 430 | A (Resistant) | A (Resistant) |  | S43000 |  | All concentrations | 20 | 68 |  | 253 | Chemical Resistance of REMANIT Stainless Steels, Thyssen Edelstahlwerke AG, March 1989
Boric Acid | Stainless steels | Ferritic | 430 | B (Good) | B (Good) |  | S43000 |  | All concentrations | Boiling | Boiling |  | 253 | Chemical Resistance of REMANIT Stainless Steels, Thyssen Edelstahlwerke AG, March 1989
Boric Acid | Stainless steels | Ferritic | 434 | A (Resistant) | A (Resistant) |  | S43400 |  | All concentrations | 20 | 68 |  | 253 | Chemical Resistance of REMANIT Stainless Steels, Thyssen Edelstahlwerke AG, March 1989
Boric Acid | Stainless steels | Ferritic | 434 | A (Resistant) | A (Resistant) |  | S43400 |  | All concentrations | Boiling | Boiling |  | 253 | Chemical Resistance of REMANIT Stainless Steels, Thyssen Edelstahlwerke AG, March 1989
Boric Acid | Stainless steels | Martensitic | 403 |  |  |  | S40300 |  | All concentrations | 20 | 68 |  | 253 | Chemical Resistance of REMANIT Stainless Steels, Thyssen Edelstahlwerke AG, March 1989
Boric Acid | Stainless steels | Martensitic | 403 | B (Good) | B (Good) |  | S40300 |  | All concentrations | Boiling | Boiling |  | 253 | Chemical Resistance of REMANIT Stainless Steels, Thyssen Edelstahlwerke AG, March 1989
Boric Acid | Stainless steels | Martensitic | 410 | B (Good) | B (Good) |  | S41000 |  | 10 | 21 | 70 |  | 121 | Cyclops Corp., Universal-Cyclops Specialty Steel Division
Boric Acid | Stainless steels | Martensitic | 410 | C (Questionable) | C (Questionable) |  | S41000 |  | Saturated | Boiling | Boiling |  | 121 | Cyclops Corp., Universal-Cyclops Specialty Steel Division
Boric Acid | Stainless steels | Martensitic | 410 | A (Resistant) | A (Resistant) |  | S41000 |  |  | Room | Room |  | 121 | Cyclops Corp., Universal-Cyclops Specialty Steel Division
Boric Acid | Stainless steels | Martensitic | 410 |  |  |  | S41000 |  | All concentrations | 20 | 68 |  | 253 | Chemical Resistance of REMANIT Stainless Steels, Thyssen Edelstahlwerke AG, March 1989
Boric Acid | Stainless steels | Martensitic | 410 | B (Good) | B (Good) |  | S41000 |  | All concentrations | Boiling | Boiling |  | 253 | Chemical Resistance of REMANIT Stainless Steels, Thyssen Edelstahlwerke AG, March 1989
Boric Acid | Stainless steels | Martensitic | 416 |  |  |  | S41600 |  | All concentrations | 20 | 68 |  | 253 | Chemical Resistance of REMANIT Stainless Steels, Thyssen Edelstahlwerke AG, March 1989
Boric Acid | Stainless steels | Martensitic | 416 | B (Good) | B (Good) |  | S41600 |  | All concentrations | Boiling | Boiling |  | 253 | Chemical Resistance of REMANIT Stainless Steels, Thyssen Edelstahlwerke AG, March 1989
Boric Acid | Stainless steels | Martensitic | 420 |  |  |  | S42000 |  | All concentrations | 20 | 68 |  | 253 | Chemical Resistance of REMANIT Stainless Steels, Thyssen Edelstahlwerke AG, March 1989
Boric Acid | Stainless steels | Martensitic | 420 | B (Good) | B (Good) |  | S42000 |  | All concentrations | Boiling | Boiling |  | 253 | Chemical Resistance of REMANIT Stainless Steels, Thyssen Edelstahlwerke AG, March 1989
Boric Acid | Stainless steels | Precipitation hardening | AM-363 | A (Resistant) | A (Resistant) |  | S36300 |  |  | Room | Room |  | 120 | Allegheny Ludlum Steel Corp.
Bromine | Carbon and alloy steels | Carbon steel | Structural steel | 0.32 | 13 |  | G10100 | Liquid bromine |  | 22 | 72 | 30 d | 258 | Corrosion Handbook, Vol 3, Dieter Behrens, Ed., DECHEMA, Germany, 1988
Bromine | Carbon and alloy steels | Carbon steel | Structural steel | 0.43 | 17 |  | G10100 | Liquid bromine with .01% water |  | 22 | 72 | 30 d | 258 | Corrosion Handbook, Vol 3, Dieter Behrens, Ed., DECHEMA, Germany, 1988
Bromine | Carbon and alloy steels | Carbon steel | Structural steel | 0.75 | 30 |  | G10100 | Liquid bromine with 0.1% water |  | 22 | 72 | 30 d | 258 | Corrosion Handbook, Vol 3, Dieter Behrens, Ed., DECHEMA, Germany, 1988
Bromine | Copper and alloys | Aluminum bronze | Aluminum bronze | A (Resistant) | A (Resistant) |  |  | Dry |  |  |  |  | 93 | H. Leidheiser, Jr., The Corrosion of Copper, Tin and Their Alloys, John Wiley & Sons, New York, 1971, p 90-96
Bromine | Copper and alloys | Aluminum bronze | Aluminum bronze | B (Good) | B (Good) |  |  | Moist |  |  |  |  | 93 | H. Leidheiser, Jr., The Corrosion of Copper, Tin and Their Alloys, John Wiley & Sons, New York, 1971, p 90-96
Bromine | Copper and alloys | Brass | Brass | A (Resistant) | A (Resistant) |  |  | Dry |  |  |  |  | 93 | H. Leidheiser, Jr., The Corrosion of Copper, Tin and Their Alloys, John Wiley & Sons, New York, 1971, p 90-96
Bromine | Copper and alloys | Brass | Brass | C (Questionable) | C (Questionable) |  |  | Moist |  |  |  |  | 93 | H. Leidheiser, Jr., The Corrosion of Copper, Tin and Their Alloys, John Wiley & Sons, New York, 1971, p 90-96
Bromine | Copper and alloys | Brass | Cartridge brass | A (Resistant) | A (Resistant) |  | C26000 | Dry |  |  |  |  | 93 | H. Leidheiser, Jr., The Corrosion of Copper, Tin and Their Alloys, John Wiley & Sons, New York, 1971, p 90-96
Bromine | Copper and alloys | Brass | Cartridge brass | D (Poor) | D (Poor) |  | C26000 | Moist |  |  |  |  | 93 | H. Leidheiser, Jr., The Corrosion of Copper, Tin and Their Alloys, John Wiley & Sons, New York, 1971, p 90-96
Bromine | Copper and alloys | Brass | Commercial bronze | A (Resistant) | A (Resistant) |  | C22000 | Dry |  |  |  |  | 93 | H. Leidheiser, Jr., The Corrosion of Copper, Tin and Their Alloys, John Wiley & Sons, New York, 1971, p 90-96
Bromine | Copper and alloys | Brass | Commercial bronze | B (Good) | B (Good) |  | C22000 | Moist |  |  |  |  | 93 | H. Leidheiser, Jr., The Corrosion of Copper, Tin and Their Alloys, John Wiley & Sons, New York, 1971, p 90-96
Bromine | Copper and alloys | Brass | Muntz metal | A (Resistant) | A (Resistant) |  | C28000 | Dry |  |  |  |  | 93 | H. Leidheiser, Jr., The Corrosion of Copper, Tin and Their Alloys, John Wiley & Sons, New York, 1971, p 90-96
Bromine | Copper and alloys | Brass | Muntz metal | D (Poor) | D (Poor) |  | C28000 | Moist |  |  |  |  | 93 | H. Leidheiser, Jr., The Corrosion of Copper, Tin and Their Alloys, John Wiley & Sons, New York, 1971, p 90-96
Bromine | Copper and alloys | Brass | Red brass | A (Resistant) | A (Resistant) |  | C23000 | Dry |  |  |  |  | 93 | H. Leidheiser, Jr., The Corrosion of Copper, Tin and Their Alloys, John Wiley & Sons, New York, 1971, p 90-96
Bromine | Copper and alloys | Brass | Red brass | B (Good) | B (Good) |  | C23000 | Moist |  |  |  |  | 93 | H. Leidheiser, Jr., The Corrosion of Copper, Tin and Their Alloys, John Wiley & Sons, New York, 1971, p 90-96
Bromine | Copper and alloys | Copper | Electrolytic copper | A (Resistant) | A (Resistant) |  | C11000 | Dry |  |  |  |  | 93 | H. Leidheiser, Jr., The Corrosion of Copper, Tin and Their Alloys, John Wiley & Sons, New York, 1971, p 90-96
Bromine | Copper and alloys | Copper | Electrolytic copper | B (Good) | B (Good) |  | C11000 | Moist |  |  |  |  | 93 | H. Leidheiser, Jr., The Corrosion of Copper, Tin and Their Alloys, John Wiley & Sons, New York, 1971, p 90-96
Bromine | Copper and alloys | Copper | Phosphor copper | A (Resistant) | A (Resistant) |  | C12200 | Dry |  |  |  |  | 93 | H. Leidheiser, Jr., The Corrosion of Copper, Tin and Their Alloys, John Wiley & Sons, New York, 1971, p 90-96
Bromine | Copper and alloys | Copper | Phosphor copper | B (Good) | B (Good) |  | C12200 | Moist |  |  |  |  | 93 | H. Leidheiser, Jr., The Corrosion of Copper, Tin and Their Alloys, John Wiley & Sons, New York, 1971, p 90-96
Bromine | Copper and alloys | Copper-nickel | 70-30 cupronickel | A (Resistant) | A (Resistant) |  | C71500 | Dry |  |  |  |  | 93 | H. Leidheiser, Jr., The Corrosion of Copper, Tin and Their Alloys, John Wiley & Sons, New York, 1971, p 90-96
Bromine | Copper and alloys | Copper-nickel | 70-30 cupronickel | B (Good) | B (Good) |  | C71500 | Moist |  |  |  |  | 93 | H. Leidheiser, Jr., The Corrosion of Copper, Tin and Their Alloys, John Wiley & Sons, New York, 1971, p 90-96
Bromine | Copper and alloys | Copper-nickel | 90-10 cupronickel | A (Resistant) | A (Resistant) |  | C70600 | Dry |  |  |  |  | 93 | H. Leidheiser, Jr., The Corrosion of Copper, Tin and Their Alloys, John Wiley & Sons, New York, 1971, p 90-96
Bromine | Copper and alloys | Copper-nickel | 90-10 cupronickel | B (Good) | B (Good) |  | C70600 | Moist |  |  |  |  | 93 | H. Leidheiser, Jr., The Corrosion of Copper, Tin and Their Alloys, John Wiley & Sons, New York, 1971, p 90-96
Bromine | Copper and alloys | Leaded brass | Architectural bronze | A (Resistant) | A (Resistant) |  | C38500 | Dry |  |  |  |  | 93 | H. Leidheiser, Jr., The Corrosion of Copper, Tin and Their Alloys, John Wiley & Sons, New York, 1971, p 90-96
Bromine | Copper and alloys | Leaded brass | Architectural bronze | D (Poor) | D (Poor) |  | C38500 | Moist |  |  |  |  | 93 | H. Leidheiser, Jr., The Corrosion of Copper, Tin and Their Alloys, John Wiley & Sons, New York, 1971, p 90-96
Bromine | Copper and alloys | Leaded brass | Free-cutting brass | A (Resistant) | A (Resistant) |  | C36000 | Dry |  |  |  |  | 93 | H. Leidheiser, Jr., The Corrosion of Copper, Tin and Their Alloys, John Wiley & Sons, New York, 1971, p 90-96
Bromine | Copper and alloys | Leaded brass | Free-cutting brass | D (Poor) | D (Poor) |  | C36000 | Moist |  |  |  |  | 93 | H. Leidheiser, Jr., The Corrosion of Copper, Tin and Their Alloys, John Wiley & Sons, New York, 1971, p 90-96
Bromine | Copper and alloys | Nickel-silver | Nickel silver | A (Resistant) | A (Resistant) |  |  | Dry | 18 |  |  |  | 93 | H. Leidheiser, Jr., The Corrosion of Copper, Tin and Their Alloys, John Wiley & Sons, New York, 1971, p 90-96
Bromine | Copper and alloys | Nickel-silver | Nickel silver | B (Good) | B (Good) |  |  | Moist | 18 |  |  |  | 93 | H. Leidheiser, Jr., The Corrosion of Copper, Tin and Their Alloys, John Wiley & Sons, New York, 1971, p 90-96
Bromine | Copper and alloys | Phosphor bronze | Phosphor bronze, 5% Sn | A (Resistant) | A (Resistant) |  | C51000 | Dry |  |  |  |  | 93 | H. Leidheiser, Jr., The Corrosion of Copper, Tin and Their Alloys, John Wiley & Sons, New York, 1971, p 90-96
Bromine | Copper and alloys | Phosphor bronze | Phosphor bronze, 5% Sn | B (Good) | B (Good) |  | C51000 | Moist |  |  |  |  | 93 | H. Leidheiser, Jr., The Corrosion of Copper, Tin and Their Alloys, John Wiley & Sons, New York, 1971, p 90-96
Bromine | Copper and alloys | Phosphor bronze | Phosphor bronze, 8% Sn | A (Resistant) | A (Resistant) |  | C52100 | Dry |  |  |  |  | 93 | H. Leidheiser, Jr., The Corrosion of Copper, Tin and Their Alloys, John Wiley & Sons, New York, 1971, p 90-96
Bromine | Copper and alloys | Phosphor bronze | Phosphor bronze, 8% Sn | B (Good) | B (Good) |  | C52100 | Moist |  |  |  |  | 93 | H. Leidheiser, Jr., The Corrosion of Copper, Tin and Their Alloys, John Wiley & Sons, New York, 1971, p 90-96
Bromine | Copper and alloys | Silicon bronze | Silicon bronze, high | A (Resistant) | A (Resistant) |  | C65500 | Dry |  |  |  |  | 93 | H. Leidheiser, Jr., The Corrosion of Copper, Tin and Their Alloys, John Wiley & Sons, New York, 1971, p 90-96
Bromine | Copper and alloys | Silicon bronze | Silicon bronze, high | B (Good) | B (Good) |  | C65500 | Moist |  |  |  |  | 93 | H. Leidheiser, Jr., The Corrosion of Copper, Tin and Their Alloys, John Wiley & Sons, New York, 1971, p 90-96
Bromine | Copper and alloys | Silicon bronze | Silicon bronze, low | A (Resistant) | A (Resistant) |  | C65100 | Dry |  |  |  |  | 93 | H. Leidheiser, Jr., The Corrosion of Copper, Tin and Their Alloys, John Wiley & Sons, New York, 1971, p 90-96
Bromine | Copper and alloys | Silicon bronze | Silicon bronze, low | B (Good) | B (Good) |  | C65100 | Moist |  |  |  |  | 93 | H. Leidheiser, Jr., The Corrosion of Copper, Tin and Their Alloys, John Wiley & Sons, New York, 1971, p 90-96
Bromine | Copper and alloys | Tin brass | Admiralty brass | A (Resistant) | A (Resistant) |  | C44300 | Dry |  |  |  |  | 93 | H. Leidheiser, Jr., The Corrosion of Copper, Tin and Their Alloys, John Wiley & Sons, New York, 1971, p 90-96
Bromine | Copper and alloys | Tin brass | Admiralty brass | C (Questionable) | C (Questionable) |  | C44300 | Moist |  |  |  |  | 93 | H. Leidheiser, Jr., The Corrosion of Copper, Tin and Their Alloys, John Wiley & Sons, New York, 1971, p 90-96
Bromine | Copper and alloys | Tin brass | Naval brass | A (Resistant) | A (Resistant) |  | C46400 | Dry |  |  |  |  | 93 | H. Leidheiser, Jr., The Corrosion of Copper, Tin and Their Alloys, John Wiley & Sons, New York, 1971, p 90-96
Bromine | Copper and alloys | Tin brass | Naval brass | D (Poor) | D (Poor) |  | C46400 | Moist |  |  |  |  | 93 | H. Leidheiser, Jr., The Corrosion of Copper, Tin and Their Alloys, John Wiley & Sons, New York, 1971, p 90-96
Bromine | Miscellaneous | Lead and alloys | High purity lead | 0.095 | 3.7 |  | L50001 | Dry |  | 22 | 72 | 120 d | 258 | Corrosion Handbook, Vol 3, Dieter Behrens, Ed., DECHEMA, Germany, 1988
Bromine | Miscellaneous | Lead and alloys | High purity lead | 0.058 | 2.3 |  | L50001 | Liquid, with 57 ppm water |  | 22 | 72 | 23 d | 258 | Corrosion Handbook, Vol 3, Dieter Behrens, Ed., DECHEMA, Germany, 1988
Bromine | Miscellaneous | Lead and alloys | High purity lead | 0.013 | 0.5 |  | L50001 | Liquid, with 7 ppm water |  | 22 | 72 | 23 d | 258 | Corrosion Handbook, Vol 3, Dieter Behrens, Ed., DECHEMA, Germany, 1988
Bromine | Miscellaneous | Lead and alloys | High purity lead | 0.092 |  |  | L50001 | Vapor, with 57 ppm water |  | 22 | 72 | 23 d | 258 | Corrosion Handbook, Vol 3, Dieter Behrens, Ed., DECHEMA, Germany, 1988
Bromine | Miscellaneous | Lead and alloys | High purity lead | 0.042 | 1.7 |  | L50001 | Vapor, with 7 ppm water |  | 22 | 72 | 23 d | 258 | Corrosion Handbook, Vol 3, Dieter Behrens, Ed., DECHEMA, Germany, 1988
Bromine | Miscellaneous | Lead and alloys | High purity lead | 0.26 | 10.2 |  | L50001 | With 10% water |  | 22 | 72 | 46 d | 258 | Corrosion Handbook, Vol 3, Dieter Behrens, Ed., DECHEMA, Germany, 1988
Bromine | Miscellaneous | Noble metals | Gold | D (Poor) | D (Poor) |  | P00016 | Dry or wet |  | 22 | 72 |  | 250 | Metals Handbook, 9th ed., Vol 13, Corrosion, ASM International, 1987, p 805
Bromine | Miscellaneous | Noble metals | Iridium | .003 max | 0.1 max |  |  | Dry |  | 22 | 72 |  | 250 | Metals Handbook, 9th ed., Vol 13, Corrosion, ASM International, 1987, p 805
Bromine | Miscellaneous | Noble metals | Iridium | 0.25 | 10 |  |  | Moist |  | 22 | 72 |  | 250 | Metals Handbook, 9th ed., Vol 13, Corrosion, ASM International, 1987, p 805
Bromine | Miscellaneous | Noble metals | Iridium | .003 max | 0.1 max |  |  | Saturated, in water |  | 22 | 72 |  | 250 | Metals Handbook, 9th ed., Vol 13, Corrosion, ASM International, 1987, p 805
Bromine | Miscellaneous | Noble metals | Platinum | 3.5 | 138 |  | P04995 | Dry |  | 22 | 72 |  | 250 | Metals Handbook, 9th ed., Vol 13, Corrosion, ASM International, 1987, p 805
Bromine | Miscellaneous | Noble metals | Platinum | 2 | 80 |  | P04995 | Moist |  | 22 | 72 |  | 250 | Metals Handbook, 9th ed., Vol 13, Corrosion, ASM International, 1987, p 805
Bromine | Miscellaneous | Noble metals | Rhodium | .003 max | 0.1 max |  | P05990 | Dry |  | 22 | 72 |  | 250 | Metals Handbook, 9th ed., Vol 13, Corrosion, ASM International, 1987, p 805
Bromine | Miscellaneous | Noble metals | Rhodium | .003 max | 0.1 max |  | P05990 | Moist |  | 22 | 72 |  | 250 | Metals Handbook, 9th ed., Vol 13, Corrosion, ASM International, 1987, p 805
Bromine | Miscellaneous | Noble metals | Rhodium | .003 max | 0.1 max |  | P05990 | Saturated in water |  | 22 | 72 |  | 250 | Metals Handbook, 9th ed., Vol 13, Corrosion, ASM International, 1987, p 805
Bromine | Miscellaneous | Noble metals | Ruthenium | .003 max | 0.1 max |  |  | Dry |  | 22 | 72 |  | 250 | Metals Handbook, 9th ed., Vol 13, Corrosion, ASM International, 1987, p 805
Bromine | Miscellaneous | Noble metals | Ruthenium | .003 max | 0.1 max |  |  | Moist |  | 22 | 72 |  | 250 | Metals Handbook, 9th ed., Vol 13, Corrosion, ASM International, 1987, p 805
Bromine | Miscellaneous | Noble metals | Ruthenium | 1 | 40 |  |  | Saturated in water |  | 22 | 72 |  | 250 | Metals Handbook, 9th ed., Vol 13, Corrosion, ASM International, 1987, p 805
Bromine | Miscellaneous | Noble metals | Silver | 0.05 | 2 |  | P07010 | Dry |  | 22 | 72 |  | 250 | Metals Handbook, 9th ed., Vol 13, Corrosion, ASM International, 1987, p 805
Bromine | Miscellaneous | Noble metals | Silver | 0.05 | 2 |  | P07010 | In glacial acetic acid |  | 50 | 120 |  | 250 | Metals Handbook, 9th ed., Vol 13, Corrosion, ASM International, 1987, p 805
Bromine | Miscellaneous | Noble metals | Silver | 0.5 | 20 |  | P07010 | In methanol |  | 22 | 72 |  | 250 | Metals Handbook, 9th ed., Vol 13, Corrosion, ASM International, 1987, p 805
Bromine | Nickel and alloys | Nickel | Nickel 200 | 0.00024 | 0.01 |  | N02200 | 0.01% moisture |  | 22 | 72 | 30 d | 257 | Corrosion Handbook, Vol 1, Dieter Behrens, Ed., DECHEMA, Germany, 1987
Bromine | Nickel and alloys | Nickel | Nickel 200 | 0.0019 | 0.07 |  | N02200 | 0.1% moisture |  | 22 | 72 | 30 d | 257 | Corrosion Handbook, Vol 1, Dieter Behrens, Ed., DECHEMA, Germany, 1987
Bromine | Nickel and alloys | Nickel | Nickel 200 | 0.00011 | 0.04 |  | N02200 | Dry |  | 22 | 72 | 30 d | 257 | Corrosion Handbook, Vol 1, Dieter Behrens, Ed., DECHEMA, Germany, 1987
Bromine | Nickel and alloys | Nickel | Nickel 200 | 0.011 | 0.43 |  | N02200 | Liquid bromine |  | 22 | 72 | 23 d | 258 | Corrosion Handbook, Vol 3, Dieter Behrens, Ed., DECHEMA, Germany, 1988
Bromine | Nickel and alloys | Nickel | Nickel 200 | 0.024 | 0.95 |  | N02200 | Liquid bromine with 0.01% water |  | 22 | 72 | 23 d | 258 | Corrosion Handbook, Vol 3, Dieter Behrens, Ed., DECHEMA, Germany, 1988
Bromine | Nickel and alloys | Nickel | Nickel 200 | 0.19 | 7.5 |  | N02200 | Liquid bromine with 0.1% water |  | 22 | 72 | 23 d | 258 | Corrosion Handbook, Vol 3, Dieter Behrens, Ed., DECHEMA, Germany, 1988
Bromine | Nickel and alloys | Nickel-copper | Alloy 400 | 0.05 | 2 |  | N04400 | 0.1% moisture |  | 22 | 72 | 30 d | 257 | Corrosion Handbook, Vol 1, Dieter Behrens, Ed., DECHEMA, Germany, 1987
Bromine | Nickel and alloys | Nickel-copper | Alloy 400 | 0.03 | 1.2 |  | N04400 | 0.1% moisture |  | 22 | 72 | 30 d | 257 | Corrosion Handbook, Vol 1, Dieter Behrens, Ed., DECHEMA, Germany, 1987
Bromine | Nickel and alloys | Nickel-copper | Alloy 400 | 0.012 | 0.47 |  | N04400 | Dry |  | 22 | 72 | 30 d | 257 | Corrosion Handbook, Vol 1, Dieter Behrens, Ed., DECHEMA, Germany, 1987
Bromine | Nickel and alloys | Nickel-copper | Alloy 400 | 0.012 | 0.47 |  | N04400 | Liquid bromine |  | 22 | 72 | 23 d | 258 | Corrosion Handbook, Vol 3, Dieter Behrens, Ed., DECHEMA, Germany, 1988
Bromine | Nickel and alloys | Nickel-copper | Alloy 400 | 0.046 | 1.8 |  | N04400 | Liquid bromine with 0.01% water |  | 22 | 72 | 23 d | 258 | Corrosion Handbook, Vol 3, Dieter Behrens, Ed., DECHEMA, Germany, 1988
Bromine | Nickel and alloys | Nickel-copper | Alloy 400 | 0.29 | 11.4 |  | N04400 | Liquid bromine with 0.1% water |  | 22 | 72 | 23 d | 258 | Corrosion Handbook, Vol 3, Dieter Behrens, Ed., DECHEMA, Germany, 1988
Bromine | Refractory metals and alloys | Titanium and alloys | Titanium | D (Poor) | D (Poor) |  |  |  | Liquid | 30 | 86 |  | 90 | N.D. Tomashov and P.M. Altovskii, Corrosion and Protection of Titanium, Government Scientific-Technical Publication of Machine-Building Literature (Russian translation), 1963; L.C. Covington and R.W. Schultz, Corrosion of Resistance of Titanium, TIMET Cor
Bromine | Refractory metals and alloys | Titanium and alloys | Titanium | D (Poor) | D (Poor) |  |  | Gas, dry |  | 21 | 70 |  | 90 | N.D. Tomashov and P.M. Altovskii, Corrosion and Protection of Titanium, Government Scientific-Technical Publication of Machine-Building Literature (Russian translation), 1963; L.C. Covington and R.W. Schultz, Corrosion of Resistance of Titanium, TIMET Cor
Bromine | Refractory metals and alloys | Titanium and alloys | Titanium | 0.03 | 1.2 | Cracking possible |  | In methyl alcohol | 0.05 | 60 | 140 |  | 90 | N.D. Tomashov and P.M. Altovskii, Corrosion and Protection of Titanium, Government Scientific-Technical Publication of Machine-Building Literature (Russian translation), 1963; L.C. Covington and R.W. Schultz, Corrosion of Resistance of Titanium, TIMET Cor
Bromine | Refractory metals and alloys | Titanium and alloys | Titanium | 0.003 max | 0.12 max |  |  | Moist | Vapor | 30 | 86 |  | 90 | N.D. Tomashov and P.M. Altovskii, Corrosion and Protection of Titanium, Government Scientific-Technical Publication of Machine-Building Literature (Russian translation), 1963; L.C. Covington and R.W. Schultz, Corrosion of Resistance of Titanium, TIMET Cor
Bromine | Refractory metals and alloys | Titanium and alloys | Titanium | A (Resistant) | A (Resistant) |  |  | Water solution |  | Room | Room |  | 90 | N.D. Tomashov and P.M. Altovskii, Corrosion and Protection of Titanium, Government Scientific-Technical Publication of Machine-Building Literature (Russian translation), 1963; L.C. Covington and R.W. Schultz, Corrosion of Resistance of Titanium, TIMET Cor
Bromine | Refractory metals and alloys | Zirconium and alloys | Zr702 | 0.25 max | 10 max | Pitting | R60702 |  | 100-liquid | 20 | 70 |  | 15 | Metals Handbook, Ninth Edition, Vol 13, Corrosion, ASM International, Metals Park, OH, 1987, p 711-715
Bromine | Refractory metals and alloys | Zirconium and alloys | Zr705 | 1.3 max | 50 max | Pitting | R60705 |  | 100-liquid | 20 | 70 |  | 15 | Metals Handbook, Ninth Edition, Vol 13, Corrosion, ASM International, Metals Park, OH, 1987, p 711-715
Bromine | Refractory metals and alloys | Zirconium and alloys | Zr705 | 1.3 min | 50 min | Pitting | R60705 |  | Vapor | 20 | 70 |  | 15 | Metals Handbook, Ninth Edition, Vol 13, Corrosion, ASM International, Metals Park, OH, 1987, p 711-715
Bromine | Stainless steels | Austenitic | 301 | D (Poor) | D (Poor) | Pitting | S30100 |  |  | 20 | 68 |  | 253 | Chemical Resistance of REMANIT Stainless Steels, Thyssen Edelstahlwerke AG, March 1989
Bromine | Stainless steels | Austenitic | 301 | D (Poor) | D (Poor) | Pitting | S30100 |  |  | Boiling | Boiling |  | 253 | Chemical Resistance of REMANIT Stainless Steels, Thyssen Edelstahlwerke AG, March 1989
Bromine | Stainless steels | Austenitic | 301 | A (Resistant) | A (Resistant) | Pitting | S30100 |  | 0.33 | 20 | 68 |  | 253 | Chemical Resistance of REMANIT Stainless Steels, Thyssen Edelstahlwerke AG, March 1989
Bromine | Stainless steels | Austenitic | 301 | B (Good) | B (Good) | Pitting | S30100 |  | 0.3 | 20 | 68 |  | 253 | Chemical Resistance of REMANIT Stainless Steels, Thyssen Edelstahlwerke AG, March 1989
Bromine | Stainless steels | Austenitic | 301 | D (Poor) | D (Poor) | Pitting | S30100 |  | 1 | 20 | 68 |  | 253 | Chemical Resistance of REMANIT Stainless Steels, Thyssen Edelstahlwerke AG, March 1989
Bromine | Stainless steels | Austenitic | 302 | D (Poor) | D (Poor) | Pitting | S30200 |  |  | 20 | 68 |  | 253 | Chemical Resistance of REMANIT Stainless Steels, Thyssen Edelstahlwerke AG, March 1989
Bromine | Stainless steels | Austenitic | 302 | D (Poor) | D (Poor) | Pitting | S30200 |  |  | Boiling | Boiling |  | 253 | Chemical Resistance of REMANIT Stainless Steels, Thyssen Edelstahlwerke AG, March 1989
Bromine | Stainless steels | Austenitic | 302 | A (Resistant) | A (Resistant) | Pitting | S30200 |  | 0.33 | 20 | 68 |  | 253 | Chemical Resistance of REMANIT Stainless Steels, Thyssen Edelstahlwerke AG, March 1989
Bromine | Stainless steels | Austenitic | 302 | B (Good) | B (Good) | Pitting | S30200 |  | 0.3 | 20 | 68 |  | 253 | Chemical Resistance of REMANIT Stainless Steels, Thyssen Edelstahlwerke AG, March 1989
Bromine | Stainless steels | Austenitic | 302 | D (Poor) | D (Poor) | Pitting | S30200 |  | 1 | 20 | 68 |  | 253 | Chemical Resistance of REMANIT Stainless Steels, Thyssen Edelstahlwerke AG, March 1989
Bromine | Stainless steels | Austenitic | 303 | D (Poor) | D (Poor) | Pitting | S30300 |  |  | 20 | 68 |  | 253 | Chemical Resistance of REMANIT Stainless Steels, Thyssen Edelstahlwerke AG, March 1989
Bromine | Stainless steels | Austenitic | 303 | D (Poor) | D (Poor) | Pitting | S30300 |  |  | 20 | 68 |  | 253 | Chemical Resistance of REMANIT Stainless Steels, Thyssen Edelstahlwerke AG, March 1989
Bromine | Stainless steels | Austenitic | 303 | D (Poor) | D (Poor) | Pitting | S30300 |  |  | Boiling | Boiling |  | 253 | Chemical Resistance of REMANIT Stainless Steels, Thyssen Edelstahlwerke AG, March 1989
Bromine | Stainless steels | Austenitic | 303 | D (Poor) | D (Poor) | Pitting | S30300 |  |  | Boiling | Boiling |  | 253 | Chemical Resistance of REMANIT Stainless Steels, Thyssen Edelstahlwerke AG, March 1989
Bromine | Stainless steels | Austenitic | 303 | A (Resistant) | A (Resistant) | Pitting | S30300 |  | 0.33 | 20 | 68 |  | 253 | Chemical Resistance of REMANIT Stainless Steels, Thyssen Edelstahlwerke AG, March 1989
Bromine | Stainless steels | Austenitic | 303 | B (Good) | B (Good) | Pitting | S30300 |  | 0.3 | 20 | 68 |  | 253 | Chemical Resistance of REMANIT Stainless Steels, Thyssen Edelstahlwerke AG, March 1989
Bromine | Stainless steels | Austenitic | 303 | D (Poor) | D (Poor) | Pitting | S30300 |  | 1 | 20 | 68 |  | 253 | Chemical Resistance of REMANIT Stainless Steels, Thyssen Edelstahlwerke AG, March 1989
Bromine | Stainless steels | Austenitic | 304 | D (Poor) | D (Poor) | Pitting | S30400 |  |  | 20 | 68 |  | 253 | Chemical Resistance of REMANIT Stainless Steels, Thyssen Edelstahlwerke AG, March 1989
Bromine | Stainless steels | Austenitic | 304 | D (Poor) | D (Poor) | Pitting | S30400 |  |  | Boiling | Boiling |  | 253 | Chemical Resistance of REMANIT Stainless Steels, Thyssen Edelstahlwerke AG, March 1989
Bromine | Stainless steels | Austenitic | 304 | A (Resistant) | A (Resistant) | Pitting | S30400 |  | 0.33 | 20 | 68 |  | 253 | Chemical Resistance of REMANIT Stainless Steels, Thyssen Edelstahlwerke AG, March 1989
Sulfuric Acid | Nickel and alloys | Nickel | Nickel 200 |  |  |  | N02200 | Air-saturated Velocity, none | 10 | 21 | 70 |  | 44 | Inco Alloys International, 1979
Bromine | Stainless steels | Austenitic | 304 | B (Good) | B (Good) | Pitting | S30400 |  | 0.3 | 20 | 68 |  | 253 | Chemical Resistance of REMANIT Stainless Steels, Thyssen Edelstahlwerke AG, March 1989
Bromine | Stainless steels | Austenitic | 304 | D (Poor) | D (Poor) | Pitting | S30400 |  | 1 | 20 | 68 |  | 253 | Chemical Resistance of REMANIT Stainless Steels, Thyssen Edelstahlwerke AG, March 1989
Bromine | Stainless steels | Austenitic | 316 | D (Poor) | D (Poor) | Pitting | S31600 |  |  | 20 | 68 |  | 253 | Chemical Resistance of REMANIT Stainless Steels, Thyssen Edelstahlwerke AG, March 1989
Bromine | Stainless steels | Austenitic | 316 | D (Poor) | D (Poor) | Pitting | S31600 |  |  | Boiling | Boiling |  | 253 | Chemical Resistance of REMANIT Stainless Steels, Thyssen Edelstahlwerke AG, March 1989
Bromine | Stainless steels | Austenitic | 316 | A (Resistant) | A (Resistant) | Pitting | S31600 |  | 0.33 | 20 | 68 |  | 253 | Chemical Resistance of REMANIT Stainless Steels, Thyssen Edelstahlwerke AG, March 1989
Bromine | Stainless steels | Austenitic | 316 | B (Good) | B (Good) | Pitting | S31600 |  | 0.3 | 20 | 68 |  | 253 | Chemical Resistance of REMANIT Stainless Steels, Thyssen Edelstahlwerke AG, March 1989
Bromine | Stainless steels | Austenitic | 316 | D (Poor) | D (Poor) | Pitting | S31600 |  | 1 | 20 | 68 |  | 253 | Chemical Resistance of REMANIT Stainless Steels, Thyssen Edelstahlwerke AG, March 1989
Bromine | Stainless steels | Austenitic | 321 | D (Poor) | D (Poor) | Pitting | S32100 |  |  | 20 | 68 |  | 253 | Chemical Resistance of REMANIT Stainless Steels, Thyssen Edelstahlwerke AG, March 1989
Bromine | Stainless steels | Austenitic | 321 | D (Poor) | D (Poor) | Pitting | S32100 |  |  | Boiling | Boiling |  | 253 | Chemical Resistance of REMANIT Stainless Steels, Thyssen Edelstahlwerke AG, March 1989
Bromine | Stainless steels | Austenitic | 321 | A (Resistant) | A (Resistant) | Pitting | S32100 |  | 0.33 | 20 | 68 |  | 253 | Chemical Resistance of REMANIT Stainless Steels, Thyssen Edelstahlwerke AG, March 1989
Bromine | Stainless steels | Austenitic | 321 | B (Good) | B (Good) | Pitting | S32100 |  | 0.3 | 20 | 68 |  | 253 | Chemical Resistance of REMANIT Stainless Steels, Thyssen Edelstahlwerke AG, March 1989
Bromine | Stainless steels | Austenitic | 321 | D (Poor) | D (Poor) | Pitting | S32100 |  | 1 | 20 | 68 |  | 253 | Chemical Resistance of REMANIT Stainless Steels, Thyssen Edelstahlwerke AG, March 1989
Bromine | Stainless steels | Austenitic | 347 | D (Poor) | D (Poor) | Pitting | S34700 |  |  | 20 | 68 |  | 253 | Chemical Resistance of REMANIT Stainless Steels, Thyssen Edelstahlwerke AG, March 1989
Bromine | Stainless steels | Austenitic | 347 | D (Poor) | D (Poor) | Pitting | S34700 |  |  | Boiling | Boiling |  | 253 | Chemical Resistance of REMANIT Stainless Steels, Thyssen Edelstahlwerke AG, March 1989
Bromine | Stainless steels | Austenitic | 347 | A (Resistant) | A (Resistant) | Pitting | S34700 |  | 0.33 | 20 | 68 |  | 253 | Chemical Resistance of REMANIT Stainless Steels, Thyssen Edelstahlwerke AG, March 1989
Bromine | Stainless steels | Austenitic | 347 | B (Good) | B (Good) | Pitting | S34700 |  | 0.3 | 20 | 68 |  | 253 | Chemical Resistance of REMANIT Stainless Steels, Thyssen Edelstahlwerke AG, March 1989
Bromine | Stainless steels | Austenitic | 347 | D (Poor) | D (Poor) | Pitting | S34700 |  | 1 | 20 | 68 |  | 253 | Chemical Resistance of REMANIT Stainless Steels, Thyssen Edelstahlwerke AG, March 1989
Bromine | Stainless steels | Austenitic | 304L | D (Poor) | D (Poor) | Pitting | S30403 |  |  | 20 | 68 |  | 253 | Chemical Resistance of REMANIT Stainless Steels, Thyssen Edelstahlwerke AG, March 1989
Bromine | Stainless steels | Austenitic | 304L | D (Poor) | D (Poor) | Pitting | S30403 |  |  | Boiling | Boiling |  | 253 | Chemical Resistance of REMANIT Stainless Steels, Thyssen Edelstahlwerke AG, March 1989
Bromine | Stainless steels | Austenitic | 304L | A (Resistant) | A (Resistant) | Pitting | S30403 |  | 0.33 | 20 | 68 |  | 253 | Chemical Resistance of REMANIT Stainless Steels, Thyssen Edelstahlwerke AG, March 1989
Bromine | Stainless steels | Austenitic | 304L | B (Good) | B (Good) | Pitting | S30403 |  | 0.3 | 20 | 68 |  | 253 | Chemical Resistance of REMANIT Stainless Steels, Thyssen Edelstahlwerke AG, March 1989
Bromine | Stainless steels | Austenitic | 304L | D (Poor) | D (Poor) | Pitting | S30403 |  | 1 | 20 | 68 |  | 253 | Chemical Resistance of REMANIT Stainless Steels, Thyssen Edelstahlwerke AG, March 1989
Bromine | Stainless steels | Austenitic | 304LN | D (Poor) | D (Poor) | Pitting | S30453 |  |  | 20 | 68 |  | 253 | Chemical Resistance of REMANIT Stainless Steels, Thyssen Edelstahlwerke AG, March 1989
Bromine | Stainless steels | Austenitic | 304LN | D (Poor) | D (Poor) | Pitting | S30453 |  |  | Boiling | Boiling |  | 253 | Chemical Resistance of REMANIT Stainless Steels, Thyssen Edelstahlwerke AG, March 1989
Bromine | Stainless steels | Austenitic | 304LN | A (Resistant) | A (Resistant) | Pitting | S30453 |  | 0.33 | 20 | 68 |  | 253 | Chemical Resistance of REMANIT Stainless Steels, Thyssen Edelstahlwerke AG, March 1989
Bromine | Stainless steels | Austenitic | 304LN | B (Good) | B (Good) | Pitting | S30453 |  | 0.3 | 20 | 68 |  | 253 | Chemical Resistance of REMANIT Stainless Steels, Thyssen Edelstahlwerke AG, March 1989
Bromine | Stainless steels | Austenitic | 304LN | D (Poor) | D (Poor) | Pitting | S30453 |  | 1 | 20 | 68 |  | 253 | Chemical Resistance of REMANIT Stainless Steels, Thyssen Edelstahlwerke AG, March 1989
Bromine | Stainless steels | Austenitic | 316F | D (Poor) | D (Poor) | Pitting | S31620 |  |  | 20 | 68 |  | 253 | Chemical Resistance of REMANIT Stainless Steels, Thyssen Edelstahlwerke AG, March 1989
Bromine | Stainless steels | Austenitic | 316F | D (Poor) | D (Poor) | Pitting | S31620 |  |  | Boiling | Boiling |  | 253 | Chemical Resistance of REMANIT Stainless Steels, Thyssen Edelstahlwerke AG, March 1989
Bromine | Stainless steels | Austenitic | 316F | A (Resistant) | A (Resistant) | Pitting | S31620 |  | 0.33 | 20 | 68 |  | 253 | Chemical Resistance of REMANIT Stainless Steels, Thyssen Edelstahlwerke AG, March 1989
Bromine | Stainless steels | Austenitic | 316F | B (Good) | B (Good) | Pitting | S31620 |  | 0.3 | 20 | 68 |  | 253 | Chemical Resistance of REMANIT Stainless Steels, Thyssen Edelstahlwerke AG, March 1989
Bromine | Stainless steels | Austenitic | 316F | D (Poor) | D (Poor) | Pitting | S31620 |  | 1 | 20 | 68 |  | 253 | Chemical Resistance of REMANIT Stainless Steels, Thyssen Edelstahlwerke AG, March 1989
Bromine | Stainless steels | Austenitic | 316L | D (Poor) | D (Poor) | Pitting | S31603 |  |  | 20 | 68 |  | 253 | Chemical Resistance of REMANIT Stainless Steels, Thyssen Edelstahlwerke AG, March 1989
Bromine | Stainless steels | Austenitic | 316L | D (Poor) | D (Poor) | Pitting | S31603 |  |  | Boiling | Boiling |  | 253 | Chemical Resistance of REMANIT Stainless Steels, Thyssen Edelstahlwerke AG, March 1989
Bromine | Stainless steels | Austenitic | 316L | A (Resistant) | A (Resistant) | Pitting | S31603 |  | 0.33 | 20 | 68 |  | 253 | Chemical Resistance of REMANIT Stainless Steels, Thyssen Edelstahlwerke AG, March 1989
Bromine | Stainless steels | Austenitic | 316L | B (Good) | B (Good) | Pitting | S31603 |  | 0.3 | 20 | 68 |  | 253 | Chemical Resistance of REMANIT Stainless Steels, Thyssen Edelstahlwerke AG, March 1989
Bromine | Stainless steels | Austenitic | 316L | D (Poor) | D (Poor) | Pitting | S31603 |  | 1 | 20 | 68 |  | 253 | Chemical Resistance of REMANIT Stainless Steels, Thyssen Edelstahlwerke AG, March 1989
Bromine | Stainless steels | Austenitic | 316LN | D (Poor) | D (Poor) | Pitting | S31653 |  |  | 20 | 68 |  | 253 | Chemical Resistance of REMANIT Stainless Steels, Thyssen Edelstahlwerke AG, March 1989
Bromine | Stainless steels | Austenitic | 316LN | D (Poor) | D (Poor) | Pitting | S31653 |  |  | Boiling | Boiling |  | 253 | Chemical Resistance of REMANIT Stainless Steels, Thyssen Edelstahlwerke AG, March 1989
Bromine | Stainless steels | Austenitic | 316LN | A (Resistant) | A (Resistant) | Pitting | S31653 |  | 0.33 | 20 | 68 |  | 253 | Chemical Resistance of REMANIT Stainless Steels, Thyssen Edelstahlwerke AG, March 1989
Bromine | Stainless steels | Austenitic | 316LN | B (Good) | B (Good) | Pitting | S31653 |  | 0.3 | 20 | 68 |  | 253 | Chemical Resistance of REMANIT Stainless Steels, Thyssen Edelstahlwerke AG, March 1989
Bromine | Stainless steels | Austenitic | 316LN | D (Poor) | D (Poor) | Pitting | S31653 |  | 1 | 20 | 68 |  | 253 | Chemical Resistance of REMANIT Stainless Steels, Thyssen Edelstahlwerke AG, March 1989
Bromine | Stainless steels | Austenitic | 316Ti | D (Poor) | D (Poor) | Pitting | S31635 |  |  | 20 | 68 |  | 253 | Chemical Resistance of REMANIT Stainless Steels, Thyssen Edelstahlwerke AG, March 1989
Bromine | Stainless steels | Austenitic | 316Ti | D (Poor) | D (Poor) | Pitting | S31635 |  |  | Boiling | Boiling |  | 253 | Chemical Resistance of REMANIT Stainless Steels, Thyssen Edelstahlwerke AG, March 1989
Bromine | Stainless steels | Austenitic | 316Ti | A (Resistant) | A (Resistant) | Pitting | S31635 |  | 0.33 | 20 | 68 |  | 253 | Chemical Resistance of REMANIT Stainless Steels, Thyssen Edelstahlwerke AG, March 1989
Bromine | Stainless steels | Austenitic | 316Ti | B (Good) | B (Good) | Pitting | S31635 |  | 0.3 | 20 | 68 |  | 253 | Chemical Resistance of REMANIT Stainless Steels, Thyssen Edelstahlwerke AG, March 1989
Bromine | Stainless steels | Austenitic | 316Ti | D (Poor) | D (Poor) | Pitting | S31635 |  | 1 | 20 | 68 |  | 253 | Chemical Resistance of REMANIT Stainless Steels, Thyssen Edelstahlwerke AG, March 1989
Bromine | Stainless steels | Austenitic | 317L | D (Poor) | D (Poor) | Pitting | S31703 |  |  | 20 | 68 |  | 253 | Chemical Resistance of REMANIT Stainless Steels, Thyssen Edelstahlwerke AG, March 1989
Bromine | Stainless steels | Austenitic | 317L | D (Poor) | D (Poor) | Pitting | S31703 |  |  | Boiling | Boiling |  | 253 | Chemical Resistance of REMANIT Stainless Steels, Thyssen Edelstahlwerke AG, March 1989
Bromine | Stainless steels | Austenitic | 317L | A (Resistant) | A (Resistant) | Pitting | S31703 |  | 0.33 | 20 | 68 |  | 253 | Chemical Resistance of REMANIT Stainless Steels, Thyssen Edelstahlwerke AG, March 1989
Bromine | Stainless steels | Austenitic | 317L | B (Good) | B (Good) | Pitting | S31703 |  | 0.3 | 20 | 68 |  | 253 | Chemical Resistance of REMANIT Stainless Steels, Thyssen Edelstahlwerke AG, March 1989
Bromine | Stainless steels | Austenitic | 317L | D (Poor) | D (Poor) | Pitting | S31703 |  | 1 | 20 | 68 |  | 253 | Chemical Resistance of REMANIT Stainless Steels, Thyssen Edelstahlwerke AG, March 1989
Bromine | Stainless steels | Austenitic | 317LN | D (Poor) | D (Poor) | Pitting | S31725 |  |  | 20 | 68 |  | 253 | Chemical Resistance of REMANIT Stainless Steels, Thyssen Edelstahlwerke AG, March 1989
Bromine | Stainless steels | Austenitic | 317LN | D (Poor) | D (Poor) | Pitting | S31725 |  |  | Boiling | Boiling |  | 253 | Chemical Resistance of REMANIT Stainless Steels, Thyssen Edelstahlwerke AG, March 1989
Bromine | Stainless steels | Austenitic | 317LN | A (Resistant) | A (Resistant) | Pitting | S31725 |  | 0.33 | 20 | 68 |  | 253 | Chemical Resistance of REMANIT Stainless Steels, Thyssen Edelstahlwerke AG, March 1989
Bromine | Stainless steels | Austenitic | 317LN | B (Good) | B (Good) | Pitting | S31725 |  | 0.3 | 20 | 68 |  | 253 | Chemical Resistance of REMANIT Stainless Steels, Thyssen Edelstahlwerke AG, March 1989
Bromine | Stainless steels | Austenitic | 317LN | D (Poor) | D (Poor) | Pitting | S31725 |  | 1 | 20 | 68 |  | 253 | Chemical Resistance of REMANIT Stainless Steels, Thyssen Edelstahlwerke AG, March 1989
Bromine | Stainless steels | Duplex | 329 | D (Poor) | D (Poor) | Pitting | S32900 |  |  | 20 | 68 |  | 253 | Chemical Resistance of REMANIT Stainless Steels, Thyssen Edelstahlwerke AG, March 1989
Bromine | Stainless steels | Duplex | 329 | D (Poor) | D (Poor) | Pitting | S32900 |  |  | Boiling | Boiling |  | 253 | Chemical Resistance of REMANIT Stainless Steels, Thyssen Edelstahlwerke AG, March 1989
Bromine | Stainless steels | Duplex | 329 | A (Resistant) | A (Resistant) | Pitting | S32900 |  | 0.33 | 20 | 68 |  | 253 | Chemical Resistance of REMANIT Stainless Steels, Thyssen Edelstahlwerke AG, March 1989
Bromine | Stainless steels | Duplex | 329 | B (Good) | B (Good) | Pitting | S32900 |  | 0.3 | 20 | 68 |  | 253 | Chemical Resistance of REMANIT Stainless Steels, Thyssen Edelstahlwerke AG, March 1989
Bromine | Stainless steels | Duplex | 329 | D (Poor) | D (Poor) | Pitting | S32900 |  | 1 | 20 | 68 |  | 253 | Chemical Resistance of REMANIT Stainless Steels, Thyssen Edelstahlwerke AG, March 1989
Bromine | Stainless steels | Duplex | F51 | D (Poor) | D (Poor) | Pitting | S31803 |  |  | 20 | 68 |  | 253 | Chemical Resistance of REMANIT Stainless Steels, Thyssen Edelstahlwerke AG, March 1989
Bromine | Stainless steels | Duplex | F51 | D (Poor) | D (Poor) | Pitting | S31803 |  |  | Boiling | Boiling |  | 253 | Chemical Resistance of REMANIT Stainless Steels, Thyssen Edelstahlwerke AG, March 1989
Bromine | Stainless steels | Duplex | F51 | A (Resistant) | A (Resistant) | Pitting | S31803 |  | 0.33 | 20 | 68 |  | 253 | Chemical Resistance of REMANIT Stainless Steels, Thyssen Edelstahlwerke AG, March 1989
Bromine | Stainless steels | Duplex | F51 | B (Good) | B (Good) | Pitting | S31803 |  | 0.3 | 20 | 68 |  | 253 | Chemical Resistance of REMANIT Stainless Steels, Thyssen Edelstahlwerke AG, March 1989
Bromine | Stainless steels | Duplex | F51 | D (Poor) | D (Poor) | Pitting | S31803 |  | 1 | 20 | 68 |  | 253 | Chemical Resistance of REMANIT Stainless Steels, Thyssen Edelstahlwerke AG, March 1989
Bromine | Stainless steels | Ferritic | 405 | D (Poor) | D (Poor) | Pitting | S40500 |  |  | 20 | 68 |  | 253 | Chemical Resistance of REMANIT Stainless Steels, Thyssen Edelstahlwerke AG, March 1989
Bromine | Stainless steels | Ferritic | 405 | D (Poor) | D (Poor) | Pitting | S40500 |  |  | Boiling | Boiling |  | 253 | Chemical Resistance of REMANIT Stainless Steels, Thyssen Edelstahlwerke AG, March 1989
Bromine | Stainless steels | Ferritic | 409 | D (Poor) | D (Poor) | Pitting | S40900 |  |  | 20 | 68 |  | 253 | Chemical Resistance of REMANIT Stainless Steels, Thyssen Edelstahlwerke AG, March 1989
Bromine | Stainless steels | Ferritic | 409 | D (Poor) | D (Poor) | Pitting | S40900 |  |  | Boiling | Boiling |  | 253 | Chemical Resistance of REMANIT Stainless Steels, Thyssen Edelstahlwerke AG, March 1989
Bromine | Stainless steels | Ferritic | 430 | D (Poor) | D (Poor) | Pitting | S43000 |  |  | 20 | 68 |  | 253 | Chemical Resistance of REMANIT Stainless Steels, Thyssen Edelstahlwerke AG, March 1989
Bromine | Stainless steels | Ferritic | 430 | D (Poor) | D (Poor) | Pitting | S43000 |  |  | Boiling | Boiling |  | 253 | Chemical Resistance of REMANIT Stainless Steels, Thyssen Edelstahlwerke AG, March 1989
Bromine | Stainless steels | Ferritic | 434 | D (Poor) | D (Poor) | Pitting | S43400 |  |  | 20 | 68 |  | 253 | Chemical Resistance of REMANIT Stainless Steels, Thyssen Edelstahlwerke AG, March 1989
Bromine | Stainless steels | Ferritic | 434 | D (Poor) | D (Poor) | Pitting | S43400 |  |  | Boiling | Boiling |  | 253 | Chemical Resistance of REMANIT Stainless Steels, Thyssen Edelstahlwerke AG, March 1989
Bromine | Stainless steels | Martensitic | 403 | D (Poor) | D (Poor) | Pitting | S40300 |  |  | 20 | 68 |  | 253 | Chemical Resistance of REMANIT Stainless Steels, Thyssen Edelstahlwerke AG, March 1989
Bromine | Stainless steels | Martensitic | 403 | D (Poor) | D (Poor) | Pitting | S40300 |  |  | Boiling | Boiling |  | 253 | Chemical Resistance of REMANIT Stainless Steels, Thyssen Edelstahlwerke AG, March 1989
Bromine | Stainless steels | Martensitic | 410 | D (Poor) | D (Poor) | Pitting | S41000 |  |  | 20 | 68 |  | 253 | Chemical Resistance of REMANIT Stainless Steels, Thyssen Edelstahlwerke AG, March 1989
Bromine | Stainless steels | Martensitic | 410 | D (Poor) | D (Poor) | Pitting | S41000 |  |  | Boiling | Boiling |  | 253 | Chemical Resistance of REMANIT Stainless Steels, Thyssen Edelstahlwerke AG, March 1989
Bromine | Stainless steels | Martensitic | 416 | D (Poor) | D (Poor) | Pitting | S41600 |  |  | 20 | 68 |  | 253 | Chemical Resistance of REMANIT Stainless Steels, Thyssen Edelstahlwerke AG, March 1989
Bromine | Stainless steels | Martensitic | 416 | D (Poor) | D (Poor) | Pitting | S41600 |  |  | Boiling | Boiling |  | 253 | Chemical Resistance of REMANIT Stainless Steels, Thyssen Edelstahlwerke AG, March 1989
Sulfuric Acid | Nickel and alloys | Nickel | Nickel 200 | 2.3 | 89 |  | N02200 | Air-saturated Velocity, 15.0 fpm | 10 | 60 | 140 |  | 44 | Inco Alloys International, 1979
Bromine | Stainless steels | Martensitic | 420 | D (Poor) | D (Poor) | Pitting | S42000 |  |  | 20 | 68 |  | 253 | Chemical Resistance of REMANIT Stainless Steels, Thyssen Edelstahlwerke AG, March 1989
Bromine | Stainless steels | Martensitic | 420 | D (Poor) | D (Poor) | Pitting | S42000 |  |  | Boiling | Boiling |  | 253 | Chemical Resistance of REMANIT Stainless Steels, Thyssen Edelstahlwerke AG, March 1989
Butane | Copper and alloys | Aluminum bronze | Aluminum bronze | A (Resistant) | A (Resistant) | [7 empty] | 93 | H. Leidheiser, Jr., The Corrosion of Copper, Tin and Their Alloys, John Wiley & Sons, New York, 1971, p 90-96
Butane | Copper and alloys | Aluminum bronze | Ampco 8, aluminum bronze | 0.05 max | 2 max |  | C61300 | [5 empty] | 96 | Stock Metals, Ampco Metal Company, 1988
Butane | Copper and alloys | Brass | Brass | A (Resistant) | A (Resistant) | [7 empty] | 93 | H. Leidheiser, Jr., The Corrosion of Copper, Tin and Their Alloys, John Wiley & Sons, New York, 1971, p 90-96
Butane | Copper and alloys | Brass | Cartridge brass | A (Resistant) | A (Resistant) |  | C26000 | [5 empty] | 93 | H. Leidheiser, Jr., The Corrosion of Copper, Tin and Their Alloys, John Wiley & Sons, New York, 1971, p 90-96
Butane | Copper and alloys | Brass | Commercial bronze | A (Resistant) | A (Resistant) |  | C22000 | [5 empty] | 93 | H. Leidheiser, Jr., The Corrosion of Copper, Tin and Their Alloys, John Wiley & Sons, New York, 1971, p 90-96
Butane | Copper and alloys | Brass | Muntz metal | A (Resistant) | A (Resistant) |  | C28000 | [5 empty] | 93 | H. Leidheiser, Jr., The Corrosion of Copper, Tin and Their Alloys, John Wiley & Sons, New York, 1971, p 90-96
Butane | Copper and alloys | Brass | Red brass | A (Resistant) | A (Resistant) |  | C23000 | [5 empty] | 93 | H. Leidheiser, Jr., The Corrosion of Copper, Tin and Their Alloys, John Wiley & Sons, New York, 1971, p 90-96
Butane | Copper and alloys | Copper | Electrolytic copper | A (Resistant) | A (Resistant) |  | C11000 | [5 empty] | 93 | H. Leidheiser, Jr., The Corrosion of Copper, Tin and Their Alloys, John Wiley & Sons, New York, 1971, p 90-96
Butane | Copper and alloys | Copper | Phosphor copper | A (Resistant) | A (Resistant) |  | C12200 | [5 empty] | 93 | H. Leidheiser, Jr., The Corrosion of Copper, Tin and Their Alloys, John Wiley & Sons, New York, 1971, p 90-96
Butane | Copper and alloys | Copper-nickel | 70-30 cupronickel | A (Resistant) | A (Resistant) |  | C71500 | [5 empty] | 93 | H. Leidheiser, Jr., The Corrosion of Copper, Tin and Their Alloys, John Wiley & Sons, New York, 1971, p 90-96
Butane | Copper and alloys | Copper-nickel | 90-10 cupronickel | A (Resistant) | A (Resistant) |  | C70600 | [5 empty] | 93 | H. Leidheiser, Jr., The Corrosion of Copper, Tin and Their Alloys, John Wiley & Sons, New York, 1971, p 90-96
Butane | Copper and alloys | Leaded brass | Architectural bronze | A (Resistant) | A (Resistant) |  | C38500 | [5 empty] | 93 | H. Leidheiser, Jr., The Corrosion of Copper, Tin and Their Alloys, John Wiley & Sons, New York, 1971, p 90-96
Butane | Copper and alloys | Leaded brass | Free-cutting brass | A (Resistant) | A (Resistant) |  | C36000 | [5 empty] | 93 | H. Leidheiser, Jr., The Corrosion of Copper, Tin and Their Alloys, John Wiley & Sons, New York, 1971, p 90-96
Butane | Copper and alloys | Nickel-silver | Nickel silver | A (Resistant) | A (Resistant) |  |  |  | 18 |  |  |  | 93 | H. Leidheiser, Jr., The Corrosion of Copper, Tin and Their Alloys, John Wiley & Sons, New York, 1971, p 90-96
Butane | Copper and alloys | Phosphor bronze | Phosphor bronze, 5% Sn | A (Resistant) | A (Resistant) |  | C51000 | [5 empty] | 93 | H. Leidheiser, Jr., The Corrosion of Copper, Tin and Their Alloys, John Wiley & Sons, New York, 1971, p 90-96
Butane | Copper and alloys | Phosphor bronze | Phosphor bronze, 8% Sn | A (Resistant) | A (Resistant) |  | C52100 | [5 empty] | 93 | H. Leidheiser, Jr., The Corrosion of Copper, Tin and Their Alloys, John Wiley & Sons, New York, 1971, p 90-96
Butane | Copper and alloys | Silicon bronze | Silicon bronze, high | A (Resistant) | A (Resistant) |  | C65500 | [5 empty] | 93 | H. Leidheiser, Jr., The Corrosion of Copper, Tin and Their Alloys, John Wiley & Sons, New York, 1971, p 90-96
Butane | Copper and alloys | Silicon bronze | Silicon bronze, low | A (Resistant) | A (Resistant) |  | C65100 | [5 empty] | 93 | H. Leidheiser, Jr., The Corrosion of Copper, Tin and Their Alloys, John Wiley & Sons, New York, 1971, p 90-96
Butane | Copper and alloys | Tin brass | Admiralty brass | A (Resistant) | A (Resistant) |  | C44300 | [5 empty] | 93 | H. Leidheiser, Jr., The Corrosion of Copper, Tin and Their Alloys, John Wiley & Sons, New York, 1971, p 90-96
Butane | Copper and alloys | Tin brass | Naval brass | A (Resistant) | A (Resistant) |  | C46400 | [5 empty] | 93 | H. Leidheiser, Jr., The Corrosion of Copper, Tin and Their Alloys, John Wiley & Sons, New York, 1971, p 90-96
Butane | Nickel and alloys | Nickel-chromium-iron-molybdenum | Alloy 825 Inco Alloys International Inc. | 0.005 | 0.2 |  | N08825 | Chemical processing; strong aeration; rapid agitation. Plus 1% carbon dioxide, 2% water, 4% acetic acid, 10% nitrogen, 27% various organics | 56 | 175 | 347 | 210 d | 89 | A Guide to Corrosion Resistance, Climax Molybdenum Company, Greenwich, CT, 1981
Butane | Stainless steels | Austenitic | 304 | A (Resistant) | A (Resistant) |  | S30400 | Chemical processing; field or pilot plant test; slight to moderate aeration; slight to moderate agitation. Plus 0.5% water, 0.5% acetic acid, 1% isobutane | 98 | 29 | 185 | 276 d | 89 | A Guide to Corrosion Resistance, Climax Molybdenum Company, Greenwich, CT, 1981
Butyric Acid | Stainless steels | Austenitic | 303 | A (Resistant) | A (Resistant) |  | S30300 |  | 100 | 20 | 68 |  | 253 | Chemical Resistance of REMANIT Stainless Steels, Thyssen Edelstahlwerke AG, March 1989
Butane | Stainless steels | Austenitic | 304 | 0.008 | 0.3 |  | S30400 | Chemical processing; field or pilot plant test; slight to moderate aeration; slight to moderate agitation. Plus 0.5% water, 0.5% acetic acid, 1% isobutane | 98 | 29 | 185 | 276 d | 89 | A Guide to Corrosion Resistance, Climax Molybdenum Company, Greenwich, CT, 1981
Butane | Stainless steels | Austenitic | 304 | A (Resistant) | A (Resistant) |  | S30400 | Chemical processing; field or pilot plant test; slight to moderate aeration; no agitation. Plus 3% water, 22% carbonyls and esters, 10% acetic acid | 65 | 52 | 125 | 108 d | 89 | A Guide to Corrosion Resistance, Climax Molybdenum Company, Greenwich, CT, 1981
Butane | Stainless steels | Austenitic | 304 | 0.075 | 3 | Severe pitting | S30400 | Chemical processing; field or pilot plant test; slight to moderate aeration; slight to moderate agitation. Plus esters and water, mainly acetic acids, 65% nitrogen | 20 | 171 | 340 | 108 d | 89 | A Guide to Corrosion Resistance, Climax Molybdenum Company, Greenwich, CT, 1981
Butane | Stainless steels | Austenitic | 304 | A (Resistant) | A (Resistant) |  | S30400 | Chemical processing; field or pilot plant test; slight to moderate aeration; slight to moderate agitation. Plus light hydrocarbons, 0.5% oxygen, 75% nitrogen, acids and esters remainder | 20 | 52 | 125 | 108 d | 89 | A Guide to Corrosion Resistance, Climax Molybdenum Company, Greenwich, CT, 1981
Butane | Stainless steels | Austenitic | 304 | 0.15 | 6 | Moderate pitting | S30400 | Petroleum processing; field or pilot plant test; no aeration; no agitation. Plus trace of water, sulfuric acid, dibutyl sulfite, butylene |  | 121 | 250 | 52 d | 89 | A Guide to Corrosion Resistance, Climax Molybdenum Company, Greenwich, CT, 1981
Butane | Stainless steels | Austenitic | 304 | 0.003 max | 0.1 max |  | S30400 | Rayon processing; field or pilot plant test; no aeration; rapid agitation. Plus carbon dioxide, water, esters, ketones, 1% acetic acid | 98 | 30-45 | 86-113 | 363 d | 89 | A Guide to Corrosion Resistance, Climax Molybdenum Company, Greenwich, CT, 1981
Butane | Stainless steels | Austenitic | 304 | 0.003 | 0.1 |  | S30400 | Rayon processing; field or pilot plant test; no aeration; rapid agitation. Plus trace aldehydes, esters, ketones, water, nitrogen and carbon dioxide | 98 | 30-45 | 86-113 | 363 d | 89 | A Guide to Corrosion Resistance, Climax Molybdenum Company, Greenwich, CT, 1981
Butane | Stainless steels | Austenitic | 304 | 0.003 max | 0.1 max |  | S30400 | Rayon processing; field or pilot plant test; no aeration; slight to moderate agitation. Plus alcohols, ketones, esters, acetone, methyl acetate, methylethyl ketone, ethyl acetate, water | 60 | 55-69 | 131-156 | 360 d | 89 | A Guide to Corrosion Resistance, Climax Molybdenum Company, Greenwich, CT, 1981
Butane | Stainless steels | Austenitic | 304 | 0.05 | 0.2 |  | S30400 | Rayon processing; field or pilot plant test; no aeration; slight to moderate agitation. Plus alcohols, ketones, esters, acetone, methyl acetate, methylethyl ketone, ethyl acetate, water | 60 | 55-69 | 131-156 | 360 d | 89 | A Guide to Corrosion Resistance, Climax Molybdenum Company, Greenwich, CT, 1981
Butane | Stainless steels | Austenitic | 304 | 0.003 | 0.1 |  | S30400 | Rayon processing; field or pilot plant test; no aeration; slight to moderate agitation. Plus alcohols, ketones, esters, acetone, methyl acetate, methylethyl ketone, ethyl acetate, water | 60 | 55-69 | 131-156 | 360 d | 89 | A Guide to Corrosion Resistance, Climax Molybdenum Company, Greenwich, CT, 1981
Butane | Stainless steels | Austenitic | 316 | A (Resistant) | A (Resistant) |  | S31600 | Chemical processing; field or pilot plant test; slight to moderate aeration; slight to moderate agitation. Plus 0.5% water, 0.5% acetic acid, 1% isobutane | 98 | 29 | 185 | 276 d | 89 | A Guide to Corrosion Resistance, Climax Molybdenum Company, Greenwich, CT, 1981
Butane | Stainless steels | Austenitic | 316 | 0.004 | 0.15 |  | S31600 | Chemical processing; field or pilot plant test; slight to moderate aeration; slight to moderate agitation. Plus 0.5% water, 0.5% acetic acid, 1% isobutane | 98 | 29 | 185 | 276 d | 89 | A Guide to Corrosion Resistance, Climax Molybdenum Company, Greenwich, CT, 1981
Butane | Stainless steels | Austenitic | 316 | A (Resistant) | A (Resistant) |  | S31600 | Chemical processing; field or pilot plant test; slight to moderate aeration; no agitation. Plus 3% water, 22% carbonyls and esters, 10% acetic acid | 65 | 52 | 125 | 108 d | 89 | A Guide to Corrosion Resistance, Climax Molybdenum Company, Greenwich, CT, 1981
Butane | Stainless steels | Austenitic | 316 | A (Resistant) | A (Resistant) |  | S31600 | Chemical processing; field or pilot plant test; slight to moderate aeration; no agitation. Low-carbon grade (0.03% C max). Plus 3% water, 22% carbonyls and esters, 10% acetic acid | 65 | 52 | 125 | 108 d | 89 | A Guide to Corrosion Resistance, Climax Molybdenum Company, Greenwich, CT, 1981
Butane | Stainless steels | Austenitic | 316 | 0.02 | 0.8 | Slight pitting | S31600 | Chemical processing; field or pilot plant test; slight to moderate aeration; slight to moderate agitation. Plus esters and water, mainly acetic acids, 65% nitrogen | 20 | 171 | 340 | 108 d | 89 | A Guide to Corrosion Resistance, Climax Molybdenum Company, Greenwich, CT, 1981
Butane | Stainless steels | Austenitic | 316 | 0.08 | 3 | Moderate pitting | S31600 | Chemical processing; field or pilot plant test; slight to moderate aeration; slight to moderate agitation. Sensitized specimens. Plus esters and water, mainly acetic acids, 65% nitrogen | 20 | 171 | 340 | 108 d | 89 | A Guide to Corrosion Resistance, Climax Molybdenum Company, Greenwich, CT, 1981
Butane | Stainless steels | Austenitic | 316 | A (Resistant) | A (Resistant) |  | S31600 | Chemical processing; field or pilot plant test; slight to moderate aeration; slight to moderate agitation. Plus light hydrocarbons, 0.5% oxygen, 75% nitrogen, acids and esters remainder | 20 | 52 | 125 | 108 d | 89 | A Guide to Corrosion Resistance, Climax Molybdenum Company, Greenwich, CT, 1981
Butyl Alcohol | Copper and alloys | Phosphor bronze | Phosphor bronze, 8% Sn | A (Resistant) | A (Resistant) |  | C52100 | [5 empty] | 93 | H. Leidheiser, Jr., The Corrosion of Copper, Tin and Their Alloys, John Wiley & Sons, New York, 1971, p 90-96
Butane | Stainless steels | Austenitic | 316 | A (Resistant) | A (Resistant) |  | S31600 | Chemical processing; field or pilot plant test; slight to moderate aeration; slight to moderate agitation. Low-carbon grade (0.03% C max). Plus light hydrocarbons, 0.5% oxygen, 75% nitrogen, acids and esters remainder | 20 | 52 | 125 | 108 d | 89 | A Guide to Corrosion Resistance, Climax Molybdenum Company, Greenwich, CT, 1981
Butane | Stainless steels | Austenitic | 316 | 0.008 | 0.3 |  | S31600 | Chemical processing; strong aeration; rapid agitation. Plus 1% carbon dioxide, 2% water, 4% acetic acid, 10% nitrogen, 27% various organics | 56 | 175 | 347 | 210 d | 89 | A Guide to Corrosion Resistance, Climax Molybdenum Company, Greenwich, CT, 1981
Butane | Stainless steels | Austenitic | 316 | 0.05 | 2 | Slight pitting | S31600 | Petroleum processing; field or pilot plant test; no aeration; no agitation. Plus trace of water, sulfuric acid, dibutyl sulfite, butylene |  | 121 | 250 | 52 d | 89 | A Guide to Corrosion Resistance, Climax Molybdenum Company, Greenwich, CT, 1981
Butane | Stainless steels | Austenitic | 316 | 0.003 max | 0.1 max |  | S31600 | Rayon processing; field or pilot plant test; no aeration; rapid agitation. Plus carbon dioxide, water, esters, ketones, 1% acetic acid | 98 | 30-45 | 86-113 | 363 d | 89 | A Guide to Corrosion Resistance, Climax Molybdenum Company, Greenwich, CT, 1981
Butane | Stainless steels | Austenitic | 316 | 0.003 | 0.1 |  | S31600 | Rayon processing; field or pilot plant test; no aeration; rapid agitation. Plus trace aldehydes, esters, ketones, water, nitrogen and carbon dioxide | 98 | 30-45 | 86-113 | 363 d | 89 | A Guide to Corrosion Resistance, Climax Molybdenum Company, Greenwich, CT, 1981
Butane | Stainless steels | Austenitic | 316 | 0.003 max | 0.1 max |  | S31600 | Rayon processing; field or pilot plant test; no aeration; slight to moderate agitation. Plus alcohols, ketones, esters, acetone, methyl acetate, methylethyl ketone, ethyl acetate, water | 60 | 55-69 | 131-156 | 360 d | 89 | A Guide to Corrosion Resistance, Climax Molybdenum Company, Greenwich, CT, 1981
Butane | Stainless steels | Austenitic | Carpenter 20 Carpenter Technologies Corp. | 0.008 | 0.3 |  |  | Chemical processing; strong aeration; rapid agitation. Plus 1% carbon dioxide, 2% water, 4% acetic acid, 10% nitrogen, 27% various organics | 56 | 175 | 347 | 210 d | 89 | A Guide to Corrosion Resistance, Climax Molybdenum Company, Greenwich, CT, 1981
Butyl Alcohol | Aluminum and alloys | Aluminum-manganese | Aluminum-manganese alloys | C (Questionable) | C (Questionable) |  |  | Liquid |  | 20-boiling (68-boiling) | 20-boiling (68-boiling) |  | 92 | F. King, Aluminum and Its Alloys, Ellis Horwood, Chichester, England, 1987, p 282-291
Butyl Alcohol | Copper and alloys | Aluminum bronze | Aluminum bronze | A (Resistant) | A (Resistant) | [7 empty] | 93 | H. Leidheiser, Jr., The Corrosion of Copper, Tin and Their Alloys, John Wiley & Sons, New York, 1971, p 90-96
Butyl Alcohol | Copper and alloys | Brass | Brass | A (Resistant) | A (Resistant) | [7 empty] | 93 | H. Leidheiser, Jr., The Corrosion of Copper, Tin and Their Alloys, John Wiley & Sons, New York, 1971, p 90-96
Butyl Alcohol | Copper and alloys | Brass | Cartridge brass | A (Resistant) | A (Resistant) |  | C26000 | [5 empty] | 93 | H. Leidheiser, Jr., The Corrosion of Copper, Tin and Their Alloys, John Wiley & Sons, New York, 1971, p 90-96
Butyl Alcohol | Copper and alloys | Brass | Commercial bronze | A (Resistant) | A (Resistant) |  | C22000 | [5 empty] | 93 | H. Leidheiser, Jr., The Corrosion of Copper, Tin and Their Alloys, John Wiley & Sons, New York, 1971, p 90-96
Butyl Alcohol | Copper and alloys | Brass | Muntz metal | A (Resistant) | A (Resistant) |  | C28000 | [5 empty] | 93 | H. Leidheiser, Jr., The Corrosion of Copper, Tin and Their Alloys, John Wiley & Sons, New York, 1971, p 90-96
Butyl Alcohol | Copper and alloys | Brass | Red brass | A (Resistant) | A (Resistant) |  | C23000 | [5 empty] | 93 | H. Leidheiser, Jr., The Corrosion of Copper, Tin and Their Alloys, John Wiley & Sons, New York, 1971, p 90-96
Butyl Alcohol | Copper and alloys | Copper | Electrolytic copper | A (Resistant) | A (Resistant) |  | C11000 | [5 empty] | 93 | H. Leidheiser, Jr., The Corrosion of Copper, Tin and Their Alloys, John Wiley & Sons, New York, 1971, p 90-96
Butyl Alcohol | Copper and alloys | Copper | Phosphor copper | A (Resistant) | A (Resistant) |  | C12200 | [5 empty] | 93 | H. Leidheiser, Jr., The Corrosion of Copper, Tin and Their Alloys, John Wiley & Sons, New York, 1971, p 90-96
Butyl Alcohol | Copper and alloys | Copper-nickel | 70-30 cupronickel | A (Resistant) | A (Resistant) |  | C71500 | [5 empty] | 93 | H. Leidheiser, Jr., The Corrosion of Copper, Tin and Their Alloys, John Wiley & Sons, New York, 1971, p 90-96
Butyl Alcohol | Copper and alloys | Copper-nickel | 90-10 cupronickel | A (Resistant) | A (Resistant) |  | C70600 | [5 empty] | 93 | H. Leidheiser, Jr., The Corrosion of Copper, Tin and Their Alloys, John Wiley & Sons, New York, 1971, p 90-96
Butyl Alcohol | Copper and alloys | Leaded brass | Architectural bronze | A (Resistant) | A (Resistant) |  | C38500 | [5 empty] | 93 | H. Leidheiser, Jr., The Corrosion of Copper, Tin and Their Alloys, John Wiley & Sons, New York, 1971, p 90-96
Butyl Alcohol | Copper and alloys | Leaded brass | Free-cutting brass | A (Resistant) | A (Resistant) |  | C36000 | [5 empty] | 93 | H. Leidheiser, Jr., The Corrosion of Copper, Tin and Their Alloys, John Wiley & Sons, New York, 1971, p 90-96
Butyl Alcohol | Copper and alloys | Nickel-silver | Nickel silver | A (Resistant) | A (Resistant) |  |  |  | 18 |  |  |  | 93 | H. Leidheiser, Jr., The Corrosion of Copper, Tin and Their Alloys, John Wiley & Sons, New York, 1971, p 90-96
Butyl Alcohol | Copper and alloys | Phosphor bronze | Phosphor bronze, 5% Sn | A (Resistant) | A (Resistant) |  | C51000 | [5 empty] | 93 | H. Leidheiser, Jr., The Corrosion of Copper, Tin and Their Alloys, John Wiley & Sons, New York, 1971, p 90-96
Butyl Alcohol | Copper and alloys | Silicon bronze | Silicon bronze, high | A (Resistant) | A (Resistant) |  | C65500 | [5 empty] | 93 | H. Leidheiser, Jr., The Corrosion of Copper, Tin and Their Alloys, John Wiley & Sons, New York, 1971, p 90-96
Butyl Alcohol | Copper and alloys | Silicon bronze | Silicon bronze, low | A (Resistant) | A (Resistant) |  | C65100 | [5 empty] | 93 | H. Leidheiser, Jr., The Corrosion of Copper, Tin and Their Alloys, John Wiley & Sons, New York, 1971, p 90-96
Butyl Alcohol | Copper and alloys | Tin brass | Admiralty brass | A (Resistant) | A (Resistant) |  | C44300 | [5 empty] | 93 | H. Leidheiser, Jr., The Corrosion of Copper, Tin and Their Alloys, John Wiley & Sons, New York, 1971, p 90-96
Butyl Alcohol | Copper and alloys | Tin brass | Naval brass | A (Resistant) | A (Resistant) |  | C46400 | [5 empty] | 93 | H. Leidheiser, Jr., The Corrosion of Copper, Tin and Their Alloys, John Wiley & Sons, New York, 1971, p 90-96
Butyl Alcohol | Miscellaneous | Magnesium and alloys | Magnesium | A (Resistant) | A (Resistant) |  |  |  | 100 | Room | Room |  | 119 | Dow Chemical Co., Midland, MI
Butyl Alcohol | Miscellaneous | Noble metals | Platinum | 0.05 max | 2 max |  | P04995 |  | Pure | Boiling | Boiling |  | 6 | Metals Handbook, Ninth Edition, Vol 13, Corrosion, ASM International, Metals Park, OH, 1987, p 803
Butyl Alcohol | Miscellaneous | Noble metals | Silver | 0.05 max | 2 max |  | P07010 |  | Pure | Boiling | Boiling |  | 10 | Metals Handbook, Ninth Edition, Vol 13, Corrosion, ASM International, Metals Park, OH, 1987, p 797
Butyl Alcohol | Stainless steels | Austenitic | 304 | 0.003 max | 0.1 max |  | S30400 | Chemical processing; field or pilot plant test; no aeration; rapid agitation. Plus 8.5-9% water, 8% higher alcohols, 1-1.5% carbonyls | 82 | 121 | 250 | 243 d | 89 | A Guide to Corrosion Resistance, Climax Molybdenum Company, Greenwich, CT, 1981
Butyl Alcohol | Stainless steels | Austenitic | 304 | 0.009 | 0.35 |  | S30400 | Chemical processing; field or pilot plant test; no aeration; rapid agitation. Plus 0.3% carbonyls, esters, trace of heavy alcohols | 99 | 129 | 265 | 277 d | 89 | A Guide to Corrosion Resistance, Climax Molybdenum Company, Greenwich, CT, 1981
Butyl Alcohol | Stainless steels | Austenitic | 304 | 0.05 | 1.8 |  | S30400 | Chemical processing; field or pilot plant test; no aeration; slight to moderate agitation. Plus 95% water | 5 | 90 | 195 | 39 d | 89 | A Guide to Corrosion Resistance, Climax Molybdenum Company, Greenwich, CT, 1981
Butyl Alcohol | Stainless steels | Austenitic | 304 | 0.003 | 0.13 |  | S30400 | Chemical processing; field or pilot plant test; no aeration; slight to moderate agitation. Plus 90% water, 5% methyl and ethyl alcohol | 5 | 90 | 195 | 39 d | 89 | A Guide to Corrosion Resistance, Climax Molybdenum Company, Greenwich, CT, 1981
Butyl Alcohol | Stainless steels | Austenitic | 304 | 0.003 max | 0.1 max |  | S30400 | Chemical processing; no aeration; rapid agitation. Plus 8% higher alcohols, 0.5% carbonyls | 9 | 129 | 265 | 243 d | 89 | A Guide to Corrosion Resistance, Climax Molybdenum Company, Greenwich, CT, 1981
Butyl Alcohol | Stainless steels | Austenitic | 304 | 0.65 | 26 | Slight pitting | S30400 | Pharmaceutical processing; strong aeration; no agitation. Plus 3-4% hydrochloric acid | 96-97 | Room | Room | 18 d | 89 | A Guide to Corrosion Resistance, Climax Molybdenum Company, Greenwich, CT, 1981
Butyl Alcohol | Stainless steels | Austenitic | 316 | 0.003 max | 0.1 max |  | S31600 | Chemical processing; field or pilot plant test; no aeration; slight to moderate agitation. Plus 90% water, 5% methyl and ethyl alcohol | 5 | 90 | 195 | 39 d | 89 | A Guide to Corrosion Resistance, Climax Molybdenum Company, Greenwich, CT, 1981
Butyl Alcohol | Stainless steels | Austenitic | 316 | 0.075 | 3 |  | S31600 | Chemical processing; field or pilot plant test; no aeration; slight to moderate agitation. Plus 95% water | 5 | 90 | 195 | 39 d | 89 | A Guide to Corrosion Resistance, Climax Molybdenum Company, Greenwich, CT, 1981
Butyl Alcohol | Stainless steels | Austenitic | 316 | 0.38 | 15 | Moderate pitting | S31600 | Pharmaceutical processing; strong aeration; no agitation. Plus 3-4% hydrochloric acid | 96-97 | Room | Room | 18 d | 89 | A Guide to Corrosion Resistance, Climax Molybdenum Company, Greenwich, CT, 1981
Butyl Alcohol | Stainless steels | Austenitic | 317 | A (Resistant) | A (Resistant) |  | S31700 | Chemical processing; field or pilot plant test; no aeration; slight to moderate agitation. Plus 90% water, 5% methyl and ethyl alcohol | 5 | 90 | 195 | 39 d | 89 | A Guide to Corrosion Resistance, Climax Molybdenum Company, Greenwich, CT, 1981
Butyl Alcohol | Stainless steels | Austenitic | 317 | 0.05 | 2 |  | S31700 | Chemical processing; field or pilot plant test; no aeration; slight to moderate agitation. Plus 95% water | 5 | 90 | 195 | 39 d | 89 | A Guide to Corrosion Resistance, Climax Molybdenum Company, Greenwich, CT, 1981
Butyl Alcohol | Stainless steels | Precipitation hardening | AM-363 | A (Resistant) | A (Resistant) |  | S36300 |  |  | Room | Room |  | 120 | Allegheny Ludlum Steel Corp.
Butyric Acid | Stainless steels | Austenitic | 301 | A (Resistant) | A (Resistant) |  | S30100 |  | 100 | 20 | 68 |  | 253 | Chemical Resistance of REMANIT Stainless Steels, Thyssen Edelstahlwerke AG, March 1989
Butyric Acid | Stainless steels | Austenitic | 301 | B (Good) | B (Good) |  | S30100 |  | 100 | Boiling | Boiling |  | 253 | Chemical Resistance of REMANIT Stainless Steels, Thyssen Edelstahlwerke AG, March 1989
Butyric Acid | Stainless steels | Austenitic | 302 | A (Resistant) | A (Resistant) |  | S30200 |  | 100 | 20 | 68 |  | 253 | Chemical Resistance of REMANIT Stainless Steels, Thyssen Edelstahlwerke AG, March 1989
Butyric Acid | Stainless steels | Austenitic | 302 | B (Good) | B (Good) |  | S30200 |  | 100 | Boiling | Boiling |  | 253 | Chemical Resistance of REMANIT Stainless Steels, Thyssen Edelstahlwerke AG, March 1989
Butyric Acid | Stainless steels | Austenitic | 303 | A (Resistant) | A (Resistant) |  | S30300 |  | 100 | 20 | 68 |  | 253 | Chemical Resistance of REMANIT Stainless Steels, Thyssen Edelstahlwerke AG, March 1989
Butyric Acid | Stainless steels | Austenitic | 303 | C (Questionable) | C (Questionable) |  | S30300 |  | 100 | Boiling | Boiling |  | 253 | Chemical Resistance of REMANIT Stainless Steels, Thyssen Edelstahlwerke AG, March 1989
Butyric Acid | Stainless steels | Austenitic | 303 | B (Good) | B (Good) |  | S30300 |  | 100 | Boiling | Boiling |  | 253 | Chemical Resistance of REMANIT Stainless Steels, Thyssen Edelstahlwerke AG, March 1989
Butyric Acid | Stainless steels | Austenitic | 304 | A (Resistant) | A (Resistant) |  | S30400 |  | 100 | 20 | 68 |  | 253 | Chemical Resistance of REMANIT Stainless Steels, Thyssen Edelstahlwerke AG, March 1989
Butyric Acid | Stainless steels | Austenitic | 304 | B (Good) | B (Good) |  | S30400 |  | 100 | Boiling | Boiling |  | 253 | Chemical Resistance of REMANIT Stainless Steels, Thyssen Edelstahlwerke AG, March 1989
Butyric Acid | Stainless steels | Austenitic | 316 | A (Resistant) | A (Resistant) |  | S31600 |  | 100 | 20 | 68 |  | 253 | Chemical Resistance of REMANIT Stainless Steels, Thyssen Edelstahlwerke AG, March 1989
Butyric Acid | Stainless steels | Austenitic | 316 | A (Resistant) | A (Resistant) |  | S31600 |  | 100 | Boiling | Boiling |  | 253 | Chemical Resistance of REMANIT Stainless Steels, Thyssen Edelstahlwerke AG, March 1989
Butyric Acid | Stainless steels | Austenitic | 321 | A (Resistant) | A (Resistant) |  | S32100 |  | 100 | 20 | 68 |  | 253 | Chemical Resistance of REMANIT Stainless Steels, Thyssen Edelstahlwerke AG, March 1989
Butyric Acid | Stainless steels | Austenitic | 321 | B (Good) | B (Good) |  | S32100 |  | 100 | Boiling | Boiling |  | 253 | Chemical Resistance of REMANIT Stainless Steels, Thyssen Edelstahlwerke AG, March 1989
Butyric Acid | Stainless steels | Austenitic | 347 | A (Resistant) | A (Resistant) |  | S34700 |  | 100 | 20 | 68 |  | 253 | Chemical Resistance of REMANIT Stainless Steels, Thyssen Edelstahlwerke AG, March 1989
Butyric Acid | Stainless steels | Austenitic | 347 | B (Good) | B (Good) |  | S34700 |  | 100 | Boiling | Boiling |  | 253 | Chemical Resistance of REMANIT Stainless Steels, Thyssen Edelstahlwerke AG, March 1989
Butyric Acid | Stainless steels | Austenitic | 304L | A (Resistant) | A (Resistant) |  | S30403 |  | 100 | 20 | 68 |  | 253 | Chemical Resistance of REMANIT Stainless Steels, Thyssen Edelstahlwerke AG, March 1989
Butyric Acid | Stainless steels | Austenitic | 304L | B (Good) | B (Good) |  | S30403 |  | 100 | Boiling | Boiling |  | 253 | Chemical Resistance of REMANIT Stainless Steels, Thyssen Edelstahlwerke AG, March 1989
Butyric Acid | Stainless steels | Austenitic | 304LN | A (Resistant) | A (Resistant) |  | S30453 |  | 100 | 20 | 68 |  | 253 | Chemical Resistance of REMANIT Stainless Steels, Thyssen Edelstahlwerke AG, March 1989
Butyric Acid | Stainless steels | Austenitic | 304LN | B (Good) | B (Good) |  | S30453 |  | 100 | Boiling | Boiling |  | 253 | Chemical Resistance of REMANIT Stainless Steels, Thyssen Edelstahlwerke AG, March 1989
Butyric Acid | Stainless steels | Austenitic | 316F | A (Resistant) | A (Resistant) |  | S31620 |  | 100 | 20 | 68 |  | 253 | Chemical Resistance of REMANIT Stainless Steels, Thyssen Edelstahlwerke AG, March 1989
Butyric Acid | Stainless steels | Austenitic | 316F | B (Good) | B (Good) |  | S31620 |  | 100 | Boiling | Boiling |  | 253 | Chemical Resistance of REMANIT Stainless Steels, Thyssen Edelstahlwerke AG, March 1989
Butyric Acid | Stainless steels | Austenitic | 316L | A (Resistant) | A (Resistant) |  | S31603 |  | 100 | 20 | 68 |  | 253 | Chemical Resistance of REMANIT Stainless Steels, Thyssen Edelstahlwerke AG, March 1989
Butyric Acid | Stainless steels | Austenitic | 316L | A (Resistant) | A (Resistant) |  | S31603 |  | 100 | Boiling | Boiling |  | 253 | Chemical Resistance of REMANIT Stainless Steels, Thyssen Edelstahlwerke AG, March 1989
Butyric Acid | Stainless steels | Austenitic | 316LN | A (Resistant) | A (Resistant) |  | S31653 |  | 100 | 20 | 68 |  | 253 | Chemical Resistance of REMANIT Stainless Steels, Thyssen Edelstahlwerke AG, March 1989
Butyric Acid | Stainless steels | Austenitic | 316LN | A (Resistant) | A (Resistant) |  | S31653 |  | 100 | Boiling | Boiling |  | 253 | Chemical Resistance of REMANIT Stainless Steels, Thyssen Edelstahlwerke AG, March 1989
Butyric Acid | Stainless steels | Austenitic | 316Ti | A (Resistant) | A (Resistant) |  | S31635 |  | 100 | 20 | 68 |  | 253 | Chemical Resistance of REMANIT Stainless Steels, Thyssen Edelstahlwerke AG, March 1989
Butyric Acid | Stainless steels | Austenitic | 316Ti | A (Resistant) | A (Resistant) |  | S31635 |  | 100 | Boiling | Boiling |  | 253 | Chemical Resistance of REMANIT Stainless Steels, Thyssen Edelstahlwerke AG, March 1989
Butyric Acid | Stainless steels | Austenitic | 317L | A (Resistant) | A (Resistant) |  | S31703 |  | 100 | 20 | 68 |  | 253 | Chemical Resistance of REMANIT Stainless Steels, Thyssen Edelstahlwerke AG, March 1989
Butyric Acid | Stainless steels | Austenitic | 317L | A (Resistant) | A (Resistant) |  | S31703 |  | 100 | Boiling | Boiling |  | 253 | Chemical Resistance of REMANIT Stainless Steels, Thyssen Edelstahlwerke AG, March 1989
Butyric Acid | Stainless steels | Austenitic | 317LN | A (Resistant) | A (Resistant) |  | S31725 |  | 100 | 20 | 68 |  | 253 | Chemical Resistance of REMANIT Stainless Steels, Thyssen Edelstahlwerke AG, March 1989
Butyric Acid | Stainless steels | Austenitic | 317LN | A (Resistant) | A (Resistant) |  | S31725 |  | 100 | Boiling | Boiling |  | 253 | Chemical Resistance of REMANIT Stainless Steels, Thyssen Edelstahlwerke AG, March 1989
Butyric Acid | Stainless steels | Duplex | 329 | A (Resistant) | A (Resistant) |  | S32900 |  | 100 | 20 | 68 |  | 253 | Chemical Resistance of REMANIT Stainless Steels, Thyssen Edelstahlwerke AG, March 1989
Butyric Acid | Stainless steels | Duplex | 329 | A (Resistant) | A (Resistant) |  | S32900 |  | 100 | Boiling | Boiling |  | 253 | Chemical Resistance of REMANIT Stainless Steels, Thyssen Edelstahlwerke AG, March 1989
Butyric Acid | Stainless steels | Duplex | F51 | A (Resistant) | A (Resistant) |  | S31803 |  | 100 | 20 | 68 |  | 253 | Chemical Resistance of REMANIT Stainless Steels, Thyssen Edelstahlwerke AG, March 1989
Butyric Acid | Stainless steels | Duplex | F51 | A (Resistant) | A (Resistant) |  | S31803 |  | 100 | Boiling | Boiling |  | 253 | Chemical Resistance of REMANIT Stainless Steels, Thyssen Edelstahlwerke AG, March 1989
Butyric Acid | Stainless steels | Ferritic | 405 | C (Questionable) | C (Questionable) |  | S40500 |  | 100 | Boiling | Boiling |  | 253 | Chemical Resistance of REMANIT Stainless Steels, Thyssen Edelstahlwerke AG, March 1989
Butyric Acid | Stainless steels | Ferritic | 409 | C (Questionable) | C (Questionable) |  | S40900 |  | 100 | Boiling | Boiling |  | 253 | Chemical Resistance of REMANIT Stainless Steels, Thyssen Edelstahlwerke AG, March 1989
Butyric Acid | Stainless steels | Ferritic | 430 | A (Resistant) | A (Resistant) |  | S43000 |  | 100 | 20 | 68 |  | 253 | Chemical Resistance of REMANIT Stainless Steels, Thyssen Edelstahlwerke AG, March 1989
Butyric Acid | Stainless steels | Ferritic | 430 | C (Questionable) | C (Questionable) |  | S43000 |  | 100 | Boiling | Boiling |  | 253 | Chemical Resistance of REMANIT Stainless Steels, Thyssen Edelstahlwerke AG, March 1989
Butyric Acid | Stainless steels | Ferritic | 434 | A (Resistant) | A (Resistant) |  | S43400 |  | 100 | 20 | 68 |  | 253 | Chemical Resistance of REMANIT Stainless Steels, Thyssen Edelstahlwerke AG, March 1989
Butyric Acid | Stainless steels | Martensitic | 403 | C (Questionable) | C (Questionable) |  | S40300 |  | 100 | Boiling | Boiling |  | 253 | Chemical Resistance of REMANIT Stainless Steels, Thyssen Edelstahlwerke AG, March 1989
Butyric Acid | Stainless steels | Martensitic | 410 | C (Questionable) | C (Questionable) |  | S41000 |  | 100 | Boiling | Boiling |  | 253 | Chemical Resistance of REMANIT Stainless Steels, Thyssen Edelstahlwerke AG, March 1989
Butyric Acid | Stainless steels | Martensitic | 416 | C (Questionable) | C (Questionable) |  | S41600 |  | 100 | Boiling | Boiling |  | 253 | Chemical Resistance of REMANIT Stainless Steels, Thyssen Edelstahlwerke AG, March 1989
Butyric Acid | Stainless steels | Martensitic | 420 | C (Questionable) | C (Questionable) |  | S42000 |  | 100 | Boiling | Boiling |  | 253 | Chemical Resistance of REMANIT Stainless Steels, Thyssen Edelstahlwerke AG, March 1989
Cadmium Sulfate | Miscellaneous | Lead and alloys | Lead | 0.05 max | 2 max |  | L50045 |  | 2024-10-30 | 24-100 | 75-212 |  | 95 | Lead for Corrosion Resistant Applications: A Guide, Lead Industries Association, Inc. New York, p 72
Cadmium Sulfate | Stainless steels | Austenitic | 304 | 0.013 | 0.5 |  | S30400 | Chemical processing; lab test; no aeration; no agitation. Alternately immersed | 30 | 100 | 212 | 4 d | 89 | A Guide to Corrosion Resistance, Climax Molybdenum Company, Greenwich, CT, 1981
Calcium Bisulfite | Stainless steels | Austenitic | 301 | A (Resistant) | A (Resistant) |  | S30100 |  |  | 20 | 68 |  | 253 | Chemical Resistance of REMANIT Stainless Steels, Thyssen Edelstahlwerke AG, March 1989
Calcium Bisulfite | Stainless steels | Austenitic | 301 | C (Questionable) | C (Questionable) |  | S30100 |  |  | Boiling | Boiling |  | 253 | Chemical Resistance of REMANIT Stainless Steels, Thyssen Edelstahlwerke AG, March 1989
Calcium Bisulfite | Stainless steels | Austenitic | 301 | D (Poor) | D (Poor) |  | S30100 | 20 bar |  | 200 | 392 |  | 253 | Chemical Resistance of REMANIT Stainless Steels, Thyssen Edelstahlwerke AG, March 1989
Calcium Bisulfite | Stainless steels | Austenitic | 302 | A (Resistant) | A (Resistant) |  | S30200 |  |  | 20 | 68 |  | 253 | Chemical Resistance of REMANIT Stainless Steels, Thyssen Edelstahlwerke AG, March 1989
Calcium Bisulfite | Stainless steels | Austenitic | 302 | C (Questionable) | C (Questionable) |  | S30200 |  |  | Boiling | Boiling |  | 253 | Chemical Resistance of REMANIT Stainless Steels, Thyssen Edelstahlwerke AG, March 1989
Calcium Bisulfite | Stainless steels | Austenitic | 302 | D (Poor) | D (Poor) |  | S30200 | 20 bar |  | 200 | 392 |  | 253 | Chemical Resistance of REMANIT Stainless Steels, Thyssen Edelstahlwerke AG, March 1989
Calcium Bisulfite | Stainless steels | Austenitic | 303 | C (Questionable) | C (Questionable) |  | S30300 |  |  | 20 | 68 |  | 253 | Chemical Resistance of REMANIT Stainless Steels, Thyssen Edelstahlwerke AG, March 1989
Calcium Bisulfite | Stainless steels | Austenitic | 303 | A (Resistant) | A (Resistant) |  | S30300 |  |  | 20 | 68 |  | 253 | Chemical Resistance of REMANIT Stainless Steels, Thyssen Edelstahlwerke AG, March 1989
Calcium Bisulfite | Stainless steels | Austenitic | 303 | D (Poor) | D (Poor) |  | S30300 |  |  | Boiling | Boiling |  | 253 | Chemical Resistance of REMANIT Stainless Steels, Thyssen Edelstahlwerke AG, March 1989
Calcium Bisulfite | Stainless steels | Austenitic | 303 | C (Questionable) | C (Questionable) |  | S30300 |  |  | Boiling | Boiling |  | 253 | Chemical Resistance of REMANIT Stainless Steels, Thyssen Edelstahlwerke AG, March 1989
Calcium Bisulfite | Stainless steels | Austenitic | 303 | D (Poor) | D (Poor) |  | S30300 | 20 bar |  | 200 | 392 |  | 253 | Chemical Resistance of REMANIT Stainless Steels, Thyssen Edelstahlwerke AG, March 1989
Calcium Bisulfite | Stainless steels | Austenitic | 303 | D (Poor) | D (Poor) |  | S30300 | 20 bar |  | 200 | 392 |  | 253 | Chemical Resistance of REMANIT Stainless Steels, Thyssen Edelstahlwerke AG, March 1989
Calcium Bisulfite | Stainless steels | Austenitic | 304 | A (Resistant) | A (Resistant) |  | S30400 |  |  | 20 | 68 |  | 253 | Chemical Resistance of REMANIT Stainless Steels, Thyssen Edelstahlwerke AG, March 1989
Calcium Bisulfite | Stainless steels | Austenitic | 304L | A (Resistant) | A (Resistant) |  | S30403 |  |  | 20 | 68 |  | 253 | Chemical Resistance of REMANIT Stainless Steels, Thyssen Edelstahlwerke AG, March 1989
Calcium Bisulfite | Stainless steels | Austenitic | 304LN | A (Resistant) | A (Resistant) |  | S30453 |  |  | 20 | 68 |  | 253 | Chemical Resistance of REMANIT Stainless Steels, Thyssen Edelstahlwerke AG, March 1989
Calcium Bisulfite | Stainless steels | Austenitic | 304 | C (Questionable) | C (Questionable) |  | S30400 |  |  | Boiling | Boiling |  | 253 | Chemical Resistance of REMANIT Stainless Steels, Thyssen Edelstahlwerke AG, March 1989
Calcium Bisulfite | Stainless steels | Austenitic | 304L | C (Questionable) | C (Questionable) |  | S30403 |  |  | Boiling | Boiling |  | 253 | Chemical Resistance of REMANIT Stainless Steels, Thyssen Edelstahlwerke AG, March 1989
Calcium Bisulfite | Stainless steels | Austenitic | 304LN | C (Questionable) | C (Questionable) |  | S30453 |  |  | Boiling | Boiling |  | 253 | Chemical Resistance of REMANIT Stainless Steels, Thyssen Edelstahlwerke AG, March 1989
Calcium Bisulfite | Stainless steels | Austenitic | 304 | D (Poor) | D (Poor) |  | S30400 | 20 bar |  | 200 | 392 |  | 253 | Chemical Resistance of REMANIT Stainless Steels, Thyssen Edelstahlwerke AG, March 1989
Calcium Bisulfite | Stainless steels | Austenitic | 304L | D (Poor) | D (Poor) |  | S30403 | 20 bar |  | 200 | 392 |  | 253 | Chemical Resistance of REMANIT Stainless Steels, Thyssen Edelstahlwerke AG, March 1989
Calcium Bisulfite | Stainless steels | Austenitic | 304LN | D (Poor) | D (Poor) |  | S30453 | 20 bar |  | 200 | 392 |  | 253 | Chemical Resistance of REMANIT Stainless Steels, Thyssen Edelstahlwerke AG, March 1989
Calcium Bisulfite | Stainless steels | Austenitic | 316F | A (Resistant) | A (Resistant) |  | S31620 |  |  | 20 | 68 |  | 253 | Chemical Resistance of REMANIT Stainless Steels, Thyssen Edelstahlwerke AG, March 1989
Calcium Bisulfite | Stainless steels | Austenitic | 316 | A (Resistant) | A (Resistant) |  | S31600 |  |  | 20 | 68 |  | 253 | Chemical Resistance of REMANIT Stainless Steels, Thyssen Edelstahlwerke AG, March 1989
Calcium Bisulfite | Stainless steels | Austenitic | 316L | A (Resistant) | A (Resistant) |  | S31603 |  |  | 20 | 68 |  | 253 | Chemical Resistance of REMANIT Stainless Steels, Thyssen Edelstahlwerke AG, March 1989
Calcium Bisulfite | Stainless steels | Austenitic | 316LN | A (Resistant) | A (Resistant) |  | S31653 |  |  | 20 | 68 |  | 253 | Chemical Resistance of REMANIT Stainless Steels, Thyssen Edelstahlwerke AG, March 1989
Calcium Bisulfite | Stainless steels | Austenitic | 316Ti | A (Resistant) | A (Resistant) |  | S31635 |  |  | 20 | 68 |  | 253 | Chemical Resistance of REMANIT Stainless Steels, Thyssen Edelstahlwerke AG, March 1989
Calcium Bisulfite | Stainless steels | Austenitic | 316F | C (Questionable) | C (Questionable) |  | S31620 |  |  | Boiling | Boiling |  | 253 | Chemical Resistance of REMANIT Stainless Steels, Thyssen Edelstahlwerke AG, March 1989
Calcium Bisulfite | Stainless steels | Austenitic | 316 | A (Resistant) | A (Resistant) |  | S31600 |  |  | Boiling | Boiling |  | 253 | Chemical Resistance of REMANIT Stainless Steels, Thyssen Edelstahlwerke AG, March 1989
Calcium Bisulfite | Stainless steels | Austenitic | 316L | A (Resistant) | A (Resistant) |  | S31603 |  |  | Boiling | Boiling |  | 253 | Chemical Resistance of REMANIT Stainless Steels, Thyssen Edelstahlwerke AG, March 1989
Calcium Bisulfite | Stainless steels | Austenitic | 316LN | A (Resistant) | A (Resistant) |  | S31653 |  |  | Boiling | Boiling |  | 253 | Chemical Resistance of REMANIT Stainless Steels, Thyssen Edelstahlwerke AG, March 1989
Calcium Bisulfite | Stainless steels | Austenitic | 316Ti | A (Resistant) | A (Resistant) |  | S31635 |  |  | Boiling | Boiling |  | 253 | Chemical Resistance of REMANIT Stainless Steels, Thyssen Edelstahlwerke AG, March 1989
Calcium Bisulfite | Stainless steels | Austenitic | 316F | D (Poor) | D (Poor) |  | S31620 | 20 bar |  | 200 | 392 |  | 253 | Chemical Resistance of REMANIT Stainless Steels, Thyssen Edelstahlwerke AG, March 1989
Calcium Bisulfite | Stainless steels | Austenitic | 316 | A (Resistant) | A (Resistant) |  | S31600 | 20 bar |  | 200 | 392 |  | 253 | Chemical Resistance of REMANIT Stainless Steels, Thyssen Edelstahlwerke AG, March 1989
Calcium Bisulfite | Stainless steels | Austenitic | 316L | A (Resistant) | A (Resistant) |  | S31603 | 20 bar |  | 200 | 392 |  | 253 | Chemical Resistance of REMANIT Stainless Steels, Thyssen Edelstahlwerke AG, March 1989
Calcium Bisulfite | Stainless steels | Austenitic | 316LN | A (Resistant) | A (Resistant) |  | S31653 | 20 bar |  | 200 | 392 |  | 253 | Chemical Resistance of REMANIT Stainless Steels, Thyssen Edelstahlwerke AG, March 1989
Calcium Bisulfite | Stainless steels | Austenitic | 316Ti | A (Resistant) | A (Resistant) |  | S31635 | 20 bar |  | 200 | 392 |  | 253 | Chemical Resistance of REMANIT Stainless Steels, Thyssen Edelstahlwerke AG, March 1989
Calcium Bisulfite | Stainless steels | Austenitic | 317L | A (Resistant) | A (Resistant) |  | S31703 |  |  | 20 | 68 |  | 253 | Chemical Resistance of REMANIT Stainless Steels, Thyssen Edelstahlwerke AG, March 1989
Calcium Bisulfite | Stainless steels | Austenitic | 317LN | A (Resistant) | A (Resistant) |  | S31725 |  |  | 20 | 68 |  | 253 | Chemical Resistance of REMANIT Stainless Steels, Thyssen Edelstahlwerke AG, March 1989
Calcium Bisulfite | Stainless steels | Austenitic | 317L | A (Resistant) | A (Resistant) |  | S31703 |  |  | Boiling | Boiling |  | 253 | Chemical Resistance of REMANIT Stainless Steels, Thyssen Edelstahlwerke AG, March 1989
Calcium Bisulfite | Stainless steels | Austenitic | 317LN | A (Resistant) | A (Resistant) |  | S31725 |  |  | Boiling | Boiling |  | 253 | Chemical Resistance of REMANIT Stainless Steels, Thyssen Edelstahlwerke AG, March 1989
Calcium Bisulfite | Stainless steels | Austenitic | 317L | A (Resistant) | A (Resistant) |  | S31703 | 20 bar |  | 200 | 392 |  | 253 | Chemical Resistance of REMANIT Stainless Steels, Thyssen Edelstahlwerke AG, March 1989
Calcium Bisulfite | Stainless steels | Austenitic | 317LN | A (Resistant) | A (Resistant) |  | S31725 | 20 bar |  | 200 | 392 |  | 253 | Chemical Resistance of REMANIT Stainless Steels, Thyssen Edelstahlwerke AG, March 1989
Calcium Bisulfite | Stainless steels | Austenitic | 321 | A (Resistant) | A (Resistant) |  | S32100 |  |  | 20 | 68 |  | 253 | Chemical Resistance of REMANIT Stainless Steels, Thyssen Edelstahlwerke AG, March 1989
Calcium Bisulfite | Stainless steels | Austenitic | 321 | C (Questionable) | C (Questionable) |  | S32100 |  |  | Boiling | Boiling |  | 253 | Chemical Resistance of REMANIT Stainless Steels, Thyssen Edelstahlwerke AG, March 1989
Calcium Bisulfite | Stainless steels | Austenitic | 321 | D (Poor) | D (Poor) |  | S32100 | 20 bar |  | 200 | 392 |  | 253 | Chemical Resistance of REMANIT Stainless Steels, Thyssen Edelstahlwerke AG, March 1989
Calcium Bisulfite | Stainless steels | Austenitic | 347 | A (Resistant) | A (Resistant) |  | S34700 |  |  | 20 | 68 |  | 253 | Chemical Resistance of REMANIT Stainless Steels, Thyssen Edelstahlwerke AG, March 1989
Calcium Bisulfite | Stainless steels | Austenitic | 347 | C (Questionable) | C (Questionable) |  | S34700 |  |  | Boiling | Boiling |  | 253 | Chemical Resistance of REMANIT Stainless Steels, Thyssen Edelstahlwerke AG, March 1989
Calcium Bisulfite | Stainless steels | Austenitic | 347 | D (Poor) | D (Poor) |  | S34700 | 20 bar |  | 200 | 392 |  | 253 | Chemical Resistance of REMANIT Stainless Steels, Thyssen Edelstahlwerke AG, March 1989
Calcium Bisulfite | Stainless steels | Duplex | F51 | A (Resistant) | A (Resistant) |  | S31803 |  |  | 20 | 68 |  | 253 | Chemical Resistance of REMANIT Stainless Steels, Thyssen Edelstahlwerke AG, March 1989
Calcium Bisulfite | Stainless steels | Duplex | F51 | A (Resistant) | A (Resistant) |  | S31803 |  |  | Boiling | Boiling |  | 253 | Chemical Resistance of REMANIT Stainless Steels, Thyssen Edelstahlwerke AG, March 1989
Calcium Bisulfite | Stainless steels | Duplex | F51 | A (Resistant) | A (Resistant) |  | S31803 | 20 bar |  | 200 | 392 |  | 253 | Chemical Resistance of REMANIT Stainless Steels, Thyssen Edelstahlwerke AG, March 1989
Calcium Bisulfite | Stainless steels | Duplex | 329 | A (Resistant) | A (Resistant) |  | S32900 |  |  | 20 | 68 |  | 253 | Chemical Resistance of REMANIT Stainless Steels, Thyssen Edelstahlwerke AG, March 1989
Calcium Bisulfite | Stainless steels | Duplex | 329 | A (Resistant) | A (Resistant) |  | S32900 |  |  | Boiling | Boiling |  | 253 | Chemical Resistance of REMANIT Stainless Steels, Thyssen Edelstahlwerke AG, March 1989
Calcium Bisulfite | Stainless steels | Duplex | 329 | A (Resistant) | A (Resistant) |  | S32900 | 20 bar |  | 200 | 392 |  | 253 | Chemical Resistance of REMANIT Stainless Steels, Thyssen Edelstahlwerke AG, March 1989
Calcium Bisulfite | Stainless steels | Ferritic | 405 | C (Questionable) | C (Questionable) |  | S40500 |  |  | 20 | 68 |  | 253 | Chemical Resistance of REMANIT Stainless Steels, Thyssen Edelstahlwerke AG, March 1989
Calcium Bisulfite | Stainless steels | Ferritic | 405 | D (Poor) | D (Poor) |  | S40500 |  |  | Boiling | Boiling |  | 253 | Chemical Resistance of REMANIT Stainless Steels, Thyssen Edelstahlwerke AG, March 1989
Calcium Bisulfite | Stainless steels | Ferritic | 405 | D (Poor) | D (Poor) |  | S40500 | 20 bar |  | 200 | 392 |  | 253 | Chemical Resistance of REMANIT Stainless Steels, Thyssen Edelstahlwerke AG, March 1989
Calcium Bisulfite | Stainless steels | Ferritic | 409 | C (Questionable) | C (Questionable) |  | S40900 |  |  | 20 | 68 |  | 253 | Chemical Resistance of REMANIT Stainless Steels, Thyssen Edelstahlwerke AG, March 1989
Calcium Bisulfite | Stainless steels | Ferritic | 409 | D (Poor) | D (Poor) |  | S40900 |  |  | Boiling | Boiling |  | 253 | Chemical Resistance of REMANIT Stainless Steels, Thyssen Edelstahlwerke AG, March 1989
Calcium Bisulfite | Stainless steels | Ferritic | 409 | D (Poor) | D (Poor) |  | S40900 | 20 bar |  | 200 | 392 |  | 253 | Chemical Resistance of REMANIT Stainless Steels, Thyssen Edelstahlwerke AG, March 1989
Calcium Bisulfite | Stainless steels | Ferritic | 430 | C (Questionable) | C (Questionable) |  | S43000 |  |  | 20 | 68 |  | 253 | Chemical Resistance of REMANIT Stainless Steels, Thyssen Edelstahlwerke AG, March 1989
Calcium Bisulfite | Stainless steels | Ferritic | 430 | D (Poor) | D (Poor) |  | S43000 |  |  | Boiling | Boiling |  | 253 | Chemical Resistance of REMANIT Stainless Steels, Thyssen Edelstahlwerke AG, March 1989
Calcium Bisulfite | Stainless steels | Ferritic | 430 | D (Poor) | D (Poor) |  | S43000 | 20 bar |  | 200 | 392 |  | 253 | Chemical Resistance of REMANIT Stainless Steels, Thyssen Edelstahlwerke AG, March 1989
Calcium Bisulfite | Stainless steels | Ferritic | 434 | A (Resistant) | A (Resistant) |  | S43400 |  |  | 20 | 68 |  | 253 | Chemical Resistance of REMANIT Stainless Steels, Thyssen Edelstahlwerke AG, March 1989
Calcium Bisulfite | Stainless steels | Ferritic | 434 | C (Questionable) | C (Questionable) |  | S43400 |  |  | Boiling | Boiling |  | 253 | Chemical Resistance of REMANIT Stainless Steels, Thyssen Edelstahlwerke AG, March 1989
Calcium Bisulfite | Stainless steels | Ferritic | 434 | D (Poor) | D (Poor) |  | S43400 | 20 bar |  | 200 | 392 |  | 253 | Chemical Resistance of REMANIT Stainless Steels, Thyssen Edelstahlwerke AG, March 1989
Calcium Bisulfite | Stainless steels | Martensitic | 403 | C (Questionable) | C (Questionable) |  | S40300 |  |  | 20 | 68 |  | 253 | Chemical Resistance of REMANIT Stainless Steels, Thyssen Edelstahlwerke AG, March 1989
Calcium Bisulfite | Stainless steels | Martensitic | 403 | D (Poor) | D (Poor) |  | S40300 |  |  | Boiling | Boiling |  | 253 | Chemical Resistance of REMANIT Stainless Steels, Thyssen Edelstahlwerke AG, March 1989
Calcium Bisulfite | Stainless steels | Martensitic | 403 | D (Poor) | D (Poor) |  | S40300 | 20 bar |  | 200 | 392 |  | 253 | Chemical Resistance of REMANIT Stainless Steels, Thyssen Edelstahlwerke AG, March 1989
Calcium Bisulfite | Stainless steels | Martensitic | 410 | C (Questionable) | C (Questionable) |  | S41000 |  |  | 20 | 68 |  | 253 | Chemical Resistance of REMANIT Stainless Steels, Thyssen Edelstahlwerke AG, March 1989
Calcium Bisulfite | Stainless steels | Martensitic | 410 | D (Poor) | D (Poor) |  | S41000 |  |  | Boiling | Boiling |  | 253 | Chemical Resistance of REMANIT Stainless Steels, Thyssen Edelstahlwerke AG, March 1989
Calcium Bisulfite | Stainless steels | Martensitic | 410 | D (Poor) | D (Poor) |  | S41000 | 20 bar |  | 200 | 392 |  | 253 | Chemical Resistance of REMANIT Stainless Steels, Thyssen Edelstahlwerke AG, March 1989
Calcium Bisulfite | Stainless steels | Martensitic | 416 | C (Questionable) | C (Questionable) |  | S41600 |  |  | 20 | 68 |  | 253 | Chemical Resistance of REMANIT Stainless Steels, Thyssen Edelstahlwerke AG, March 1989
Calcium Bisulfite | Stainless steels | Martensitic | 416 | D (Poor) | D (Poor) |  | S41600 |  |  | Boiling | Boiling |  | 253 | Chemical Resistance of REMANIT Stainless Steels, Thyssen Edelstahlwerke AG, March 1989
Calcium Bisulfite | Stainless steels | Martensitic | 416 | D (Poor) | D (Poor) |  | S41600 | 20 bar |  | 200 | 392 |  | 253 | Chemical Resistance of REMANIT Stainless Steels, Thyssen Edelstahlwerke AG, March 1989
Calcium Bisulfite | Stainless steels | Martensitic | 420 | C (Questionable) | C (Questionable) |  | S42000 |  |  | 20 | 68 |  | 253 | Chemical Resistance of REMANIT Stainless Steels, Thyssen Edelstahlwerke AG, March 1989
Calcium Bisulfite | Stainless steels | Martensitic | 420 | D (Poor) | D (Poor) |  | S42000 |  |  | Boiling | Boiling |  | 253 | Chemical Resistance of REMANIT Stainless Steels, Thyssen Edelstahlwerke AG, March 1989
Calcium Bisulfite | Stainless steels | Martensitic | 420 | D (Poor) | D (Poor) |  | S42000 | 20 bar |  | 200 | 392 |  | 253 | Chemical Resistance of REMANIT Stainless Steels, Thyssen Edelstahlwerke AG, March 1989
Calcium Bromide | Carbon and alloy steels | Carbon steel | Carbon steel | 1.97 | 77.7 |  | G10100 | Uninhibited brine, 1000 psi pressure. Plus 20 wt% ZnBr2, 5 wt% CaCl2 | 10 | 176 | 350 | 7 d | 180 | Petroleum Engineer International, Oct 1986
Calcium Bromide | Carbon and alloy steels | Carbon steel | Carbon steel | 1.33 | 52.4 |  | G10100 | Uninhibited brine, 1000 psi pressure. Plus 20 wt% ZnBr2, 5 wt% CaCl2 | 20 | 176 | 350 | 7 d | 180 | Petroleum Engineer International, Oct 1986
Calcium Bromide | Carbon and alloy steels | Carbon steel | Carbon steel | 1.087 | 42.8 |  | G10100 | Uninhibited brine, 1000 psi pressure. Plus 20 wt% ZnBr2, 5 wt% CaCl2 | 10 | 176 | 350 | 14 d | 180 | Petroleum Engineer International, Oct 1986
Calcium Bromide | Carbon and alloy steels | Carbon steel | Carbon steel | 6.55 | 25.8 |  | G10100 | Uninhibited brine, 1000 psi pressure. Plus 20 wt% ZnBr2, 5 wt% CaCl2 | 20 | 176 | 350 | 14 d | 180 | Petroleum Engineer International, Oct 1986
Calcium Bromide | Carbon and alloy steels | Carbon steel | Carbon steel | 3.59 | 141.3 |  | G10100 | Uninhibited brine, 1000 psi pressure. Plus 20 wt% ZnBr2 | 10 wt% | 176 | 350 | 7 d | 180 | Petroleum Engineer International, Oct 1986
Calcium Bromide | Carbon and alloy steels | Carbon steel | Carbon steel | 1.97 | 77.6 |  | G10100 | Uninhibited brine, 1000 psi pressure. Plus 20 wt% ZnBr2 | 20 wt% | 176 | 350 | 7 d | 180 | Petroleum Engineer International, Oct 1986
Calcium Bromide | Carbon and alloy steels | Carbon steel | Carbon steel | 1.32 | 52 |  | G10100 | Uninhibited brine, 1000 psi pressure. Plus 20 wt% ZnBr2 | 10 wt% | 176 | 350 | 14 d | 180 | Petroleum Engineer International, Oct 1986
Calcium Bromide | Carbon and alloy steels | Carbon steel | Carbon steel | 1.181 | 46.5 |  | G10100 | Uninhibited brine, 1000 psi pressure. Plus 20 wt% ZnBr2 | 20 wt% | 176 | 350 | 14 d | 180 | Petroleum Engineer International, Oct 1986
Calcium Bromide | Carbon and alloy steels | Carbon steel | Carbon steel | 2.06 | 81.4 |  | G10100 | Uninhibited brine, 1000 psi pressure. Plus 30 wt% ZnBr2, 5 wt% CaCl2 | 20 | 176 | 350 | 7 d | 180 | Petroleum Engineer International, Oct 1986
Calcium Bromide | Carbon and alloy steels | Carbon steel | Carbon steel | 3.009 | 118.5 |  | G10100 | Uninhibited brine, 1000 psi pressure. Plus 30 wt% ZnBr2, 5 wt% CaCl2 | 10 | 176 | 350 | 7 d | 180 | Petroleum Engineer International, Oct 1986
Calcium Bromide | Carbon and alloy steels | Carbon steel | Carbon steel | 1.73 | 68.2 |  | G10100 | Uninhibited brine, 1000 psi pressure. Plus 30 wt% ZnBr2, 5 wt% CaCl2 | 10 | 176 | 350 | 14 d | 180 | Petroleum Engineer International, Oct 1986
Calcium Bromide | Carbon and alloy steels | Carbon steel | Carbon steel | 1.13 | 44.7 |  | G10100 | Uninhibited brine, 1000 psi pressure. Plus 30 wt% ZnBr2, 5 wt% CaCl2 | 20 | 176 | 350 | 14 d | 180 | Petroleum Engineer International, Oct 1986
Calcium Bromide | Carbon and alloy steels | Carbon steel | Carbon steel | 5.14 | 202.5 |  | G10100 | Uninhibited brine, 1000 psi pressure. Plus 30 wt% ZnBr2 | 10 wt% | 176 | 350 | 7 d | 180 | Petroleum Engineer International, Oct 1986
Calcium Bromide | Carbon and alloy steels | Carbon steel | Carbon steel | 2.875 | 113.2 |  | G10100 | Uninhibited brine, 1000 psi pressure. Plus 30 wt% ZnBr2 | 20 wt% | 176 | 350 | 7 d | 180 | Petroleum Engineer International, Oct 1986
Calcium Bromide | Carbon and alloy steels | Carbon steel | Carbon steel | 2.908 | 114.5 |  | G10100 | Uninhibited brine, 1000 psi pressure. Plus 30 wt% ZnBr2 | 10 wt% | 176 | 350 | 14 d | 180 | Petroleum Engineer International, Oct 1986
Calcium Bromide | Carbon and alloy steels | Carbon steel | Carbon steel | 1.49 | 58.7 |  | G10100 | Uninhibited brine, 1000 psi pressure. Plus 30 wt% ZnBr2 | 20 wt% | 176 | 350 | 14 d | 180 | Petroleum Engineer International, Oct 1986
Calcium Bromide | Refractory metals and alloys | Zirconium and alloys | Zr702 | 0.05 max | 2 max |  | R60702 |  | 100 | 100 | 212 |  | 15 | Metals Handbook, Ninth Edition, Vol 13, Corrosion, ASM International, Metals Park, OH, 1987, p 711-715
Calcium Bromide | Stainless steels | Austenitic | 304 | 0.023 | 0.9 | Moderate pitting | S30400 | Metal processing (air dehumidification); field or pilot plant test; strong aeration; rapid agitation. With carbon over the standard maximum. Plus 41.97% water, 11.53% lithium bromide, 8.58% calcium chloride, specific gravity 1.56 (under spray nozzles) | 37.97 | 49 | 120 | 38 d | 89 | A Guide to Corrosion Resistance, Climax Molybdenum Company, Greenwich, CT, 1981
Calcium Bromide | Stainless steels | Austenitic | 317 | 0.035 | 1.4 | Severe pitting | S31700 | Metal processing (air dehumidification); field or pilot plant test; strong aeration; rapid agitation. With carbon over the standard maximum. Plus 41.97% water, 11.53% lithium bromide, 8.58% calcium chloride, specific gravity 1.56 (under spray nozzles) | 37.97 | 49 | 120 | 38 d | 89 | A Guide to Corrosion Resistance, Climax Molybdenum Company, Greenwich, CT, 1981
Calcium Chloride | Carbon and alloy steels | Alloy steel | 4130 steel | 0.14 | 5.4 | Crevice attack | G41300 | Packer fluid, deaerated brine, 400 psi CO2 | 30 | 175 |  | 30 d | 207 | S.M. Wilhelm, Galvanic Corrosion in Oil and Gas Production: Part 1 - Laboratory Studies, Corrosion, Vol 48, (No. 8), NACE, USA, 1992, p 691-703
Calcium Chloride | Carbon and alloy steels | Alloy steel | 9 Cu steel | 0.13 | 5.2 |  | S50400 | Sweet well production fluid, in equilibrium with 1200 psi CO2 | 30 | 175 |  | 30 d | 207 | S.M. Wilhelm, Galvanic Corrosion in Oil and Gas Production: Part 1 - Laboratory Studies, Corrosion, Vol 48, (No. 8), NACE, USA, 1992, p 691-703
Calcium Chloride | Copper and alloys | Aluminum bronze | Aluminum bronze | B (Good) | B (Good) | [7 empty] | 93 | H. Leidheiser, Jr., The Corrosion of Copper, Tin and Their Alloys, John Wiley & Sons, New York, 1971, p 90-96
Calcium Chloride | Copper and alloys | Brass | Brass | B (Good) | B (Good) | [7 empty] | 93 | H. Leidheiser, Jr., The Corrosion of Copper, Tin and Their Alloys, John Wiley & Sons, New York, 1971, p 90-96
Calcium Chloride | Copper and alloys | Brass | Cartridge brass | D (Poor) | D (Poor) |  | C26000 | [5 empty] | 93 | H. Leidheiser, Jr., The Corrosion of Copper, Tin and Their Alloys, John Wiley & Sons, New York, 1971, p 90-96
Calcium Chloride | Copper and alloys | Brass | Commercial bronze | B (Good) | B (Good) |  | C22000 | [5 empty] | 93 | H. Leidheiser, Jr., The Corrosion of Copper, Tin and Their Alloys, John Wiley & Sons, New York, 1971, p 90-96
Calcium Chloride | Copper and alloys | Brass | Muntz metal | D (Poor) | D (Poor) |  | C28000 | [5 empty] | 93 | H. Leidheiser, Jr., The Corrosion of Copper, Tin and Their Alloys, John Wiley & Sons, New York, 1971, p 90-96
Calcium Chloride | Copper and alloys | Brass | Red brass | B (Good) | B (Good) |  | C23000 | [5 empty] | 93 | H. Leidheiser, Jr., The Corrosion of Copper, Tin and Their Alloys, John Wiley & Sons, New York, 1971, p 90-96
Calcium Chloride | Copper and alloys | Copper | Electrolytic copper | B (Good) | B (Good) |  | C11000 | [5 empty] | 93 | H. Leidheiser, Jr., The Corrosion of Copper, Tin and Their Alloys, John Wiley & Sons, New York, 1971, p 90-96
Calcium Chloride | Copper and alloys | Copper | Phosphor copper | B (Good) | B (Good) |  | C12200 | [5 empty] | 93 | H. Leidheiser, Jr., The Corrosion of Copper, Tin and Their Alloys, John Wiley & Sons, New York, 1971, p 90-96
Calcium Chloride | Copper and alloys | Copper-nickel | 70-30 cupronickel | A (Resistant) | A (Resistant) |  | C71500 | [5 empty] | 93 | H. Leidheiser, Jr., The Corrosion of Copper, Tin and Their Alloys, John Wiley & Sons, New York, 1971, p 90-96
Calcium Chloride | Copper and alloys | Copper-nickel | 90-10 cupronickel | A (Resistant) | A (Resistant) |  | C70600 | [5 empty] | 93 | H. Leidheiser, Jr., The Corrosion of Copper, Tin and Their Alloys, John Wiley & Sons, New York, 1971, p 90-96
Calcium Chloride | Copper and alloys | Leaded brass | Architectural bronze | D (Poor) | D (Poor) |  | C38500 | [5 empty] | 93 | H. Leidheiser, Jr., The Corrosion of Copper, Tin and Their Alloys, John Wiley & Sons, New York, 1971, p 90-96
Calcium Chloride | Copper and alloys | Leaded brass | Free-cutting brass | D (Poor) | D (Poor) |  | C36000 | [5 empty] | 93 | H. Leidheiser, Jr., The Corrosion of Copper, Tin and Their Alloys, John Wiley & Sons, New York, 1971, p 90-96
Calcium Chloride | Copper and alloys | Nickel-silver | Nickel-silver | A (Resistant) | A (Resistant) |  |  |  | 18 |  |  |  | 93 | H. Leidheiser, Jr., The Corrosion of Copper, Tin and Their Alloys, John Wiley & Sons, New York, 1971, p 90-96
Calcium Chloride | Copper and alloys | Phosphor bronze | Phosphor bronze, 5% Sn | B (Good) | B (Good) |  | C51000 | [5 empty] | 93 | H. Leidheiser, Jr., The Corrosion of Copper, Tin and Their Alloys, John Wiley & Sons, New York, 1971, p 90-96
Calcium Chloride | Copper and alloys | Phosphor bronze | Phosphor bronze, 8% Sn | A (Resistant) | A (Resistant) |  | C52100 | [5 empty] | 93 | H. Leidheiser, Jr., The Corrosion of Copper, Tin and Their Alloys, John Wiley & Sons, New York, 1971, p 90-96
Calcium Chloride | Copper and alloys | Silicon bronze | Silicon bronze, high | B (Good) | B (Good) |  | C65500 | [5 empty] | 93 | H. Leidheiser, Jr., The Corrosion of Copper, Tin and Their Alloys, John Wiley & Sons, New York, 1971, p 90-96
Calcium Chloride | Copper and alloys | Silicon bronze | Silicon bronze, low | B (Good) | B (Good) |  | C65100 | [5 empty] | 93 | H. Leidheiser, Jr., The Corrosion of Copper, Tin and Their Alloys, John Wiley & Sons, New York, 1971, p 90-96
Calcium Chloride | Copper and alloys | Tin brass | Admiralty brass | B (Good) | B (Good) |  | C44300 | [5 empty] | 93 | H. Leidheiser, Jr., The Corrosion of Copper, Tin and Their Alloys, John Wiley & Sons, New York, 1971, p 90-96
Calcium Chloride | Copper and alloys | Tin brass | Naval brass | B (Good) | B (Good) |  | C46400 | [5 empty] | 93 | H. Leidheiser, Jr., The Corrosion of Copper, Tin and Their Alloys, John Wiley & Sons, New York, 1971, p 90-96
Calcium Chloride | Miscellaneous | Lead and alloys | Lead | 0.05 max | 2 max |  | L50045 |  | 20 | 24 | 75 |  | 95 | Lead for Corrosion Resistant Applications: A Guide, Lead Industries Association, Inc. New York, p 72
Calcium Chloride | Miscellaneous | Magnesium | Magnesium and alloys | D (Poor) | D (Poor) |  |  |  | All | Room | Room |  | 119 | Dow Chemical Co., Midland, MI
Calcium Chloride | Miscellaneous | Noble metals | Platinum | 0.05 max | 2 max |  | P04995 |  | All | 100 | 212 |  | 5 | Metals Handbook, Ninth Edition, Vol 13, Corrosion, ASM International, Metals Park, OH, 1987, p 802
Calcium Chloride | Miscellaneous | Noble metals | Silver | 0.05 max | 2 max |  | P07010 |  | All | 100 | 212 |  | 9 | Metals Handbook, Ninth Edition, Vol 13, Corrosion, ASM International, Metals Park, OH, 1987, p 796
Calcium Chloride | Miscellaneous | Tin and alloys | Tin | A (Resistant) | A (Resistant) |  |  |  |  | 20 | 68 |  | 94 | H. Leidheiser, Jr., The Corrosion of Copper, Tin and Their Alloys, John Wiley & Sons, New York, 1971, p 287-290
Calcium Chloride | Miscellaneous | Tin and alloys | Tin | D (Poor) | D (Poor) |  |  |  |  | 60 | 140 |  | 94 | H. Leidheiser, Jr., The Corrosion of Copper, Tin and Their Alloys, John Wiley & Sons, New York, 1971, p 287-290
Calcium Chloride | Miscellaneous | Tin and alloys | Tin | D (Poor) | D (Poor) |  |  |  |  | 100 | 212 |  | 94 | H. Leidheiser, Jr., The Corrosion of Copper, Tin and Their Alloys, John Wiley & Sons, New York, 1971, p 287-290
Calcium Chloride | Nickel and alloys | Nickel-chromium-iron | Incoloy 800 Inco Alloys International Inc. | 0.003 max | 0.1 max | Pitting occurred after 42 d | N08800 | Cold-rolled, annealed sheet, 2.84 mm (0.112 in.) thick Solutions were prepared with reagent-grade chemicals | 5 | 80 | 176 | 42 d | 44 | Inco Alloys International, 1979
Calcium Chloride | Nickel and alloys | Nickel-chromium-iron | Inconel 601 Inco Alloys International Inc. | 0.002 | 0.1 | Pitting attack | N06601 |  | 5 | 80 | 176 | 30 d | 64 | Inco Alloys International, 1985
Calcium Chloride | Nickel and alloys | Nickel-chromium-iron | Inconel 718 Inco Alloys International, Inc. | 0.003 | 0.1 |  | N07718 | Packer fluid, deaerated brine, 400 psi CO2 | 30 | 175 |  | 30 d | 207 | S.M. Wilhelm, Galvanic Corrosion in Oil and Gas Production: Part 1 - Laboratory Studies, Corrosion, Vol 48, (No. 8), NACE, USA, 1992, p 691-703
Calcium Chloride | Refractory metals and alloys | Hafnium and alloys | Hafnium | A (Resistant) | A (Resistant) |  |  |  | 70 |  |  | 10 d | 11 | Metals Handbook, Ninth Edition, Vol 13, Corrosion, ASM International, Metals Park, OH, 1987, p 720
Calcium Chloride | Refractory metals and alloys | Hafnium and alloys | Hafnium | A (Resistant) | A (Resistant) |  |  |  | 70 |  |  | 10 d | 11 | Metals Handbook, Ninth Edition, Vol 13, Corrosion, ASM International, Metals Park, OH, 1987, p 720
Calcium Chloride | Refractory metals and alloys | Niobium and alloys | Niobium | A (Resistant) | A (Resistant) |  | R04210 |  | 70 | Boiling | Boiling |  | 2 | Metals Handbook, Ninth Edition, Vol 13, Corrosion, ASM International, Metals Park, OH, 1987, p 723-724
Calcium Chloride | Refractory metals and alloys | Titanium | Titanium, grade 12 | A (Resistant) | A (Resistant) |  | R53400 | Tight crevices pH 3.0 | 10 | Boiling | Boiling |  | 215 | R.W. Schutz, Understanding and Preventing Crevice Corrosion of Titanium Alloys, Materials Performance, NACE, USA, October 1992, p 57-62
Calcium Chloride | Refractory metals and alloys | Titanium | Titanium, grade 16 | A (Resistant) | A (Resistant) |  |  | Tight crevices pH 3.0 | 10 | Boiling | Boiling |  | 215 | R.W. Schutz, Understanding and Preventing Crevice Corrosion of Titanium Alloys, Materials Performance, NACE, USA, October 1992, p 57-62
Calcium Chloride | Refractory metals and alloys | Titanium | Titanium, grade 18 | A (Resistant) | A (Resistant) |  |  | Tight crevices pH 3.0 | 10 | Boiling | Boiling |  | 215 | R.W. Schutz, Understanding and Preventing Crevice Corrosion of Titanium Alloys, Materials Performance, NACE, USA, October 1992, p 57-62
Calcium Chloride | Refractory metals and alloys | Titanium | Titanium, grade 2 | D (Poor) | D (Poor) |  | R50400 | Tight crevices pH 3.0 | 10 | Boiling | Boiling |  | 215 | R.W. Schutz, Understanding and Preventing Crevice Corrosion of Titanium Alloys, Materials Performance, NACE, USA, October 1992, p 57-62
Camphor | Stainless steels | Austenitic | 347 | A (Resistant) | A (Resistant) |  | S34700 |  |  | 20 | 68 |  | 253 | Chemical Resistance of REMANIT Stainless Steels, Thyssen Edelstahlwerke AG, March 1989
Calcium Chloride | Refractory metals and alloys | Titanium | Titanium, grade 7 | A (Resistant) | A (Resistant) |  | R52400 | Tight crevices pH 3.0 | 10 | Boiling | Boiling |  | 215 | R.W. Schutz, Understanding and Preventing Crevice Corrosion of Titanium Alloys, Materials Performance, NACE, USA, October 1992, p 57-62
Calcium Chloride | Refractory metals and alloys | Titanium and alloys | B/C titanium | 0.005 | 0.2 |  | R58640 | Packer fluid, deaerated brine, 400 psi CO2 | 30 | 175 |  | 30 d | 207 | S.M. Wilhelm, Galvanic Corrosion in Oil and Gas Production: Part 1 - Laboratory Studies, Corrosion, Vol 48, (No. 8), NACE, USA, 1992, p 691-703
Calcium Chloride | Refractory metals and alloys | Titanium and alloys | Titanium | 0.005 | 0.2 |  |  |  | 5 | 100 | 212 |  | 90 | N.D. Tomashov and P.M. Altovskii, Corrosion and Protection of Titanium, Government Scientific-Technical Publication of Machine-Building Literature (Russian translation), 1963; L.C. Covington and R.W. Schultz, Corrosion of Resistance of Titanium, TIMET Cor
Calcium Chloride | Refractory metals and alloys | Titanium and alloys | Titanium | 0.007 | 0.28 |  |  |  | 10 | 100 | 212 |  | 90 | N.D. Tomashov and P.M. Altovskii, Corrosion and Protection of Titanium, Government Scientific-Technical Publication of Machine-Building Literature (Russian translation), 1963; L.C. Covington and R.W. Schultz, Corrosion of Resistance of Titanium, TIMET Cor
Calcium Chloride | Refractory metals and alloys | Titanium and alloys | Titanium | 0.015 | 0.6 |  |  |  | 20 | 100 | 212 |  | 90 | N.D. Tomashov and P.M. Altovskii, Corrosion and Protection of Titanium, Government Scientific-Technical Publication of Machine-Building Literature (Russian translation), 1963; L.C. Covington and R.W. Schultz, Corrosion of Resistance of Titanium, TIMET Cor
Calcium Chloride | Refractory metals and alloys | Titanium and alloys | Titanium | 0.001 | 0.04 |  |  |  | 55 | 104 | 219 |  | 90 | N.D. Tomashov and P.M. Altovskii, Corrosion and Protection of Titanium, Government Scientific-Technical Publication of Machine-Building Literature (Russian translation), 1963; L.C. Covington and R.W. Schultz, Corrosion of Resistance of Titanium, TIMET Cor
Calcium Chloride | Refractory metals and alloys | Titanium and alloys | Titanium | 0.003 max | 0.12 max |  |  |  | 60 | 149 | 300 |  | 90 | N.D. Tomashov and P.M. Altovskii, Corrosion and Protection of Titanium, Government Scientific-Technical Publication of Machine-Building Literature (Russian translation), 1963; L.C. Covington and R.W. Schultz, Corrosion of Resistance of Titanium, TIMET Cor
Calcium Chloride | Refractory metals and alloys | Titanium and alloys | Titanium | 0.406 | 16.24 |  |  |  | 62 | 154 | 309 |  | 90 | N.D. Tomashov and P.M. Altovskii, Corrosion and Protection of Titanium, Government Scientific-Technical Publication of Machine-Building Literature (Russian translation), 1963; L.C. Covington and R.W. Schultz, Corrosion of Resistance of Titanium, TIMET Cor
Calcium Chloride | Refractory metals and alloys | Titanium and alloys | Titanium | 0.8 | 32 |  |  |  | 73 | 175 | 347 |  | 90 | N.D. Tomashov and P.M. Altovskii, Corrosion and Protection of Titanium, Government Scientific-Technical Publication of Machine-Building Literature (Russian translation), 1963; L.C. Covington and R.W. Schultz, Corrosion of Resistance of Titanium, TIMET Cor
Calcium Chloride | Refractory metals and alloys | Titanium and alloys | Titanium, grade 7 | A (Resistant) | A (Resistant) |  | R52400 |  | 62 | 150 | 300 |  | 33 | R.W. Schultz and J.S. Grauman, Fundamental Corrosion Characterization of High-Strength Titanium Alloys, in Industrial Applications of Titanium and Zirconium: Fourth Volume, STP 917, ASTM, Philadelphia, 1986, p 130-143; L.C. Covington and R.W. Schultz, Cor
Calcium Chloride | Refractory metals and alloys | Titanium and alloys | Titanium, grade 7 | A (Resistant) | A (Resistant) |  | R52400 |  | 73 | 177 | 350 |  | 33 | R.W. Schultz and J.S. Grauman, Fundamental Corrosion Characterization of High-Strength Titanium Alloys, in Industrial Applications of Titanium and Zirconium: Fourth Volume, STP 917, ASTM, Philadelphia, 1986, p 130-143; L.C. Covington and R.W. Schultz, Cor
Calcium Chloride | Refractory metals and alloys | Zirconium and alloys | Zr702 | 0.0005 | 0.2 |  | R60702 |  | 70 | Boiling | Boiling |  | 62 | R.T. Webster, The Applications of Zirconium and Niobium, Second Symposium on Shell and Tube Heat Exchangers, W.R. Apblett, Jr., Ed., American Society for Metals, Metals Park, OH, 1982, p 60
Calcium Chloride | Refractory metals and alloys | Zirconium and alloys | Zr702 | 0.025 max | 1 max |  | R60702 |  | 5 | 35-100 | 95-212 |  | 15 | Metals Handbook, Ninth Edition, Vol 13, Corrosion, ASM International, Metals Park, OH, 1987, p 711-715
Calcium Chloride | Refractory metals and alloys | Zirconium and alloys | Zr702 | 0.025 max | 1 max |  | R60702 |  | 10 | 35-100 | 95-212 |  | 15 | Metals Handbook, Ninth Edition, Vol 13, Corrosion, ASM International, Metals Park, OH, 1987, p 711-715
Calcium Chloride | Refractory metals and alloys | Zirconium and alloys | Zr702 | 0.025 max | 1 max |  | R60702 |  | 25 | 35-100 | 95-212 |  | 15 | Metals Handbook, Ninth Edition, Vol 13, Corrosion, ASM International, Metals Park, OH, 1987, p 711-715
Calcium Chloride | Refractory metals and alloys | Zirconium and alloys | Zr702 | 0.025 max | 1 max |  | R60702 | BP 162 C (324 F) | 70 | Boiling | Boiling |  | 15 | Metals Handbook, Ninth Edition, Vol 13, Corrosion, ASM International, Metals Park, OH, 1987, p 711-715
Calcium Chloride | Refractory metals and alloys | Zirconium and alloys | Zr702 | 0.13 max | 5 max |  | R60702 |  | 75 | Boiling | Boiling |  | 15 | Metals Handbook, Ninth Edition, Vol 13, Corrosion, ASM International, Metals Park, OH, 1987, p 711-715
Calcium Chloride | Refractory metals and alloys | Zirconium and alloys | Zr702 | 0.025 max | 1 max |  | R60702 | Plus 8% NaCl, 0.2% Ca(OH)2 | 14 | 79 | 175 |  | 15 | Metals Handbook, Ninth Edition, Vol 13, Corrosion, ASM International, Metals Park, OH, 1987, p 711-715
Calcium Chloride | Refractory metals and alloys | Zirconium and alloys | Zr705 | 0.025 max | 1 max |  | R60705 | BP 162 C (324 F) | 70 | Boiling | Boiling |  | 15 | Metals Handbook, Ninth Edition, Vol 13, Corrosion, ASM International, Metals Park, OH, 1987, p 711-715
Calcium Chloride | Refractory metals and alloys | Zirconium and alloys | Zr705 |  |  |  | R60705 |  | 70 | Boiling | Boiling |  | 62 | R.T. Webster, The Applications of Zirconium and Niobium, Second Symposium on Shell and Tube Heat Exchangers, W.R. Apblett, Jr., Ed., American Society for Metals, Metals Park, OH, 1982, p 60
Calcium Chloride | Stainless steels | Austenitic | 301 | A (Resistant) | A (Resistant) | Pitting | S30100 |  |  | 20 | 68 |  | 253 | Chemical Resistance of REMANIT Stainless Steels, Thyssen Edelstahlwerke AG, March 1989
Calcium Chloride | Stainless steels | Austenitic | 301 | B (Good) | B (Good) | Pitting | S30100 |  |  | Boiling | Boiling |  | 253 | Chemical Resistance of REMANIT Stainless Steels, Thyssen Edelstahlwerke AG, March 1989
Calcium Chloride | Stainless steels | Austenitic | 302 | A (Resistant) | A (Resistant) | Pitting | S30200 |  |  | 20 | 68 |  | 253 | Chemical Resistance of REMANIT Stainless Steels, Thyssen Edelstahlwerke AG, March 1989
Calcium Chloride | Stainless steels | Austenitic | 302 | B (Good) | B (Good) | Pitting | S30200 |  |  | Boiling | Boiling |  | 253 | Chemical Resistance of REMANIT Stainless Steels, Thyssen Edelstahlwerke AG, March 1989
Calcium Chloride | Stainless steels | Austenitic | 303 | A (Resistant) | A (Resistant) | Pitting | S30300 |  |  | 20 | 68 |  | 253 | Chemical Resistance of REMANIT Stainless Steels, Thyssen Edelstahlwerke AG, March 1989
Calcium Chloride | Stainless steels | Austenitic | 303 | B (Good) | B (Good) | Pitting | S30300 |  |  | Boiling | Boiling |  | 253 | Chemical Resistance of REMANIT Stainless Steels, Thyssen Edelstahlwerke AG, March 1989
Calcium Chloride | Stainless steels | Austenitic | 304 | 0.003 | 0.1 | Slight pitting | S30400 | Dairy processing; field or pilot plant test; no aeration; slight to moderate agitation. Calcium chloride cooling brine |  | -12 | 10 | 372 d | 89 | A Guide to Corrosion Resistance, Climax Molybdenum Company, Greenwich, CT, 1981
Calcium Chloride | Stainless steels | Austenitic | 304 | 0.005 | 0.2 | Slight pitting | S30400 | Chemical processing (air conditioning and refrigeration); field or pilot plant test; strong aeration; rapid agitation. Calcium and magnesium-chloride brine liquors, 50% total chlorides (evaporator) |  | Boiling | Boiling | 26 d | 89 | A Guide to Corrosion Resistance, Climax Molybdenum Company, Greenwich, CT, 1981
Calcium Chloride | Stainless steels | Austenitic | 304 | B (Good) | B (Good) |  | S30400 |  | 10 | 21 | 70 |  | 121 | Cyclops Corp., Universal-Cyclops Specialty Steel Division
Calcium Chloride | Stainless steels | Austenitic | 304 | 0.003 max | 0.1 max |  | S30400 | Food processing (air cooling); field or pilot plant test; strong aeration; rapid agitation. Plus 0.0017% sodium bichromate as inhibitor, pH 7-8.5 (in brine-spray air stream, dehumidifier) | 21.5 | -15 to -16 | 3 to 4 | 338 d | 89 | A Guide to Corrosion Resistance, Climax Molybdenum Company, Greenwich, CT, 1981
Calcium Chloride | Stainless steels | Austenitic | 304 | 0.003 max | 0.1 max |  | S30400 | Food processing; field or pilot plant test; slight to moderate aeration; no agitation. Plus 0.0017% sodium bichromate as inhibitor, pH 7-8.5 (boiling tank, under spray chamber) | 21.5 | 32-107 | 90-225 | 337 d | 89 | A Guide to Corrosion Resistance, Climax Molybdenum Company, Greenwich, CT, 1981
Calcium Chloride | Stainless steels | Austenitic | 304 | 0.003 max | 0.1 max | Moderate pitting | S30400 | Chemical processing (air conditioning and refrigeration); field or pilot plant test; strong aeration; rapid agitation. Calcium, magnesium and sodium-chloride brine in 28% concentration. | 28 | 71 | 160 | 31 d | 89 | A Guide to Corrosion Resistance, Climax Molybdenum Company, Greenwich, CT, 1981
Calcium Chloride | Stainless steels | Austenitic | 304 | 0.003 max | 0.1 max | Moderate pitting | S30400 | Chemical processing; field or pilot plant test; no aeration; no agitation. Calcium-magnesium-chloride bittern, 8.69% magnesium chloride, 1.06% sodium chloride, specific gravity 1.38 (alternately immersed) | 28.69 | 79 | 175 | 130 d | 89 | A Guide to Corrosion Resistance, Climax Molybdenum Company, Greenwich, CT, 1981
Calcium Chloride | Stainless steels | Austenitic | 304 | 0.003 max | 0.1 max | Moderate pitting | S30400 | Dairy processing; field or pilot plant test; no aeration; slight to moderate agitation. Cooling brine | ~30 | -12 | 10 | 355 d | 89 | A Guide to Corrosion Resistance, Climax Molybdenum Company, Greenwich, CT, 1981
Calcium Chloride | Stainless steels | Austenitic | 304 | 0.05 | 2 | Slight pitting | S30400 | Chemical processing; field or pilot plant test; no aeration; rapid agitation. Plus 1-1.3% sodium chloride, approx. 0.1% calcium hydroxide (evaporator) | ~58 | 165 | 330 | 31 d | 89 | A Guide to Corrosion Resistance, Climax Molybdenum Company, Greenwich, CT, 1981
Calcium Chloride | Stainless steels | Austenitic | 304 | A (Resistant) | A (Resistant) | Pitting | S30400 |  |  | 20 | 68 |  | 253 | Chemical Resistance of REMANIT Stainless Steels, Thyssen Edelstahlwerke AG, March 1989
Calcium Chloride | Stainless steels | Austenitic | 304 | B (Good) | B (Good) | Pitting | S30400 |  |  | Boiling | Boiling |  | 253 | Chemical Resistance of REMANIT Stainless Steels, Thyssen Edelstahlwerke AG, March 1989
Calcium Chloride | Stainless steels | Austenitic | 304L | A (Resistant) | A (Resistant) | Pitting | S30403 |  |  | 20 | 68 |  | 253 | Chemical Resistance of REMANIT Stainless Steels, Thyssen Edelstahlwerke AG, March 1989
Calcium Chloride | Stainless steels | Austenitic | 304L | B (Good) | B (Good) | Pitting | S30403 |  |  | Boiling | Boiling |  | 253 | Chemical Resistance of REMANIT Stainless Steels, Thyssen Edelstahlwerke AG, March 1989
Calcium Chloride | Stainless steels | Austenitic | 304LN | A (Resistant) | A (Resistant) | Pitting | S30453 |  |  | 20 | 68 |  | 253 | Chemical Resistance of REMANIT Stainless Steels, Thyssen Edelstahlwerke AG, March 1989
Calcium Chloride | Stainless steels | Austenitic | 304LN | B (Good) | B (Good) | Pitting | S30453 |  |  | Boiling | Boiling |  | 253 | Chemical Resistance of REMANIT Stainless Steels, Thyssen Edelstahlwerke AG, March 1989
Calcium Chloride | Stainless steels | Austenitic | 316 | 0.003 | 0.1 | Slight pitting | S31600 | Chemical processing (air conditioning and refrigeration); field or pilot plant test; strong aeration; rapid agitation. Calcium and magnesium-chloride brine liquors, 50% total chlorides (evaporator) |  | Boiling | Boiling | 26 d | 89 | A Guide to Corrosion Resistance, Climax Molybdenum Company, Greenwich, CT, 1981
Calcium Chloride | Stainless steels | Austenitic | 316 | 0.003 | 0.1 |  | S31600 | Dairy processing; field or pilot plant test; no aeration; slight to moderate agitation. Calcium chloride cooling brine |  | -12 | 10 | 372 d | 89 | A Guide to Corrosion Resistance, Climax Molybdenum Company, Greenwich, CT, 1981
Calcium Chloride | Stainless steels | Austenitic | 316 | B (Good) | B (Good) |  | S31600 |  | 10 | 21 | 70 |  | 121 | Cyclops Corp., Universal-Cyclops Specialty Steel Division
Calcium Chloride | Stainless steels | Austenitic | 316 | 0.003 max | 0.1 max |  | S31600 | Food processing; field or pilot plant test; slight to moderate aeration; no agitation. Plus 0.0017% sodium bichromate as inhibitor, pH 7-8.5 (boiling tank, under spray chamber) | 21.5 | 32-107 | 90-225 | 337 d | 89 | A Guide to Corrosion Resistance, Climax Molybdenum Company, Greenwich, CT, 1981
Calcium Chloride | Stainless steels | Austenitic | 316 | 0.003 max | 0.1 max |  | S31600 | Food processing (air cooling); field or pilot plant test; strong aeration; rapid agitation. Plus 0.0017% sodium bichromate as inhibitor, pH 7-8.5 (in brine-spray air stream, dehumidifier) | 21.5 | -15to-16 | 3to4 | 338 d | 89 | A Guide to Corrosion Resistance, Climax Molybdenum Company, Greenwich, CT, 1981
Calcium Chloride | Stainless steels | Austenitic | 316 | 0.003 max | 0.1 max | Moderate pitting | S31600 | Chemical processing (air conditioning and refrigeration); field or pilot plant test; strong aeration; rapid agitation. Calcium, magnesium and sodium-chloride brine | 28 | 71 | 160 | 31 d | 89 | A Guide to Corrosion Resistance, Climax Molybdenum Company, Greenwich, CT, 1981
Calcium Chloride | Stainless steels | Austenitic | 316 | 0.003 max | 0.1 max | Moderate pitting | S31600 | Chemical processing; field or pilot plant test; no aeration; no agitation. Calcium-magnesium-chloride bittern, 8.69% magnesium chloride, 1.06% sodium chloride, specific gravity 1.38 (alternately immersed) | 28.69 | 79 | 175 | 130 d | 89 | A Guide to Corrosion Resistance, Climax Molybdenum Company, Greenwich, CT, 1981
Calcium Chloride | Stainless steels | Austenitic | 316 | 0.003 max | 0.1 max | Moderate pitting | S31600 | Dairy processing; field or pilot plant test; no aeration; slight to moderate agitation. Cooling brine | ~30 | -12 | 10 | 355 d | 89 | A Guide to Corrosion Resistance, Climax Molybdenum Company, Greenwich, CT, 1981
Calcium Chloride | Stainless steels | Austenitic | 316 | 0.043 | 1.7 | Slight pitting | S31600 | Chemical processing; field or pilot plant test; no aeration; rapid agitation. Plus 1-1.3% sodium chloride, approx. 0.1% calcium hydroxide (evaporator) | ~58 | 165 | 330 | 31 d | 89 | A Guide to Corrosion Resistance, Climax Molybdenum Company, Greenwich, CT, 1981
Calcium Chloride | Stainless steels | Austenitic | 316 | A (Resistant) | A (Resistant) | Pitting | S31600 |  |  | 20 | 68 |  | 253 | Chemical Resistance of REMANIT Stainless Steels, Thyssen Edelstahlwerke AG, March 1989
Calcium Chloride | Stainless steels | Austenitic | 316 | B (Good) | B (Good) | Pitting | S31600 |  |  | Boiling | Boiling |  | 253 | Chemical Resistance of REMANIT Stainless Steels, Thyssen Edelstahlwerke AG, March 1989
Calcium Chloride | Stainless steels | Austenitic | 316F | A (Resistant) | A (Resistant) | Pitting | S31620 |  |  | 20 | 68 |  | 253 | Chemical Resistance of REMANIT Stainless Steels, Thyssen Edelstahlwerke AG, March 1989
Calcium Chloride | Stainless steels | Austenitic | 316F | B (Good) | B (Good) | Pitting | S31620 |  |  | Boiling | Boiling |  | 253 | Chemical Resistance of REMANIT Stainless Steels, Thyssen Edelstahlwerke AG, March 1989
Calcium Chloride | Stainless steels | Austenitic | 316L | A (Resistant) | A (Resistant) | Pitting | S31603 |  |  | 20 | 68 |  | 253 | Chemical Resistance of REMANIT Stainless Steels, Thyssen Edelstahlwerke AG, March 1989
Calcium Chloride | Stainless steels | Austenitic | 316L | B (Good) | B (Good) | Pitting | S31603 |  |  | Boiling | Boiling |  | 253 | Chemical Resistance of REMANIT Stainless Steels, Thyssen Edelstahlwerke AG, March 1989
Calcium Chloride | Stainless steels | Austenitic | 316LN | A (Resistant) | A (Resistant) | Pitting | S31653 |  |  | 20 | 68 |  | 253 | Chemical Resistance of REMANIT Stainless Steels, Thyssen Edelstahlwerke AG, March 1989
Calcium Chloride | Stainless steels | Austenitic | 316LN | B (Good) | B (Good) | Pitting | S31653 |  |  | Boiling | Boiling |  | 253 | Chemical Resistance of REMANIT Stainless Steels, Thyssen Edelstahlwerke AG, March 1989
Calcium Chloride | Stainless steels | Austenitic | 316Ti | A (Resistant) | A (Resistant) | Pitting | S31635 |  |  | 20 | 68 |  | 253 | Chemical Resistance of REMANIT Stainless Steels, Thyssen Edelstahlwerke AG, March 1989
Calcium Chloride | Stainless steels | Austenitic | 316Ti | B (Good) | B (Good) | Pitting | S31635 |  |  | Boiling | Boiling |  | 253 | Chemical Resistance of REMANIT Stainless Steels, Thyssen Edelstahlwerke AG, March 1989
Calcium Chloride | Stainless steels | Austenitic | 317L | A (Resistant) | A (Resistant) | Pitting | S31703 |  |  | 20 | 68 |  | 253 | Chemical Resistance of REMANIT Stainless Steels, Thyssen Edelstahlwerke AG, March 1989
Calcium Chloride | Stainless steels | Austenitic | 317L | B (Good) | B (Good) | Pitting | S31703 |  |  | Boiling | Boiling |  | 253 | Chemical Resistance of REMANIT Stainless Steels, Thyssen Edelstahlwerke AG, March 1989
Calcium Chloride | Stainless steels | Austenitic | 317LN | A (Resistant) | A (Resistant) | Pitting | S31725 |  |  | 20 | 68 |  | 253 | Chemical Resistance of REMANIT Stainless Steels, Thyssen Edelstahlwerke AG, March 1989
Calcium Chloride | Stainless steels | Austenitic | 317LN | B (Good) | B (Good) | Pitting | S31725 |  |  | Boiling | Boiling |  | 253 | Chemical Resistance of REMANIT Stainless Steels, Thyssen Edelstahlwerke AG, March 1989
Calcium Chloride | Stainless steels | Austenitic | 321 | A (Resistant) | A (Resistant) | Pitting | S32100 |  |  | 20 | 68 |  | 253 | Chemical Resistance of REMANIT Stainless Steels, Thyssen Edelstahlwerke AG, March 1989
Calcium Chloride | Stainless steels | Austenitic | 321 | B (Good) | B (Good) | Pitting | S32100 |  |  | Boiling | Boiling |  | 253 | Chemical Resistance of REMANIT Stainless Steels, Thyssen Edelstahlwerke AG, March 1989
Calcium Chloride | Stainless steels | Austenitic | 347 | A (Resistant) | A (Resistant) | Pitting | S34700 |  |  | 20 | 68 |  | 253 | Chemical Resistance of REMANIT Stainless Steels, Thyssen Edelstahlwerke AG, March 1989
Calcium Chloride | Stainless steels | Austenitic | 347 | B (Good) | B (Good) | Pitting | S34700 |  |  | Boiling | Boiling |  | 253 | Chemical Resistance of REMANIT Stainless Steels, Thyssen Edelstahlwerke AG, March 1989
Calcium Chloride | Stainless steels | Duplex | 2205 | 0.006 | 0.25 |  | S31803 | Packer fluid, deaerated brine, 400 psi CO2 | 30 | 175 |  | 30 d | 207 | S.M. Wilhelm, Galvanic Corrosion in Oil and Gas Production: Part 1 - Laboratory Studies, Corrosion, Vol 48, (No. 8), NACE, USA, 1992, p 691-703
Calcium Chloride | Stainless steels | Duplex | 329 | A (Resistant) | A (Resistant) | Pitting | S32900 |  |  | 20 | 68 |  | 253 | Chemical Resistance of REMANIT Stainless Steels, Thyssen Edelstahlwerke AG, March 1989
Calcium Chloride | Stainless steels | Duplex | 329 | B (Good) | B (Good) | Pitting | S32900 |  |  | Boiling | Boiling |  | 253 | Chemical Resistance of REMANIT Stainless Steels, Thyssen Edelstahlwerke AG, March 1989
Calcium Chloride | Stainless steels | Duplex | F51 | A (Resistant) | A (Resistant) | Pitting | S31803 |  |  | 20 | 68 |  | 253 | Chemical Resistance of REMANIT Stainless Steels, Thyssen Edelstahlwerke AG, March 1989
Calcium Chloride | Stainless steels | Duplex | F51 | B (Good) | B (Good) | Pitting | S31803 |  |  | Boiling | Boiling |  | 253 | Chemical Resistance of REMANIT Stainless Steels, Thyssen Edelstahlwerke AG, March 1989
Calcium Chloride | Stainless steels | Ferritic | 430 | C (Questionable) | C (Questionable) |  | S43000 |  | 10 | 21 | 70 |  | 121 | Cyclops Corp., Universal-Cyclops Specialty Steel Division
Calcium Chloride | Stainless steels | Martensitic | 13Cr steel | 0.13 | 5.3 |  | S41000 | Packer fluid, deaerated brine, 400 psi CO2 | 30 | 175 |  | 30 d | 207 | S.M. Wilhelm, Galvanic Corrosion in Oil and Gas Production: Part 1 - Laboratory Studies, Corrosion, Vol 48, (No. 8), NACE, USA, 1992, p 691-703
Calcium Chloride | Stainless steels | Martensitic | 410 | D (Poor) | D (Poor) |  | S41000 |  |  | Room | Room |  | 121 | Cyclops Corp., Universal-Cyclops Specialty Steel Division
Calcium Fluoride | Miscellaneous | Lead and alloys | Lead | 0.5 max | 20 max |  | L50045 |  |  | 24-100 | 75-212 |  | 95 | Lead for Corrosion Resistant Applications: A Guide, Lead Industries Association, Inc. New York, p 72
Calcium Fluoride | Refractory metals and alloys | Zirconium and alloys | Zr702 | A (Resistant) | A (Resistant) |  | R60702 | pH 5 | Saturated | 28 | 80 |  | 15 | Metals Handbook, Ninth Edition, Vol 13, Corrosion, ASM International, Metals Park, OH, 1987, p 711-715
Calcium Fluoride | Refractory metals and alloys | Zirconium and alloys | Zr702 | A (Resistant) | A (Resistant) |  | R60702 | pH 5 | Saturated | 90 | 195 |  | 15 | Metals Handbook, Ninth Edition, Vol 13, Corrosion, ASM International, Metals Park, OH, 1987, p 711-715
Calcium Hydroxide | Aluminum and alloys | 99.0% min Al | Aluminum (>99.5%) | A (Resistant) | A (Resistant) |  | A91350 | Solution |  | 20 | 68 |  | 92 | F. King, Aluminum and Its Alloys, Ellis Horwood, Chichester, England, 1987, p 282-291
Calcium Hydroxide | Aluminum and alloys | Aluminum-magnesium | Aluminum-magnesium alloys | A (Resistant) | A (Resistant) |  |  | Solution |  | 20 | 68 |  | 92 | F. King, Aluminum and Its Alloys, Ellis Horwood, Chichester, England, 1987, p 282-291
Calcium Hydroxide | Copper and alloys | Aluminum bronze | Aluminum bronze | A (Resistant) | A (Resistant) | [7 empty] | 93 | H. Leidheiser, Jr., The Corrosion of Copper, Tin and Their Alloys, John Wiley & Sons, New York, 1971, p 90-96
Calcium Hydroxide | Copper and alloys | Aluminum bronze | Ampco 8, aluminum bronze | 0.5 max | 20 max |  | C61300 | Conditions such as aeration or temperature could restrict use |  |  |  |  | 96 | Stock Metals, Ampco Metal Company, 1988
Calcium Hydroxide | Copper and alloys | Brass | Brass | A (Resistant) | A (Resistant) | [7 empty] | 93 | H. Leidheiser, Jr., The Corrosion of Copper, Tin and Their Alloys, John Wiley & Sons, New York, 1971, p 90-96
Calcium Hydroxide | Copper and alloys | Brass | Cartridge brass | B (Good) | B (Good) |  | C26000 | [5 empty] | 93 | H. Leidheiser, Jr., The Corrosion of Copper, Tin and Their Alloys, John Wiley & Sons, New York, 1971, p 90-96
Calcium Hydroxide | Copper and alloys | Brass | Commercial bronze | A (Resistant) | A (Resistant) |  | C22000 | [5 empty] | 93 | H. Leidheiser, Jr., The Corrosion of Copper, Tin and Their Alloys, John Wiley & Sons, New York, 1971, p 90-96
Calcium Hydroxide | Copper and alloys | Brass | Muntz metal | B (Good) | B (Good) |  | C28000 | [5 empty] | 93 | H. Leidheiser, Jr., The Corrosion of Copper, Tin and Their Alloys, John Wiley & Sons, New York, 1971, p 90-96
Calcium Hydroxide | Copper and alloys | Brass | Red brass | A (Resistant) | A (Resistant) |  | C23000 | [5 empty] | 93 | H. Leidheiser, Jr., The Corrosion of Copper, Tin and Their Alloys, John Wiley & Sons, New York, 1971, p 90-96
Calcium Hydroxide | Copper and alloys | Copper | Electrolytic copper | A (Resistant) | A (Resistant) |  | C11000 | [5 empty] | 93 | H. Leidheiser, Jr., The Corrosion of Copper, Tin and Their Alloys, John Wiley & Sons, New York, 1971, p 90-96
Calcium Hydroxide | Copper and alloys | Copper | Phosphor copper | A (Resistant) | A (Resistant) |  | C12200 | [5 empty] | 93 | H. Leidheiser, Jr., The Corrosion of Copper, Tin and Their Alloys, John Wiley & Sons, New York, 1971, p 90-96
Calcium Hydroxide | Copper and alloys | Copper-nickel | 70-30 cupronickel | A (Resistant) | A (Resistant) |  | C71500 | [5 empty] | 93 | H. Leidheiser, Jr., The Corrosion of Copper, Tin and Their Alloys, John Wiley & Sons, New York, 1971, p 90-96
Calcium Hydroxide | Copper and alloys | Copper-nickel | 90-10 cupronickel | A (Resistant) | A (Resistant) |  | C70600 | [5 empty] | 93 | H. Leidheiser, Jr., The Corrosion of Copper, Tin and Their Alloys, John Wiley & Sons, New York, 1971, p 90-96
Calcium Hydroxide | Copper and alloys | Leaded brass | Architectural bronze | B (Good) | B (Good) |  | C38500 | [5 empty] | 93 | H. Leidheiser, Jr., The Corrosion of Copper, Tin and Their Alloys, John Wiley & Sons, New York, 1971, p 90-96
Calcium Hydroxide | Copper and alloys | Leaded brass | Free-cutting brass | B (Good) | B (Good) |  | C36000 | [5 empty] | 93 | H. Leidheiser, Jr., The Corrosion of Copper, Tin and Their Alloys, John Wiley & Sons, New York, 1971, p 90-96
Calcium Hydroxide | Copper and alloys | Nickel-silver | Nickel-silver | A (Resistant) | A (Resistant) |  |  |  | 18 |  |  |  | 93 | H. Leidheiser, Jr., The Corrosion of Copper, Tin and Their Alloys, John Wiley & Sons, New York, 1971, p 90-96
Calcium Hydroxide | Copper and alloys | Phosphor bronze | Phosphor bronze, 5% Sn | A (Resistant) | A (Resistant) |  | C51000 | [5 empty] | 93 | H. Leidheiser, Jr., The Corrosion of Copper, Tin and Their Alloys, John Wiley & Sons, New York, 1971, p 90-96
Calcium Hydroxide | Copper and alloys | Phosphor bronze | Phosphor bronze, 8% Sn | A (Resistant) | A (Resistant) |  | C52100 | [5 empty] | 93 | H. Leidheiser, Jr., The Corrosion of Copper, Tin and Their Alloys, John Wiley & Sons, New York, 1971, p 90-96
Calcium Hydroxide | Copper and alloys | Silicon bronze | Silicon bronze, high | A (Resistant) | A (Resistant) |  | C65500 | [5 empty] | 93 | H. Leidheiser, Jr., The Corrosion of Copper, Tin and Their Alloys, John Wiley & Sons, New York, 1971, p 90-96
Calcium Hydroxide | Copper and alloys | Silicon bronze | Silicon bronze, low | A (Resistant) | A (Resistant) |  | C65100 | [5 empty] | 93 | H. Leidheiser, Jr., The Corrosion of Copper, Tin and Their Alloys, John Wiley & Sons, New York, 1971, p 90-96
Calcium Hydroxide | Copper and alloys | Tin brass | Admiralty brass | A (Resistant) | A (Resistant) |  | C44300 | [5 empty] | 93 | H. Leidheiser, Jr., The Corrosion of Copper, Tin and Their Alloys, John Wiley & Sons, New York, 1971, p 90-96
Calcium Hydroxide | Copper and alloys | Tin brass | Naval brass | B (Good) | B (Good) |  | C46400 | [5 empty] | 93 | H. Leidheiser, Jr., The Corrosion of Copper, Tin and Their Alloys, John Wiley & Sons, New York, 1971, p 90-96
Calcium Hydroxide | Miscellaneous | Magnesium and alloys | Magnesium | A (Resistant) | A (Resistant) |  |  |  | 100 | Room | Room |  | 119 | Dow Chemical Co., Midland, MI
Calcium Hydroxide | Miscellaneous | Noble metals | Silver | 0.05 max | 2 max |  | P07010 |  | All | 100 | 212 |  | 9 | Metals Handbook, Ninth Edition, Vol 13, Corrosion, ASM International, Metals Park, OH, 1987, p 796
Calcium Hydroxide | Refractory metals and alloys | Titanium and alloys | Titanium | A (Resistant) | A (Resistant) |  |  |  | Saturated | Room | Room |  | 90 | N.D. Tomashov and P.M. Altovskii, Corrosion and Protection of Titanium, Government Scientific-Technical Publication of Machine-Building Literature (Russian translation), 1963; L.C. Covington and R.W. Schultz, Corrosion of Resistance of Titanium, TIMET Cor
Calcium Hydroxide | Refractory metals and alloys | Titanium and alloys | Titanium | A (Resistant) | A (Resistant) |  |  |  | Saturated | Boiling | Boiling |  | 90 | N.D. Tomashov and P.M. Altovskii, Corrosion and Protection of Titanium, Government Scientific-Technical Publication of Machine-Building Literature (Russian translation), 1963; L.C. Covington and R.W. Schultz, Corrosion of Resistance of Titanium, TIMET Cor
Calcium Hydroxide | Refractory metals and alloys | Titanium and alloys | Titanium | 0.001 | 0.04 |  |  |  | 2 | 100 | 212 |  | 90 | N.D. Tomashov and P.M. Altovskii, Corrosion and Protection of Titanium, Government Scientific-Technical Publication of Machine-Building Literature (Russian translation), 1963; L.C. Covington and R.W. Schultz, Corrosion of Resistance of Titanium, TIMET Cor
Calcium Hydroxide | Refractory metals and alloys | Titanium and alloys | Titanium | 0.001 | 0.04 |  |  |  | 6 | 100 | 212 |  | 90 | N.D. Tomashov and P.M. Altovskii, Corrosion and Protection of Titanium, Government Scientific-Technical Publication of Machine-Building Literature (Russian translation), 1963; L.C. Covington and R.W. Schultz, Corrosion of Resistance of Titanium, TIMET Cor
Calcium Hydroxide | Refractory metals and alloys | Titanium and alloys | Titanium | A (Resistant) | A (Resistant) |  |  |  | 18 | 21 | 70 |  | 90 | N.D. Tomashov and P.M. Altovskii, Corrosion and Protection of Titanium, Government Scientific-Technical Publication of Machine-Building Literature (Russian translation), 1963; L.C. Covington and R.W. Schultz, Corrosion of Resistance of Titanium, TIMET Cor
Calcium Hydroxide | Refractory metals and alloys | Titanium and alloys | Titanium | A (Resistant) | A (Resistant) |  |  |  | Saturated | 21 | 70 |  | 90 | N.D. Tomashov and P.M. Altovskii, Corrosion and Protection of Titanium, Government Scientific-Technical Publication of Machine-Building Literature (Russian translation), 1963; L.C. Covington and R.W. Schultz, Corrosion of Resistance of Titanium, TIMET Cor
Calcium Hydroxide | Stainless steels | Austenitic | 301 | A (Resistant) | A (Resistant) |  | S30100 |  |  | 20 | 68 |  | 253 | Chemical Resistance of REMANIT Stainless Steels, Thyssen Edelstahlwerke AG, March 1989
Calcium Hydroxide | Stainless steels | Austenitic | 301 | A (Resistant) | A (Resistant) |  | S30100 |  |  | Boiling | Boiling |  | 253 | Chemical Resistance of REMANIT Stainless Steels, Thyssen Edelstahlwerke AG, March 1989
Calcium Hydroxide | Stainless steels | Austenitic | 302 | A (Resistant) | A (Resistant) |  | S30200 |  |  | 20 | 68 |  | 253 | Chemical Resistance of REMANIT Stainless Steels, Thyssen Edelstahlwerke AG, March 1989
Calcium Hydroxide | Stainless steels | Austenitic | 302 | A (Resistant) | A (Resistant) |  | S30200 |  |  | Boiling | Boiling |  | 253 | Chemical Resistance of REMANIT Stainless Steels, Thyssen Edelstahlwerke AG, March 1989
Calcium Hydroxide | Stainless steels | Austenitic | 303 | A (Resistant) | A (Resistant) |  | S30300 |  |  | 20 | 68 |  | 253 | Chemical Resistance of REMANIT Stainless Steels, Thyssen Edelstahlwerke AG, March 1989
Calcium Hydroxide | Stainless steels | Austenitic | 303 | A (Resistant) | A (Resistant) |  | S30300 |  |  | 20 | 68 |  | 253 | Chemical Resistance of REMANIT Stainless Steels, Thyssen Edelstahlwerke AG, March 1989
Calcium Hydroxide | Stainless steels | Austenitic | 303 | A (Resistant) | A (Resistant) |  | S30300 |  |  | Boiling | Boiling |  | 253 | Chemical Resistance of REMANIT Stainless Steels, Thyssen Edelstahlwerke AG, March 1989
Calcium Hydroxide | Stainless steels | Austenitic | 304 | A (Resistant) | A (Resistant) |  | S30400 |  |  | 20 | 68 |  | 253 | Chemical Resistance of REMANIT Stainless Steels, Thyssen Edelstahlwerke AG, March 1989
Calcium Hydroxide | Stainless steels | Austenitic | 304 | A (Resistant) | A (Resistant) |  | S30400 |  |  | Boiling | Boiling |  | 253 | Chemical Resistance of REMANIT Stainless Steels, Thyssen Edelstahlwerke AG, March 1989
Calcium Hydroxide | Stainless steels | Austenitic | 304 | 0.003 max | 0.1 max |  | S30400 | Chemical processing; field or pilot plant test; slight to moderate aeration; slight to moderate agitation. Calcium hydroxide slurry, some undissolved calcium hydroxide and silica |  | 90 | 194 | 203 d | 89 | A Guide to Corrosion Resistance, Climax Molybdenum Company, Greenwich, CT, 1981
Calcium Hydroxide | Stainless steels | Austenitic | 304 | 0.003 max | 0.1 max |  | S30400 | Pulp and paper processing; field or pilot plant test; slight to moderate aeration; slight to moderate agitation. Plus calcium carbonate, sodium hydroxide, sodium sulfide |  | 49 | 120 | 204 d | 89 | A Guide to Corrosion Resistance, Climax Molybdenum Company, Greenwich, CT, 1981
Calcium Hydroxide | Stainless steels | Austenitic | 304 | 0.003 max | 0.1 max |  | S30400 | Tanning; field or pilot plant test. Calcium-hydroxide lime liquors, ammonia fumes, sodium sulfide |  |  |  | 180 d | 89 | A Guide to Corrosion Resistance, Climax Molybdenum Company, Greenwich, CT, 1981
Calcium Hydroxide | Stainless steels | Austenitic | 304L | A (Resistant) | A (Resistant) |  | S30403 |  |  | 20 | 68 |  | 253 | Chemical Resistance of REMANIT Stainless Steels, Thyssen Edelstahlwerke AG, March 1989
Calcium Hydroxide | Stainless steels | Austenitic | 304L | A (Resistant) | A (Resistant) |  | S30403 |  |  | Boiling | Boiling |  | 253 | Chemical Resistance of REMANIT Stainless Steels, Thyssen Edelstahlwerke AG, March 1989
Calcium Hydroxide | Stainless steels | Austenitic | 304LN | A (Resistant) | A (Resistant) |  | S30453 |  |  | 20 | 68 |  | 253 | Chemical Resistance of REMANIT Stainless Steels, Thyssen Edelstahlwerke AG, March 1989
Calcium Hydroxide | Stainless steels | Austenitic | 304LN | A (Resistant) | A (Resistant) |  | S30453 |  |  | Boiling | Boiling |  | 253 | Chemical Resistance of REMANIT Stainless Steels, Thyssen Edelstahlwerke AG, March 1989
Calcium Hydroxide | Stainless steels | Austenitic | 316 | A (Resistant) | A (Resistant) |  | S31600 |  |  | 20 | 68 |  | 253 | Chemical Resistance of REMANIT Stainless Steels, Thyssen Edelstahlwerke AG, March 1989
Calcium Hydroxide | Stainless steels | Austenitic | 316 | A (Resistant) | A (Resistant) |  | S31600 |  |  | Boiling | Boiling |  | 253 | Chemical Resistance of REMANIT Stainless Steels, Thyssen Edelstahlwerke AG, March 1989
Calcium Hydroxide | Stainless steels | Austenitic | 316 | 0.003 max | 0.1 max |  | S31600 | Pulp and paper processing; field or pilot plant test; slight to moderate aeration; slight to moderate agitation. Plus calcium carbonate, sodium hydroxide, sodium sulfide |  | 49 | 120 | 204 d | 89 | A Guide to Corrosion Resistance, Climax Molybdenum Company, Greenwich, CT, 1981
Calcium Hydroxide | Stainless steels | Austenitic | 316 | 0.003 max | 0.1 max |  | S31600 | Tanning; field or pilot plant test. Calcium-hydroxide lime liquors, ammonia fumes, sodium sulfide |  |  |  | 180 d | 89 | A Guide to Corrosion Resistance, Climax Molybdenum Company, Greenwich, CT, 1981
Calcium Hydroxide | Stainless steels | Austenitic | 316F | A (Resistant) | A (Resistant) |  | S31620 |  |  | 20 | 68 |  | 253 | Chemical Resistance of REMANIT Stainless Steels, Thyssen Edelstahlwerke AG, March 1989
Calcium Hydroxide | Stainless steels | Austenitic | 316F | A (Resistant) | A (Resistant) |  | S31620 |  |  | Boiling | Boiling |  | 253 | Chemical Resistance of REMANIT Stainless Steels, Thyssen Edelstahlwerke AG, March 1989
Calcium Hydroxide | Stainless steels | Austenitic | 316L | A (Resistant) | A (Resistant) |  | S31603 |  |  | 20 | 68 |  | 253 | Chemical Resistance of REMANIT Stainless Steels, Thyssen Edelstahlwerke AG, March 1989
Calcium Hydroxide | Stainless steels | Austenitic | 316L | A (Resistant) | A (Resistant) |  | S31603 |  |  | Boiling | Boiling |  | 253 | Chemical Resistance of REMANIT Stainless Steels, Thyssen Edelstahlwerke AG, March 1989
Calcium Hydroxide | Stainless steels | Austenitic | 316LN | A (Resistant) | A (Resistant) |  | S31653 |  |  | 20 | 68 |  | 253 | Chemical Resistance of REMANIT Stainless Steels, Thyssen Edelstahlwerke AG, March 1989
Calcium Hydroxide | Stainless steels | Austenitic | 316LN | A (Resistant) | A (Resistant) |  | S31653 |  |  | Boiling | Boiling |  | 253 | Chemical Resistance of REMANIT Stainless Steels, Thyssen Edelstahlwerke AG, March 1989
Calcium Hydroxide | Stainless steels | Austenitic | 316Ti | A (Resistant) | A (Resistant) |  | S31635 |  |  | 20 | 68 |  | 253 | Chemical Resistance of REMANIT Stainless Steels, Thyssen Edelstahlwerke AG, March 1989
Calcium Hydroxide | Stainless steels | Austenitic | 316Ti | A (Resistant) | A (Resistant) |  | S31635 |  |  | Boiling | Boiling |  | 253 | Chemical Resistance of REMANIT Stainless Steels, Thyssen Edelstahlwerke AG, March 1989
Calcium Hydroxide | Stainless steels | Austenitic | 317L | A (Resistant) | A (Resistant) |  | S31703 |  |  | 20 | 68 |  | 253 | Chemical Resistance of REMANIT Stainless Steels, Thyssen Edelstahlwerke AG, March 1989
Calcium Hydroxide | Stainless steels | Austenitic | 317L | A (Resistant) | A (Resistant) |  | S31703 |  |  | Boiling | Boiling |  | 253 | Chemical Resistance of REMANIT Stainless Steels, Thyssen Edelstahlwerke AG, March 1989
Calcium Hydroxide | Stainless steels | Austenitic | 317LN | A (Resistant) | A (Resistant) |  | S31725 |  |  | 20 | 68 |  | 253 | Chemical Resistance of REMANIT Stainless Steels, Thyssen Edelstahlwerke AG, March 1989
Calcium Hydroxide | Stainless steels | Austenitic | 317LN | A (Resistant) | A (Resistant) |  | S31725 |  |  | Boiling | Boiling |  | 253 | Chemical Resistance of REMANIT Stainless Steels, Thyssen Edelstahlwerke AG, March 1989
Calcium Hydroxide | Stainless steels | Austenitic | 321 | A (Resistant) | A (Resistant) |  | S32100 |  |  | 20 | 68 |  | 253 | Chemical Resistance of REMANIT Stainless Steels, Thyssen Edelstahlwerke AG, March 1989
Calcium Hydroxide | Stainless steels | Austenitic | 321 | A (Resistant) | A (Resistant) |  | S32100 |  |  | Boiling | Boiling |  | 253 | Chemical Resistance of REMANIT Stainless Steels, Thyssen Edelstahlwerke AG, March 1989
Calcium Hydroxide | Stainless steels | Austenitic | 347 | A (Resistant) | A (Resistant) |  | S34700 |  |  | 20 | 68 |  | 253 | Chemical Resistance of REMANIT Stainless Steels, Thyssen Edelstahlwerke AG, March 1989
Calcium Hydroxide | Stainless steels | Austenitic | 347 | A (Resistant) | A (Resistant) |  | S34700 |  |  | Boiling | Boiling |  | 253 | Chemical Resistance of REMANIT Stainless Steels, Thyssen Edelstahlwerke AG, March 1989
Calcium Hydroxide | Stainless steels | Duplex | 329 | A (Resistant) | A (Resistant) |  | S32900 |  |  | 20 | 68 |  | 253 | Chemical Resistance of REMANIT Stainless Steels, Thyssen Edelstahlwerke AG, March 1989
Calcium Hydroxide | Stainless steels | Duplex | 329 | A (Resistant) | A (Resistant) |  | S32900 |  |  | Boiling | Boiling |  | 253 | Chemical Resistance of REMANIT Stainless Steels, Thyssen Edelstahlwerke AG, March 1989
Calcium Hydroxide | Stainless steels | Duplex | F51 | A (Resistant) | A (Resistant) |  | S31803 |  |  | 20 | 68 |  | 253 | Chemical Resistance of REMANIT Stainless Steels, Thyssen Edelstahlwerke AG, March 1989
Calcium Hydroxide | Stainless steels | Duplex | F51 | A (Resistant) | A (Resistant) |  | S31803 |  |  | Boiling | Boiling |  | 253 | Chemical Resistance of REMANIT Stainless Steels, Thyssen Edelstahlwerke AG, March 1989
Calcium Hydroxide | Stainless steels | Ferritic | 405 | A (Resistant) | A (Resistant) |  | S40500 |  |  | 20 | 68 |  | 253 | Chemical Resistance of REMANIT Stainless Steels, Thyssen Edelstahlwerke AG, March 1989
Calcium Hydroxide | Stainless steels | Ferritic | 409 | A (Resistant) | A (Resistant) |  | S40900 |  |  | 20 | 68 |  | 253 | Chemical Resistance of REMANIT Stainless Steels, Thyssen Edelstahlwerke AG, March 1989
Calcium Hydroxide | Stainless steels | Ferritic | 430 | A (Resistant) | A (Resistant) |  | S43000 |  |  | 20 | 68 |  | 253 | Chemical Resistance of REMANIT Stainless Steels, Thyssen Edelstahlwerke AG, March 1989
Calcium Hydroxide | Stainless steels | Ferritic | 434 | A (Resistant) | A (Resistant) |  | S43400 |  |  | 20 | 68 |  | 253 | Chemical Resistance of REMANIT Stainless Steels, Thyssen Edelstahlwerke AG, March 1989
Calcium Hydroxide | Stainless steels | Martensitic | 403 | A (Resistant) | A (Resistant) |  | S40300 |  |  | 20 | 68 |  | 253 | Chemical Resistance of REMANIT Stainless Steels, Thyssen Edelstahlwerke AG, March 1989
Calcium Hydroxide | Stainless steels | Martensitic | 410 | A (Resistant) | A (Resistant) |  | S41000 |  |  | Room | Room |  | 121 | Cyclops Corp., Universal-Cyclops Specialty Steel Division
Calcium Hydroxide | Stainless steels | Martensitic | 410 | A (Resistant) | A (Resistant) |  | S41000 |  |  | 20 | 68 |  | 253 | Chemical Resistance of REMANIT Stainless Steels, Thyssen Edelstahlwerke AG, March 1989
Calcium Hydroxide | Stainless steels | Martensitic | 416 | A (Resistant) | A (Resistant) |  | S41600 |  |  | 20 | 68 |  | 253 | Chemical Resistance of REMANIT Stainless Steels, Thyssen Edelstahlwerke AG, March 1989
Calcium Hydroxide | Stainless steels | Martensitic | 420 | A (Resistant) | A (Resistant) |  | S42000 |  |  | 20 | 68 |  | 253 | Chemical Resistance of REMANIT Stainless Steels, Thyssen Edelstahlwerke AG, March 1989
Calcium Hydroxide | Stainless steels | Precipitation hardening | AM-363 | A (Resistant) | A (Resistant) |  | S36300 |  |  | Room | Room |  | 120 | Allegheny Ludlum Steel Corp.
Calcium Hypochloride | Stainless steels | Austenitic | 301 | C (Questionable) | C (Questionable) |  | S30100 |  |  | Up to 40掳 (104掳) | Up to 40掳 (104掳) |  | 253 | Chemical Resistance of REMANIT Stainless Steels, Thyssen Edelstahlwerke AG, March 1989
Camphor | Stainless steels | Duplex | 329 | A (Resistant) | A (Resistant) |  | S32900 |  |  | 20 | 68 |  | 253 | Chemical Resistance of REMANIT Stainless Steels, Thyssen Edelstahlwerke AG, March 1989
Calcium Hypochloride | Stainless steels | Austenitic | 302 | C (Questionable) | C (Questionable) |  | S30200 |  |  | Up to 40掳 (104掳) | Up to 40掳 (104掳) |  | 253 | Chemical Resistance of REMANIT Stainless Steels, Thyssen Edelstahlwerke AG, March 1989
Calcium Hypochloride | Stainless steels | Austenitic | 303 | C (Questionable) | C (Questionable) |  | S30300 |  |  | Up to 40掳 (104掳) | Up to 40掳 (104掳) |  | 253 | Chemical Resistance of REMANIT Stainless Steels, Thyssen Edelstahlwerke AG, March 1989
Calcium Hypochloride | Stainless steels | Austenitic | 304 | C (Questionable) | C (Questionable) |  | S30400 |  |  | Up to 40掳 (104掳) | Up to 40掳 (104掳) |  | 253 | Chemical Resistance of REMANIT Stainless Steels, Thyssen Edelstahlwerke AG, March 1989
Calcium Hypochloride | Stainless steels | Austenitic | 304L | C (Questionable) | C (Questionable) |  | S30403 |  |  | Up to 40掳 (104掳) | Up to 40掳 (104掳) |  | 253 | Chemical Resistance of REMANIT Stainless Steels, Thyssen Edelstahlwerke AG, March 1989
Calcium Hypochloride | Stainless steels | Austenitic | 304LN | C (Questionable) | C (Questionable) |  | S30453 |  |  | Up to 40掳 (104掳) | Up to 40掳 (104掳) |  | 253 | Chemical Resistance of REMANIT Stainless Steels, Thyssen Edelstahlwerke AG, March 1989
Calcium Hypochloride | Stainless steels | Austenitic | 316 | B (Good) | B (Good) |  | S31600 |  |  | Up to 40掳 (104掳) | Up to 40掳 (104掳) |  | 253 | Chemical Resistance of REMANIT Stainless Steels, Thyssen Edelstahlwerke AG, March 1989
Calcium Hypochloride | Stainless steels | Austenitic | 316F | C (Questionable) | C (Questionable) |  | S31620 |  |  | Up to 40掳 (104掳) | Up to 40掳 (104掳) |  | 253 | Chemical Resistance of REMANIT Stainless Steels, Thyssen Edelstahlwerke AG, March 1989
Calcium Hypochloride | Stainless steels | Austenitic | 316L | B (Good) | B (Good) |  | S31603 |  |  | Up to 40掳 (104掳) | Up to 40掳 (104掳) |  | 253 | Chemical Resistance of REMANIT Stainless Steels, Thyssen Edelstahlwerke AG, March 1989
Calcium Hypochloride | Stainless steels | Austenitic | 316LN | B (Good) | B (Good) |  | S31653 |  |  | Up to 40掳 (104掳) | Up to 40掳 (104掳) |  | 253 | Chemical Resistance of REMANIT Stainless Steels, Thyssen Edelstahlwerke AG, March 1989
Calcium Hypochloride | Stainless steels | Austenitic | 316Ti | B (Good) | B (Good) |  | S31635 |  |  | Up to 40掳 (104掳) | Up to 40掳 (104掳) |  | 253 | Chemical Resistance of REMANIT Stainless Steels, Thyssen Edelstahlwerke AG, March 1989
Calcium Hypochloride | Stainless steels | Austenitic | 317L | B (Good) | B (Good) |  | S31703 |  |  | Up to 40掳 (104掳) | Up to 40掳 (104掳) |  | 253 | Chemical Resistance of REMANIT Stainless Steels, Thyssen Edelstahlwerke AG, March 1989
Calcium Hypochloride | Stainless steels | Austenitic | 317LN | B (Good) | B (Good) |  | S31725 |  |  | Up to 40掳 (104掳) | Up to 40掳 (104掳) |  | 253 | Chemical Resistance of REMANIT Stainless Steels, Thyssen Edelstahlwerke AG, March 1989
Calcium Hypochloride | Stainless steels | Austenitic | 321 | C (Questionable) | C (Questionable) |  | S32100 |  |  | Up to 40掳 (104掳) | Up to 40掳 (104掳) |  | 253 | Chemical Resistance of REMANIT Stainless Steels, Thyssen Edelstahlwerke AG, March 1989
Calcium Hypochloride | Stainless steels | Austenitic | 347 | C (Questionable) | C (Questionable) |  | S34700 |  |  | Up to 40掳 (104掳) | Up to 40掳 (104掳) |  | 253 | Chemical Resistance of REMANIT Stainless Steels, Thyssen Edelstahlwerke AG, March 1989
Calcium Hypochloride | Stainless steels | Duplex | 329 | B (Good) | B (Good) |  | S32900 |  |  | Up to 40掳 (104掳) | Up to 40掳 (104掳) |  | 253 | Chemical Resistance of REMANIT Stainless Steels, Thyssen Edelstahlwerke AG, March 1989
Calcium Hypochloride | Stainless steels | Duplex | F51 | B (Good) | B (Good) |  | S31803 |  |  | Up to 40掳 (104掳) | Up to 40掳 (104掳) |  | 253 | Chemical Resistance of REMANIT Stainless Steels, Thyssen Edelstahlwerke AG, March 1989
Calcium Hypochlorite | Copper and alloys | Aluminum bronze | Aluminum bronze | B (Good) | B (Good) | [7 empty] | 93 | H. Leidheiser, Jr., The Corrosion of Copper, Tin and Their Alloys, John Wiley & Sons, New York, 1971, p 90-96
Calcium Hypochlorite | Copper and alloys | Aluminum bronze | Ampco 8, aluminum bronze | 0.5 max | 20 max |  | C61300 | Conditions such as aeration or temperature could restrict use |  |  |  |  | 96 | Stock Metals, Ampco Metal Company, 1988
Calcium Hypochlorite | Copper and alloys | Brass | Brass | B (Good) | B (Good) | [7 empty] | 93 | H. Leidheiser, Jr., The Corrosion of Copper, Tin and Their Alloys, John Wiley & Sons, New York, 1971, p 90-96
Calcium Hypochlorite | Copper and alloys | Brass | Cartridge brass | D (Poor) | D (Poor) |  | C26000 | [5 empty] | 93 | H. Leidheiser, Jr., The Corrosion of Copper, Tin and Their Alloys, John Wiley & Sons, New York, 1971, p 90-96
Calcium Hypochlorite | Copper and alloys | Brass | Commercial bronze | B (Good) | B (Good) |  | C22000 | [5 empty] | 93 | H. Leidheiser, Jr., The Corrosion of Copper, Tin and Their Alloys, John Wiley & Sons, New York, 1971, p 90-96
Calcium Hypochlorite | Copper and alloys | Brass | Muntz metal | D (Poor) | D (Poor) |  | C28000 | [5 empty] | 93 | H. Leidheiser, Jr., The Corrosion of Copper, Tin and Their Alloys, John Wiley & Sons, New York, 1971, p 90-96
Calcium Hypochlorite | Copper and alloys | Brass | Red brass | B (Good) | B (Good) |  | C23000 | [5 empty] | 93 | H. Leidheiser, Jr., The Corrosion of Copper, Tin and Their Alloys, John Wiley & Sons, New York, 1971, p 90-96
Calcium Hypochlorite | Copper and alloys | Copper | Electrolytic copper | B (Good) | B (Good) |  | C11000 | [5 empty] | 93 | H. Leidheiser, Jr., The Corrosion of Copper, Tin and Their Alloys, John Wiley & Sons, New York, 1971, p 90-96
Calcium Hypochlorite | Copper and alloys | Copper | Phosphor copper | B (Good) | B (Good) |  | C12200 | [5 empty] | 93 | H. Leidheiser, Jr., The Corrosion of Copper, Tin and Their Alloys, John Wiley & Sons, New York, 1971, p 90-96
Calcium Hypochlorite | Copper and alloys | Copper-nickel | 70-30 cupronickel | B (Good) | B (Good) |  | C71500 | [5 empty] | 93 | H. Leidheiser, Jr., The Corrosion of Copper, Tin and Their Alloys, John Wiley & Sons, New York, 1971, p 90-96
Calcium Hypochlorite | Copper and alloys | Copper-nickel | 90-10 cupronickel | B (Good) | B (Good) |  | C70600 | [5 empty] | 93 | H. Leidheiser, Jr., The Corrosion of Copper, Tin and Their Alloys, John Wiley & Sons, New York, 1971, p 90-96
Calcium Hypochlorite | Copper and alloys | Leaded brass | Architectural bronze | D (Poor) | D (Poor) |  | C38500 | [5 empty] | 93 | H. Leidheiser, Jr., The Corrosion of Copper, Tin and Their Alloys, John Wiley & Sons, New York, 1971, p 90-96
Calcium Hypochlorite | Copper and alloys | Leaded brass | Free-cutting brass | D (Poor) | D (Poor) |  | C36000 | [5 empty] | 93 | H. Leidheiser, Jr., The Corrosion of Copper, Tin and Their Alloys, John Wiley & Sons, New York, 1971, p 90-96
Calcium Hypochlorite | Copper and alloys | Nickel-silver | Nickel-silver | B (Good) | B (Good) |  |  |  | 18
Calcium Hypochlorite | Copper and alloys | Phosphor bronze | Phosphor bronze, 5% Sn | B (Good) | B (Good) |  | C51000 | [5 empty] | 93 | H. Leidheiser, Jr., The Corrosion of Copper, Tin and Their Alloys, John Wiley & Sons, New York, 1971, p 90-96
Calcium Hypochlorite | Copper and alloys | Phosphor bronze | Phosphor bronze, 8% Sn | B (Good) | B (Good) |  | C52100 | [5 empty] | 93 | H. Leidheiser, Jr., The Corrosion of Copper, Tin and Their Alloys, John Wiley & Sons, New York, 1971, p 90-96
Calcium Hypochlorite | Copper and alloys | Silicon bronze | Silicon bronze, high | B (Good) | B (Good) |  | C65500 | [5 empty] | 93 | H. Leidheiser, Jr., The Corrosion of Copper, Tin and Their Alloys, John Wiley & Sons, New York, 1971, p 90-96
Calcium Hypochlorite | Copper and alloys | Silicon bronze | Silicon bronze, low | B (Good) | B (Good) |  | C65100 | [5 empty] | 93 | H. Leidheiser, Jr., The Corrosion of Copper, Tin and Their Alloys, John Wiley & Sons, New York, 1971, p 90-96
Calcium Hypochlorite | Copper and alloys | Tin brass | Admiralty brass | B (Good) | B (Good) |  | C44300 | [5 empty] | 93 | H. Leidheiser, Jr., The Corrosion of Copper, Tin and Their Alloys, John Wiley & Sons, New York, 1971, p 90-96
Calcium Hypochlorite | Copper and alloys | Tin brass | Naval brass | D (Poor) | D (Poor) |  | C46400 | [5 empty] | 93 | H. Leidheiser, Jr., The Corrosion of Copper, Tin and Their Alloys, John Wiley & Sons, New York, 1971, p 90-96
Calcium Hypochlorite | Miscellaneous | Magnesium and alloys | AZ61A | 3.1 | 124 |  | M11610 | Specimen size, 75 x 25 x 1.5 mm (3 x 1 x 0.06 in.); surface preparation, HNO3 pickling ; volume of testing solution, 100 ml. Specimens were alternately immersed 30 s in solution and held 2 min in air | 3 | 35 | 95 | 7 d | 12 | Metals Handbook, Ninth Edition, Vol 2, Properties and Selection: Nonferrous Alloys and Pure Metals, American Society for Metals, Metals Park, OH, 1979, p 601
Calcium Hypochlorite | Miscellaneous | Noble metals | Platinum | 0.05 max | 2 max |  | P04995 |  | All | Room | Room |  | 5 | Metals Handbook, Ninth Edition, Vol 13, Corrosion, ASM International, Metals Park, OH, 1987, p 802
Calcium Hypochlorite | Nickel and alloys | Nickel-chromium-molybdenum | Chlorimet 3 | 0.025 | 1 | No pitting |  |  | 18-20 | 20-24 | 70-75 | 204 d | 82 | S.R. Seagle, Pulp Paper, Vol 53, (No. 10), Sept 1979; Resistance of Nickel and High Nickel Alloys to Corrosion by Hydrochloric Acid, Hydrogen Chloride and Chlorine, Corrosion Engineering Bulletin CEB-3, The International Nickel Company; as cited in Metals
Calcium Hypochlorite | NIckel and alloys | Nickel-chromium-molybdenum-tungsten | Hastelloy C Haynes International | 0.0025 max | 0.1 max | No pitting |  |  | 18-20 | 20-24 | 70-75 | 204 d | 82 | S.R. Seagle, Pulp Paper, Vol 53, (No. 10), Sept 1979; Resistance of Nickel and High Nickel Alloys to Corrosion by Hydrochloric Acid, Hydrogen Chloride and Chlorine, Corrosion Engineering Bulletin CEB-3, The International Nickel Company; as cited in Metals
Calcium Hypochlorite | Refractory metals and alloys | Titanium and alloys | Titanium | 0.001 | 0.04 |  |  |  | 2 | 100 | 212 |  | 27 | Corrosion Resistance of Titanium, Technical Handbook, Imperial Metals Industries (Kynoch) Ltd., Birmingham, UK; T.F. Degnan, Materials for Handling Hydrofluoric, Nitric, and Sulfuric Acids, in Process Industries Corrosion, National Association of Corrosio
Calcium Hypochlorite | Refractory metals and alloys | Titanium and alloys | Titanium | 0.001 | 0.04 |  |  |  | 6 | 100 | 212 |  | 27 | Corrosion Resistance of Titanium, Technical Handbook, Imperial Metals Industries (Kynoch) Ltd., Birmingham, UK; T.F. Degnan, Materials for Handling Hydrofluoric, Nitric, and Sulfuric Acids, in Process Industries Corrosion, National Association of Corrosio
Calcium Hypochlorite | Refractory metals and alloys | Titanium and alloys | Titanium | A (Resistant) | A (Resistant) |  |  |  | 18 | 25 | 77 |  | 27 | Corrosion Resistance of Titanium, Technical Handbook, Imperial Metals Industries (Kynoch) Ltd., Birmingham, UK; T.F. Degnan, Materials for Handling Hydrofluoric, Nitric, and Sulfuric Acids, in Process Industries Corrosion, National Association of Corrosio
Calcium Hypochlorite | Refractory metals and alloys | Titanium and alloys | Titanium | A (Resistant) | A (Resistant) | No pitting |  |  | 18-20 | 20-24 | 70-75 | 204 d | 82 | S.R. Seagle, Pulp Paper, Vol 53, (No. 10), Sept 1979; Resistance of Nickel and High Nickel Alloys to Corrosion by Hydrochloric Acid, Hydrogen Chloride and Chlorine, Corrosion Engineering Bulletin CEB-3, The International Nickel Company; as cited in Metals
Calcium Hypochlorite | Refractory metals and alloys | Zirconium and alloys | Zirconium | 0.025 | 1 | No pitting; severe attack under spacer | R60701 |  | 18-20 | 20-24 | 70-75 | 204 d | 82 | S.R. Seagle, Pulp Paper, Vol 53, (No. 10), Sept 1979; Resistance of Nickel and High Nickel Alloys to Corrosion by Hydrochloric Acid, Hydrogen Chloride and Chlorine, Corrosion Engineering Bulletin CEB-3, The International Nickel Company; as cited in Metals
Calcium Hypochlorite | Refractory metals and alloys | Zirconium and alloys | Zr702 | 0.13 max | 5 max |  | R60702 |  | 2 | 100 | 212 |  | 15 | Metals Handbook, Ninth Edition, Vol 13, Corrosion, ASM International, Metals Park, OH, 1987, p 711-715
Calcium Hypochlorite | Refractory metals and alloys | Zirconium and alloys | Zr702 | 0.13 max | 5 max |  | R60702 |  | 6 | 100 | 212 |  | 15 | Metals Handbook, Ninth Edition, Vol 13, Corrosion, ASM International, Metals Park, OH, 1987, p 711-715
Calcium Hypochlorite | Refractory metals and alloys | Zirconium and alloys | Zr702 | 0.13 max | 5 max |  | R60702 |  | 20 | 100 | 212 |  | 15 | Metals Handbook, Ninth Edition, Vol 13, Corrosion, ASM International, Metals Park, OH, 1987, p 711-715
Calcium Hypochlorite | Stainless steels | Austenitic | 301 | B (Good) | B (Good) | Pitting | S30100 | 2.5 g Cl/l |  | 20 | 68 |  | 253 | Chemical Resistance of REMANIT Stainless Steels, Thyssen Edelstahlwerke AG, March 1989
Calcium Hypochlorite | Stainless steels | Austenitic | 301 | A (Resistant) | A (Resistant) | Pitting | S30100 | Dry |  | 20 | 68 |  | 253 | Chemical Resistance of REMANIT Stainless Steels, Thyssen Edelstahlwerke AG, March 1989
Calcium Hypochlorite | Stainless steels | Austenitic | 301 | B (Good) | B (Good) | Pitting | S30100 | Moist |  | 20 | 68 |  | 253 | Chemical Resistance of REMANIT Stainless Steels, Thyssen Edelstahlwerke AG, March 1989
Calcium Hypochlorite | Stainless steels | Austenitic | 302 | B (Good) | B (Good) | Pitting | S30200 | 2.5 g Cl/l |  | 20 | 68 |  | 253 | Chemical Resistance of REMANIT Stainless Steels, Thyssen Edelstahlwerke AG, March 1989
Calcium Hypochlorite | Stainless steels | Austenitic | 302 | A (Resistant) | A (Resistant) | Pitting | S30200 | Dry |  | 20 | 68 |  | 253 | Chemical Resistance of REMANIT Stainless Steels, Thyssen Edelstahlwerke AG, March 1989
Calcium Hypochlorite | Stainless steels | Austenitic | 302 | B (Good) | B (Good) | Pitting | S30200 | Moist |  | 20 | 68 |  | 253 | Chemical Resistance of REMANIT Stainless Steels, Thyssen Edelstahlwerke AG, March 1989
Calcium Hypochlorite | Stainless steels | Austenitic | 303 | D (Poor) | D (Poor) | Pitting | S30300 | 2.5 g Cl/l |  | 20 | 68 |  | 253 | Chemical Resistance of REMANIT Stainless Steels, Thyssen Edelstahlwerke AG, March 1989
Calcium Hypochlorite | Stainless steels | Austenitic | 303 | B (Good) | B (Good) | Pitting | S30300 | 2.5 g Cl/l |  | 20 | 68 |  | 253 | Chemical Resistance of REMANIT Stainless Steels, Thyssen Edelstahlwerke AG, March 1989
Calcium Hypochlorite | Stainless steels | Austenitic | 303 | D (Poor) | D (Poor) | Pitting | S30300 | Dry |  | 20 | 68 |  | 253 | Chemical Resistance of REMANIT Stainless Steels, Thyssen Edelstahlwerke AG, March 1989
Calcium Hypochlorite | Stainless steels | Austenitic | 303 | A (Resistant) | A (Resistant) | Pitting | S30300 | Dry |  | 20 | 68 |  | 253 | Chemical Resistance of REMANIT Stainless Steels, Thyssen Edelstahlwerke AG, March 1989
Calcium Hypochlorite | Stainless steels | Austenitic | 303 | D (Poor) | D (Poor) | Pitting | S30300 | Moist |  | 20 | 68 |  | 253 | Chemical Resistance of REMANIT Stainless Steels, Thyssen Edelstahlwerke AG, March 1989
Calcium Hypochlorite | Stainless steels | Austenitic | 303 | B (Good) | B (Good) | Pitting | S30300 | Moist |  | 20 | 68 |  | 253 | Chemical Resistance of REMANIT Stainless Steels, Thyssen Edelstahlwerke AG, March 1989
Calcium Hypochlorite | Stainless steels | Austenitic | 304 | B (Good) | B (Good) | Pitting | S30400 | 2.5 g Cl/l |  | 20 | 68 |  | 253 | Chemical Resistance of REMANIT Stainless Steels, Thyssen Edelstahlwerke AG, March 1989
Calcium Hypochlorite | Stainless steels | Austenitic | 304 | A (Resistant) | A (Resistant) | Pitting | S30400 | Dry |  | 20 | 68 |  | 253 | Chemical Resistance of REMANIT Stainless Steels, Thyssen Edelstahlwerke AG, March 1989
Calcium Hypochlorite | Stainless steels | Austenitic | 304 | B (Good) | B (Good) | Pitting | S30400 | Moist |  | 20 | 68 |  | 253 | Chemical Resistance of REMANIT Stainless Steels, Thyssen Edelstahlwerke AG, March 1989
Calcium Hypochlorite | Stainless steels | Austenitic | 304L | B (Good) | B (Good) | Pitting | S30403 | 2.5 g Cl/l |  | 20 | 68 |  | 253 | Chemical Resistance of REMANIT Stainless Steels, Thyssen Edelstahlwerke AG, March 1989
Calcium Hypochlorite | Stainless steels | Austenitic | 304L | A (Resistant) | A (Resistant) | Pitting | S30403 | Dry |  | 20 | 68 |  | 253 | Chemical Resistance of REMANIT Stainless Steels, Thyssen Edelstahlwerke AG, March 1989
Calcium Hypochlorite | Stainless steels | Austenitic | 304L | B (Good) | B (Good) | Pitting | S30403 | Moist |  | 20 | 68 |  | 253 | Chemical Resistance of REMANIT Stainless Steels, Thyssen Edelstahlwerke AG, March 1989
Calcium Hypochlorite | Stainless steels | Austenitic | 304LN | B (Good) | B (Good) | Pitting | S30453 | 2.5 g Cl/l |  | 20 | 68 |  | 253 | Chemical Resistance of REMANIT Stainless Steels, Thyssen Edelstahlwerke AG, March 1989
Calcium Hypochlorite | Stainless steels | Austenitic | 304LN | A (Resistant) | A (Resistant) | Pitting | S30453 | Dry |  | 20 | 68 |  | 253 | Chemical Resistance of REMANIT Stainless Steels, Thyssen Edelstahlwerke AG, March 1989
Calcium Hypochlorite | Stainless steels | Austenitic | 304LN | B (Good) | B (Good) | Pitting | S30453 | Moist |  | 20 | 68 |  | 253 | Chemical Resistance of REMANIT Stainless Steels, Thyssen Edelstahlwerke AG, March 1989
Calcium Hypochlorite | Stainless steels | Austenitic | 316 | 0.25 | 10 | Severe pitting; severe attack under spacer | S31600 |  | 18-20 | 20-24 | 70-75 | 204 d | 82 | S.R. Seagle, Pulp Paper, Vol 53, (No. 10), Sept 1979; Resistance of Nickel and High Nickel Alloys to Corrosion by Hydrochloric Acid, Hydrogen Chloride and Chlorine, Corrosion Engineering Bulletin CEB-3, The International Nickel Company; as cited in Metals
Calcium Hypochlorite | Stainless steels | Austenitic | 316 | 0.15 | 6 | Severe pitting | S31600 | Chemical processing; field or pilot plant test; slight to moderate aeration; slight to moderate agitation. Bleach slurry, available chlorine 70-100 g/L, lime excess 20-30 g/L | 10 | 32-38 | 90-100 | 31 d | 89 | A Guide to Corrosion Resistance, Climax Molybdenum Company, Greenwich, CT, 1981
Calcium Hypochlorite | Stainless steels | Austenitic | 316 | 0.25 | 10 | Severe pitting | S31600 | Chemical processing; field or pilot plant test; slight to moderate aeration; slight to moderate agitation. Bleach slurry, available chlorine 70-100 g/L, lime excess 20-30 g/L | 10 | 32-38 | 90-100 | 31 d | 89 | A Guide to Corrosion Resistance, Climax Molybdenum Company, Greenwich, CT, 1981
Calcium Hypochlorite | Stainless steels | Austenitic | 316 | 0.15 | 6 | Severe pitting | S31600 | Chemical processing; field or pilot plant test; slight to moderate aeration; slight to moderate agitation. Bleach slurry, available chlorine 70-100 g/L, lime excess 20-30 g/L | 10 | 32-38 | 90-100 | 31 d | 89 | A Guide to Corrosion Resistance, Climax Molybdenum Company, Greenwich, CT, 1981
Calcium Hypochlorite | Stainless steels | Austenitic | 316 | 0.3 | 12 | Severe pitting | S31600 | Chemical processing; field or pilot plant test; slight to moderate aeration; slight to moderate agitation. Bleach | ~15 | 24 | 75 | 65 d | 89 | A Guide to Corrosion Resistance, Climax Molybdenum Company, Greenwich, CT, 1981
Calcium Hypochlorite | Stainless steels | Austenitic | 316 | 0.003 max | 0.1 max |  | S31600 | Chemical processing; lab test | 2 | 60 | 140 |  | 89 | A Guide to Corrosion Resistance, Climax Molybdenum Company, Greenwich, CT, 1981
Calcium Hypochlorite | Stainless steels | Austenitic | 316 | 0.005 | 0.2 |  | S31600 | Chemical processing; lab test | 2 | 100 | 212 |  | 89 | A Guide to Corrosion Resistance, Climax Molybdenum Company, Greenwich, CT, 1981
Calcium Hypochlorite | Stainless steels | Austenitic | 316 | 0.55 | 22 |  | S31600 | Chemical processing; lab test | 6 | 36 | 97 |  | 89 | A Guide to Corrosion Resistance, Climax Molybdenum Company, Greenwich, CT, 1981
Calcium Hypochlorite | Stainless steels | Austenitic | 316 | 0.013 | 0.5 |  | S31600 | Chemical processing; lab test | 6 | 100 | 212 |  | 89 | A Guide to Corrosion Resistance, Climax Molybdenum Company, Greenwich, CT, 1981
Calcium Hypochlorite | Stainless steels | Austenitic | 316 | A (Resistant) | A (Resistant) | Pitting | S31600 | 2.5 g Cl/l |  | 20 | 68 |  | 253 | Chemical Resistance of REMANIT Stainless Steels, Thyssen Edelstahlwerke AG, March 1989
Calcium Hypochlorite | Stainless steels | Austenitic | 316 | A (Resistant) | A (Resistant) | Pitting | S31600 | Dry |  | 20 | 68 |  | 253 | Chemical Resistance of REMANIT Stainless Steels, Thyssen Edelstahlwerke AG, March 1989
Calcium Hypochlorite | Stainless steels | Austenitic | 316 | B (Good) | B (Good) | Pitting | S31600 | Moist |  | 20 | 68 |  | 253 | Chemical Resistance of REMANIT Stainless Steels, Thyssen Edelstahlwerke AG, March 1989
Calcium Hypochlorite | Stainless steels | Austenitic | 316F | B (Good) | B (Good) | Pitting | S31620 | 2.5 g Cl/l |  | 20 | 68 |  | 253 | Chemical Resistance of REMANIT Stainless Steels, Thyssen Edelstahlwerke AG, March 1989
Calcium Hypochlorite | Stainless steels | Austenitic | 316F | A (Resistant) | A (Resistant) | Pitting | S31620 | Dry |  | 20 | 68 |  | 253 | Chemical Resistance of REMANIT Stainless Steels, Thyssen Edelstahlwerke AG, March 1989
Calcium Hypochlorite | Stainless steels | Austenitic | 316F | B (Good) | B (Good) | Pitting | S31620 | Moist |  | 20 | 68 |  | 253 | Chemical Resistance of REMANIT Stainless Steels, Thyssen Edelstahlwerke AG, March 1989
Calcium Hypochlorite | Stainless steels | Austenitic | 316L | A (Resistant) | A (Resistant) | Pitting | S31603 | 2.5 g Cl/l |  | 20 | 68 |  | 253 | Chemical Resistance of REMANIT Stainless Steels, Thyssen Edelstahlwerke AG, March 1989
Calcium Hypochlorite | Stainless steels | Austenitic | 316L | A (Resistant) | A (Resistant) | Pitting | S31603 | Dry |  | 20 | 68 |  | 253 | Chemical Resistance of REMANIT Stainless Steels, Thyssen Edelstahlwerke AG, March 1989
Calcium Hypochlorite | Stainless steels | Austenitic | 316L | B (Good) | B (Good) | Pitting | S31603 | Moist |  | 20 | 68 |  | 253 | Chemical Resistance of REMANIT Stainless Steels, Thyssen Edelstahlwerke AG, March 1989
Calcium Hypochlorite | Stainless steels | Austenitic | 316LN | A (Resistant) | A (Resistant) | Pitting | S31653 | 2.5 g Cl/l |  | 20 | 68 |  | 253 | Chemical Resistance of REMANIT Stainless Steels, Thyssen Edelstahlwerke AG, March 1989
Calcium Hypochlorite | Stainless steels | Austenitic | 316LN | A (Resistant) | A (Resistant) | Pitting | S31653 | Dry |  | 20 | 68 |  | 253 | Chemical Resistance of REMANIT Stainless Steels, Thyssen Edelstahlwerke AG, March 1989
Calcium Hypochlorite | Stainless steels | Austenitic | 316LN | B (Good) | B (Good) | Pitting | S31653 | Moist |  | 20 | 68 |  | 253 | Chemical Resistance of REMANIT Stainless Steels, Thyssen Edelstahlwerke AG, March 1989
Calcium Hypochlorite | Stainless steels | Austenitic | 316Ti | A (Resistant) | A (Resistant) | Pitting | S31635 | 2.5 g Cl/l |  | 20 | 68 |  | 253 | Chemical Resistance of REMANIT Stainless Steels, Thyssen Edelstahlwerke AG, March 1989
Calcium Hypochlorite | Stainless steels | Austenitic | 316Ti | A (Resistant) | A (Resistant) | Pitting | S31635 | Dry |  | 20 | 68 |  | 253 | Chemical Resistance of REMANIT Stainless Steels, Thyssen Edelstahlwerke AG, March 1989
Calcium Hypochlorite | Stainless steels | Austenitic | 316Ti | B (Good) | B (Good) | Pitting | S31635 | Moist |  | 20 | 68 |  | 253 | Chemical Resistance of REMANIT Stainless Steels, Thyssen Edelstahlwerke AG, March 1989
Calcium Hypochlorite | Stainless steels | Duplex | F51 | A (Resistant) | A (Resistant) | Pitting | S31803 | 2.5 g Cl/l |  | 20 | 68 |  | 253 | Chemical Resistance of REMANIT Stainless Steels, Thyssen Edelstahlwerke AG, March 1989
Calcium Hypochlorite | Stainless steels | Austenitic | 317 | 0.58 | 23 | Severe pitting | S31700 | Chemical processing; field or pilot plant test; slight to moderate aeration; slight to moderate agitation. Bleach slurry, available chlorine 70-100 g/L, lime excess 20-30 g/L | 10 | 32-38 | 90-100 | 31 d | 89 | A Guide to Corrosion Resistance, Climax Molybdenum Company, Greenwich, CT, 1981
Calcium Hypochlorite | Stainless steels | Austenitic | 317 | 0.73 | 29 | Severe pitting | S31700 | Chemical processing; field or pilot plant test; slight to moderate aeration; slight to moderate agitation. Bleach slurry, available chlorine 70-100 g/L, lime excess 20-30 g/L | 10 | 32-38 | 90-100 | 31 d | 89 | A Guide to Corrosion Resistance, Climax Molybdenum Company, Greenwich, CT, 1981
Calcium Hypochlorite | Stainless steels | Austenitic | 317 | 0.08 | 3.3 | Severe pitting | S31700 | Chemical processing; field or pilot plant test; slight to moderate aeration; slight to moderate agitation. Bleach | ~15 | 24 | 75 | 65 d | 89 | A Guide to Corrosion Resistance, Climax Molybdenum Company, Greenwich, CT, 1981
Calcium Hypochlorite | Stainless steels | Austenitic | 317L | A (Resistant) | A (Resistant) | Pitting | S31703 | 2.5 g Cl/l |  | 20 | 68 |  | 253 | Chemical Resistance of REMANIT Stainless Steels, Thyssen Edelstahlwerke AG, March 1989
Calcium Hypochlorite | Stainless steels | Austenitic | 317L | A (Resistant) | A (Resistant) | Pitting | S31703 | Dry |  | 20 | 68 |  | 253 | Chemical Resistance of REMANIT Stainless Steels, Thyssen Edelstahlwerke AG, March 1989
Calcium Hypochlorite | Stainless steels | Austenitic | 317L | B (Good) | B (Good) | Pitting | S31703 | Moist |  | 20 | 68 |  | 253 | Chemical Resistance of REMANIT Stainless Steels, Thyssen Edelstahlwerke AG, March 1989
Calcium Hypochlorite | Stainless steels | Austenitic | 317LN | A (Resistant) | A (Resistant) | Pitting | S31725 | 2.5 g Cl/l |  | 20 | 68 |  | 253 | Chemical Resistance of REMANIT Stainless Steels, Thyssen Edelstahlwerke AG, March 1989
Calcium Hypochlorite | Stainless steels | Austenitic | 317LN | A (Resistant) | A (Resistant) | Pitting | S31725 | Dry |  | 20 | 68 |  | 253 | Chemical Resistance of REMANIT Stainless Steels, Thyssen Edelstahlwerke AG, March 1989
Calcium Hypochlorite | Stainless steels | Austenitic | 317LN | B (Good) | B (Good) | Pitting | S31725 | Moist |  | 20 | 68 |  | 253 | Chemical Resistance of REMANIT Stainless Steels, Thyssen Edelstahlwerke AG, March 1989
Calcium Hypochlorite | Stainless steels | Austenitic | 321 | B (Good) | B (Good) | Pitting | S32100 | 2.5 g Cl/l |  | 20 | 68 |  | 253 | Chemical Resistance of REMANIT Stainless Steels, Thyssen Edelstahlwerke AG, March 1989
Calcium Hypochlorite | Stainless steels | Austenitic | 321 | A (Resistant) | A (Resistant) | Pitting | S32100 | Dry |  | 20 | 68 |  | 253 | Chemical Resistance of REMANIT Stainless Steels, Thyssen Edelstahlwerke AG, March 1989
Calcium Hypochlorite | Stainless steels | Austenitic | 321 | B (Good) | B (Good) | Pitting | S32100 | Moist |  | 20 | 68 |  | 253 | Chemical Resistance of REMANIT Stainless Steels, Thyssen Edelstahlwerke AG, March 1989
Calcium Hypochlorite | Stainless steels | Austenitic | 347 | B (Good) | B (Good) | Pitting | S34700 | 2.5 g Cl/l |  | 20 | 68 |  | 253 | Chemical Resistance of REMANIT Stainless Steels, Thyssen Edelstahlwerke AG, March 1989
Calcium Hypochlorite | Stainless steels | Austenitic | 347 | A (Resistant) | A (Resistant) | Pitting | S34700 | Dry |  | 20 | 68 |  | 253 | Chemical Resistance of REMANIT Stainless Steels, Thyssen Edelstahlwerke AG, March 1989
Calcium Hypochlorite | Stainless steels | Austenitic | 347 | B (Good) | B (Good) | Pitting | S34700 | Moist |  | 20 | 68 |  | 253 | Chemical Resistance of REMANIT Stainless Steels, Thyssen Edelstahlwerke AG, March 1989
Calcium Hypochlorite | Stainless steels | Austenitic | Carpenter 20 Carpenter Technology Corp. | 0.55 | 22 | Severe pitting |  | Chemical processing; field or pilot plant test; slight to moderate aeration; slight to moderate agitation; cast specimens. Bleach | ~15 | 24 | 75 | 65 d | 89 | A Guide to Corrosion Resistance, Climax Molybdenum Company, Greenwich, CT, 1981
Calcium Hypochlorite | Stainless steels | Austenitic | Carpenter 20 Carpenter Technology Corp. | 0.003 max | 0.1 max |  |  | Chemical processing; lab test | 2 | 60 | 140 |  | 89 | A Guide to Corrosion Resistance, Climax Molybdenum Company, Greenwich, CT, 1981
Calcium Hypochlorite | Stainless steels | Austenitic | Carpenter 20 Carpenter Technology Corp. | 0.003 | 0.1 |  |  | Chemical processing; lab test | 2 | 100 | 212 |  | 89 | A Guide to Corrosion Resistance, Climax Molybdenum Company, Greenwich, CT, 1981
Calcium Hypochlorite | Stainless steels | Austenitic | Carpenter 20 Carpenter Technology Corp. | 0.88 | 3.5 |  |  | Chemical processing; lab test | 6 | 36 | 97 |  | 89 | A Guide to Corrosion Resistance, Climax Molybdenum Company, Greenwich, CT, 1981
Calcium Hypochlorite | Stainless steels | Austenitic | Carpenter 20 Carpenter Technology Corp. | 0.01 | 0.4 |  |  | Chemical processing; lab test | 6 | 100 | 212 |  | 89 | A Guide to Corrosion Resistance, Climax Molybdenum Company, Greenwich, CT, 1981
Calcium Hypochlorite | Stainless steels | Duplex | 329 | A (Resistant) | A (Resistant) | Pitting | S32900 | 2.5 g Cl/l |  | 20 | 68 |  | 253 | Chemical Resistance of REMANIT Stainless Steels, Thyssen Edelstahlwerke AG, March 1989
Calcium Hypochlorite | Stainless steels | Duplex | 329 | A (Resistant) | A (Resistant) | Pitting | S32900 | Dry |  | 20 | 68 |  | 253 | Chemical Resistance of REMANIT Stainless Steels, Thyssen Edelstahlwerke AG, March 1989
Calcium Hypochlorite | Stainless steels | Duplex | 329 | B (Good) | B (Good) | Pitting | S32900 | Moist |  | 20 | 68 |  | 253 | Chemical Resistance of REMANIT Stainless Steels, Thyssen Edelstahlwerke AG, March 1989
Sulfuric Acid | Nickel and alloys | Nickel | Nickel 200 |  |  |  | N02200 | Air-saturated Velocity, none | 10 | 77 | 170 |  | 44 | Inco Alloys International, 1979
Calcium Hypochlorite | Stainless steels | Duplex | F51 | A (Resistant) | A (Resistant) | Pitting | S31803 | Dry |  | 20 | 68 |  | 253 | Chemical Resistance of REMANIT Stainless Steels, Thyssen Edelstahlwerke AG, March 1989
Calcium Hypochlorite | Stainless steels | Duplex | F51 | B (Good) | B (Good) | Pitting | S31803 | Moist |  | 20 | 68 |  | 253 | Chemical Resistance of REMANIT Stainless Steels, Thyssen Edelstahlwerke AG, March 1989
Calcium Hypochlorite | Stainless steels | Ferritic | 405 | D (Poor) | D (Poor) | Pitting | S40500 | 2.5 g Cl/l |  | 20 | 68 |  | 253 | Chemical Resistance of REMANIT Stainless Steels, Thyssen Edelstahlwerke AG, March 1989
Calcium Hypochlorite | Stainless steels | Ferritic | 405 | D (Poor) | D (Poor) | Pitting | S40500 | Dry |  | 20 | 68 |  | 253 | Chemical Resistance of REMANIT Stainless Steels, Thyssen Edelstahlwerke AG, March 1989
Calcium Hypochlorite | Stainless steels | Ferritic | 405 | D (Poor) | D (Poor) | Pitting | S40500 | Moist |  | 20 | 68 |  | 253 | Chemical Resistance of REMANIT Stainless Steels, Thyssen Edelstahlwerke AG, March 1989
Calcium Hypochlorite | Stainless steels | Ferritic | 409 | D (Poor) | D (Poor) | Pitting | S40900 | 2.5 g Cl/l |  | 20 | 68 |  | 253 | Chemical Resistance of REMANIT Stainless Steels, Thyssen Edelstahlwerke AG, March 1989
Calcium Hypochlorite | Stainless steels | Ferritic | 409 | D (Poor) | D (Poor) | Pitting | S40900 | Dry |  | 20 | 68 |  | 253 | Chemical Resistance of REMANIT Stainless Steels, Thyssen Edelstahlwerke AG, March 1989
Calcium Hypochlorite | Stainless steels | Ferritic | 409 | D (Poor) | D (Poor) | Pitting | S40900 | Moist |  | 20 | 68 |  | 253 | Chemical Resistance of REMANIT Stainless Steels, Thyssen Edelstahlwerke AG, March 1989
Calcium Hypochlorite | Stainless steels | Ferritic | 430 | D (Poor) | D (Poor) | Pitting | S43000 | 2.5 g Cl/l |  | 20 | 68 |  | 253 | Chemical Resistance of REMANIT Stainless Steels, Thyssen Edelstahlwerke AG, March 1989
Calcium Hypochlorite | Stainless steels | Ferritic | 430 | D (Poor) | D (Poor) | Pitting | S43000 | Dry |  | 20 | 68 |  | 253 | Chemical Resistance of REMANIT Stainless Steels, Thyssen Edelstahlwerke AG, March 1989
Calcium Hypochlorite | Stainless steels | Ferritic | 430 | D (Poor) | D (Poor) | Pitting | S43000 | Moist |  | 20 | 68 |  | 253 | Chemical Resistance of REMANIT Stainless Steels, Thyssen Edelstahlwerke AG, March 1989
Calcium Hypochlorite | Stainless steels | Ferritic | 434 | C (Questionable) | C (Questionable) | Pitting | S43400 | 2.5 g Cl/l |  | 20 | 68 |  | 253 | Chemical Resistance of REMANIT Stainless Steels, Thyssen Edelstahlwerke AG, March 1989
Calcium Hypochlorite | Stainless steels | Ferritic | 434 | B (Good) | B (Good) | Pitting | S43400 | Dry |  | 20 | 68 |  | 253 | Chemical Resistance of REMANIT Stainless Steels, Thyssen Edelstahlwerke AG, March 1989
Calcium Hypochlorite | Stainless steels | Ferritic | 434 | C (Questionable) | C (Questionable) | Pitting | S43400 | Moist |  | 20 | 68 |  | 253 | Chemical Resistance of REMANIT Stainless Steels, Thyssen Edelstahlwerke AG, March 1989
Calcium Hypochlorite | Stainless steels | Martensitic | 403 | D (Poor) | D (Poor) | Pitting | S40300 | 2.5 g Cl/l |  | 20 | 68 |  | 253 | Chemical Resistance of REMANIT Stainless Steels, Thyssen Edelstahlwerke AG, March 1989
Calcium Hypochlorite | Stainless steels | Martensitic | 403 | D (Poor) | D (Poor) | Pitting | S40300 | Dry |  | 20 | 68 |  | 253 | Chemical Resistance of REMANIT Stainless Steels, Thyssen Edelstahlwerke AG, March 1989
Calcium Hypochlorite | Stainless steels | Martensitic | 403 | D (Poor) | D (Poor) | Pitting | S40300 | Moist |  | 20 | 68 |  | 253 | Chemical Resistance of REMANIT Stainless Steels, Thyssen Edelstahlwerke AG, March 1989
Calcium Hypochlorite | Stainless steels | Martensitic | 410 | D (Poor) | D (Poor) |  | S41000 |  |  | Room | Room |  | 121 | Cyclops Corp., Universal-Cyclops Specialty Steel Division
Calcium Hypochlorite | Stainless steels | Martensitic | 410 | D (Poor) | D (Poor) | Pitting | S41000 | 2.5 g Cl/l |  | 20 | 68 |  | 253 | Chemical Resistance of REMANIT Stainless Steels, Thyssen Edelstahlwerke AG, March 1989
Calcium Hypochlorite | Stainless steels | Martensitic | 410 | D (Poor) | D (Poor) | Pitting | S41000 | Dry |  | 20 | 68 |  | 253 | Chemical Resistance of REMANIT Stainless Steels, Thyssen Edelstahlwerke AG, March 1989
Calcium Hypochlorite | Stainless steels | Martensitic | 410 | D (Poor) | D (Poor) | Pitting | S41000 | Moist |  | 20 | 68 |  | 253 | Chemical Resistance of REMANIT Stainless Steels, Thyssen Edelstahlwerke AG, March 1989
Calcium Hypochlorite | Stainless steels | Martensitic | 416 | D (Poor) | D (Poor) | Pitting | S41600 | 2.5 g Cl/l |  | 20 | 68 |  | 253 | Chemical Resistance of REMANIT Stainless Steels, Thyssen Edelstahlwerke AG, March 1989
Calcium Hypochlorite | Stainless steels | Martensitic | 416 | D (Poor) | D (Poor) | Pitting | S41600 | Dry |  | 20 | 68 |  | 253 | Chemical Resistance of REMANIT Stainless Steels, Thyssen Edelstahlwerke AG, March 1989
Calcium Hypochlorite | Stainless steels | Martensitic | 416 | D (Poor) | D (Poor) | Pitting | S41600 | Moist |  | 20 | 68 |  | 253 | Chemical Resistance of REMANIT Stainless Steels, Thyssen Edelstahlwerke AG, March 1989
Calcium Hypochlorite | Stainless steels | Martensitic | 420 | D (Poor) | D (Poor) | Pitting | S42000 | 2.5 g Cl/l |  | 20 | 68 |  | 253 | Chemical Resistance of REMANIT Stainless Steels, Thyssen Edelstahlwerke AG, March 1989
Calcium Hypochlorite | Stainless steels | Martensitic | 420 | D (Poor) | D (Poor) | Pitting | S42000 | Dry |  | 20 | 68 |  | 253 | Chemical Resistance of REMANIT Stainless Steels, Thyssen Edelstahlwerke AG, March 1989
Calcium Hypochlorite | Stainless steels | Martensitic | 420 | D (Poor) | D (Poor) | Pitting | S42000 | Moist |  | 20 | 68 |  | 253 | Chemical Resistance of REMANIT Stainless Steels, Thyssen Edelstahlwerke AG, March 1989
Calcium Sulfate | Stainless steels | Austenitic | 301 | A (Resistant) | A (Resistant) |  | S30100 |  | Saturated | 20 | 68 |  | 253 | Chemical Resistance of REMANIT Stainless Steels, Thyssen Edelstahlwerke AG, March 1989
Calcium Sulfate | Stainless steels | Austenitic | 302 | A (Resistant) | A (Resistant) |  | S30200 |  | Saturated | 20 | 68 |  | 253 | Chemical Resistance of REMANIT Stainless Steels, Thyssen Edelstahlwerke AG, March 1989
Calcium Sulfate | Stainless steels | Austenitic | 303 | A (Resistant) | A (Resistant) |  | S30300 |  | Saturated | 20 | 68 |  | 253 | Chemical Resistance of REMANIT Stainless Steels, Thyssen Edelstahlwerke AG, March 1989
Calcium Sulfate | Stainless steels | Austenitic | 304 | A (Resistant) | A (Resistant) |  | S30400 |  | Saturated | 20 | 68 |  | 253 | Chemical Resistance of REMANIT Stainless Steels, Thyssen Edelstahlwerke AG, March 1989
Calcium Sulfate | Stainless steels | Austenitic | 304L | A (Resistant) | A (Resistant) |  | S30403 |  | Saturated | 20 | 68 |  | 253 | Chemical Resistance of REMANIT Stainless Steels, Thyssen Edelstahlwerke AG, March 1989
Calcium Sulfate | Stainless steels | Austenitic | 304LN | A (Resistant) | A (Resistant) |  | S30453 |  | Saturated | 20 | 68 |  | 253 | Chemical Resistance of REMANIT Stainless Steels, Thyssen Edelstahlwerke AG, March 1989
Calcium Sulfate | Stainless steels | Austenitic | 316 | A (Resistant) | A (Resistant) |  | S31600 |  | Saturated | 20 | 68 |  | 253 | Chemical Resistance of REMANIT Stainless Steels, Thyssen Edelstahlwerke AG, March 1989
Calcium Sulfate | Stainless steels | Austenitic | 316F | A (Resistant) | A (Resistant) |  | S31620 |  | Saturated | 20 | 68 |  | 253 | Chemical Resistance of REMANIT Stainless Steels, Thyssen Edelstahlwerke AG, March 1989
Calcium Sulfate | Stainless steels | Austenitic | 316L | A (Resistant) | A (Resistant) |  | S31603 |  | Saturated | 20 | 68 |  | 253 | Chemical Resistance of REMANIT Stainless Steels, Thyssen Edelstahlwerke AG, March 1989
Calcium Sulfate | Stainless steels | Austenitic | 316LN | A (Resistant) | A (Resistant) |  | S31653 |  | Saturated | 20 | 68 |  | 253 | Chemical Resistance of REMANIT Stainless Steels, Thyssen Edelstahlwerke AG, March 1989
Calcium Sulfate | Stainless steels | Austenitic | 316Ti | A (Resistant) | A (Resistant) |  | S31635 |  | Saturated | 20 | 68 |  | 253 | Chemical Resistance of REMANIT Stainless Steels, Thyssen Edelstahlwerke AG, March 1989
Calcium Sulfate | Stainless steels | Austenitic | 317L | A (Resistant) | A (Resistant) |  | S31703 |  | Saturated | 20 | 68 |  | 253 | Chemical Resistance of REMANIT Stainless Steels, Thyssen Edelstahlwerke AG, March 1989
Calcium Sulfate | Stainless steels | Austenitic | 317LN | A (Resistant) | A (Resistant) |  | S31725 |  | Saturated | 20 | 68 |  | 253 | Chemical Resistance of REMANIT Stainless Steels, Thyssen Edelstahlwerke AG, March 1989
Calcium Sulfate | Stainless steels | Austenitic | 321 | A (Resistant) | A (Resistant) |  | S32100 |  | Saturated | 20 | 68 |  | 253 | Chemical Resistance of REMANIT Stainless Steels, Thyssen Edelstahlwerke AG, March 1989
Calcium Sulfate | Stainless steels | Austenitic | 347 | A (Resistant) | A (Resistant) |  | S34700 |  | Saturated | 20 | 68 |  | 253 | Chemical Resistance of REMANIT Stainless Steels, Thyssen Edelstahlwerke AG, March 1989
Calcium Sulfate | Stainless steels | Duplex | 329 | A (Resistant) | A (Resistant) |  | S32900 |  | Saturated | 20 | 68 |  | 253 | Chemical Resistance of REMANIT Stainless Steels, Thyssen Edelstahlwerke AG, March 1989
Calcium Sulfate | Stainless steels | Duplex | F51 | A (Resistant) | A (Resistant) |  | S31803 |  | Saturated | 20 | 68 |  | 253 | Chemical Resistance of REMANIT Stainless Steels, Thyssen Edelstahlwerke AG, March 1989
Calcium Sulfite | Stainless steels | Austenitic | 301 | A (Resistant) | A (Resistant) |  | S30100 |  |  | 20 | 68 |  | 253 | Chemical Resistance of REMANIT Stainless Steels, Thyssen Edelstahlwerke AG, March 1989
Calcium Sulfite | Stainless steels | Austenitic | 302 | A (Resistant) | A (Resistant) |  | S30200 |  |  | 20 | 68 |  | 253 | Chemical Resistance of REMANIT Stainless Steels, Thyssen Edelstahlwerke AG, March 1989
Calcium Sulfite | Stainless steels | Austenitic | 303 | A (Resistant) | A (Resistant) |  | S30300 |  |  | 20 | 68 |  | 253 | Chemical Resistance of REMANIT Stainless Steels, Thyssen Edelstahlwerke AG, March 1989
Calcium Sulfite | Stainless steels | Austenitic | 304 | A (Resistant) | A (Resistant) |  | S30400 |  |  | 20 | 68 |  | 253 | Chemical Resistance of REMANIT Stainless Steels, Thyssen Edelstahlwerke AG, March 1989
Calcium Sulfite | Stainless steels | Austenitic | 304L | A (Resistant) | A (Resistant) |  | S30403 |  |  | 20 | 68 |  | 253 | Chemical Resistance of REMANIT Stainless Steels, Thyssen Edelstahlwerke AG, March 1989
Calcium Sulfite | Stainless steels | Austenitic | 304LN | A (Resistant) | A (Resistant) |  | S30453 |  |  | 20 | 68 |  | 253 | Chemical Resistance of REMANIT Stainless Steels, Thyssen Edelstahlwerke AG, March 1989
Calcium Sulfite | Stainless steels | Austenitic | 316 | A (Resistant) | A (Resistant) |  | S31600 |  |  | 20 | 68 |  | 253 | Chemical Resistance of REMANIT Stainless Steels, Thyssen Edelstahlwerke AG, March 1989
Calcium Sulfite | Stainless steels | Austenitic | 316F | A (Resistant) | A (Resistant) |  | S31620 |  |  | 20 | 68 |  | 253 | Chemical Resistance of REMANIT Stainless Steels, Thyssen Edelstahlwerke AG, March 1989
Calcium Sulfite | Stainless steels | Austenitic | 316L | A (Resistant) | A (Resistant) |  | S31603 |  |  | 20 | 68 |  | 253 | Chemical Resistance of REMANIT Stainless Steels, Thyssen Edelstahlwerke AG, March 1989
Calcium Sulfite | Stainless steels | Austenitic | 316LN | A (Resistant) | A (Resistant) |  | S31653 |  |  | 20 | 68 |  | 253 | Chemical Resistance of REMANIT Stainless Steels, Thyssen Edelstahlwerke AG, March 1989
Calcium Sulfite | Stainless steels | Austenitic | 316Ti | A (Resistant) | A (Resistant) |  | S31635 |  |  | 20 | 68 |  | 253 | Chemical Resistance of REMANIT Stainless Steels, Thyssen Edelstahlwerke AG, March 1989
Calcium Sulfite | Stainless steels | Austenitic | 317L | A (Resistant) | A (Resistant) |  | S31703 |  |  | 20 | 68 |  | 253 | Chemical Resistance of REMANIT Stainless Steels, Thyssen Edelstahlwerke AG, March 1989
Calcium Sulfite | Stainless steels | Austenitic | 317LN | A (Resistant) | A (Resistant) |  | S31725 |  |  | 20 | 68 |  | 253 | Chemical Resistance of REMANIT Stainless Steels, Thyssen Edelstahlwerke AG, March 1989
Calcium Sulfite | Stainless steels | Austenitic | 321 | A (Resistant) | A (Resistant) |  | S32100 |  |  | 20 | 68 |  | 253 | Chemical Resistance of REMANIT Stainless Steels, Thyssen Edelstahlwerke AG, March 1989
Calcium Sulfite | Stainless steels | Austenitic | 347 | A (Resistant) | A (Resistant) |  | S34700 |  |  | 20 | 68 |  | 253 | Chemical Resistance of REMANIT Stainless Steels, Thyssen Edelstahlwerke AG, March 1989
Calcium Sulfite | Stainless steels | Duplex | 329 | A (Resistant) | A (Resistant) |  | S32900 |  |  | 20 | 68 |  | 253 | Chemical Resistance of REMANIT Stainless Steels, Thyssen Edelstahlwerke AG, March 1989
Calcium Sulfite | Stainless steels | Duplex | F51 | A (Resistant) | A (Resistant) |  | S31803 |  |  | 20 | 68 |  | 253 | Chemical Resistance of REMANIT Stainless Steels, Thyssen Edelstahlwerke AG, March 1989
Camphor | Aluminum and alloys | 99.0% min Al | Aluminum(99.0-99.5%) | A (Resistant) | A (Resistant) |  | A91199 |  |  | 20-boiling point (68-boiling point) | 20-boiling point (68-boiling point) |  | 92 | F. King, Aluminum and Its Alloys, Ellis Horwood, Chichester, England, 1987, p 282-291
Camphor | Aluminum and alloys | Aluminum-manganese |  | A (Resistant) | A (Resistant) |  |  |  |  | 20-boiling point (68-boiling point) | 20-boiling point (68-boiling point) |  | 92 | F. King, Aluminum and Its Alloys, Ellis Horwood, Chichester, England, 1987, p 282-291
Camphor | Miscellaneous | Magnesium and alloys |  | A (Resistant) | A (Resistant) |  |  |  | 100 | Room | Room |  | 119 | Dow Chemical Co., Midland, MI
Camphor | Stainless steels | Austenitic | 301 | A (Resistant) | A (Resistant) |  | S30100 |  |  | 20 | 68 |  | 253 | Chemical Resistance of REMANIT Stainless Steels, Thyssen Edelstahlwerke AG, March 1989
Camphor | Stainless steels | Austenitic | 302 | A (Resistant) | A (Resistant) |  | S30200 |  |  | 20 | 68 |  | 253 | Chemical Resistance of REMANIT Stainless Steels, Thyssen Edelstahlwerke AG, March 1989
Camphor | Stainless steels | Austenitic | 303 | A (Resistant) | A (Resistant) |  | S30300 |  |  | 20 | 68 |  | 253 | Chemical Resistance of REMANIT Stainless Steels, Thyssen Edelstahlwerke AG, March 1989
Camphor | Stainless steels | Austenitic | 303 | A (Resistant) | A (Resistant) |  | S30300 |  |  | 20 | 68 |  | 253 | Chemical Resistance of REMANIT Stainless Steels, Thyssen Edelstahlwerke AG, March 1989
Camphor | Stainless steels | Austenitic | 304 | A (Resistant) | A (Resistant) |  | S30400 |  |  | 20 | 68 |  | 253 | Chemical Resistance of REMANIT Stainless Steels, Thyssen Edelstahlwerke AG, March 1989
Camphor | Stainless steels | Austenitic | 304L | A (Resistant) | A (Resistant) |  | S30403 |  |  | 20 | 68 |  | 253 | Chemical Resistance of REMANIT Stainless Steels, Thyssen Edelstahlwerke AG, March 1989
Camphor | Stainless steels | Austenitic | 304LN | A (Resistant) | A (Resistant) |  | S30453 |  |  | 20 | 68 |  | 253 | Chemical Resistance of REMANIT Stainless Steels, Thyssen Edelstahlwerke AG, March 1989
Camphor | Stainless steels | Austenitic | 316 | A (Resistant) | A (Resistant) |  | S31600 |  |  | 20 | 68 |  | 253 | Chemical Resistance of REMANIT Stainless Steels, Thyssen Edelstahlwerke AG, March 1989
Camphor | Stainless steels | Austenitic | 316F | A (Resistant) | A (Resistant) |  | S31620 |  |  | 20 | 68 |  | 253 | Chemical Resistance of REMANIT Stainless Steels, Thyssen Edelstahlwerke AG, March 1989
Camphor | Stainless steels | Austenitic | 316L | A (Resistant) | A (Resistant) |  | S31603 |  |  | 20 | 68 |  | 253 | Chemical Resistance of REMANIT Stainless Steels, Thyssen Edelstahlwerke AG, March 1989
Camphor | Stainless steels | Austenitic | 316LN | A (Resistant) | A (Resistant) |  | S31653 |  |  | 20 | 68 |  | 253 | Chemical Resistance of REMANIT Stainless Steels, Thyssen Edelstahlwerke AG, March 1989
Camphor | Stainless steels | Austenitic | 316Ti | A (Resistant) | A (Resistant) |  | S31635 |  |  | 20 | 68 |  | 253 | Chemical Resistance of REMANIT Stainless Steels, Thyssen Edelstahlwerke AG, March 1989
Camphor | Stainless steels | Austenitic | 317L | A (Resistant) | A (Resistant) |  | S31703 |  |  | 20 | 68 |  | 253 | Chemical Resistance of REMANIT Stainless Steels, Thyssen Edelstahlwerke AG, March 1989
Camphor | Stainless steels | Austenitic | 317LN | A (Resistant) | A (Resistant) |  | S31725 |  |  | 20 | 68 |  | 253 | Chemical Resistance of REMANIT Stainless Steels, Thyssen Edelstahlwerke AG, March 1989
Camphor | Stainless steels | Austenitic | 321 | A (Resistant) | A (Resistant) |  | S32100 |  |  | 20 | 68 |  | 253 | Chemical Resistance of REMANIT Stainless Steels, Thyssen Edelstahlwerke AG, March 1989
Camphor | Stainless steels | Duplex | F51 | A (Resistant) | A (Resistant) |  | S31803 |  |  | 20 | 68 |  | 253 | Chemical Resistance of REMANIT Stainless Steels, Thyssen Edelstahlwerke AG, March 1989
Camphor | Stainless steels | Ferritic | 405 | A (Resistant) | A (Resistant) |  | S40500 |  |  | 20 | 68 |  | 253 | Chemical Resistance of REMANIT Stainless Steels, Thyssen Edelstahlwerke AG, March 1989
Camphor | Stainless steels | Ferritic | 409 | A (Resistant) | A (Resistant) |  | S40900 |  |  | 20 | 68 |  | 253 | Chemical Resistance of REMANIT Stainless Steels, Thyssen Edelstahlwerke AG, March 1989
Camphor | Stainless steels | Ferritic | 430 | A (Resistant) | A (Resistant) |  | S43000 |  |  | 20 | 68 |  | 253 | Chemical Resistance of REMANIT Stainless Steels, Thyssen Edelstahlwerke AG, March 1989
Camphor | Stainless steels | Ferritic | 434 | A (Resistant) | A (Resistant) |  | S43400 |  |  | 20 | 68 |  | 253 | Chemical Resistance of REMANIT Stainless Steels, Thyssen Edelstahlwerke AG, March 1989
Camphor | Stainless steels | Martensitic | 403 | A (Resistant) | A (Resistant) |  | S40300 |  |  | 20 | 68 |  | 253 | Chemical Resistance of REMANIT Stainless Steels, Thyssen Edelstahlwerke AG, March 1989
Camphor | Stainless steels | Martensitic | 410 | A (Resistant) | A (Resistant) |  | S41000 |  |  | Room | Room |  | 121 | Cyclops Corp., Universal-Cyclops Specialty Steel Division
Camphor | Stainless steels | Martensitic | 410 | A (Resistant) | A (Resistant) |  | S41000 |  |  | 20 | 68 |  | 253 | Chemical Resistance of REMANIT Stainless Steels, Thyssen Edelstahlwerke AG, March 1989
Camphor | Stainless steels | Martensitic | 416 | A (Resistant) | A (Resistant) |  | S41600 |  |  | 20 | 68 |  | 253 | Chemical Resistance of REMANIT Stainless Steels, Thyssen Edelstahlwerke AG, March 1989
Camphor | Stainless steels | Martensitic | 420 | A (Resistant) | A (Resistant) |  | S42000 |  |  | 20 | 68 |  | 253 | Chemical Resistance of REMANIT Stainless Steels, Thyssen Edelstahlwerke AG, March 1989
Caprylic Acid | Carbon and alloy steels | Carbon steel | Steel | 0.02 max | 1 max |  | G10100 |  |  | Room | Room |  | 22 | Metals Handbook, Ninth Edition, Vol 13, Corrosion, ASM International, Metals Park, OH, 1987, p 1161
Caprylic Acid | Carbon and alloy steels | Carbon steel | Steel | 0.89 | 35 |  | G10100 |  |  | 190 | 375 |  | 22 | Metals Handbook, Ninth Edition, Vol 13, Corrosion, ASM International, Metals Park, OH, 1987, p 1161
Caprylic Acid | Copper and alloys | Copper | Copper | 0.02 max | 1 max |  |  |  |  | Room | Room |  | 22 | Metals Handbook, Ninth Edition, Vol 13, Corrosion, ASM International, Metals Park, OH, 1987, p 1161
Caprylic Acid | Copper and alloys | Copper | Copper | 0.02 max | 1 max |  |  |  |  | 190 | 375 |  | 22 | Metals Handbook, Ninth Edition, Vol 13, Corrosion, ASM International, Metals Park, OH, 1987, p 1161
Caprylic Acid | Copper and alloys | Silicon bronze | Silicon bronze | 0.02 max | 1 max |  |  |  |  | Room | Room |  | 22 | Metals Handbook, Ninth Edition, Vol 13, Corrosion, ASM International, Metals Park, OH, 1987, p 1161
Caprylic Acid | Copper and alloys | Silicon bronze | Silicon bronze | 0.02 max | 1 max |  |  |  |  | 190 | 375 |  | 22 | Metals Handbook, Ninth Edition, Vol 13, Corrosion, ASM International, Metals Park, OH, 1987, p 1161
Caprylic Acid | Stainless steels | Austenitic | 304 | 0.02 max | 1 max |  | S30400 |  |  | Room | Room |  | 22 | Metals Handbook, Ninth Edition, Vol 13, Corrosion, ASM International, Metals Park, OH, 1987, p 1161
Caprylic Acid | Stainless steels | Austenitic | 304 | 0.2 | 8 |  | S30400 |  |  | 190 | 375 |  | 22 | Metals Handbook, Ninth Edition, Vol 13, Corrosion, ASM International, Metals Park, OH, 1987, p 1161
Caprylic Acid | Stainless steels | Austenitic | 316 | 0.02 max | 1 max |  | S31600 |  |  | Room | Room |  | 22 | Metals Handbook, Ninth Edition, Vol 13, Corrosion, ASM International, Metals Park, OH, 1987, p 1161
Caprylic Acid | Stainless steels | Austenitic | 316 | 0.02 max | 1 max |  | S31600 |  |  | 190 | 375 |  | 22 | Metals Handbook, Ninth Edition, Vol 13, Corrosion, ASM International, Metals Park, OH, 1987, p 1161
Carbon | Aluminum and alloys | 99.0 % min Al | Aluminum99.0-99.5% | A (Resistant) | A (Resistant) |  | A91199 |  |  | 650 max | 1202 max |  | 92 | F. King, Aluminum and Its Alloys, Ellis Horwood, Chichester, England, 1987, p 282-291
Carbon | Nickel and alloys | Nickel-chromium-iron-molybdenum | 825 | 0.003 max | 0.1 max |  | N08825 | Chemical processing. Activated carbon SXAC-L adsorbing acetone, trace methylene chloride |  |  |  | 57 d | 89 | A Guide to Corrosion Resistance, Climax Molybdenum Company, Greenwich, CT, 1981
Carbon | Nickel and alloys | Nickel-chromium-iron-molybdenum | 825 | 0.003 | 0.1 | Slight pitting | N08825 | Chemical processing. Activated carbon bed Norit Sorbonorit III adsorbing acetone containing trace methylene chloride |  |  |  | 57 d | 89 | A Guide to Corrosion Resistance, Climax Molybdenum Company, Greenwich, CT, 1981
Carbon | Nickel and alloys | Nickel-chromium-iron-molybdenum | 825 | 0.01 | 0.4 | Slight pitting | N08825 | Chemical processing; field or plant test; strong aeration; slight to moderate agitation. Carbon black loose, entrained combustion gases, water vapor, product occasionally on fire |  | 49 | 120 | 324 d | 89 | A Guide to Corrosion Resistance, Climax Molybdenum Company, Greenwich, CT, 1981
Carbon | Nickel and alloys | Nickel-chromium-iron-molybdenum | 825 | 0.003 max | 0.1 max |  | N08825 | Chemical processing; field or plant test; strong aeration; strong agitation. Carbon- black slurry and water intermittently, pH 7 approx. (water level of cooler seal, wet and dry, air and slurry) |  | 71 | 160 | 240 d | 89 | A Guide to Corrosion Resistance, Climax Molybdenum Company, Greenwich, CT, 1981
Carbon | Stainless steels | Austenitic | 304 | 0.028 | 1.1 |  | S30400 | Carbon black processing; field or plant test; no aeration; rapid agitation. Carbon-black slurry, carbonates, chlorides, sulfates, carbon dioxide and sulfur dioxide from cooling water at pH 7 (bottom of primary cooler) |  | 204-482 | 400-900 | 42 d | 89 | A Guide to Corrosion Resistance, Climax Molybdenum Company, Greenwich, CT, 1981
Carbon | Stainless steels | Austenitic | 304 | 0.005 | 0.2 |  | S30400 | Carbon black processing; field or plant test; slight to moderate aeration; rapid agitation. Carbon black, sulfur, salt and water vapor, oxygen (wet scrubber unit) |  | 215 | 420 | 15 d | 89 | A Guide to Corrosion Resistance, Climax Molybdenum Company, Greenwich, CT, 1981
Carbon | Stainless steels | Austenitic | 304 | 0.003 | 0.1 | Severe pitting | S30400 | Carbon black processing; field or plant test; strong aeration; rapid agitation. Carbon black, hard water (fresh water 52 salt grains/gal), steam (half immersed) |  | 66 | 152 | 30 d | 89 | A Guide to Corrosion Resistance, Climax Molybdenum Company, Greenwich, CT, 1981
Carbon | Stainless steels | Austenitic | 304 | 0.01 | 0.4 |  | S30400 | Carbon black processing; field or plant test; strong aeration; strong agitation. Carbon-black slurry, plus sulfuric acid pH 2 (leaching tank) |  | 43 | 110 | 3 d | 89 | A Guide to Corrosion Resistance, Climax Molybdenum Company, Greenwich, CT, 1981
Carbon | Stainless steels | Austenitic | 304 | 0.003 max | 0.1 max | Crevice attack | S30400 | Chemical processing. Activated carbon SXAC-L adsorbing acetone, trace methylene chloride |  |  |  | 57 d | 89 | A Guide to Corrosion Resistance, Climax Molybdenum Company, Greenwich, CT, 1981
Carbon | Stainless steels | Austenitic | 304 | 0.005 | 0.2 | Moderate pitting: stress-corrosion cracking | S30400 | Chemical processing. Activated carbon bed Norit Sorbonorit III adsorbing acetone containing trace methylene chloride |  |  |  | 57 d | 89 | A Guide to Corrosion Resistance, Climax Molybdenum Company, Greenwich, CT, 1981
Carbon | Stainless steels | Austenitic | 304 | 0.028 | 1.1 | Severe pitting | S30400 | Chemical processing; field or plant test; strong aeration; slight to moderate agitation. Carbon black loose, entrained combustion gases, water vapor, product occasionally on fire |  | 49 | 120 | 324 d | 89 | A Guide to Corrosion Resistance, Climax Molybdenum Company, Greenwich, CT, 1981
Carbon | Stainless steels | Austenitic | 304 | 0.008 | 0.3 | Severe pitting: crevice attack | S30400 | Chemical processing; field or plant test; strong aeration; strong agitation. Carbon-black slurry and water intermittently, pH 7 approx. (water level of cooler seal, wet and dry, air and slurry) |  | 71 | 160 | 240 d | 89 | A Guide to Corrosion Resistance, Climax Molybdenum Company, Greenwich, CT, 1981
Carbon | Stainless steels | Austenitic | 304 | 0.003 | 0.1 | Crevice attack | S30400 | Petroleum processing; field or plant test; slight to moderate agitation. With carbon over the standard maximum. Plus 80% water (mixer), 20% carbon black paste |  | 24 | 75 | 28 d | 89 | A Guide to Corrosion Resistance, Climax Molybdenum Company, Greenwich, CT, 1981
Carbon | Stainless steels | Austenitic | 304 | 0.12 | 4.7 |  | S30400 | Power processing; field or plant test; strong aeration; slight to moderate agitation. Coal (coal chutes) |  | Room | Room | 257 d | 89 | A Guide to Corrosion Resistance, Climax Molybdenum Company, Greenwich, CT, 1981
Carbon | Stainless steels | Austenitic | 304 | 0.003 | 0.1 | Severe pitting: stress-corrosion cracking | S30400 | Printing; field or plant test; strong aeration; no agitation. With carbon over the standard maximum. Activated carbon bed Lactol, petroleum solvent, steam, some unknown chloride source |  | Room to 110 (230) | Room to 110 (230) | 70 d | 89 | A Guide to Corrosion Resistance, Climax Molybdenum Company, Greenwich, CT, 1981
Carbon | Stainless steels | Austenitic | 316 | 0.025 | 1 |  | S31600 | Carbon black processing; field or plant test; no aeration; rapid agitation. Carbon-black slurry, carbonates, chlorides, sulfates, carbon dioxide and sulfur dioxide from cooling water at pH 7 (bottom of primary cooler) |  | 204-482 | 400-900 | 42 d | 89 | A Guide to Corrosion Resistance, Climax Molybdenum Company, Greenwich, CT, 1981
Carbon | Stainless steels | Austenitic | 316 | 0.005 | 0.2 |  | S31600 | Carbon black processing; field or plant test; slight to moderate aeration; rapid agitation. Carbon black, sulfur, salt and water vapor, oxygen (wet scrubber unit) |  | 215 | 420 | 15 d | 89 | A Guide to Corrosion Resistance, Climax Molybdenum Company, Greenwich, CT, 1981
Carbon | Stainless steels | Austenitic | 316 | 0.003 | 0.1 |  | S31600 | Carbon black processing; field or plant test; strong aeration; rapid agitation. Carbon black hard water (fresh water 52 salt grains/gal), steam (half immersed) |  | 66 | 152 | 30 d | 89 | A Guide to Corrosion Resistance, Climax Molybdenum Company, Greenwich, CT, 1981
Carbon | Stainless steels | Austenitic | 316 | 0.013 | 0.5 |  | S31600 | Carbon black processing; field or plant test; strong aeration; strong agitation. Carbon-black slurry, plus sulfuric acid pH 2 (leaching tank) |  | 43 | 110 | 3 d | 89 | A Guide to Corrosion Resistance, Climax Molybdenum Company, Greenwich, CT, 1981
Carbon | Stainless steels | Austenitic | 316 | 0.003 max | 0.1 max | Crevice attack | S31600 | Chemical processing. Activated carbon SXAC-L adsorbing acetone, trace methylene chloride |  |  |  | 57 d | 89 | A Guide to Corrosion Resistance, Climax Molybdenum Company, Greenwich, CT, 1981
Carbon | Stainless steels | Austenitic | 316 | 0.003 | 0.1 | Moderate pitting: crevice attack | S31600 | Chemical processing. Activated carbon bed Norit Sorbonorit III adsorbing acetone containing trace methylene chloride |  |  |  | 57 d | 89 | A Guide to Corrosion Resistance, Climax Molybdenum Company, Greenwich, CT, 1981
Carbon | Stainless steels | Austenitic | 316 | 0.003 | 0.1 | Severe pitting | S31600 | Chemical processing; field or plant test; strong aeration; slight to moderate agitation. Carbon black loose, entrained combustion gases, water vapor, product occasionally on fire |  | 49 | 120 | 324 d | 89 | A Guide to Corrosion Resistance, Climax Molybdenum Company, Greenwich, CT, 1981
Carbon | Stainless steels | Austenitic | 316 | 0.003 max | 0.1 max |  | S31600 | Chemical processing; field or plant test; strong aeration; strong agitation. Carbon-black slurry and water intermittently, pH 7 approx. (water level of cooler seal, wet and dry, air and slurry) |  | 71 | 160 | 240 d | 89 | A Guide to Corrosion Resistance, Climax Molybdenum Company, Greenwich, CT, 1981
Carbon | Stainless steels | Austenitic | 316 | 0.003 | 0.1 |  | S31600 | Petroleum processing; field or plant test; slight to moderate agitation. With carbon over the standard maximum. Plus 80% water (mixer), 20% carbon black paste |  | 24 | 75 | 28 d | 89 | A Guide to Corrosion Resistance, Climax Molybdenum Company, Greenwich, CT, 1981
Carbon | Stainless steels | Austenitic | 316 | 0.12 | 4.6 |  | S31600 | Power processing; field or plant test; strong aeration; slight to moderate agitation. Coal (coal chutes) |  | Room | Room | 257 d | 89 | A Guide to Corrosion Resistance, Climax Molybdenum Company, Greenwich, CT, 1981
Carbon | Stainless steels | Austenitic | 316 | 0.003 | 0.1 | Severe pitting: stress-corrosion cracking | S31600 | Printing; field or plant test; strong aeration; no agitation. Activated carbon bed Lactol, petroleum solvent, steam, some unknown chloride source |  | Room to 110 (230) | Room to 110 (230) | 70 d | 89 | A Guide to Corrosion Resistance, Climax Molybdenum Company, Greenwich, CT, 1981
Carbon | Stainless steels | Austenitic | 317 | 0.018 | 0.7 |  | S31700 | Carbon black processing; field or plant test; no aeration; rapid agitation. Carbon-black slurry, carbonates, chlorides, sulfates, carbon dioxide and sulfur dioxide from cooling water at pH 7 (bottom primary cooler) |  | 204-482 | 400-900 | 42 d | 89 | A Guide to Corrosion Resistance, Climax Molybdenum Company, Greenwich, CT, 1981
Carbon | Stainless steels | Austenitic | 317 | 0.003 | 0.1 |  | S31700 | Carbon black processing; field or plant test; slight to moderate aeration; rapid agitation. Carbon black, sulfur, salt and water vapor, oxygen (wet scrubber unit) |  | 215 | 420 | 15 d | 89 | A Guide to Corrosion Resistance, Climax Molybdenum Company, Greenwich, CT, 1981
Carbon | Stainless steels | Austenitic | 317 | 0.003 | 0.1 |  | S31700 | Carbon black processing; field or plant test; strong aeration; rapid agitation. Carbon black hard water (fresh water 52 salt grains/gal), steam (half immersed) |  | 66 | 152 | 30 d | 89 | A Guide to Corrosion Resistance, Climax Molybdenum Company, Greenwich, CT, 1981
Carbon | Stainless steels | Austenitic | 317 | 0.003 max | 0.1 max | Crevice attack | S31700 | Chemical processing. Activated carbon SXAC-L adsorbing acetone, trace methylene chloride |  |  |  | 57 d | 89 | A Guide to Corrosion Resistance, Climax Molybdenum Company, Greenwich, CT, 1981
Carbon | Stainless steels | Austenitic | 317 | 0.003 | 0.1 | Maximum depth of pits from incipient to 0.005in. | S31700 | Chemical processing. Activated carbon bed Norit Sorbonorit III adsorbing acetone containing trace methylene chloride |  |  |  | 57 d | 89 | A Guide to Corrosion Resistance, Climax Molybdenum Company, Greenwich, CT, 1981
Carbon | Stainless steels | Austenitic | 317 | 0.003 max | 0.1 max | Severe pitting | S31700 | Chemical processing; field or plant test; strong aeration; slight to moderate agitation. Carbon black loose, entrained combustion gases, water vapor, product occasionally on fire |  | 49 | 120 | 324 d | 89 | A Guide to Corrosion Resistance, Climax Molybdenum Company, Greenwich, CT, 1981
Carbon | Stainless steels | Austenitic | Carpenter 20 Carpenter Technology Corp. | 0.003 max | 0.1 max |  |  | Carbon black processing; field or plant test; strong aeration; rapid agitation. Carbon black hard water (fresh water 52 salt grains/gal), steam (half immersed) |  | 66 | 152 | 30 d | 89 | A Guide to Corrosion Resistance, Climax Molybdenum Company, Greenwich, CT, 1981
Carbon | Stainless steels | Austenitic | Carpenter 20 Carpenter Technology Corp. | 0.033 | 1.3 |  |  | Carbon black processing; field or plant test; strong aeration; strong agitation. Carbon-black slurry, plus sulfuric acid pH 2 (leaching tank) |  | 43 | 110 | 3 d | 89 | A Guide to Corrosion Resistance, Climax Molybdenum Company, Greenwich, CT, 1981
Carbon | Stainless steels | Austenitic | Carpenter 20 Carpenter Technology Corp. | 0.003 max | 0.1 max | Slight pitting |  | Chemical processing. Activated carbon SXAC-L adsorbing acetone, trace methylene chloride |  |  |  | 57 d | 89 | A Guide to Corrosion Resistance, Climax Molybdenum Company, Greenwich, CT, 1981
Carbon | Stainless steels | Austenitic | Carpenter 20 Carpenter Technology Corp. | 0.003 | 0.1 | Moderate pitting |  | Chemical processing. Activated carbon bed Norit Sorbonorit III adsorbing acetone containing trace methylene chloride |  |  |  | 57 d | 89 | A Guide to Corrosion Resistance, Climax Molybdenum Company, Greenwich, CT, 1981
Carbon | Stainless steels | Austenitic | Carpenter 20 Carpenter Technology Corp. | 0.003 | 0.1 | Moderate pitting |  | Chemical processing; field or plant test; strong aeration; slight to moderate agitation. Carbon black loose, entrained combustion gases, water vapor, product occasionally on fire |  | 49 | 120 | 324 d | 89 | A Guide to Corrosion Resistance, Climax Molybdenum Company, Greenwich, CT, 1981
Carbon | Stainless steels | Austenitic | Carpenter 20 Carpenter Technology Corp. | 0.003 max | 0.1 max |  |  | Chemical processing; field or plant test; strong aeration; strong agitation. Carbon-black slurry and water intermittently, pH 7 approx. (water level of cooler seal, wet and dry, air and slurry) |  | 71 | 160 | 240 d | 89 | A Guide to Corrosion Resistance, Climax Molybdenum Company, Greenwich, CT, 1981
Carbon | Stainless steels | Austenitic | Carpenter 20 Carpenter Technology Corp. | 0.003 max | 0.1 max | Severe pitting |  | Printing; field or plant test; strong aeration; no agitation. Activated carbon bed Lactol, petroleum solvent, steam, some unknown chloride source |  | Room to 100 (230) | Room to 100 (230) | 70 d | 89 | A Guide to Corrosion Resistance, Climax Molybdenum Company, Greenwich, CT, 1981
Carbon | Stainless steels | Precipitation hardening | AM-363 | A (Resistant) | A (Resistant) |  | S36300 |  |  | Room | Room |  | 120 | Allegheny Ludlum Steel Corp.
Carbon Bisulfide | Copper and alloys | Aluminum bronze | Aluminum bronze | B (Good) | B (Good) | [7 empty] | 93 | H. Leidheiser, Jr., The Corrosion of Copper, Tin and Their Alloys, John Wiley & Sons, New York, 1971, p 90-96
Carbon Bisulfide | Copper and alloys | Aluminum bronze | Ampco 8, aluminum bronze | 0.5 max | 20 max |  | C61300 | Conditions such as aeration or temperature could restrict use |  |  |  |  | 96 | Stock Metals, Ampco Metal Company, 1988
Carbon Bisulfide | Copper and alloys | Brass | Brass | A (Resistant) | A (Resistant) | [7 empty] | 93 | H. Leidheiser, Jr., The Corrosion of Copper, Tin and Their Alloys, John Wiley & Sons, New York, 1971, p 90-96
Carbon Bisulfide | Copper and alloys | Brass | Cartridge brass | A (Resistant) | A (Resistant) |  | C26000 | [5 empty] | 93 | H. Leidheiser, Jr., The Corrosion of Copper, Tin and Their Alloys, John Wiley & Sons, New York, 1971, p 90-96
Carbon Bisulfide | Copper and alloys | Brass | Commercial bronze | B (Good) | B (Good) |  | C22000 | [5 empty] | 93 | H. Leidheiser, Jr., The Corrosion of Copper, Tin and Their Alloys, John Wiley & Sons, New York, 1971, p 90-96
Carbon Bisulfide | Copper and alloys | Brass | Muntz metal | A (Resistant) | A (Resistant) |  | C28000 | [5 empty] | 93 | H. Leidheiser, Jr., The Corrosion of Copper, Tin and Their Alloys, John Wiley & Sons, New York, 1971, p 90-96
Carbon Bisulfide | Copper and alloys | Brass | Red brass | B (Good) | B (Good) |  | C23000 | [5 empty] | 93 | H. Leidheiser, Jr., The Corrosion of Copper, Tin and Their Alloys, John Wiley & Sons, New York, 1971, p 90-96
Carbon Bisulfide | Copper and alloys | Copper | Electrolytic copper | B (Good) | B (Good) |  | C11000 | [5 empty] | 93 | H. Leidheiser, Jr., The Corrosion of Copper, Tin and Their Alloys, John Wiley & Sons, New York, 1971, p 90-96
Carbon Bisulfide | Copper and alloys | Copper | Phosphor copper | B (Good) | B (Good) |  | C12200 | [5 empty] | 93 | H. Leidheiser, Jr., The Corrosion of Copper, Tin and Their Alloys, John Wiley & Sons, New York, 1971, p 90-96
Carbon Bisulfide | Copper and alloys | Copper-nickel | 70-30 cupronickel | B (Good) | B (Good) |  | C71500 | [5 empty] | 93 | H. Leidheiser, Jr., The Corrosion of Copper, Tin and Their Alloys, John Wiley & Sons, New York, 1971, p 90-96
Carbon Bisulfide | Copper and alloys | Copper-nickel | 90-10 cupronickel | B (Good) | B (Good) |  | C70600 | [5 empty] | 93 | H. Leidheiser, Jr., The Corrosion of Copper, Tin and Their Alloys, John Wiley & Sons, New York, 1971, p 90-96
Carbon Bisulfide | Copper and alloys | Leaded brass | Architectural bronze | A (Resistant) | A (Resistant) |  | C38500 | [5 empty] | 93 | H. Leidheiser, Jr., The Corrosion of Copper, Tin and Their Alloys, John Wiley & Sons, New York, 1971, p 90-96
Carbon Bisulfide | Copper and alloys | Leaded brass | Free-cutting brass | A (Resistant) | A (Resistant) |  | C36000 | [5 empty] | 93 | H. Leidheiser, Jr., The Corrosion of Copper, Tin and Their Alloys, John Wiley & Sons, New York, 1971, p 90-96
Carbon Bisulfide | Copper and alloys | Nickel-silver | Nickel- silver | B (Good) | B (Good) |  |  |  | 18 |  |  |  | 93 | H. Leidheiser, Jr., The Corrosion of Copper, Tin and Their Alloys, John Wiley & Sons, New York, 1971, p 90-96
Carbon Bisulfide | Copper and alloys | Phosphor bronze | Phosphor bronze, 5% Sn | B (Good) | B (Good) |  | C51000 | [5 empty] | 93 | H. Leidheiser, Jr., The Corrosion of Copper, Tin and Their Alloys, John Wiley & Sons, New York, 1971, p 90-96
Carbon Bisulfide | Copper and alloys | Phosphor bronze | Phosphor bronze, 8% Sn | B (Good) | B (Good) |  | C52100 | [5 empty] | 93 | H. Leidheiser, Jr., The Corrosion of Copper, Tin and Their Alloys, John Wiley & Sons, New York, 1971, p 90-96
Carbon Bisulfide | Copper and alloys | Silicon bronze | Silicon bronze, high | B (Good) | B (Good) |  | C65500 | [5 empty] | 93 | H. Leidheiser, Jr., The Corrosion of Copper, Tin and Their Alloys, John Wiley & Sons, New York, 1971, p 90-96
Carbon Bisulfide | Copper and alloys | Silicon bronze | Silicon bronze, low | B (Good) | B (Good) |  | C65100 | [5 empty] | 93 | H. Leidheiser, Jr., The Corrosion of Copper, Tin and Their Alloys, John Wiley & Sons, New York, 1971, p 90-96
Carbon Bisulfide | Copper and alloys | Tin brass | Admiralty brass | A (Resistant) | A (Resistant) |  | C44300 | [5 empty] | 93 | H. Leidheiser, Jr., The Corrosion of Copper, Tin and Their Alloys, John Wiley & Sons, New York, 1971, p 90-96
Carbon Bisulfide | Copper and alloys | Tin brass | Naval brass | A (Resistant) | A (Resistant) |  | C46400 | [5 empty] | 93 | H. Leidheiser, Jr., The Corrosion of Copper, Tin and Their Alloys, John Wiley & Sons, New York, 1971, p 90-96
Carbon Bisulfide | Miscellaneous | Magnesium and alloys | Magnesium | A (Resistant) | A (Resistant) |  |  |  | 100 | Room | Room |  | 119 | Dow Chemical Co., Midland, MI
Carbon Bisulfide | Miscellaneous | Noble metals | Platinum | 0.05 max | 2 max |  | P04995 |  | Pure | Boiling | Boiling |  | 6 | Metals Handbook, Ninth Edition, Vol 13, Corrosion, ASM International, Metals Park, OH, 1987, p 803
Carbon Dioxide | Aluminum and alloys | 99.0% min Al | Aluminum (>99.5%) | A (Resistant) | A (Resistant) |  | A91350 | Solution |  | 20 | 68 |  | 92 | F. King, Aluminum and Its Alloys, Ellis Horwood, Chichester, England, 1987, p 282-291
Carbon Dioxide | Aluminum and alloys | 99.0% min Al | Aluminum (99.0-99.5%) | A (Resistant) | A (Resistant) |  | A91199 | Solution |  | 20 | 68 |  | 92 | F. King, Aluminum and Its Alloys, Ellis Horwood, Chichester, England, 1987, p 282-291
Carbon Dioxide | Aluminum and alloys | Aluminum-manganese | Aluminum-manganese alloys | A (Resistant) | A (Resistant) |  |  | Solution |  | 20 | 68 |  | 92 | F. King, Aluminum and Its Alloys, Ellis Horwood, Chichester, England, 1987, p 282-291
Carbon Dioxide | Carbon and alloy steels | Carbon steel | API N-80 steel | 3.3 | 132 |  |  | Aqueous solution plus 1 ppt NaHCO3; pressure at 0.83 MPa |  | Room | Room | 2 h | 24 | R. Jasinski, Corrosion of N80-Type Steel by CO2/Water Mixture, Corrosion, Vol 43, April 1987, p 216
Carbon Dioxide | Carbon and alloy steels | Carbon steel | API N-80 steel | 2.8 | 110 |  |  | Aqueous solution plus 1 ppt NaHCO3; pressure at 0.83 MPa |  | Room | Room | 24 h | 24 | R. Jasinski, Corrosion of N80-Type Steel by CO2/Water Mixture, Corrosion, Vol 43, April 1987, p 216
Carbon Dioxide | Carbon and alloy steels | Carbon steel | API N-80 steel | 2.5 | 98 |  |  | Aqueous solution plus 1 ppt NaHCO3; pressure at 0.83 MPa |  | Room | Room | 72 h | 24 | R. Jasinski, Corrosion of N80-Type Steel by CO2/Water Mixture, Corrosion, Vol 43, April 1987, p 216
Carbon Dioxide | Carbon and alloy steels | Carbon steel | API N-80 steel | 5.4 | 216 |  |  | Aqueous solution plus 1 ppt NaHCO3; pressure at 0.83 MPa |  | 95 | 200 | 2 h | 24 | R. Jasinski, Corrosion of N80-Type Steel by CO2/Water Mixture, Corrosion, Vol 43, April 1987, p 216
Carbon Dioxide | Carbon and alloy steels | Carbon steel | API N-80 steel | 4.3 | 170 |  |  | Aqueous solution plus 1 ppt NaHCO3; pressure at 0.83 MPa |  | 95 | 200 | 24 h | 24 | R. Jasinski, Corrosion of N80-Type Steel by CO2/Water Mixture, Corrosion, Vol 43, April 1987, p 216
Carbon Dioxide | Carbon and alloy steels | Carbon steel | API N-80 steel | 2.2 | 88 |  |  | Aqueous solution plus 1 ppt NaHCO3; pressure at 0.83 MPa |  | 95 | 200 | 72 h | 24 | R. Jasinski, Corrosion of N80-Type Steel by CO2/Water Mixture, Corrosion, Vol 43, April 1987, p 216
Carbon Dioxide | Carbon and alloy steels | Carbon steel | API N-80 steel | 1.6 | 63 |  |  | Aqueous solution plus 14 ppt NaHCO3; pressure at 0.83 MPa |  | Room | Room | 2 h | 24 | R. Jasinski, Corrosion of N80-Type Steel by CO2/Water Mixture, Corrosion, Vol 43, April 1987, p 216
Carbon Dioxide | Carbon and alloy steels | Carbon steel | API N-80 steel | 0.4 | 17 |  |  | Aqueous solution plus 14 ppt NaHCO3; pressure at 0.83 MPa |  | Room | Room | 24 h | 24 | R. Jasinski, Corrosion of N80-Type Steel by CO2/Water Mixture, Corrosion, Vol 43, April 1987, p 216
Carbon Dioxide | Carbon and alloy steels | Carbon steel | API N-80 steel | 0.3 | 12 |  |  | Aqueous solution plus 14 ppt NaHCO3; pressure at 0.83 MPa |  | Room | Room | 72 h | 24 | R. Jasinski, Corrosion of N80-Type Steel by CO2/Water Mixture, Corrosion, Vol 43, April 1987, p 216
Carbon Dioxide | Carbon and alloy steels | Carbon steel | API N-80 steel | 4.5 | 180 |  |  | Aqueous solution plus 14 ppt NaHCO3; pressure at 0.83 MPa |  | 95 | 200 | 2 h | 24 | R. Jasinski, Corrosion of N80-Type Steel by CO2/Water Mixture, Corrosion, Vol 43, April 1987, p 216
Carbon Dioxide | Carbon and alloy steels | Carbon steel | API N-80 steel | 0.6 | 26 |  |  | Aqueous solution plus 14 ppt NaHCO3; pressure at 0.83 MPa |  | 95 | 200 | 24 h | 24 | R. Jasinski, Corrosion of N80-Type Steel by CO2/Water Mixture, Corrosion, Vol 43, April 1987, p 216
Carbon Dioxide | Carbon and alloy steels | Carbon steel | API N-80 steel | 0.01 | 0.5 |  |  | Aqueous solution plus 14 ppt NaHCO3; pressure at 0.83 MPa |  | 95 | 200 | 72 h | 24 | R. Jasinski, Corrosion of N80-Type Steel by CO2/Water Mixture, Corrosion, Vol 43, April 1987, p 216
Carbon Dioxide | Carbon and alloy steels | Carbon steel | API N-80 steel | 3 | 121 |  |  | Aqueous solution plus 4% NaCl; pressure at 0.83 MPa |  | Room | Room | 2 h | 24 | R. Jasinski, Corrosion of N80-Type Steel by CO2/Water Mixture, Corrosion, Vol 43, April 1987, p 216
Carbon Dioxide | Carbon and alloy steels | Carbon steel | API N-80 steel | 4.4 | 175 |  |  | Aqueous solution plus 4% NaCl; pressure at 0.83 MPa |  | Room | Room | 24 h | 24 | R. Jasinski, Corrosion of N80-Type Steel by CO2/Water Mixture, Corrosion, Vol 43, April 1987, p 216
Carbon Dioxide | Carbon and alloy steels | Carbon steel | API N-80 steel | 2.4 | 96 |  |  | Aqueous solution plus 4% NaCl; pressure at 0.83 MPa |  | Room | Room | 72 h | 24 | R. Jasinski, Corrosion of N80-Type Steel by CO2/Water Mixture, Corrosion, Vol 43, April 1987, p 216
Carbon Dioxide | Carbon and alloy steels | Carbon steel | API N-80 steel | 25 | 1000 |  |  | Aqueous solution plus 4% NaOH; pressure at 0.83 MPa |  | 95 | 200 | 2 h | 24 | R. Jasinski, Corrosion of N80-Type Steel by CO2/Water Mixture, Corrosion, Vol 43, April 1987, p 216
Carbon Dioxide | Carbon and alloy steels | Carbon steel | API N-80 steel | 8.2 | 328 |  |  | Aqueous solution plus 4% NaOH; pressure at 0.83 MPa |  | 95 | 200 | 24 h | 24 | R. Jasinski, Corrosion of N80-Type Steel by CO2/Water Mixture, Corrosion, Vol 43, April 1987, p 216
Carbon Dioxide | Carbon and alloy steels | Carbon steel | API N-80 steel | 1.3 | 50 |  |  | Aqueous solution plus 4% NaOH; pressure at 0.83 MPa |  | 95 | 200 | 72 h | 24 | R. Jasinski, Corrosion of N80-Type Steel by CO2/Water Mixture, Corrosion, Vol 43, April 1987, p 216
Carbon Dioxide | Carbon and alloy steels | Carbon steel | API N-80 steel | 5 | 200 |  |  | Aqueous solution; pressure at 0.83 MPa |  | Room | Room | 2 h | 24 | R. Jasinski, Corrosion of N80-Type Steel by CO2/Water Mixture, Corrosion, Vol 43, April 1987, p 216
Carbon Dioxide | Carbon and alloy steels | Carbon steel | API N-80 steel | 2.3 | 90 |  |  | Aqueous solution; pressure at 0.83 MPa |  | Room | Room | 24 h | 24 | R. Jasinski, Corrosion of N80-Type Steel by CO2/Water Mixture, Corrosion, Vol 43, April 1987, p 216
Carbon Dioxide | Carbon and alloy steels | Carbon steel | API N-80 steel | 3 min | 120 min |  |  | Aqueous solution; pressure at 0.83 MPa |  | Room | Room | 72 h | 24 | R. Jasinski, Corrosion of N80-Type Steel by CO2/Water Mixture, Corrosion, Vol 43, April 1987, p 216
Carbon Dioxide | Carbon and alloy steels | Carbon steel | API N-80 steel | 14 | 550 |  |  | Aqueous solution; pressure at 0.83 MPa |  | 95 | 200 | 2 h | 24 | R. Jasinski, Corrosion of N80-Type Steel by CO2/Water Mixture, Corrosion, Vol 43, April 1987, p 216
Carbon Dioxide | Carbon and alloy steels | Carbon steel | API N-80 steel | 7.6 | 307 |  |  | Aqueous solution; pressure at 0.83 MPa |  | 95 | 200 | 24 h | 24 | R. Jasinski, Corrosion of N80-Type Steel by CO2/Water Mixture, Corrosion, Vol 43, April 1987, p 216
Carbon Dioxide | Carbon and alloy steels | Carbon steel | API N-80 steel | 7 | 280 |  |  | Aqueous solution; pressure at 0.83 MPa |  | 95 | 200 | 72 h | 24 | R. Jasinski, Corrosion of N80-Type Steel by CO2/Water Mixture, Corrosion, Vol 43, April 1987, p 216
Carbon Dioxide | Copper and alloys | Aluminum bronze | Aluminum bronze | A (Resistant) | A (Resistant) |  |  | Dry |  |  |  |  | 93 | H. Leidheiser, Jr., The Corrosion of Copper, Tin and Their Alloys, John Wiley & Sons, New York, 1971, p 90-96
Carbon Dioxide | Copper and alloys | Aluminum bronze | Aluminum bronze | B (Good) | B (Good) |  |  | Moist |  |  |  |  | 93 | H. Leidheiser, Jr., The Corrosion of Copper, Tin and Their Alloys, John Wiley & Sons, New York, 1971, p 90-96
Carbon Dioxide | Copper and alloys | Aluminum bronze | Ampco 8, aluminum bronze | 0.05 max | 2 max |  | C61300 | Dry |  |  |  |  | 96 | Stock Metals, Ampco Metal Company, 1988
Carbon Dioxide | Copper and alloys | Aluminum bronze | Ampco 8, aluminum bronze | 0.5 max | 20 max |  | C61300 | Wet |  |  |  |  | 96 | Stock Metals, Ampco Metal Company, 1988
Carbon Dioxide | Copper and alloys | Brass | Brass | A (Resistant) | A (Resistant) |  |  | Dry |  |  |  |  | 93 | H. Leidheiser, Jr., The Corrosion of Copper, Tin and Their Alloys, John Wiley & Sons, New York, 1971, p 90-96
Carbon Dioxide | Copper and alloys | Brass | Brass | B (Good) | B (Good) |  |  | Moist |  |  |  |  | 93 | H. Leidheiser, Jr., The Corrosion of Copper, Tin and Their Alloys, John Wiley & Sons, New York, 1971, p 90-96
Carbon Dioxide | Copper and alloys | Brass | Cartridge brass | A (Resistant) | A (Resistant) |  | C26000 | Dry |  |  |  |  | 93 | H. Leidheiser, Jr., The Corrosion of Copper, Tin and Their Alloys, John Wiley & Sons, New York, 1971, p 90-96
Carbon Dioxide | Copper and alloys | Brass | Cartridge brass | C (Questionable) | C (Questionable) |  | C26000 | Moist |  |  |  |  | 93 | H. Leidheiser, Jr., The Corrosion of Copper, Tin and Their Alloys, John Wiley & Sons, New York, 1971, p 90-96
Carbon Dioxide | Copper and alloys | Brass | Commercial bronze | A (Resistant) | A (Resistant) |  | C22000 | Dry |  |  |  |  | 93 | H. Leidheiser, Jr., The Corrosion of Copper, Tin and Their Alloys, John Wiley & Sons, New York, 1971, p 90-96
Carbon Dioxide | Copper and alloys | Brass | Commercial bronze | B (Good) | B (Good) |  | C22000 | Moist |  |  |  |  | 93 | H. Leidheiser, Jr., The Corrosion of Copper, Tin and Their Alloys, John Wiley & Sons, New York, 1971, p 90-96
Carbon Dioxide | Copper and alloys | Brass | Muntz metal | A (Resistant) | A (Resistant) |  | C28000 | Dry |  |  |  |  | 93 | H. Leidheiser, Jr., The Corrosion of Copper, Tin and Their Alloys, John Wiley & Sons, New York, 1971, p 90-96
Carbon Dioxide | Copper and alloys | Brass | Muntz metal | C (Questionable) | C (Questionable) |  | C28000 | Moist |  |  |  |  | 93 | H. Leidheiser, Jr., The Corrosion of Copper, Tin and Their Alloys, John Wiley & Sons, New York, 1971, p 90-96
Carbon Dioxide | Copper and alloys | Brass | Red brass | A (Resistant) | A (Resistant) |  | C23000 | Dry |  |  |  |  | 93 | H. Leidheiser, Jr., The Corrosion of Copper, Tin and Their Alloys, John Wiley & Sons, New York, 1971, p 90-96
Carbon Dioxide | Copper and alloys | Brass | Red brass | B (Good) | B (Good) |  | C23000 | Moist |  |  |  |  | 93 | H. Leidheiser, Jr., The Corrosion of Copper, Tin and Their Alloys, John Wiley & Sons, New York, 1971, p 90-96
Carbon Dioxide | Copper and alloys | Copper | Electrolytic copper | A (Resistant) | A (Resistant) |  | C11000 | Dry |  |  |  |  | 93 | H. Leidheiser, Jr., The Corrosion of Copper, Tin and Their Alloys, John Wiley & Sons, New York, 1971, p 90-96
Carbon Dioxide | Copper and alloys | Copper | Electrolytic copper | B (Good) | B (Good) |  | C11000 | Moist |  |  |  |  | 93 | H. Leidheiser, Jr., The Corrosion of Copper, Tin and Their Alloys, John Wiley & Sons, New York, 1971, p 90-96
Carbon Dioxide | Copper and alloys | Copper | Phosphor copper | A (Resistant) | A (Resistant) |  | C12200 | Dry |  |  |  |  | 93 | H. Leidheiser, Jr., The Corrosion of Copper, Tin and Their Alloys, John Wiley & Sons, New York, 1971, p 90-96
Carbon Dioxide | Copper and alloys | Copper | Phosphor copper | B (Good) | B (Good) |  | C12200 | Moist |  |  |  |  | 93 | H. Leidheiser, Jr., The Corrosion of Copper, Tin and Their Alloys, John Wiley & Sons, New York, 1971, p 90-96
Carbon Dioxide | Copper and alloys | Copper-nickel | 70-30 cupronickel | A (Resistant) | A (Resistant) |  | C71500 | Dry |  |  |  |  | 93 | H. Leidheiser, Jr., The Corrosion of Copper, Tin and Their Alloys, John Wiley & Sons, New York, 1971, p 90-96
Carbon Dioxide | Copper and alloys | Copper-nickel | 70-30 cupronickel | B (Good) | B (Good) |  | C71500 | Moist |  |  |  |  | 93 | H. Leidheiser, Jr., The Corrosion of Copper, Tin and Their Alloys, John Wiley & Sons, New York, 1971, p 90-96
Carbon Dioxide | Copper and alloys | Copper-nickel | 90-10 cupronickel | A (Resistant) | A (Resistant) |  | C70600 | Dry |  |  |  |  | 93 | H. Leidheiser, Jr., The Corrosion of Copper, Tin and Their Alloys, John Wiley & Sons, New York, 1971, p 90-96
Carbon Dioxide | Copper and alloys | Copper-nickel | 90-10 cupronickel | B (Good) | B (Good) |  | C70600 | Moist |  |  |  |  | 93 | H. Leidheiser, Jr., The Corrosion of Copper, Tin and Their Alloys, John Wiley & Sons, New York, 1971, p 90-96
Carbon Dioxide | Copper and alloys | Leaded brass | Architectural bronze | A (Resistant) | A (Resistant) |  | C38500 | Dry |  |  |  |  | 93 | H. Leidheiser, Jr., The Corrosion of Copper, Tin and Their Alloys, John Wiley & Sons, New York, 1971, p 90-96
Carbon Dioxide | Copper and alloys | Leaded brass | Architectural bronze | C (Questionable) | C (Questionable) |  | C38500 | Moist |  |  |  |  | 93 | H. Leidheiser, Jr., The Corrosion of Copper, Tin and Their Alloys, John Wiley & Sons, New York, 1971, p 90-96
Carbon Dioxide | Copper and alloys | Leaded brass | Free-cutting brass | A (Resistant) | A (Resistant) |  | C36000 | Dry |  |  |  |  | 93 | H. Leidheiser, Jr., The Corrosion of Copper, Tin and Their Alloys, John Wiley & Sons, New York, 1971, p 90-96
Carbon Dioxide | Copper and alloys | Leaded brass | Free-cutting brass | C (Questionable) | C (Questionable) |  | C36000 | Moist |  |  |  |  | 93 | H. Leidheiser, Jr., The Corrosion of Copper, Tin and Their Alloys, John Wiley & Sons, New York, 1971, p 90-96
Carbon Dioxide | Copper and alloys | Nickel-silver | Nickel- silver | A (Resistant) | A (Resistant) |  |  | Dry | 18 |  |  |  | 93 | H. Leidheiser, Jr., The Corrosion of Copper, Tin and Their Alloys, John Wiley & Sons, New York, 1971, p 90-96
Carbon Dioxide | Copper and alloys | Nickel-silver | Nickel- silver | B (Good) | B (Good) |  |  | Moist | 18 |  |  |  | 93 | H. Leidheiser, Jr., The Corrosion of Copper, Tin and Their Alloys, John Wiley & Sons, New York, 1971, p 90-96
Carbon Dioxide | Copper and alloys | Phosphor bronze | Phosphor bronze, 5% Sn | A (Resistant) | A (Resistant) |  | C51000 | Dry |  |  |  |  | 93 | H. Leidheiser, Jr., The Corrosion of Copper, Tin and Their Alloys, John Wiley & Sons, New York, 1971, p 90-96
Carbon Dioxide | Copper and alloys | Phosphor bronze | Phosphor bronze, 5% Sn | B (Good) | B (Good) |  | C51000 | Moist |  |  |  |  | 93 | H. Leidheiser, Jr., The Corrosion of Copper, Tin and Their Alloys, John Wiley & Sons, New York, 1971, p 90-96
Carbon Dioxide | Copper and alloys | Phosphor bronze | Phosphor bronze, 8% Sn | A (Resistant) | A (Resistant) |  | C52100 | Dry |  |  |  |  | 93 | H. Leidheiser, Jr., The Corrosion of Copper, Tin and Their Alloys, John Wiley & Sons, New York, 1971, p 90-96
Carbon Dioxide | Copper and alloys | Phosphor bronze | Phosphor bronze, 8% Sn | B (Good) | B (Good) |  | C52100 | Moist |  |  |  |  | 93 | H. Leidheiser, Jr., The Corrosion of Copper, Tin and Their Alloys, John Wiley & Sons, New York, 1971, p 90-96
Carbon Dioxide | Copper and alloys | Silicon bronze | Silicon bronze, high | A (Resistant) | A (Resistant) |  | C65500 | Dry |  |  |  |  | 93 | H. Leidheiser, Jr., The Corrosion of Copper, Tin and Their Alloys, John Wiley & Sons, New York, 1971, p 90-96
Carbon Dioxide | Copper and alloys | Silicon bronze | Silicon bronze, high | B (Good) | B (Good) |  | C65500 | Moist |  |  |  |  | 93 | H. Leidheiser, Jr., The Corrosion of Copper, Tin and Their Alloys, John Wiley & Sons, New York, 1971, p 90-96
Carbon Dioxide | Copper and alloys | Silicon bronze | Silicon bronze, low | A (Resistant) | A (Resistant) |  | C65100 | Dry |  |  |  |  | 93 | H. Leidheiser, Jr., The Corrosion of Copper, Tin and Their Alloys, John Wiley & Sons, New York, 1971, p 90-96
Carbon Dioxide | Copper and alloys | Silicon bronze | Silicon bronze, low | B (Good) | B (Good) |  | C65100 | Moist |  |  |  |  | 93 | H. Leidheiser, Jr., The Corrosion of Copper, Tin and Their Alloys, John Wiley & Sons, New York, 1971, p 90-96
Carbon Dioxide | Copper and alloys | Tin brass | Admiralty brass | A (Resistant) | A (Resistant) |  | C44300 | Dry |  |  |  |  | 93 | H. Leidheiser, Jr., The Corrosion of Copper, Tin and Their Alloys, John Wiley & Sons, New York, 1971, p 90-96
Carbon Dioxide | Copper and alloys | Tin brass | Admiralty brass | B (Good) | B (Good) |  | C44300 | Moist |  |  |  |  | 93 | H. Leidheiser, Jr., The Corrosion of Copper, Tin and Their Alloys, John Wiley & Sons, New York, 1971, p 90-96
Carbon Dioxide | Copper and alloys | Tin brass | Naval brass | A (Resistant) | A (Resistant) |  | C46400 | Dry |  |  |  |  | 93 | H. Leidheiser, Jr., The Corrosion of Copper, Tin and Their Alloys, John Wiley & Sons, New York, 1971, p 90-96
Carbon Dioxide | Copper and alloys | Tin brass | Naval brass | C (Questionable) | C (Questionable) |  | C46400 | Moist |  |  |  |  | 93 | H. Leidheiser, Jr., The Corrosion of Copper, Tin and Their Alloys, John Wiley & Sons, New York, 1971, p 90-96
Carbon Dioxide | Miscellaneous | Magnesium and alloys | Magnesium | A (Resistant) | A (Resistant) |  |  | Dry | 100 | Room | Room |  | 119 | Dow Chemical Co., Midland, MI
Carbon Dioxide | Miscellaneous | Noble metals | Platinum | 0.05 max | 2 max |  | P04995 | No reductant present |  | 1400 | 2550 |  | 6 | Metals Handbook, Ninth Edition, Vol 13, Corrosion, ASM International, Metals Park, OH, 1987, p 803
Carbon Dioxide | Miscellaneous | Noble metals | Silver | 0.05 max | 2 max |  | P07010 |  | Pure | Room | Room |  | 8 | Metals Handbook, Ninth Edition, Vol 13, Corrosion, ASM International, Metals Park, OH, 1987, p 798
Carbon Dioxide | Nickel and alloys | Nickel-chromium-iron-molybdenum | Alloy 825 | 0.033 | 1.3 | Severe pitting; crevice attack. | N08825 | Plus carbon dioxide and nitrogen, trace chlorine (gaseous mixture) |  | 150-200 | 302-392 | 198 d | 89 | A Guide to Corrosion Resistance, Climax Molybdenum Company, Greenwich, CT, 1981
Carbon Dioxide | Nickel and alloys | Nickel-chromium-iron-molybdenum | Alloy 825 | 0.05 | 2 | Severe pitting | N08825 | Rapid agitation. Plus 6% oxygen, 2% carbon monoxide, sulfur dioxide, trace nitrogen | 26 | 40-45 | 104-113 | 75 d | 89 | A Guide to Corrosion Resistance, Climax Molybdenum Company, Greenwich, CT, 1981
Carbon Dioxide | Refractory metals and alloys | Titanium and alloys | Titanium | A (Resistant) | A (Resistant) |  |  |  | 100 |  |  |  | 90 | N.D. Tomashov and P.M. Altovskii, Corrosion and Protection of Titanium, Government Scientific-Technical Publication of Machine-Building Literature (Russian translation), 1963; L.C. Covington and R.W. Schultz, Corrosion of Resistance of Titanium, TIMET Cor
Chloric Acid | Stainless steels | Austenitic | 317L | D (Poor) | D (Poor) | Pitting | S31703 |  |  | 20 | 68 |  | 253 | Chemical Resistance of REMANIT Stainless Steels, Thyssen Edelstahlwerke AG, March 1989
Carbon Dioxide | Stainless steels | Austenitic | 301 | A (Resistant) | A (Resistant) |  | S30100 | Dry |  | Hot | Hot |  | 253 | Chemical Resistance of REMANIT Stainless Steels, Thyssen Edelstahlwerke AG, March 1989
Carbon Dioxide | Stainless steels | Austenitic | 301 | A (Resistant) | A (Resistant) |  | S30100 | Moist |  | Hot | Hot |  | 253 | Chemical Resistance of REMANIT Stainless Steels, Thyssen Edelstahlwerke AG, March 1989
Carbon Dioxide | Stainless steels | Austenitic | 302 | A (Resistant) | A (Resistant) |  | S30200 | Dry |  | Hot | Hot |  | 253 | Chemical Resistance of REMANIT Stainless Steels, Thyssen Edelstahlwerke AG, March 1989
Carbon Dioxide | Stainless steels | Austenitic | 302 | A (Resistant) | A (Resistant) |  | S30200 | Moist |  | Hot | Hot |  | 253 | Chemical Resistance of REMANIT Stainless Steels, Thyssen Edelstahlwerke AG, March 1989
Carbon Dioxide | Stainless steels | Austenitic | 303 | A (Resistant) | A (Resistant) |  | S30300 | Dry |  | Hot | Hot |  | 253 | Chemical Resistance of REMANIT Stainless Steels, Thyssen Edelstahlwerke AG, March 1989
Carbon Dioxide | Stainless steels | Austenitic | 303 | A (Resistant) | A (Resistant) |  | S30300 | Dry |  | Hot | Hot |  | 253 | Chemical Resistance of REMANIT Stainless Steels, Thyssen Edelstahlwerke AG, March 1989
Carbon Dioxide | Stainless steels | Austenitic | 303 | B (Good) | B (Good) |  | S30300 | Moist |  | Hot | Hot |  | 253 | Chemical Resistance of REMANIT Stainless Steels, Thyssen Edelstahlwerke AG, March 1989
Carbon Dioxide | Stainless steels | Austenitic | 303 | A (Resistant) | A (Resistant) |  | S30300 | Moist |  | Hot | Hot |  | 253 | Chemical Resistance of REMANIT Stainless Steels, Thyssen Edelstahlwerke AG, March 1989
Carbon Dioxide | Stainless steels | Austenitic | 304 | A (Resistant) | A (Resistant) |  | S30400 | Dry |  | 21 | 70 |  | 121 | Cyclops Corp., Universal-Cyclops Specialty Steel Division
Carbon Dioxide | Stainless steels | Austenitic | 304 | A (Resistant) | A (Resistant) |  | S30400 | Dry |  | Hot | Hot |  | 253 | Chemical Resistance of REMANIT Stainless Steels, Thyssen Edelstahlwerke AG, March 1989
Carbon Dioxide | Stainless steels | Austenitic | 304 | A (Resistant) | A (Resistant) |  | S30400 | Food processing; carbonated water, pressure <5 psig |  |  |  | 5 d | 89 | A Guide to Corrosion Resistance, Climax Molybdenum Company, Greenwich, CT, 1981
Carbon Dioxide | Stainless steels | Austenitic | 304 | A (Resistant) | A (Resistant) |  | S30400 | Moist |  | Hot | Hot |  | 253 | Chemical Resistance of REMANIT Stainless Steels, Thyssen Edelstahlwerke AG, March 1989
Carbon Dioxide | Stainless steels | Austenitic | 304 | 0.003 | 0.1 |  | S30400 | No aeration; rapid agitation. Plus 66.66% water, trace ethanolamine (vapor line of Girdler reactivator) | 33.34 | 113-116 | 235-240 | 62 d | 89 | A Guide to Corrosion Resistance, Climax Molybdenum Company, Greenwich, CT, 1981
Carbon Dioxide | Stainless steels | Austenitic | 304 | 0.003 max | 0.1 max |  | S30400 | No aeration; rapid agitation. Plus 88% nitrogen, condensed water has 40 ppm iron ions, 3 ppm sulfuric and sulfurous, nitric and nitrous acids (pipe, gas steam) | 12 | 43 | 110 | 36 d | 89 | A Guide to Corrosion Resistance, Climax Molybdenum Company, Greenwich, CT, 1981
Carbon Dioxide | Stainless steels | Austenitic | 304 | 0.003 max | 0.1 max | Slight pitting | S30400 | Strong aeration; rapid agitation. Gas stream, 2% carbon monoxide, 0.25% sulfur dioxide, some oxygen | 10 | 66 | 150 | 73 d | 89 | A Guide to Corrosion Resistance, Climax Molybdenum Company, Greenwich, CT, 1981
Carbon Dioxide | Stainless steels | Austenitic | 304 | 0.003 max | 0.1 max | Slight pitting | S30400 | Strong aeration; rapid agitation. With carbon over the standard maximum. Gas stream, 2% carbon monoxide, 0.25% sulfur dioxide, some oxygen | 10 | 66 | 150 | 73 d | 89 | A Guide to Corrosion Resistance, Climax Molybdenum Company, Greenwich, CT, 1981
Carbon Dioxide | Stainless steels | Austenitic | 304L | A (Resistant) | A (Resistant) |  | S30403 | Dry |  | Hot | Hot |  | 253 | Chemical Resistance of REMANIT Stainless Steels, Thyssen Edelstahlwerke AG, March 1989
Carbon Dioxide | Stainless steels | Austenitic | 304L | A (Resistant) | A (Resistant) |  | S30403 | Moist |  | Hot | Hot |  | 253 | Chemical Resistance of REMANIT Stainless Steels, Thyssen Edelstahlwerke AG, March 1989
Carbon Dioxide | Stainless steels | Austenitic | 304LN | A (Resistant) | A (Resistant) |  | S30453 | Dry |  | Hot | Hot |  | 253 | Chemical Resistance of REMANIT Stainless Steels, Thyssen Edelstahlwerke AG, March 1989
Carbon Dioxide | Stainless steels | Austenitic | 304LN | A (Resistant) | A (Resistant) |  | S30453 | Moist |  | Hot | Hot |  | 253 | Chemical Resistance of REMANIT Stainless Steels, Thyssen Edelstahlwerke AG, March 1989
Carbon Dioxide | Stainless steels | Austenitic | 316 | A (Resistant) | A (Resistant) |  | S31600 | Dry |  | 21 | 70 |  | 121 | Cyclops Corp., Universal-Cyclops Specialty Steel Division
Carbon Dioxide | Stainless steels | Austenitic | 316 | A (Resistant) | A (Resistant) |  | S31600 | Dry |  | Hot | Hot |  | 253 | Chemical Resistance of REMANIT Stainless Steels, Thyssen Edelstahlwerke AG, March 1989
Carbon Dioxide | Stainless steels | Austenitic | 316 | A (Resistant) | A (Resistant) |  | S31600 | Moist |  | Hot | Hot |  | 253 | Chemical Resistance of REMANIT Stainless Steels, Thyssen Edelstahlwerke AG, March 1989
Carbon Dioxide | Stainless steels | Austenitic | 316 | 0.05 | 2 |  | S31600 | No aeration; rapid agitation. Plus 66.66% water, trace ethanolamine (vapor line of Girdler reactivator) | 33.34 | 113-116 | 235-240 | 62 d | 89 | A Guide to Corrosion Resistance, Climax Molybdenum Company, Greenwich, CT, 1981
Chloric Acid | Stainless steels | Austenitic | 317LN | D (Poor) | D (Poor) | Pitting | S31725 |  |  | 20 | 68 |  | 253 | Chemical Resistance of REMANIT Stainless Steels, Thyssen Edelstahlwerke AG, March 1989
Carbon Dioxide | Stainless steels | Austenitic | 316 | 0.003 max | 0.1 max |  | S31600 | No aeration; rapid agitation. Plus 88% nitrogen, condensed water has 40 ppm iron ions, 10 ppm sulfuric and sulfurous acids, 3 ppm nitric and nitrous acids (pipe, gas steam) | 12 | 43 | 110 | 36 d | 89 | A Guide to Corrosion Resistance, Climax Molybdenum Company, Greenwich, CT, 1981
Carbon Dioxide | Stainless steels | Austenitic | 316 | 0.006 | 2.2 | Severe pitting; crevice attack. | S31600 | Rapid agitation. Plus carbon dioxide and nitrogen, trace chlorine (gaseous mixture) |  | 150-200 | 302-392 | 198 d | 89 | A Guide to Corrosion Resistance, Climax Molybdenum Company, Greenwich, CT, 1981
Carbon Dioxide | Stainless steels | Austenitic | 316 | 0.003 max | 0.1 max |  | S31600 | Strong aeration; rapid agitation. Gas stream, 2% carbon monoxide, 0.25% sulfur dioxide, some oxygen. | 10 | 66 | 150 | 73 d | 89 | A Guide to Corrosion Resistance, Climax Molybdenum Company, Greenwich, CT, 1981
Carbon Dioxide | Stainless steels | Austenitic | 316 | 0.03 | 1.2 | Severe pitting | S31600 | Water purification; rapid agitation. Plus 6% oxygen, 2% carbon monoxide, sulfur dioxide, trace nitrogen | 26 | 40-45 | 104-113 | 75 d | 89 | A Guide to Corrosion Resistance, Climax Molybdenum Company, Greenwich, CT, 1981
Carbon Dioxide | Stainless steels | Austenitic | 316F | A (Resistant) | A (Resistant) |  | S31620 | Dry |  | Hot | Hot |  | 253 | Chemical Resistance of REMANIT Stainless Steels, Thyssen Edelstahlwerke AG, March 1989
Carbon Dioxide | Stainless steels | Austenitic | 316F | A (Resistant) | A (Resistant) |  | S31620 | Moist |  | Hot | Hot |  | 253 | Chemical Resistance of REMANIT Stainless Steels, Thyssen Edelstahlwerke AG, March 1989
Carbon Dioxide | Stainless steels | Austenitic | 316L | A (Resistant) | A (Resistant) |  | S31603 | Dry |  | Hot | Hot |  | 253 | Chemical Resistance of REMANIT Stainless Steels, Thyssen Edelstahlwerke AG, March 1989
Carbon Dioxide | Stainless steels | Austenitic | 316L | A (Resistant) | A (Resistant) |  | S31603 | Moist |  | Hot | Hot |  | 253 | Chemical Resistance of REMANIT Stainless Steels, Thyssen Edelstahlwerke AG, March 1989
Carbon Dioxide | Stainless steels | Austenitic | 316LN | A (Resistant) | A (Resistant) |  | S31653 | Dry |  | Hot | Hot |  | 253 | Chemical Resistance of REMANIT Stainless Steels, Thyssen Edelstahlwerke AG, March 1989
Carbon Dioxide | Stainless steels | Austenitic | 316LN | A (Resistant) | A (Resistant) |  | S31653 | Moist |  | Hot | Hot |  | 253 | Chemical Resistance of REMANIT Stainless Steels, Thyssen Edelstahlwerke AG, March 1989
Carbon Dioxide | Stainless steels | Austenitic | 316Ti | A (Resistant) | A (Resistant) |  | S31635 | Dry |  | Hot | Hot |  | 253 | Chemical Resistance of REMANIT Stainless Steels, Thyssen Edelstahlwerke AG, March 1989
Carbon Dioxide | Stainless steels | Austenitic | 316Ti | A (Resistant) | A (Resistant) |  | S31635 | Moist |  | Hot | Hot |  | 253 | Chemical Resistance of REMANIT Stainless Steels, Thyssen Edelstahlwerke AG, March 1989
Carbon Dioxide | Stainless steels | Austenitic | 317 | 0.003 | 0.1 |  | S31700 | No aeration; rapid agitation. Plus 66.66% water, trace ethanolamine (vapor line of Girdler reactivator) | 33.34 | 113-116 | 235-240 | 62 d | 89 | A Guide to Corrosion Resistance, Climax Molybdenum Company, Greenwich, CT, 1981
Carbon Dioxide | Stainless steels | Austenitic | 317 | 0.003 max | 0.1 max |  | S31700 | No aeration; rapid agitation. Plus 88% nitrogen, condensed water has 40 ppm iron ions, 10 ppm sulfuric and sulfurous acids, 3 ppm nitric and nitrous acids (pipe, gas steam) | 12 | 43 | 110 | 36 d | 89 | A Guide to Corrosion Resistance, Climax Molybdenum Company, Greenwich, CT, 1981
Carbon Dioxide | Stainless steels | Austenitic | 317 | 0.05 | 2 | Severe pitting; crevice attack. | S31700 | Rapid agitation. Plus carbon dioxide and nitrogen, trace chlorine (gaseous mixture) |  | 150-200 | 302-392 | 198 d | 89 | A Guide to Corrosion Resistance, Climax Molybdenum Company, Greenwich, CT, 1981
Carbon Dioxide | Stainless steels | Austenitic | 317L | A (Resistant) | A (Resistant) |  | S31703 | Dry |  | Hot | Hot |  | 253 | Chemical Resistance of REMANIT Stainless Steels, Thyssen Edelstahlwerke AG, March 1989
Carbon Dioxide | Stainless steels | Austenitic | 317L | A (Resistant) | A (Resistant) |  | S31703 | Moist |  | Hot | Hot |  | 253 | Chemical Resistance of REMANIT Stainless Steels, Thyssen Edelstahlwerke AG, March 1989
Carbon Dioxide | Stainless steels | Austenitic | 317LN | A (Resistant) | A (Resistant) |  | S31725 | Dry |  | Hot | Hot |  | 253 | Chemical Resistance of REMANIT Stainless Steels, Thyssen Edelstahlwerke AG, March 1989
Carbon Dioxide | Stainless steels | Austenitic | 317LN | A (Resistant) | A (Resistant) |  | S31725 | Moist |  | Hot | Hot |  | 253 | Chemical Resistance of REMANIT Stainless Steels, Thyssen Edelstahlwerke AG, March 1989
Carbon Dioxide | Stainless steels | Austenitic | 321 | A (Resistant) | A (Resistant) |  | S32100 | Dry |  | Hot | Hot |  | 253 | Chemical Resistance of REMANIT Stainless Steels, Thyssen Edelstahlwerke AG, March 1989
Carbon Dioxide | Stainless steels | Austenitic | 321 | A (Resistant) | A (Resistant) |  | S32100 | Moist |  | Hot | Hot |  | 253 | Chemical Resistance of REMANIT Stainless Steels, Thyssen Edelstahlwerke AG, March 1989
Carbon Dioxide | Stainless steels | Austenitic | 347 | A (Resistant) | A (Resistant) |  | S34700 | Dry |  | Hot | Hot |  | 253 | Chemical Resistance of REMANIT Stainless Steels, Thyssen Edelstahlwerke AG, March 1989
Carbon Dioxide | Stainless steels | Austenitic | 347 | A (Resistant) | A (Resistant) |  | S34700 | Moist |  | Hot | Hot |  | 253 | Chemical Resistance of REMANIT Stainless Steels, Thyssen Edelstahlwerke AG, March 1989
Carbon Disulfide | Stainless steels | Austenitic | 303 | A (Resistant) | A (Resistant) |  | S30300 |  |  | 20 | 68 |  | 253 | Chemical Resistance of REMANIT Stainless Steels, Thyssen Edelstahlwerke AG, March 1989
Carbon Dioxide | Stainless steels | Austenitic | Carpenter 20 Carpenter Technology Corp. | 0.003 max | 0.1 max |  |  | No aeration; rapid agitation. Plus 88% nitrogen, condensed water has 40 ppm iron ions, 10 ppm sulfuric and sulfurous acids, 3 ppm nitric and nitrous acids (pipe, gas steam) | 12 | 43 | 110 | 36 d | 89 | A Guide to Corrosion Resistance, Climax Molybdenum Company, Greenwich, CT, 1981
Carbon Dioxide | Stainless steels | Duplex | 329 | A (Resistant) | A (Resistant) |  | S32900 | Dry |  | Hot | Hot |  | 253 | Chemical Resistance of REMANIT Stainless Steels, Thyssen Edelstahlwerke AG, March 1989
Carbon Dioxide | Stainless steels | Duplex | 329 | A (Resistant) | A (Resistant) |  | S32900 | Moist |  | Hot | Hot |  | 253 | Chemical Resistance of REMANIT Stainless Steels, Thyssen Edelstahlwerke AG, March 1989
Carbon Dioxide | Stainless steels | Duplex | F51 | A (Resistant) | A (Resistant) |  | S31803 | Dry |  | Hot | Hot |  | 253 | Chemical Resistance of REMANIT Stainless Steels, Thyssen Edelstahlwerke AG, March 1989
Carbon Dioxide | Stainless steels | Duplex | F51 | A (Resistant) | A (Resistant) |  | S31803 | Moist |  | Hot | Hot |  | 253 | Chemical Resistance of REMANIT Stainless Steels, Thyssen Edelstahlwerke AG, March 1989
Carbon Dioxide | Stainless steels | Ferritic | 405 | A (Resistant) | A (Resistant) |  | S40500 | Dry |  | Hot | Hot |  | 253 | Chemical Resistance of REMANIT Stainless Steels, Thyssen Edelstahlwerke AG, March 1989
Carbon Dioxide | Stainless steels | Ferritic | 405 | B (Good) | B (Good) |  | S40500 | Moist |  | Hot | Hot |  | 253 | Chemical Resistance of REMANIT Stainless Steels, Thyssen Edelstahlwerke AG, March 1989
Carbon Dioxide | Stainless steels | Ferritic | 409 | A (Resistant) | A (Resistant) |  | S40900 | Dry |  | Hot | Hot |  | 253 | Chemical Resistance of REMANIT Stainless Steels, Thyssen Edelstahlwerke AG, March 1989
Carbon Dioxide | Stainless steels | Ferritic | 409 | B (Good) | B (Good) |  | S40900 | Moist |  | Hot | Hot |  | 253 | Chemical Resistance of REMANIT Stainless Steels, Thyssen Edelstahlwerke AG, March 1989
Carbon Dioxide | Stainless steels | Ferritic | 430 | A (Resistant) | A (Resistant) |  | S43000 | Dry |  | 21 | 70 |  | 121 | Cyclops Corp., Universal-Cyclops Specialty Steel Division
Carbon Dioxide | Stainless steels | Ferritic | 430 | A (Resistant) | A (Resistant) |  | S43000 | Dry |  | Hot | Hot |  | 253 | Chemical Resistance of REMANIT Stainless Steels, Thyssen Edelstahlwerke AG, March 1989
Carbon Dioxide | Stainless steels | Ferritic | 430 | B (Good) | B (Good) |  | S43000 | Moist |  | Hot | Hot |  | 253 | Chemical Resistance of REMANIT Stainless Steels, Thyssen Edelstahlwerke AG, March 1989
Carbon Dioxide | Stainless steels | Ferritic | 434 | A (Resistant) | A (Resistant) |  | S43400 | Dry |  | Hot | Hot |  | 253 | Chemical Resistance of REMANIT Stainless Steels, Thyssen Edelstahlwerke AG, March 1989
Carbon Dioxide | Stainless steels | Ferritic | 434 | A (Resistant) | A (Resistant) |  | S43400 | Moist |  | Hot | Hot |  | 253 | Chemical Resistance of REMANIT Stainless Steels, Thyssen Edelstahlwerke AG, March 1989
Carbon Dioxide | Stainless steels | Martensitic | 403 | A (Resistant) | A (Resistant) |  | S40300 | Dry |  | Hot | Hot |  | 253 | Chemical Resistance of REMANIT Stainless Steels, Thyssen Edelstahlwerke AG, March 1989
Carbon Dioxide | Stainless steels | Martensitic | 403 | B (Good) | B (Good) |  | S40300 | Moist |  | Hot | Hot |  | 253 | Chemical Resistance of REMANIT Stainless Steels, Thyssen Edelstahlwerke AG, March 1989
Carbon Dioxide | Stainless steels | Martensitic | 410 | A (Resistant) | A (Resistant) |  | S41000 | Dry |  | 21 | 70 |  | 121 | Cyclops Corp., Universal-Cyclops Specialty Steel Division
Carbon Dioxide | Stainless steels | Martensitic | 410 | A (Resistant) | A (Resistant) |  | S41000 | Dry |  | Hot | Hot |  | 253 | Chemical Resistance of REMANIT Stainless Steels, Thyssen Edelstahlwerke AG, March 1989
Carbon Dioxide | Stainless steels | Martensitic | 410 | B (Good) | B (Good) |  | S41000 | Moist |  | Hot | Hot |  | 253 | Chemical Resistance of REMANIT Stainless Steels, Thyssen Edelstahlwerke AG, March 1989
Carbon Dioxide | Stainless steels | Martensitic | 416 | A (Resistant) | A (Resistant) |  | S41600 | Dry |  | Hot | Hot |  | 253 | Chemical Resistance of REMANIT Stainless Steels, Thyssen Edelstahlwerke AG, March 1989
Carbon Dioxide | Stainless steels | Martensitic | 416 | B (Good) | B (Good) |  | S41600 | Moist |  | Hot | Hot |  | 253 | Chemical Resistance of REMANIT Stainless Steels, Thyssen Edelstahlwerke AG, March 1989
Carbon Dioxide | Stainless steels | Martensitic | 420 | A (Resistant) | A (Resistant) |  | S42000 | Dry |  | Hot | Hot |  | 253 | Chemical Resistance of REMANIT Stainless Steels, Thyssen Edelstahlwerke AG, March 1989
Carbon Dioxide | Stainless steels | Martensitic | 420 | B (Good) | B (Good) |  | S42000 | Moist |  | Hot | Hot |  | 253 | Chemical Resistance of REMANIT Stainless Steels, Thyssen Edelstahlwerke AG, March 1989
Carbon Disulfide | Stainless steels | Austenitic | 301 | A (Resistant) | A (Resistant) |  | S30100 |  |  | 20 | 68 |  | 253 | Chemical Resistance of REMANIT Stainless Steels, Thyssen Edelstahlwerke AG, March 1989
Carbon Disulfide | Stainless steels | Austenitic | 302 | A (Resistant) | A (Resistant) |  | S30200 |  |  | 20 | 68 |  | 253 | Chemical Resistance of REMANIT Stainless Steels, Thyssen Edelstahlwerke AG, March 1989
Carbon Disulfide | Stainless steels | Austenitic | 303 | A (Resistant) | A (Resistant) |  | S30300 |  |  | 20 | 68 |  | 253 | Chemical Resistance of REMANIT Stainless Steels, Thyssen Edelstahlwerke AG, March 1989
Carbon Disulfide | Stainless steels | Austenitic | 304 | A (Resistant) | A (Resistant) |  | S30400 |  |  | 20 | 68 |  | 253 | Chemical Resistance of REMANIT Stainless Steels, Thyssen Edelstahlwerke AG, March 1989
Carbon Disulfide | Stainless steels | Austenitic | 304L | A (Resistant) | A (Resistant) |  | S30403 |  |  | 20 | 68 |  | 253 | Chemical Resistance of REMANIT Stainless Steels, Thyssen Edelstahlwerke AG, March 1989
Carbon Disulfide | Stainless steels | Austenitic | 304LN | A (Resistant) | A (Resistant) |  | S30453 |  |  | 20 | 68 |  | 253 | Chemical Resistance of REMANIT Stainless Steels, Thyssen Edelstahlwerke AG, March 1989
Carbon Disulfide | Stainless steels | Austenitic | 316 | A (Resistant) | A (Resistant) |  | S31600 |  |  | 20 | 68 |  | 253 | Chemical Resistance of REMANIT Stainless Steels, Thyssen Edelstahlwerke AG, March 1989
Carbon Disulfide | Stainless steels | Austenitic | 316F | A (Resistant) | A (Resistant) |  | S31620 |  |  | 20 | 68 |  | 253 | Chemical Resistance of REMANIT Stainless Steels, Thyssen Edelstahlwerke AG, March 1989
Carbon Disulfide | Stainless steels | Austenitic | 316L | A (Resistant) | A (Resistant) |  | S31603 |  |  | 20 | 68 |  | 253 | Chemical Resistance of REMANIT Stainless Steels, Thyssen Edelstahlwerke AG, March 1989
Carbon Disulfide | Stainless steels | Austenitic | 316LN | A (Resistant) | A (Resistant) |  | S31653 |  |  | 20 | 68 |  | 253 | Chemical Resistance of REMANIT Stainless Steels, Thyssen Edelstahlwerke AG, March 1989
Carbon Disulfide | Stainless steels | Austenitic | 316Ti | A (Resistant) | A (Resistant) |  | S31635 |  |  | 20 | 68 |  | 253 | Chemical Resistance of REMANIT Stainless Steels, Thyssen Edelstahlwerke AG, March 1989
Carbon Disulfide | Stainless steels | Austenitic | 317L | A (Resistant) | A (Resistant) |  | S31703 |  |  | 20 | 68 |  | 253 | Chemical Resistance of REMANIT Stainless Steels, Thyssen Edelstahlwerke AG, March 1989
Carbon Disulfide | Stainless steels | Austenitic | 317LN | A (Resistant) | A (Resistant) |  | S31725 |  |  | 20 | 68 |  | 253 | Chemical Resistance of REMANIT Stainless Steels, Thyssen Edelstahlwerke AG, March 1989
Carbon Disulfide | Stainless steels | Austenitic | 321 | A (Resistant) | A (Resistant) |  | S32100 |  |  | 20 | 68 |  | 253 | Chemical Resistance of REMANIT Stainless Steels, Thyssen Edelstahlwerke AG, March 1989
Carbon Disulfide | Stainless steels | Austenitic | 347 | A (Resistant) | A (Resistant) |  | S34700 |  |  | 20 | 68 |  | 253 | Chemical Resistance of REMANIT Stainless Steels, Thyssen Edelstahlwerke AG, March 1989
Carbon Disulfide | Stainless steels | Duplex | 329 | A (Resistant) | A (Resistant) |  | S32900 |  |  | 20 | 68 |  | 253 | Chemical Resistance of REMANIT Stainless Steels, Thyssen Edelstahlwerke AG, March 1989
Carbon Disulfide | Stainless steels | Duplex | F51 | A (Resistant) | A (Resistant) |  | S31803 |  |  | 20 | 68 |  | 253 | Chemical Resistance of REMANIT Stainless Steels, Thyssen Edelstahlwerke AG, March 1989
Carbon Disulfide | Stainless steels | Ferritic | 405 | A (Resistant) | A (Resistant) |  | S40500 |  |  | 20 | 68 |  | 253 | Chemical Resistance of REMANIT Stainless Steels, Thyssen Edelstahlwerke AG, March 1989
Carbon Disulfide | Stainless steels | Ferritic | 409 | A (Resistant) | A (Resistant) |  | S40900 |  |  | 20 | 68 |  | 253 | Chemical Resistance of REMANIT Stainless Steels, Thyssen Edelstahlwerke AG, March 1989
Carbon Disulfide | Stainless steels | Ferritic | 430 | A (Resistant) | A (Resistant) |  | S43000 |  |  | 20 | 68 |  | 253 | Chemical Resistance of REMANIT Stainless Steels, Thyssen Edelstahlwerke AG, March 1989
Carbon Disulfide | Stainless steels | Ferritic | 434 | A (Resistant) | A (Resistant) |  | S43400 |  |  | 20 | 68 |  | 253 | Chemical Resistance of REMANIT Stainless Steels, Thyssen Edelstahlwerke AG, March 1989
Carbon Disulfide | Stainless steels | Martensitic | 403 | A (Resistant) | A (Resistant) |  | S40300 |  |  | 20 | 68 |  | 253 | Chemical Resistance of REMANIT Stainless Steels, Thyssen Edelstahlwerke AG, March 1989
Carbon Disulfide | Stainless steels | Martensitic | 410 | A (Resistant) | A (Resistant) |  | S41000 |  |  | 20 | 68 |  | 253 | Chemical Resistance of REMANIT Stainless Steels, Thyssen Edelstahlwerke AG, March 1989
Carbon Disulfide | Stainless steels | Martensitic | 416 | A (Resistant) | A (Resistant) |  | S41600 |  |  | 20 | 68 |  | 253 | Chemical Resistance of REMANIT Stainless Steels, Thyssen Edelstahlwerke AG, March 1989
Carbon Disulfide | Stainless steels | Martensitic | 420 | A (Resistant) | A (Resistant) |  | S42000 |  |  | 20 | 68 |  | 253 | Chemical Resistance of REMANIT Stainless Steels, Thyssen Edelstahlwerke AG, March 1989
Carbon Monoxide | Aluminum and alloys | 99.0% min Al | Aluminum (99.0-99.5%) | A (Resistant) | A (Resistant) |  | A91199 | Gas |  | 500 max | 932 max |  | 92 | F. King, Aluminum and Its Alloys, Ellis Horwood, Chichester, England, 1987, p 282-291
Carbon Monoxide | Aluminum and alloys | Aluminum | Aluminum alloys | A (Resistant) | A (Resistant) |  |  | Gas |  | 500 max | 932 max |  | 92 | F. King, Aluminum and Its Alloys, Ellis Horwood, Chichester, England, 1987, p 282-291
Carbon Monoxide | Miscellaneous | Magnesium and alloys | Magnesium | A (Resistant) | A (Resistant) |  |  |  | 100 | Room | Room |  | 119 | Dow Chemical Co., Midland, MI
Carbon Monoxide | Miscellaneous | Noble metals | Platinum | 0.05 max | 2 max |  | P04995 | No reductant present |  | 1400 | 2550 |  | 6 | Metals Handbook, Ninth Edition, Vol 13, Corrosion, ASM International, Metals Park, OH, 1987, p 803
Carbon Monoxide | Miscellaneous | Noble metals | Silver | 0.05 max | 2 max |  | P07010 |  | Pure | 300 | 570 |  | 8 | Metals Handbook, Ninth Edition, Vol 13, Corrosion, ASM International, Metals Park, OH, 1987, p 798
Carbon Monoxide | Stainless steels | Austenitic | 304 | B (Good) | B (Good) |  | S30400 | Chemical processing. Carbon monoxide, high pressure |  | 200 | 392 |  | 89 | A Guide to Corrosion Resistance, Climax Molybdenum Company, Greenwich, CT, 1981
Carbon Tetrachloride | Aluminum and alloys | 99.0% min Al | Aluminum (99.0-99.5%) | A (Resistant) | A (Resistant) |  | A91199 | Wet |  | 20 | 68 |  | 92 | F. King, Aluminum and Its Alloys, Ellis Horwood, Chichester, England, 1987, p 282-291
Carbon Tetrachloride | Aluminum and alloys | Aluminum | Aluminum alloys | A (Resistant) | A (Resistant) |  |  | Wet |  | 20 | 68 |  | 92 | F. King, Aluminum and Its Alloys, Ellis Horwood, Chichester, England, 1987, p 282-291
Carbon Tetrachloride | Copper and alloys | Aluminum bronze | Aluminum bronze | A (Resistant) | A (Resistant) |  |  | Dry |  |  |  |  | 93 | H. Leidheiser, Jr., The Corrosion of Copper, Tin and Their Alloys, John Wiley & Sons, New York, 1971, p 90-96
Carbon Tetrachloride | Copper and alloys | Aluminum bronze | Aluminum bronze | B (Good) | B (Good) |  |  | Moist |  |  |  |  | 93 | H. Leidheiser, Jr., The Corrosion of Copper, Tin and Their Alloys, John Wiley & Sons, New York, 1971, p 90-96
Carbon Tetrachloride | Copper and alloys | Aluminum bronze | Ampco 8, aluminum bronze | 0.5 max | 20 max |  | C61300 | Conditions such as aeration or temperature could restrict use |  |  |  |  | 96 | Stock Metals, Ampco Metal Company, 1988
Carbon Tetrachloride | Copper and alloys | Brass | Brass | A (Resistant) | A (Resistant) |  |  | Dry |  |  |  |  | 93 | H. Leidheiser, Jr., The Corrosion of Copper, Tin and Their Alloys, John Wiley & Sons, New York, 1971, p 90-96
Carbon Tetrachloride | Copper and alloys | Brass | Brass | B (Good) | B (Good) |  |  | Moist |  |  |  |  | 93 | H. Leidheiser, Jr., The Corrosion of Copper, Tin and Their Alloys, John Wiley & Sons, New York, 1971, p 90-96
Carbon Tetrachloride | Copper and alloys | Brass | Cartridge brass | A (Resistant) | A (Resistant) |  | C26000 | Dry |  |  |  |  | 93 | H. Leidheiser, Jr., The Corrosion of Copper, Tin and Their Alloys, John Wiley & Sons, New York, 1971, p 90-96
Carbon Tetrachloride | Copper and alloys | Brass | Cartridge brass | D (Poor) | D (Poor) |  | C26000 | Moist |  |  |  |  | 93 | H. Leidheiser, Jr., The Corrosion of Copper, Tin and Their Alloys, John Wiley & Sons, New York, 1971, p 90-96
Carbon Tetrachloride | Copper and alloys | Brass | Commercial bronze | A (Resistant) | A (Resistant) |  | C22000 | Dry |  |  |  |  | 93 | H. Leidheiser, Jr., The Corrosion of Copper, Tin and Their Alloys, John Wiley & Sons, New York, 1971, p 90-96
Carbon Tetrachloride | Copper and alloys | Brass | Commercial bronze | B (Good) | B (Good) |  | C22000 | Moist |  |  |  |  | 93 | H. Leidheiser, Jr., The Corrosion of Copper, Tin and Their Alloys, John Wiley & Sons, New York, 1971, p 90-96
Carbon Tetrachloride | Copper and alloys | Brass | Muntz metal | A (Resistant) | A (Resistant) |  | C28000 | Dry |  |  |  |  | 93 | H. Leidheiser, Jr., The Corrosion of Copper, Tin and Their Alloys, John Wiley & Sons, New York, 1971, p 90-96
Carbon Tetrachloride | Copper and alloys | Brass | Muntz metal | D (Poor) | D (Poor) |  | C28000 | Moist |  |  |  |  | 93 | H. Leidheiser, Jr., The Corrosion of Copper, Tin and Their Alloys, John Wiley & Sons, New York, 1971, p 90-96
Carbon Tetrachloride | Copper and alloys | Brass | Red brass | A (Resistant) | A (Resistant) |  | C23000 | Dry |  |  |  |  | 93 | H. Leidheiser, Jr., The Corrosion of Copper, Tin and Their Alloys, John Wiley & Sons, New York, 1971, p 90-96
Carbon Tetrachloride | Copper and alloys | Brass | Red brass | B (Good) | B (Good) |  | C23000 | Moist |  |  |  |  | 93 | H. Leidheiser, Jr., The Corrosion of Copper, Tin and Their Alloys, John Wiley & Sons, New York, 1971, p 90-96
Carbon Tetrachloride | Copper and alloys | Copper | Electrolytic copper | A (Resistant) | A (Resistant) |  | C11000 | Dry |  |  |  |  | 93 | H. Leidheiser, Jr., The Corrosion of Copper, Tin and Their Alloys, John Wiley & Sons, New York, 1971, p 90-96
Carbon Tetrachloride | Copper and alloys | Copper | Electrolytic copper | B (Good) | B (Good) |  | C11000 | Moist |  |  |  |  | 93 | H. Leidheiser, Jr., The Corrosion of Copper, Tin and Their Alloys, John Wiley & Sons, New York, 1971, p 90-96
Carbon Tetrachloride | Copper and alloys | Copper | Phosphor copper | A (Resistant) | A (Resistant) |  | C12200 | Dry |  |  |  |  | 93 | H. Leidheiser, Jr., The Corrosion of Copper, Tin and Their Alloys, John Wiley & Sons, New York, 1971, p 90-96
Carbon Tetrachloride | Copper and alloys | Copper | Phosphor copper | B (Good) | B (Good) |  | C12200 | Moist |  |  |  |  | 93 | H. Leidheiser, Jr., The Corrosion of Copper, Tin and Their Alloys, John Wiley & Sons, New York, 1971, p 90-96
Carbon Tetrachloride | Copper and alloys | Copper-nickel | 70-30 cupronickel | A (Resistant) | A (Resistant) |  | C71500 | Dry |  |  |  |  | 93 | H. Leidheiser, Jr., The Corrosion of Copper, Tin and Their Alloys, John Wiley & Sons, New York, 1971, p 90-96
Carbon Tetrachloride | Copper and alloys | Copper-nickel | 70-30 cupronickel | A (Resistant) | A (Resistant) |  | C71500 | Moist |  |  |  |  | 93 | H. Leidheiser, Jr., The Corrosion of Copper, Tin and Their Alloys, John Wiley & Sons, New York, 1971, p 90-96
Carbon Tetrachloride | Copper and alloys | Copper-nickel | 90-10 cupronickel | A (Resistant) | A (Resistant) |  | C70600 | Dry |  |  |  |  | 93 | H. Leidheiser, Jr., The Corrosion of Copper, Tin and Their Alloys, John Wiley & Sons, New York, 1971, p 90-96
Carbon Tetrachloride | Copper and alloys | Copper-nickel | 90-10 cupronickel | B (Good) | B (Good) |  | C70600 | Moist |  |  |  |  | 93 | H. Leidheiser, Jr., The Corrosion of Copper, Tin and Their Alloys, John Wiley & Sons, New York, 1971, p 90-96
Chloric Acid | Stainless steels | Austenitic | 316LN | D (Poor) | D (Poor) | Pitting | S31653 |  |  | 20 | 68 |  | 253 | Chemical Resistance of REMANIT Stainless Steels, Thyssen Edelstahlwerke AG, March 1989
Carbon Tetrachloride | Copper and alloys | Leaded brass | Architectural bronze | A (Resistant) | A (Resistant) |  | C38500 | Dry |  |  |  |  | 93 | H. Leidheiser, Jr., The Corrosion of Copper, Tin and Their Alloys, John Wiley & Sons, New York, 1971, p 90-96
Carbon Tetrachloride | Copper and alloys | Leaded brass | Architectural bronze | D (Poor) | D (Poor) |  | C38500 | Moist |  |  |  |  | 93 | H. Leidheiser, Jr., The Corrosion of Copper, Tin and Their Alloys, John Wiley & Sons, New York, 1971, p 90-96
Carbon Tetrachloride | Copper and alloys | Leaded brass | Free-cutting brass | A (Resistant) | A (Resistant) |  | C36000 | Dry |  |  |  |  | 93 | H. Leidheiser, Jr., The Corrosion of Copper, Tin and Their Alloys, John Wiley & Sons, New York, 1971, p 90-96
Carbon Tetrachloride | Copper and alloys | Leaded brass | Free-cutting brass | D (Poor) | D (Poor) |  | C36000 | Moist |  |  |  |  | 93 | H. Leidheiser, Jr., The Corrosion of Copper, Tin and Their Alloys, John Wiley & Sons, New York, 1971, p 90-96
Carbon Tetrachloride | Copper and alloys | Nickel-silver | Nickel- silver | A (Resistant) | A (Resistant) |  |  | Dry | 18 |  |  |  | 93 | H. Leidheiser, Jr., The Corrosion of Copper, Tin and Their Alloys, John Wiley & Sons, New York, 1971, p 90-96
Carbon Tetrachloride | Copper and alloys | Nickel-silver | Nickel- silver | B (Good) | B (Good) |  |  | Moist | 18 |  |  |  | 93 | H. Leidheiser, Jr., The Corrosion of Copper, Tin and Their Alloys, John Wiley & Sons, New York, 1971, p 90-96
Carbon Tetrachloride | Copper and alloys | Phosphor bronze | Phosphor bronze, 5% Sn | A (Resistant) | A (Resistant) |  | C51000 | Dry |  |  |  |  | 93 | H. Leidheiser, Jr., The Corrosion of Copper, Tin and Their Alloys, John Wiley & Sons, New York, 1971, p 90-96
Carbon Tetrachloride | Copper and alloys | Phosphor bronze | Phosphor bronze, 5% Sn | B (Good) | B (Good) |  | C51000 | Moist |  |  |  |  | 93 | H. Leidheiser, Jr., The Corrosion of Copper, Tin and Their Alloys, John Wiley & Sons, New York, 1971, p 90-96
Carbon Tetrachloride | Copper and alloys | Phosphor bronze | Phosphor bronze, 8% Sn | A (Resistant) | A (Resistant) |  | C52100 | Dry |  |  |  |  | 93 | H. Leidheiser, Jr., The Corrosion of Copper, Tin and Their Alloys, John Wiley & Sons, New York, 1971, p 90-96
Carbon Tetrachloride | Copper and alloys | Phosphor bronze | Phosphor bronze, 8% Sn | B (Good) | B (Good) |  | C52100 | Moist |  |  |  |  | 93 | H. Leidheiser, Jr., The Corrosion of Copper, Tin and Their Alloys, John Wiley & Sons, New York, 1971, p 90-96
Carbon Tetrachloride | Copper and alloys | Silicon bronze | Silicon bronze, high | A (Resistant) | A (Resistant) |  | C65500 | Dry |  |  |  |  | 93 | H. Leidheiser, Jr., The Corrosion of Copper, Tin and Their Alloys, John Wiley & Sons, New York, 1971, p 90-96
Carbon Tetrachloride | Copper and alloys | Silicon bronze | Silicon bronze, high | B (Good) | B (Good) |  | C65500 | Moist |  |  |  |  | 93 | H. Leidheiser, Jr., The Corrosion of Copper, Tin and Their Alloys, John Wiley & Sons, New York, 1971, p 90-96
Carbon Tetrachloride | Copper and alloys | Silicon bronze | Silicon bronze, low | A (Resistant) | A (Resistant) |  | C65100 | Dry |  |  |  |  | 93 | H. Leidheiser, Jr., The Corrosion of Copper, Tin and Their Alloys, John Wiley & Sons, New York, 1971, p 90-96
Carbon Tetrachloride | Copper and alloys | Silicon bronze | Silicon bronze, low | B (Good) | B (Good) |  | C65100 | Moist |  |  |  |  | 93 | H. Leidheiser, Jr., The Corrosion of Copper, Tin and Their Alloys, John Wiley & Sons, New York, 1971, p 90-96
Carbon Tetrachloride | Copper and alloys | Tin brass | Admiralty brass | A (Resistant) | A (Resistant) |  | C44300 | Dry |  |  |  |  | 93 | H. Leidheiser, Jr., The Corrosion of Copper, Tin and Their Alloys, John Wiley & Sons, New York, 1971, p 90-96
Carbon Tetrachloride | Copper and alloys | Tin brass | Admiralty brass | B (Good) | B (Good) |  | C44300 | Moist |  |  |  |  | 93 | H. Leidheiser, Jr., The Corrosion of Copper, Tin and Their Alloys, John Wiley & Sons, New York, 1971, p 90-96
Carbon Tetrachloride | Copper and alloys | Tin brass | Naval brass | A (Resistant) | A (Resistant) |  | C46400 | Dry |  |  |  |  | 93 | H. Leidheiser, Jr., The Corrosion of Copper, Tin and Their Alloys, John Wiley & Sons, New York, 1971, p 90-96
Carbon Tetrachloride | Copper and alloys | Tin brass | Naval brass | D (Poor) | D (Poor) |  | C46400 | Moist |  |  |  |  | 93 | H. Leidheiser, Jr., The Corrosion of Copper, Tin and Their Alloys, John Wiley & Sons, New York, 1971, p 90-96
Carbon Tetrachloride | Miscellaneous | Magnesium and alloys | Magnesium | A (Resistant) | A (Resistant) |  |  |  | 100 | Room | Room |  | 119 | Dow Chemical Co., Midland, MI
Carbon Tetrachloride | Miscellaneous | Noble metals | Platinum | 0.05 max | 2 max |  | P04995 | Dry and wet |  | Boiling | Boiling |  | 6 | Metals Handbook, Ninth Edition, Vol 13, Corrosion, ASM International, Metals Park, OH, 1987, p 803
Carbon Tetrachloride | Miscellaneous | Noble metals | Silver | 0.05 max | 2 max |  | P07010 | Dry and wet |  | Boiling | Boiling |  | 10 | Metals Handbook, Ninth Edition, Vol 13, Corrosion, ASM International, Metals Park, OH, 1987, p 797
Carbon Tetrachloride | Refractory metals and alloys | Titanium and alloys | Titanium | 0.003 | 0.12 |  |  |  | 99 | Boiling | Boiling |  | 20 | N.D. Tomashov and P.M. Altovskii, Corrosion and Protection of Titanium, Government Scientific-Technical Publication of Machine-Building Literature (Russian translation), 1963; L.C. Covington and R.W. Schultz, Corrosion Resistance of Titanium, TIMET Corpor
Carbon Tetrachloride | Refractory metals and alloys | Titanium and alloys | Titanium | 0.003 | 0.12 |  |  |  | 100 | Boiling | Boiling |  | 20 | N.D. Tomashov and P.M. Altovskii, Corrosion and Protection of Titanium, Government Scientific-Technical Publication of Machine-Building Literature (Russian translation), 1963; L.C. Covington and R.W. Schultz, Corrosion Resistance of Titanium, TIMET Corpor
Carbon Tetrachloride | Refractory metals and alloys | Titanium and alloys | Titanium | 0.005 | 0.2 |  |  |  | 99 | Boiling | Boiling |  | 90 | N.D. Tomashov and P.M. Altovskii, Corrosion and Protection of Titanium, Government Scientific-Technical Publication of Machine-Building Literature (Russian translation), 1963; L.C. Covington and R.W. Schultz, Corrosion of Resistance of Titanium, TIMET Cor
Carbon Tetrachloride | Refractory metals and alloys | Titanium and alloys | Titanium | A (Resistant) | A (Resistant) |  |  |  | Liquid | Boiling | Boiling |  | 90 | N.D. Tomashov and P.M. Altovskii, Corrosion and Protection of Titanium, Government Scientific-Technical Publication of Machine-Building Literature (Russian translation), 1963; L.C. Covington and R.W. Schultz, Corrosion of Resistance of Titanium, TIMET Cor
Carbon Tetrachloride | Refractory metals and alloys | Titanium and alloys | Titanium | A (Resistant) | A (Resistant) |  |  |  | Vapor | Boiling | Boiling |  | 90 | N.D. Tomashov and P.M. Altovskii, Corrosion and Protection of Titanium, Government Scientific-Technical Publication of Machine-Building Literature (Russian translation), 1963; L.C. Covington and R.W. Schultz, Corrosion of Resistance of Titanium, TIMET Cor
Carbon Tetrachloride | Refractory metals and alloys | Titanium and alloys | Titanium | 0.005 | 0.2 |  |  | Plus 50% H2O | 50 | 25 | 77 |  | 90 | N.D. Tomashov and P.M. Altovskii, Corrosion and Protection of Titanium, Government Scientific-Technical Publication of Machine-Building Literature (Russian translation), 1963; L.C. Covington and R.W. Schultz, Corrosion of Resistance of Titanium, TIMET Cor
Carbon Tetrachloride | Refractory metals and alloys | Zirconium and alloys | Zr702 | 0.13 max | 5 max |  | R60702 |  | 0-100 | Room to 100 | Room to 100 |  | 15 | Metals Handbook, Ninth Edition, Vol 13, Corrosion, ASM International, Metals Park, OH, 1987, p 711-715
Carbon Tetrachloride | Stainless steels | Austenitic | 301 | A (Resistant) | A (Resistant) |  | S30100 |  | Anhydrous | 20 | 68 |  | 253 | Chemical Resistance of REMANIT Stainless Steels, Thyssen Edelstahlwerke AG, March 1989
Carbon Tetrachloride | Stainless steels | Austenitic | 301 | A (Resistant) | A (Resistant) |  | S30100 |  | Anhydrous | Boiling | Boiling |  | 253 | Chemical Resistance of REMANIT Stainless Steels, Thyssen Edelstahlwerke AG, March 1989
Carbon Tetrachloride | Stainless steels | Austenitic | 302 | A (Resistant) | A (Resistant) |  | S30200 |  | Anhydrous | 20 | 68 |  | 253 | Chemical Resistance of REMANIT Stainless Steels, Thyssen Edelstahlwerke AG, March 1989
Carbon Tetrachloride | Stainless steels | Austenitic | 302 | A (Resistant) | A (Resistant) |  | S30200 |  | Anhydrous | Boiling | Boiling |  | 253 | Chemical Resistance of REMANIT Stainless Steels, Thyssen Edelstahlwerke AG, March 1989
Carbon Tetrachloride | Stainless steels | Austenitic | 303 | A (Resistant) | A (Resistant) |  | S30300 |  | Anhydrous | 20 | 68 |  | 253 | Chemical Resistance of REMANIT Stainless Steels, Thyssen Edelstahlwerke AG, March 1989
Carbon Tetrachloride | Stainless steels | Austenitic | 303 | A (Resistant) | A (Resistant) |  | S30300 |  | Anhydrous | 20 | 68 |  | 253 | Chemical Resistance of REMANIT Stainless Steels, Thyssen Edelstahlwerke AG, March 1989
Carbon Tetrachloride | Stainless steels | Austenitic | 303 | A (Resistant) | A (Resistant) |  | S30300 |  | Anhydrous | Boiling | Boiling |  | 253 | Chemical Resistance of REMANIT Stainless Steels, Thyssen Edelstahlwerke AG, March 1989
Carbon Tetrachloride | Stainless steels | Austenitic | 303 | A (Resistant) | A (Resistant) |  | S30300 |  | Anhydrous | Boiling | Boiling |  | 253 | Chemical Resistance of REMANIT Stainless Steels, Thyssen Edelstahlwerke AG, March 1989
Carbon Tetrachloride | Stainless steels | Austenitic | 304 | A (Resistant) | A (Resistant) |  | S30400 |  | Anhydrous | 20 | 68 |  | 253 | Chemical Resistance of REMANIT Stainless Steels, Thyssen Edelstahlwerke AG, March 1989
Carbon Tetrachloride | Stainless steels | Austenitic | 304 | A (Resistant) | A (Resistant) |  | S30400 |  | Anhydrous | Boiling | Boiling |  | 253 | Chemical Resistance of REMANIT Stainless Steels, Thyssen Edelstahlwerke AG, March 1989
Carbon Tetrachloride | Stainless steels | Austenitic | 304 | 0.003 | 0.1 |  | S30400 | Chemical processing (distillation); field or pilot plant test; no aeration; rapid agitation. With carbon over the standard maximum. Plus 75-95% sulfur chlorides (sulfur mono- and dichloride, thiocarbonyl chloride, etc.) (liquid line) | 2024-05-25 | 52-54 | 125-130 | 35.5 d | 89 | A Guide to Corrosion Resistance, Climax Molybdenum Company, Greenwich, CT, 1981
Carbon Tetrachloride | Stainless steels | Austenitic | 304 | 0.003 max | 0.1 max |  | S30400 | Chemical processing (rectification); field or pilot plant test; no aeration; rapid agitation. Crude carbon tetrachloride (column) |  | 80 | 176 | 133 d | 89 | A Guide to Corrosion Resistance, Climax Molybdenum Company, Greenwich, CT, 1981
Carbon Tetrachloride | Stainless steels | Austenitic | 304 | 39 | 1570 | Severe pitting | S30400 | Chemical processing; field or pilot plant test; no aeration; slight to moderate agitation. Plus 12% water, 0.4% chlorine, 0.1% hydrochloric acid (vapors) | 87.5 | 60-85 | 140-185 | 3 d | 89 | A Guide to Corrosion Resistance, Climax Molybdenum Company, Greenwich, CT, 1981
Carbon Tetrachloride | Stainless steels | Austenitic | 304 | 0.035 | 1.4 | Slight pitting | S30400 | Dry cleaning (distillation); field or pilot plant test; no aeration; rapid agitation. With carbon over the standard maximum. Kolene solvent, 10% benzene (bottom of still) | 90 | 142 | 287 | 38 d | 89 | A Guide to Corrosion Resistance, Climax Molybdenum Company, Greenwich, CT, 1981
Carbon Tetrachloride | Stainless steels | Austenitic | 304 | 0.035 | 1.4 | Slight pitting | S30400 | Dry cleaning (distillation); field or pilot plant test; no aeration; rapid agitation. Kolene solvent, 10% benzene (bottom of still) | 90 | 142 | 287 | 38 d | 89 | A Guide to Corrosion Resistance, Climax Molybdenum Company, Greenwich, CT, 1981
Sulfuric Acid | Nickel and alloys | Nickel | Nickel 200 | 3 | 120 |  | N02200 | Air-saturated Velocity, none | 10 | 80 | 176 |  | 44 | Inco Alloys International, 1979
Carbon Tetrachloride | Stainless steels | Austenitic | 304 | 0.003 max | 0.1 max |  | S30400 | Dry cleaning; field or pilot plant test; no aeration; no agitation. Kolene solvent, 10% benzene | 90 | Room | Room | 40 d | 89 | A Guide to Corrosion Resistance, Climax Molybdenum Company, Greenwich, CT, 1981
Carbon Tetrachloride | Stainless steels | Austenitic | 304L | A (Resistant) | A (Resistant) |  | S30403 |  | Anhydrous | 20 | 68 |  | 253 | Chemical Resistance of REMANIT Stainless Steels, Thyssen Edelstahlwerke AG, March 1989
Carbon Tetrachloride | Stainless steels | Austenitic | 304L | A (Resistant) | A (Resistant) |  | S30403 |  | Anhydrous | Boiling | Boiling |  | 253 | Chemical Resistance of REMANIT Stainless Steels, Thyssen Edelstahlwerke AG, March 1989
Carbon Tetrachloride | Stainless steels | Austenitic | 304LN | A (Resistant) | A (Resistant) |  | S30453 |  | Anhydrous | 20 | 68 |  | 253 | Chemical Resistance of REMANIT Stainless Steels, Thyssen Edelstahlwerke AG, March 1989
Carbon Tetrachloride | Stainless steels | Austenitic | 304LN | A (Resistant) | A (Resistant) |  | S30453 |  | Anhydrous | Boiling | Boiling |  | 253 | Chemical Resistance of REMANIT Stainless Steels, Thyssen Edelstahlwerke AG, March 1989
Carbon Tetrachloride | Stainless steels | Austenitic | 316 | A (Resistant) | A (Resistant) |  | S31600 |  | Anhydrous | 20 | 68 |  | 253 | Chemical Resistance of REMANIT Stainless Steels, Thyssen Edelstahlwerke AG, March 1989
Carbon Tetrachloride | Stainless steels | Austenitic | 316 | A (Resistant) | A (Resistant) |  | S31600 |  | Anhydrous | Boiling | Boiling |  | 253 | Chemical Resistance of REMANIT Stainless Steels, Thyssen Edelstahlwerke AG, March 1989
Carbon Tetrachloride | Stainless steels | Austenitic | 316 | 0.1 | 0.003 0.1 |  | S31600 | Chemical processing (distillation); field or pilot plant test; no aeration; rapid agitation. Plus 75-95% sulfur chlorides (sulfur mono- and dichloride, thiocarbonyl chloride, etc.) (liquid line) | 2024-05-25 | 52-54 | 125-130 | 35.5 d | 89 | A Guide to Corrosion Resistance, Climax Molybdenum Company, Greenwich, CT, 1981
Carbon Tetrachloride | Stainless steels | Austenitic | 316 | 0.003 max | 0.1 max | Slight pitting | S31600 | Chemical processing (rectification); field or pilot plant test; no aeration; rapid agitation. Crude carbon tetrachloride (column) |  | 80 | 176 | 133 d | 89 | A Guide to Corrosion Resistance, Climax Molybdenum Company, Greenwich, CT, 1981
Carbon Tetrachloride | Stainless steels | Austenitic | 316 | 32 | 1260 | Severe pitting | S31600 | Chemical processing; field or pilot plant test; no aeration; slight to moderate agitation. Plus 12% water, 0.4% chlorine, 0.1% hydrochloric acid (vapors) | 87.5 | 60-85 | 140-185 | 3 d | 89 | A Guide to Corrosion Resistance, Climax Molybdenum Company, Greenwich, CT, 1981
Carbon Tetrachloride | Stainless steels | Austenitic | 316 | 0.02 | 0.8 | Slight pitting | S31600 | Dry cleaning (distillation); field or pilot plant test; no aeration; rapid agitation. Kolene solvent, 10% benzene (bottom of still) | 90 | 142 | 287 | 38 d | 89 | A Guide to Corrosion Resistance, Climax Molybdenum Company, Greenwich, CT, 1981
Carbon Tetrachloride | Stainless steels | Austenitic | 316 | 0.003 max | 0.1 max |  | S31600 | Dry cleaning; field or pilot plant test; no aeration; no agitation. Kolene solvent, 10% benzene | 90 | Room | Room | 40 d | 89 | A Guide to Corrosion Resistance, Climax Molybdenum Company, Greenwich, CT, 1981
Carbon Tetrachloride | Stainless steels | Austenitic | 316F | A (Resistant) | A (Resistant) |  | S31620 |  | Anhydrous | 20 | 68 |  | 253 | Chemical Resistance of REMANIT Stainless Steels, Thyssen Edelstahlwerke AG, March 1989
Carbon Tetrachloride | Stainless steels | Austenitic | 316F | A (Resistant) | A (Resistant) |  | S31620 |  | Anhydrous | Boiling | Boiling |  | 253 | Chemical Resistance of REMANIT Stainless Steels, Thyssen Edelstahlwerke AG, March 1989
Carbon Tetrachloride | Stainless steels | Austenitic | 316L | A (Resistant) | A (Resistant) |  | S31603 |  | Anhydrous | 20 | 68 |  | 253 | Chemical Resistance of REMANIT Stainless Steels, Thyssen Edelstahlwerke AG, March 1989
Carbon Tetrachloride | Stainless steels | Austenitic | 316L | A (Resistant) | A (Resistant) |  | S31603 |  | Anhydrous | Boiling | Boiling |  | 253 | Chemical Resistance of REMANIT Stainless Steels, Thyssen Edelstahlwerke AG, March 1989
Carbon Tetrachloride | Stainless steels | Austenitic | 316LN | A (Resistant) | A (Resistant) |  | S31653 |  | Anhydrous | 20 | 68 |  | 253 | Chemical Resistance of REMANIT Stainless Steels, Thyssen Edelstahlwerke AG, March 1989
Carbon Tetrachloride | Stainless steels | Austenitic | 316LN | A (Resistant) | A (Resistant) |  | S31653 |  | Anhydrous | Boiling | Boiling |  | 253 | Chemical Resistance of REMANIT Stainless Steels, Thyssen Edelstahlwerke AG, March 1989
Carbon Tetrachloride | Stainless steels | Austenitic | 316Ti | A (Resistant) | A (Resistant) |  | S31635 |  | Anhydrous | 20 | 68 |  | 253 | Chemical Resistance of REMANIT Stainless Steels, Thyssen Edelstahlwerke AG, March 1989
Carbon Tetrachloride | Stainless steels | Austenitic | 316Ti | A (Resistant) | A (Resistant) |  | S31635 |  | Anhydrous | Boiling | Boiling |  | 253 | Chemical Resistance of REMANIT Stainless Steels, Thyssen Edelstahlwerke AG, March 1989
Carbon Tetrachloride | Stainless steels | Austenitic | 317L | A (Resistant) | A (Resistant) |  | S31703 |  | Anhydrous | 20 | 68 |  | 253 | Chemical Resistance of REMANIT Stainless Steels, Thyssen Edelstahlwerke AG, March 1989
Carbon Tetrachloride | Stainless steels | Austenitic | 317L | A (Resistant) | A (Resistant) |  | S31703 |  | Anhydrous | Boiling | Boiling |  | 253 | Chemical Resistance of REMANIT Stainless Steels, Thyssen Edelstahlwerke AG, March 1989
Carbon Tetrachloride | Stainless steels | Austenitic | 317LN | A (Resistant) | A (Resistant) |  | S31725 |  | Anhydrous | 20 | 68 |  | 253 | Chemical Resistance of REMANIT Stainless Steels, Thyssen Edelstahlwerke AG, March 1989
Carbon Tetrachloride | Stainless steels | Austenitic | 317LN | A (Resistant) | A (Resistant) |  | S31725 |  | Anhydrous | Boiling | Boiling |  | 253 | Chemical Resistance of REMANIT Stainless Steels, Thyssen Edelstahlwerke AG, March 1989
Carbon Tetrachloride | Stainless steels | Austenitic | 321 | A (Resistant) | A (Resistant) |  | S32100 |  | Anhydrous | 20 | 68 |  | 253 | Chemical Resistance of REMANIT Stainless Steels, Thyssen Edelstahlwerke AG, March 1989
Carbon Tetrachloride | Stainless steels | Austenitic | 321 | A (Resistant) | A (Resistant) |  | S32100 |  | Anhydrous | Boiling | Boiling |  | 253 | Chemical Resistance of REMANIT Stainless Steels, Thyssen Edelstahlwerke AG, March 1989
Carbon Tetrachloride | Stainless steels | Austenitic | 347 | A (Resistant) | A (Resistant) |  | S34700 |  | Anhydrous | 20 | 68 |  | 253 | Chemical Resistance of REMANIT Stainless Steels, Thyssen Edelstahlwerke AG, March 1989
Carbon Tetrachloride | Stainless steels | Austenitic | 347 | A (Resistant) | A (Resistant) |  | S34700 |  | Anhydrous | Boiling | Boiling |  | 253 | Chemical Resistance of REMANIT Stainless Steels, Thyssen Edelstahlwerke AG, March 1989
Carbon Tetrachloride | Stainless steels | Duplex | 329 | A (Resistant) | A (Resistant) |  | S32900 |  | Anhydrous | 20 | 68 |  | 253 | Chemical Resistance of REMANIT Stainless Steels, Thyssen Edelstahlwerke AG, March 1989
Carbon Tetrachloride | Stainless steels | Duplex | 329 | A (Resistant) | A (Resistant) |  | S32900 |  | Anhydrous | Boiling | Boiling |  | 253 | Chemical Resistance of REMANIT Stainless Steels, Thyssen Edelstahlwerke AG, March 1989
Carbon Tetrachloride | Stainless steels | Duplex | F51 | A (Resistant) | A (Resistant) |  | S31803 |  | Anhydrous | 20 | 68 |  | 253 | Chemical Resistance of REMANIT Stainless Steels, Thyssen Edelstahlwerke AG, March 1989
Carbon Tetrachloride | Stainless steels | Duplex | F51 | A (Resistant) | A (Resistant) |  | S31803 |  | Anhydrous | Boiling | Boiling |  | 253 | Chemical Resistance of REMANIT Stainless Steels, Thyssen Edelstahlwerke AG, March 1989
Carbon Tetrachloride | Stainless steels | Ferritic | 405 | A (Resistant) | A (Resistant) |  | S40500 |  | Anhydrous | 20 | 68 |  | 253 | Chemical Resistance of REMANIT Stainless Steels, Thyssen Edelstahlwerke AG, March 1989
Carbon Tetrachloride | Stainless steels | Ferritic | 405 | A (Resistant) | A (Resistant) |  | S40500 |  | Anhydrous | Boiling | Boiling |  | 253 | Chemical Resistance of REMANIT Stainless Steels, Thyssen Edelstahlwerke AG, March 1989
Carbon Tetrachloride | Stainless steels | Ferritic | 409 | A (Resistant) | A (Resistant) |  | S40900 |  | Anhydrous | 20 | 68 |  | 253 | Chemical Resistance of REMANIT Stainless Steels, Thyssen Edelstahlwerke AG, March 1989
Carbon Tetrachloride | Stainless steels | Ferritic | 409 | A (Resistant) | A (Resistant) |  | S40900 |  | Anhydrous | Boiling | Boiling |  | 253 | Chemical Resistance of REMANIT Stainless Steels, Thyssen Edelstahlwerke AG, March 1989
Carbon Tetrachloride | Stainless steels | Ferritic | 430 | A (Resistant) | A (Resistant) |  | S43000 |  | Anhydrous | 20 | 68 |  | 253 | Chemical Resistance of REMANIT Stainless Steels, Thyssen Edelstahlwerke AG, March 1989
Carbon Tetrachloride | Stainless steels | Ferritic | 430 | A (Resistant) | A (Resistant) |  | S43000 |  | Anhydrous | Boiling | Boiling |  | 253 | Chemical Resistance of REMANIT Stainless Steels, Thyssen Edelstahlwerke AG, March 1989
Carbon Tetrachloride | Stainless steels | Ferritic | 434 | A (Resistant) | A (Resistant) |  | S43400 |  | Anhydrous | 20 | 68 |  | 253 | Chemical Resistance of REMANIT Stainless Steels, Thyssen Edelstahlwerke AG, March 1989
Carbon Tetrachloride | Stainless steels | Ferritic | 434 | A (Resistant) | A (Resistant) |  | S43400 |  | Anhydrous | Boiling | Boiling |  | 253 | Chemical Resistance of REMANIT Stainless Steels, Thyssen Edelstahlwerke AG, March 1989
Carbon Tetrachloride | Stainless steels | Martensitic | 403 | A (Resistant) | A (Resistant) |  | S40300 |  | Anhydrous | 20 | 68 |  | 253 | Chemical Resistance of REMANIT Stainless Steels, Thyssen Edelstahlwerke AG, March 1989
Carbon Tetrachloride | Stainless steels | Martensitic | 403 | A (Resistant) | A (Resistant) |  | S40300 |  | Anhydrous | Boiling | Boiling |  | 253 | Chemical Resistance of REMANIT Stainless Steels, Thyssen Edelstahlwerke AG, March 1989
Carbon Tetrachloride | Stainless steels | Martensitic | 410 | C (Questionable) | C (Questionable) |  | S41000 |  |  | Room | Room |  | 121 | Cyclops Corp., Universal-Cyclops Specialty Steel Division
Carbon Tetrachloride | Stainless steels | Martensitic | 410 | A (Resistant) | A (Resistant) |  | S41000 |  | Anhydrous | 20 | 68 |  | 253 | Chemical Resistance of REMANIT Stainless Steels, Thyssen Edelstahlwerke AG, March 1989
Carbon Tetrachloride | Stainless steels | Martensitic | 410 | A (Resistant) | A (Resistant) |  | S41000 |  | Anhydrous | Boiling | Boiling |  | 253 | Chemical Resistance of REMANIT Stainless Steels, Thyssen Edelstahlwerke AG, March 1989
Carbon Tetrachloride | Stainless steels | Martensitic | 410 | B (Good) | B (Good) |  | S41000 | Vapors refluxed |  | Room | Room |  | 121 | Cyclops Corp., Universal-Cyclops Specialty Steel Division
Carbon Tetrachloride | Stainless steels | Martensitic | 416 | A (Resistant) | A (Resistant) |  | S41600 |  | Anhydrous | 20 | 68 |  | 253 | Chemical Resistance of REMANIT Stainless Steels, Thyssen Edelstahlwerke AG, March 1989
Carbon Tetrachloride | Stainless steels | Martensitic | 416 | A (Resistant) | A (Resistant) |  | S41600 |  | Anhydrous | Boiling | Boiling |  | 253 | Chemical Resistance of REMANIT Stainless Steels, Thyssen Edelstahlwerke AG, March 1989
Chloric Acid | Stainless steels | Austenitic | 316Ti | D (Poor) | D (Poor) | Pitting | S31635 |  |  | 20 | 68 |  | 253 | Chemical Resistance of REMANIT Stainless Steels, Thyssen Edelstahlwerke AG, March 1989
Carbon Tetrachloride | Stainless steels | Martensitic | 420 | A (Resistant) | A (Resistant) |  | S42000 |  | Anhydrous | 20 | 68 |  | 253 | Chemical Resistance of REMANIT Stainless Steels, Thyssen Edelstahlwerke AG, March 1989
Carbon Tetrachloride | Stainless steels | Martensitic | 420 | A (Resistant) | A (Resistant) |  | S42000 |  | Anhydrous | Boiling | Boiling |  | 253 | Chemical Resistance of REMANIT Stainless Steels, Thyssen Edelstahlwerke AG, March 1989
Carbon Tetrachloride | Stainless steels | Precipitation hardening | AM-363 | B (Good) | B (Good) |  | S36300 |  |  | Room | Room |  | 120 | Allegheny Ludlum Steel Corp.
Carbonic Acid | Miscellaneous | Lead and alloys | Lead | 1.25 min | 50 min |  | L50045 |  |  | 24 | 75 |  | 95 | Lead for Corrosion Resistant Applications: A Guide, Lead Industries Association, Inc. New York, p 72
Carbonic Acid | Miscellaneous | Noble metals | Silver | 0.05 max | 2 max |  | P07010 |  | All | Room | Room |  | 4 | Metals Handbook, Ninth Edition, Vol 13, Corrosion, ASM International, Metals Park, OH, 1987, p 795
Carbonic Acid | Miscellaneous | Noble metals | Silver | 0.05 max | 2 max |  | P07010 |  | All | Room | Room |  | 4 | Metals Handbook, Ninth Edition, Vol 13, Corrosion, ASM International, Metals Park, OH, 1987, p 795
Carbonic Acid | Refractory metals and alloys | Zirconium and alloys | Zr702 | 0.13 max | 5 max |  | R60702 |  | Saturated | 100 | 212 |  | 15 | Metals Handbook, Ninth Edition, Vol 13, Corrosion, ASM International, Metals Park, OH, 1987, p 711-715
Carbonic Acid | Stainless steels | Austenitic | 304 | B (Good) | B (Good) |  | S30400 |  |  | 21 | 70 |  | 121 | Cyclops Corp., Universal-Cyclops Specialty Steel Division
Carbonic Acid | Stainless steels | Austenitic | 316 | B (Good) | B (Good) |  | S31600 |  |  | 21 | 70 |  | 121 | Cyclops Corp., Universal-Cyclops Specialty Steel Division
Carbonic Acid | Stainless steels | Ferritic | 430 | B (Good) | B (Good) |  | S43000 |  |  | 21 | 70 |  | 121 | Cyclops Corp., Universal-Cyclops Specialty Steel Division
Carbonic Acid | Stainless steels | Martensitic | 410 | B (Good) | B (Good) |  | S41000 |  |  | 21 | 70 |  | 121 | Cyclops Corp., Universal-Cyclops Specialty Steel Division
Carnallite | Stainless steels | Austenitic | 301 | B (Good) | B (Good) | Pitting | S30100 |  |  | Boiling | Boiling |  | 253 | Chemical Resistance of REMANIT Stainless Steels, Thyssen Edelstahlwerke AG, March 1989
Carnallite | Stainless steels | Austenitic | 302 | B (Good) | B (Good) | Pitting | S30200 |  |  | Boiling | Boiling |  | 253 | Chemical Resistance of REMANIT Stainless Steels, Thyssen Edelstahlwerke AG, March 1989
Carnallite | Stainless steels | Austenitic | 303 | C (Questionable) | C (Questionable) | Pitting | S30300 |  |  | 20 | 68 |  | 253 | Chemical Resistance of REMANIT Stainless Steels, Thyssen Edelstahlwerke AG, March 1989
Carnallite | Stainless steels | Austenitic | 303 | D (Poor) | D (Poor) | Pitting | S30300 |  |  | Boiling | Boiling |  | 253 | Chemical Resistance of REMANIT Stainless Steels, Thyssen Edelstahlwerke AG, March 1989
Carnallite | Stainless steels | Austenitic | 303 | B (Good) | B (Good) | Pitting | S30300 |  |  | Boiling | Boiling |  | 253 | Chemical Resistance of REMANIT Stainless Steels, Thyssen Edelstahlwerke AG, March 1989
Carnallite | Stainless steels | Austenitic | 304 | B (Good) | B (Good) | Pitting | S30400 |  |  | Boiling | Boiling |  | 253 | Chemical Resistance of REMANIT Stainless Steels, Thyssen Edelstahlwerke AG, March 1989
Carnallite | Stainless steels | Austenitic | 304L | B (Good) | B (Good) | Pitting | S30403 |  |  | Boiling | Boiling |  | 253 | Chemical Resistance of REMANIT Stainless Steels, Thyssen Edelstahlwerke AG, March 1989
Carnallite | Stainless steels | Austenitic | 304LN | B (Good) | B (Good) | Pitting | S30453 |  |  | Boiling | Boiling |  | 253 | Chemical Resistance of REMANIT Stainless Steels, Thyssen Edelstahlwerke AG, March 1989
Carnallite | Stainless steels | Austenitic | 316 | B (Good) | B (Good) | Pitting | S31600 |  |  | Boiling | Boiling |  | 253 | Chemical Resistance of REMANIT Stainless Steels, Thyssen Edelstahlwerke AG, March 1989
Carnallite | Stainless steels | Austenitic | 316F | B (Good) | B (Good) | Pitting | S31620 |  |  | Boiling | Boiling |  | 253 | Chemical Resistance of REMANIT Stainless Steels, Thyssen Edelstahlwerke AG, March 1989
Carnallite | Stainless steels | Austenitic | 316L | B (Good) | B (Good) | Pitting | S31603 |  |  | Boiling | Boiling |  | 253 | Chemical Resistance of REMANIT Stainless Steels, Thyssen Edelstahlwerke AG, March 1989
Carnallite | Stainless steels | Austenitic | 316LN | B (Good) | B (Good) | Pitting | S31653 |  |  | Boiling | Boiling |  | 253 | Chemical Resistance of REMANIT Stainless Steels, Thyssen Edelstahlwerke AG, March 1989
Carnallite | Stainless steels | Austenitic | 316Ti | B (Good) | B (Good) | Pitting | S31635 |  |  | Boiling | Boiling |  | 253 | Chemical Resistance of REMANIT Stainless Steels, Thyssen Edelstahlwerke AG, March 1989
Carnallite | Stainless steels | Austenitic | 317L | B (Good) | B (Good) | Pitting | S31703 |  |  | Boiling | Boiling |  | 253 | Chemical Resistance of REMANIT Stainless Steels, Thyssen Edelstahlwerke AG, March 1989
Carnallite | Stainless steels | Austenitic | 317LN | B (Good) | B (Good) | Pitting | S31725 |  |  | Boiling | Boiling |  | 253 | Chemical Resistance of REMANIT Stainless Steels, Thyssen Edelstahlwerke AG, March 1989
Carnallite | Stainless steels | Austenitic | 321 | B (Good) | B (Good) | Pitting | S32100 |  |  | Boiling | Boiling |  | 253 | Chemical Resistance of REMANIT Stainless Steels, Thyssen Edelstahlwerke AG, March 1989
Carnallite | Stainless steels | Austenitic | 347 | B (Good) | B (Good) | Pitting | S34700 |  |  | Boiling | Boiling |  | 253 | Chemical Resistance of REMANIT Stainless Steels, Thyssen Edelstahlwerke AG, March 1989
Carnallite | Stainless steels | Duplex | 329 | B (Good) | B (Good) | Pitting | S32900 |  |  | Boiling | Boiling |  | 253 | Chemical Resistance of REMANIT Stainless Steels, Thyssen Edelstahlwerke AG, March 1989
Carnallite | Stainless steels | Duplex | F51 | B (Good) | B (Good) | Pitting | S31803 |  |  | Boiling | Boiling |  | 253 | Chemical Resistance of REMANIT Stainless Steels, Thyssen Edelstahlwerke AG, March 1989
Carnallite | Stainless steels | Ferritic | 405 | C (Questionable) | C (Questionable) | Pitting | S40500 |  |  | 20 | 68 |  | 253 | Chemical Resistance of REMANIT Stainless Steels, Thyssen Edelstahlwerke AG, March 1989
Carnallite | Stainless steels | Ferritic | 405 | D (Poor) | D (Poor) | Pitting | S40500 |  |  | Boiling | Boiling |  | 253 | Chemical Resistance of REMANIT Stainless Steels, Thyssen Edelstahlwerke AG, March 1989
Carnallite | Stainless steels | Ferritic | 409 | C (Questionable) | C (Questionable) | Pitting | S40900 |  |  | 20 | 68 |  | 253 | Chemical Resistance of REMANIT Stainless Steels, Thyssen Edelstahlwerke AG, March 1989
Carnallite | Stainless steels | Ferritic | 409 | D (Poor) | D (Poor) | Pitting | S40900 |  |  | Boiling | Boiling |  | 253 | Chemical Resistance of REMANIT Stainless Steels, Thyssen Edelstahlwerke AG, March 1989
Carnallite | Stainless steels | Ferritic | 430 | C (Questionable) | C (Questionable) | Pitting | S43000 |  |  | 20 | 68 |  | 253 | Chemical Resistance of REMANIT Stainless Steels, Thyssen Edelstahlwerke AG, March 1989
Carnallite | Stainless steels | Ferritic | 430 | D (Poor) | D (Poor) | Pitting | S43000 |  |  | Boiling | Boiling |  | 253 | Chemical Resistance of REMANIT Stainless Steels, Thyssen Edelstahlwerke AG, March 1989
Carnallite | Stainless steels | Ferritic | 434 | B (Good) | B (Good) | Pitting | S43400 |  |  | Boiling | Boiling |  | 253 | Chemical Resistance of REMANIT Stainless Steels, Thyssen Edelstahlwerke AG, March 1989
Carnallite | Stainless steels | Martensitic | 403 | C (Questionable) | C (Questionable) | Pitting | S40300 |  |  | 20 | 68 |  | 253 | Chemical Resistance of REMANIT Stainless Steels, Thyssen Edelstahlwerke AG, March 1989
Carnallite | Stainless steels | Martensitic | 403 | D (Poor) | D (Poor) | Pitting | S40300 |  |  | Boiling | Boiling |  | 253 | Chemical Resistance of REMANIT Stainless Steels, Thyssen Edelstahlwerke AG, March 1989
Carnallite | Stainless steels | Martensitic | 410 | C (Questionable) | C (Questionable) | Pitting | S41000 |  |  | 20 | 68 |  | 253 | Chemical Resistance of REMANIT Stainless Steels, Thyssen Edelstahlwerke AG, March 1989
Carnallite | Stainless steels | Martensitic | 410 | D (Poor) | D (Poor) | Pitting | S41000 |  |  | Boiling | Boiling |  | 253 | Chemical Resistance of REMANIT Stainless Steels, Thyssen Edelstahlwerke AG, March 1989
Carnallite | Stainless steels | Martensitic | 416 | C (Questionable) | C (Questionable) | Pitting | S41600 |  |  | 20 | 68 |  | 253 | Chemical Resistance of REMANIT Stainless Steels, Thyssen Edelstahlwerke AG, March 1989
Carnallite | Stainless steels | Martensitic | 416 | D (Poor) | D (Poor) | Pitting | S41600 |  |  | Boiling | Boiling |  | 253 | Chemical Resistance of REMANIT Stainless Steels, Thyssen Edelstahlwerke AG, March 1989
Carnallite | Stainless steels | Martensitic | 420 | C (Questionable) | C (Questionable) | Pitting | S42000 |  |  | 20 | 68 |  | 253 | Chemical Resistance of REMANIT Stainless Steels, Thyssen Edelstahlwerke AG, March 1989
Carnallite | Stainless steels | Martensitic | 420 | D (Poor) | D (Poor) | Pitting | S42000 |  |  | Boiling | Boiling |  | 253 | Chemical Resistance of REMANIT Stainless Steels, Thyssen Edelstahlwerke AG, March 1989
Chloric Acid | Stainless steels | Austenitic | 301 | D (Poor) | D (Poor) | Pitting | S30100 |  |  | 20 | 68 |  | 253 | Chemical Resistance of REMANIT Stainless Steels, Thyssen Edelstahlwerke AG, March 1989
Chloric Acid | Stainless steels | Austenitic | 302 | D (Poor) | D (Poor) | Pitting | S30200 |  |  | 20 | 68 |  | 253 | Chemical Resistance of REMANIT Stainless Steels, Thyssen Edelstahlwerke AG, March 1989
Chloric Acid | Stainless steels | Austenitic | 303 | D (Poor) | D (Poor) | Pitting | S30300 |  |  | 20 | 68 |  | 253 | Chemical Resistance of REMANIT Stainless Steels, Thyssen Edelstahlwerke AG, March 1989
Chloric Acid | Stainless steels | Austenitic | 304 | D (Poor) | D (Poor) | Pitting | S30400 |  |  | 20 | 68 |  | 253 | Chemical Resistance of REMANIT Stainless Steels, Thyssen Edelstahlwerke AG, March 1989
Chloric Acid | Stainless steels | Austenitic | 304L | D (Poor) | D (Poor) | Pitting | S30403 |  |  | 20 | 68 |  | 253 | Chemical Resistance of REMANIT Stainless Steels, Thyssen Edelstahlwerke AG, March 1989
Chloric Acid | Stainless steels | Austenitic | 304LN | D (Poor) | D (Poor) | Pitting | S30453 |  |  | 20 | 68 |  | 253 | Chemical Resistance of REMANIT Stainless Steels, Thyssen Edelstahlwerke AG, March 1989
Chloric Acid | Stainless steels | Austenitic | 316 | D (Poor) | D (Poor) | Pitting | S31600 |  |  | 20 | 68 |  | 253 | Chemical Resistance of REMANIT Stainless Steels, Thyssen Edelstahlwerke AG, March 1989
Chloric Acid | Stainless steels | Austenitic | 316F | D (Poor) | D (Poor) | Pitting | S31620 |  |  | 20 | 68 |  | 253 | Chemical Resistance of REMANIT Stainless Steels, Thyssen Edelstahlwerke AG, March 1989
Chloric Acid | Stainless steels | Austenitic | 316L | D (Poor) | D (Poor) | Pitting | S31603 |  |  | 20 | 68 |  | 253 | Chemical Resistance of REMANIT Stainless Steels, Thyssen Edelstahlwerke AG, March 1989
Chloric Acid | Stainless steels | Austenitic | 321 | D (Poor) | D (Poor) | Pitting | S32100 |  |  | 20 | 68 |  | 253 | Chemical Resistance of REMANIT Stainless Steels, Thyssen Edelstahlwerke AG, March 1989
Chloric Acid | Stainless steels | Austenitic | 347 | D (Poor) | D (Poor) | Pitting | S34700 |  |  | 20 | 68 |  | 253 | Chemical Resistance of REMANIT Stainless Steels, Thyssen Edelstahlwerke AG, March 1989
Chloric Acid | Stainless steels | Duplex | 329 | D (Poor) | D (Poor) | Pitting | S32900 |  |  | 20 | 68 |  | 253 | Chemical Resistance of REMANIT Stainless Steels, Thyssen Edelstahlwerke AG, March 1989
Chloric Acid | Stainless steels | Duplex | F51 | D (Poor) | D (Poor) | Pitting | S31803 |  |  | 20 | 68 |  | 253 | Chemical Resistance of REMANIT Stainless Steels, Thyssen Edelstahlwerke AG, March 1989
Chlorine | Aluminum and alloys | 99.0% min Al | Aluminum alloy 1100 | 0.5 max | 20 max |  | A91100 | 0.06 wt% water in chlorine |  | 130 | 265 |  | 84 | K.L. Tseitlin and J.A. Strunkin, J. Appl. Chem. (USSR), Vol 29 (No. 11), 1956, p 1793
Chlorine | Aluminum and alloys | 99.0% min Al | Aluminum alloy 1100 | 3.6 | 140 |  | A91100 | 0.06 wt% water in chlorine |  | 170 | 340 |  | 84 | K.L. Tseitlin and J.A. Strunkin, J. Appl. Chem. (USSR), Vol 29 (No. 11), 1956, p 1793
Chlorine | Aluminum and alloys | 99.0% min Al | Aluminum alloy 1100 | 0.5 max | 20 max |  | A91100 | 1.5 wt% water in chlorine |  | 130 | 265 |  | 84 | K.L. Tseitlin and J.A. Strunkin, J. Appl. Chem. (USSR), Vol 29 (No. 11), 1956, p 1793
Chlorine | Aluminum and alloys | 99.0% min Al | Aluminum alloy 1100 | 0.5 max | 20 max |  | A91100 | 1.5 wt% water in chlorine |  | 200 | 390 |  | 84 | K.L. Tseitlin and J.A. Strunkin, J. Appl. Chem. (USSR), Vol 29 (No. 11), 1956, p 1793
Chlorine | Aluminum and alloys | 99.0% min Al | Aluminum alloy 1100 | 1.04 | 41 |  | A91100 | 1.5 wt% water in chlorine |  | 290 | 555 |  | 84 | K.L. Tseitlin and J.A. Strunkin, J. Appl. Chem. (USSR), Vol 29 (No. 11), 1956, p 1793
Chlorine | Aluminum and alloys | 99.0% min Al | Aluminum alloy 1100 | 1.04 | 41 |  | A91100 | 1.5 wt% water in chlorine |  | 320 | 610 |  | 84 | K.L. Tseitlin and J.A. Strunkin, J. Appl. Chem. (USSR), Vol 29 (No. 11), 1956, p 1793
Chlorine | Aluminum and alloys | 99.0% min Al | Aluminum alloy 1100 | 5300 | 210000 |  | A91100 | 1.5 wt% water in chlorine |  | 350 | 660 |  | 84 | K.L. Tseitlin and J.A. Strunkin, J. Appl. Chem. (USSR), Vol 29 (No. 11), 1956, p 1793
Chlorine | Aluminum and alloys | 99.0% min Al | Aluminum alloy 1100 | 21000 | 830000 |  | A91100 | 1.5 wt% water in chlorine |  | 400 | 750 |  | 84 | K.L. Tseitlin and J.A. Strunkin, J. Appl. Chem. (USSR), Vol 29 (No. 11), 1956, p 1793
Chlorine | Aluminum and alloys | 99.0% min Al | Aluminum alloy 1100 | 0.5 max | 20 max |  | A91100 | 30 wt% water in chlorine |  | 140 | 285 |  | 84 | K.L. Tseitlin and J.A. Strunkin, J. Appl. Chem. (USSR), Vol 29 (No. 11), 1956, p 1793
Chlorine | Aluminum and alloys | 99.0% min Al | Aluminum alloy 1100 | 0.53 | 21 |  | A91100 | 30 wt% water in chlorine |  | 170 | 340 |  | 84 | K.L. Tseitlin and J.A. Strunkin, J. Appl. Chem. (USSR), Vol 29 (No. 11), 1956, p 1793
Chlorine | Aluminum and alloys | 99.0% min Al | Aluminum alloy 1100 | 0.5 max | 20 max |  | A91100 | 30 wt% water in chlorine |  | 290 | 555 |  | 84 | K.L. Tseitlin and J.A. Strunkin, J. Appl. Chem. (USSR), Vol 29 (No. 11), 1956, p 1793
Chlorine | Aluminum and alloys | 99.0% min Al | Aluminum alloy 1100 | 0.5 max | 20 max |  | A91100 | 30 wt% water in chlorine |  | 545 | 1015 |  | 84 | K.L. Tseitlin and J.A. Strunkin, J. Appl. Chem. (USSR), Vol 29 (No. 11), 1956, p 1793
Chlorine | Aluminum and alloys | 99.0% min Al | Aluminum alloy 1100 | 5.3 | 210 |  | A91100 | 30 wt% water in chlorine |  | 615 | 1140 |  | 84 | K.L. Tseitlin and J.A. Strunkin, J. Appl. Chem. (USSR), Vol 29 (No. 11), 1956, p 1793
Chlorine | Aluminum and alloys | 99.0% min Al | Aluminum alloy 1100 | 7800 | 311000 |  | A91100 | 30 wt% water in chlorine |  | 630 | 1165 |  | 84 | K.L. Tseitlin and J.A. Strunkin, J. Appl. Chem. (USSR), Vol 29 (No. 11), 1956, p 1793
Chlorine | Aluminum and alloys | 99.0% min Al | Aluminum alloy 1100 | 1.5 | 60 |  | A91100 | Dry |  | 150 | 300 |  | 83 | M.H. Brown, Q.B. DeLong, and J.R. Aulb, Ind. Eng. Chem., Vol 39 (No. 7), 1947, p 839
Chlorine | Aluminum and alloys | 99.0% min Al | Aluminum alloy 1100 | 3 | 120 |  | A91100 | Dry |  | 150 | 300 |  | 83 | M.H. Brown, Q.B. DeLong, and J.R. Aulb, Ind. Eng. Chem., Vol 39 (No. 7), 1947, p 839
Chlorine | Aluminum and alloys | 99.0% min Al | Aluminum alloy 1100 | 15 | 600 |  | A91100 | Dry |  | 180 | 350 |  | 83 | M.H. Brown, Q.B. DeLong, and J.R. Aulb, Ind. Eng. Chem., Vol 39 (No. 7), 1947, p 839
Chlorine | Aluminum and alloys | 99.0% min Al | Aluminum alloy 1100 | 30 | 1200 |  | A91100 | Dry |  | 180 | 350 |  | 83 | M.H. Brown, Q.B. DeLong, and J.R. Aulb, Ind. Eng. Chem., Vol 39 (No. 7), 1947, p 839
Chlorine | Aluminum and alloys | 99.0% min Al | Aluminum alloy 1100 | 0.76 | 30 |  | A91100 | Dry. Suggested upper temperature limit for continuous use |  | 120 | 250 |  | 83 | M.H. Brown, Q.B. DeLong, and J.R. Aulb, Ind. Eng. Chem., Vol 39 (No. 7), 1947, p 839
Chlorine | Carbon and alloy steels | Alloy steel | 1.25Cr-0.5Mo steel | 140 | 5515 |  | K11597 | With nitrogen at 1 atm. Gas velocity = 0.3 cm/s | 1 | 500 | 930 | 1 h | 243 | Z.A. Foroulis, Corrosion in Chlorine Environments, Anti-Corrosion, June 1988, p 4-12
Chlorine | Carbon and alloy steels | Alloy steel | 1.25Cr-0.5Mo steel | 224 | 8825 |  | K11597 | With nitrogen at 1 atm. Gas velocity = 2.4 cm/s | 1 | 500 | 930 | 1 h | 243 | Z.A. Foroulis, Corrosion in Chlorine Environments, Anti-Corrosion, June 1988, p 4-12
Chlorine | Iron-nickel alloys | Iron-nickel | Kovar (29Ni-16Co) | 3.2 | 428 |  |  | Flow rate = 2.91 m/s. Dry |  | 600 | 1110 |  | 257 | Corrosion Handbook, Vol 1, Dieter Behrens, Ed., DECHEMA, Germany, 1987
Chlorine | Carbon and alloy steels | Alloy steel | 5Cr-0.5Mo steel | 11.4 | 450 |  | K41245 | With nitrogen at 1 atm. Gas velocity = 0.3 cm/s | 1 | 500 | 930 | 1 h | 243 | Z.A. Foroulis, Corrosion in Chlorine Environments, Anti-Corrosion, June 1988, p 4-12
Chlorine | Carbon and alloy steels | Alloy steel | 5Cr-0.5Mo-steel | 11.6 | 457 |  | K41245 | With nitrogen at 1 atm. Gas velocity = 2.4 cm/s | 1 | 500 | 930 | 1 h | 243 | Z.A. Foroulis, Corrosion in Chlorine Environments, Anti-Corrosion, June 1988, p 4-12
Chlorine | Carbon and alloy steels | Carbon steel | 1020 | 41 | 1615 |  | G10200 | With nitrogen at 1 atm. Gas velocity = 0.3 cm/s | 1 | 260 | 500 | 1 h | 243 | Z.A. Foroulis, Corrosion in Chlorine Environments, Anti-Corrosion, June 1988, p 4-12
Chlorine | Carbon and alloy steels | Carbon steel | 1020 | 267 | 10520 |  | G10200 | With nitrogen at 1 atm. Gas velocity = 0.3 cm/s | 1 | 500 | 930 | 1 h | 243 | Z.A. Foroulis, Corrosion in Chlorine Environments, Anti-Corrosion, June 1988, p 4-12
Chlorine | Carbon and alloy steels | Carbon steel | 1020 | 43 | 1695 |  | G10200 | With nitrogen at 1 atm. Gas velocity = 2.4 cm/s | 1 | 260 | 500 | 1 h | 243 | Z.A. Foroulis, Corrosion in Chlorine Environments, Anti-Corrosion, June 1988, p 4-12
Chlorine | Carbon and alloy steels | Carbon steel | 1020 | 375 | 14775 |  | G10200 | With nitrogen at 1 atm. Gas velocity = 2.4 cm/s | 1 | 500 | 930 | 1 h | 243 | Z.A. Foroulis, Corrosion in Chlorine Environments, Anti-Corrosion, June 1988, p 4-12
Chlorine | Carbon and alloy steels | Carbon steel | Carbon steel | 0.76 | 30 |  | G10100 | Dry |  | 120 | 250 |  | 83 | M.H. Brown, Q.B. DeLong, and J.R. Aulb, Ind. Eng. Chem., Vol 39 (No. 7), 1947, p 839
Chlorine | Carbon and alloy steels | Carbon steel | Carbon steel | 1.5 | 60 |  | G10100 | Dry |  | 180 | 350 |  | 83 | M.H. Brown, Q.B. DeLong, and J.R. Aulb, Ind. Eng. Chem., Vol 39 (No. 7), 1947, p 839
Chlorine | Carbon and alloy steels | Carbon steel | Carbon steel | 15 | 600 |  | G10100 | Dry |  | 230 | 450 |  | 83 | M.H. Brown, Q.B. DeLong, and J.R. Aulb, Ind. Eng. Chem., Vol 39 (No. 7), 1947, p 839
Chlorine | Carbon and alloy steels | Carbon steel | Carbon steel | 30 | 1200 |  | G10100 | Dry |  | 230 | 450 |  | 83 | M.H. Brown, Q.B. DeLong, and J.R. Aulb, Ind. Eng. Chem., Vol 39 (No. 7), 1947, p 839
Chlorine | Carbon and alloy steels | Carbon steel | Carbon steel | 0.86 | 34 |  | G10100 | Dry |  | 121 | 250 |  | 257 | Corrosion Handbook, Vol 1, Dieter Behrens, Ed., DECHEMA, Germany, 1987
Chlorine | Carbon and alloy steels | Carbon steel | Carbon steel | 0.18 | 7 |  | G10100 | Dry |  | 177 | 350 |  | 257 | Corrosion Handbook, Vol 1, Dieter Behrens, Ed., DECHEMA, Germany, 1987
Chlorine | Carbon and alloy steels | Carbon steel | Carbon steel | 0.35 | 14 |  | G10100 | Dry |  | 204 | 400 |  | 257 | Corrosion Handbook, Vol 1, Dieter Behrens, Ed., DECHEMA, Germany, 1987
Chlorine | Carbon and alloy steels | Carbon steel | Carbon steel | 1.75 | 69 |  | G10100 | Dry |  | 232 | 450 |  | 257 | Corrosion Handbook, Vol 1, Dieter Behrens, Ed., DECHEMA, Germany, 1987
Chlorine | Carbon and alloy steels | Carbon steel | Carbon steel | 3 | 120 |  | G10100 | Dry. Suggested upper temperature limit for continuous use |  | 205 | 400 |  | 83 | M.H. Brown, Q.B. DeLong, and J.R. Aulb, Ind. Eng. Chem., Vol 39 (No. 7), 1947, p 839
Chlorine | Copper and alloys | Aluminum bronze | Aluminum bronze | A (Resistant) | A (Resistant) |  |  | Dry |  |  |  |  | 93 | H. Leidheiser, Jr., The Corrosion of Copper, Tin and Their Alloys, John Wiley & Sons, New York, 1971, p 90-96
Chlorine | Copper and alloys | Aluminum bronze | Aluminum bronze | C (Questionable) | C (Questionable) |  |  | Moist |  |  |  |  | 93 | H. Leidheiser, Jr., The Corrosion of Copper, Tin and Their Alloys, John Wiley & Sons, New York, 1971, p 90-96
Chlorine | Copper and alloys | Aluminum bronze | Ampco 8, aluminum bronze | 0.5 max | 20 max |  | C61300 | Dry. Generally suitable. Conditions such as aeration or temperature could restrict use |  |  |  |  | 96 | Stock Metals, Ampco Metal Company, 1988
Chlorine | Copper and alloys | Aluminum bronze | Ampco 8, aluminum bronze | 0.5 min | 20 min |  | C61300 | Wet. Generally not suitable |  |  |  |  | 96 | Stock Metals, Ampco Metal Company, 1988
Chlorine | Copper and alloys | Brass | Brass | A (Resistant) | A (Resistant) |  |  | Dry |  |  |  |  | 93 | H. Leidheiser, Jr., The Corrosion of Copper, Tin and Their Alloys, John Wiley & Sons, New York, 1971, p 90-96
Chlorine | Copper and alloys | Brass | Brass | C (Questionable) | C (Questionable) |  |  | Moist |  |  |  |  | 93 | H. Leidheiser, Jr., The Corrosion of Copper, Tin and Their Alloys, John Wiley & Sons, New York, 1971, p 90-96
Chlorine | Copper and alloys | Brass | Cartridge brass | A (Resistant) | A (Resistant) |  | C26000 | Dry |  |  |  |  | 93 | H. Leidheiser, Jr., The Corrosion of Copper, Tin and Their Alloys, John Wiley & Sons, New York, 1971, p 90-96
Chlorine | Copper and alloys | Brass | Cartridge brass | D (Poor) | D (Poor) |  | C26000 | Moist |  |  |  |  | 93 | H. Leidheiser, Jr., The Corrosion of Copper, Tin and Their Alloys, John Wiley & Sons, New York, 1971, p 90-96
Chlorine | Copper and alloys | Brass | Commercial bronze | A (Resistant) | A (Resistant) |  | C22000 | Dry |  |  |  |  | 93 | H. Leidheiser, Jr., The Corrosion of Copper, Tin and Their Alloys, John Wiley & Sons, New York, 1971, p 90-96
Chlorine | Copper and alloys | Brass | Commercial bronze | C (Questionable) | C (Questionable) |  | C22000 | Moist |  |  |  |  | 93 | H. Leidheiser, Jr., The Corrosion of Copper, Tin and Their Alloys, John Wiley & Sons, New York, 1971, p 90-96
Chlorine | Copper and alloys | Brass | Muntz metal | A (Resistant) | A (Resistant) |  | C28000 | Dry |  |  |  |  | 93 | H. Leidheiser, Jr., The Corrosion of Copper, Tin and Their Alloys, John Wiley & Sons, New York, 1971, p 90-96
Chlorine | Copper and alloys | Brass | Muntz metal | D (Poor) | D (Poor) |  | C28000 | Moist |  |  |  |  | 93 | H. Leidheiser, Jr., The Corrosion of Copper, Tin and Their Alloys, John Wiley & Sons, New York, 1971, p 90-96
Chlorine | Copper and alloys | Brass | Red brass | A (Resistant) | A (Resistant) |  | C23000 | Dry |  |  |  |  | 93 | H. Leidheiser, Jr., The Corrosion of Copper, Tin and Their Alloys, John Wiley & Sons, New York, 1971, p 90-96
Chlorine | Copper and alloys | Brass | Red brass | C (Questionable) | C (Questionable) |  | C23000 | Moist |  |  |  |  | 93 | H. Leidheiser, Jr., The Corrosion of Copper, Tin and Their Alloys, John Wiley & Sons, New York, 1971, p 90-96
Chlorine | Copper and alloys | Copper | Deoxidized copper | 1.5 | 60 |  | C12000 | Dry |  | 230 | 450 |  | 83 | M.H. Brown, Q.B. DeLong, and J.R. Aulb, Ind. Eng. Chem., Vol 39 (No. 7), 1947, p 839
Chlorine | Copper and alloys | Copper | Deoxidized copper | 3 | 120 |  | C12000 | Dry |  | 260 | 500 |  | 83 | M.H. Brown, Q.B. DeLong, and J.R. Aulb, Ind. Eng. Chem., Vol 39 (No. 7), 1947, p 839
Chlorine | Copper and alloys | Copper | Deoxidized copper | 15 | 600 |  | C12000 | Dry |  | 260 | 500 |  | 83 | M.H. Brown, Q.B. DeLong, and J.R. Aulb, Ind. Eng. Chem., Vol 39 (No. 7), 1947, p 839
Chlorine | Copper and alloys | Copper | Deoxidized copper | 30 | 1200 |  | C12000 | Dry |  | 290 | 550 |  | 83 | M.H. Brown, Q.B. DeLong, and J.R. Aulb, Ind. Eng. Chem., Vol 39 (No. 7), 1947, p 839
Chlorine | Copper and alloys | Copper | Deoxidized copper | 0.76 | 30 |  | C12000 | Dry. Suggested upper temperature limit for continuous use 205 C (400 F) |  | 180 | 350 |  | 83 | M.H. Brown, Q.B. DeLong, and J.R. Aulb, Ind. Eng. Chem., Vol 39 (No. 7), 1947, p 839
Chlorine | Copper and alloys | Copper | Electrolytic copper | A (Resistant) | A (Resistant) |  | C11000 | Dry |  |  |  |  | 93 | H. Leidheiser, Jr., The Corrosion of Copper, Tin and Their Alloys, John Wiley & Sons, New York, 1971, p 90-96
Chlorine | Copper and alloys | Copper | Electrolytic copper | C (Questionable) | C (Questionable) |  | C11000 | Moist |  |  |  |  | 93 | H. Leidheiser, Jr., The Corrosion of Copper, Tin and Their Alloys, John Wiley & Sons, New York, 1971, p 90-96
Chlorine | Copper and alloys | Copper | Phosphor copper | A (Resistant) | A (Resistant) |  | C12200 | Dry |  |  |  |  | 93 | H. Leidheiser, Jr., The Corrosion of Copper, Tin and Their Alloys, John Wiley & Sons, New York, 1971, p 90-96
Chlorine | Copper and alloys | Copper | Phosphor copper | C (Questionable) | C (Questionable) |  | C12200 | Moist |  |  |  |  | 93 | H. Leidheiser, Jr., The Corrosion of Copper, Tin and Their Alloys, John Wiley & Sons, New York, 1971, p 90-96
Chlorine | Copper and alloys | Copper-nickel | 70-30 cupronickel | A (Resistant) | A (Resistant) |  | C71500 | Dry |  |  |  |  | 93 | H. Leidheiser, Jr., The Corrosion of Copper, Tin and Their Alloys, John Wiley & Sons, New York, 1971, p 90-96
Chlorine | Copper and alloys | Copper-nickel | 70-30 cupronickel | B (Good) | B (Good) |  | C71500 | Moist |  |  |  |  | 93 | H. Leidheiser, Jr., The Corrosion of Copper, Tin and Their Alloys, John Wiley & Sons, New York, 1971, p 90-96
Chlorine | Copper and alloys | Copper-nickel | 90-10 cupronickel | A (Resistant) | A (Resistant) |  | C70600 | Dry |  |  |  |  | 93 | H. Leidheiser, Jr., The Corrosion of Copper, Tin and Their Alloys, John Wiley & Sons, New York, 1971, p 90-96
Chlorine | Copper and alloys | Copper-nickel | 90-10 cupronickel | C (Questionable) | C (Questionable) |  | C70600 | Moist |  |  |  |  | 93 | H. Leidheiser, Jr., The Corrosion of Copper, Tin and Their Alloys, John Wiley & Sons, New York, 1971, p 90-96
Chlorine | Copper and alloys | Leaded brass | Architectural bronze | A (Resistant) | A (Resistant) |  | C38500 | Dry |  |  |  |  | 93 | H. Leidheiser, Jr., The Corrosion of Copper, Tin and Their Alloys, John Wiley & Sons, New York, 1971, p 90-96
Chlorine | Copper and alloys | Leaded brass | Architectural bronze | D (Poor) | D (Poor) |  | C38500 | Moist |  |  |  |  | 93 | H. Leidheiser, Jr., The Corrosion of Copper, Tin and Their Alloys, John Wiley & Sons, New York, 1971, p 90-96
Chlorine | Copper and alloys | Leaded brass | Free-cutting brass | A (Resistant) | A (Resistant) |  | C36000 | Dry |  |  |  |  | 93 | H. Leidheiser, Jr., The Corrosion of Copper, Tin and Their Alloys, John Wiley & Sons, New York, 1971, p 90-96
Chlorine | Copper and alloys | Leaded brass | Free-cutting brass | D (Poor) | D (Poor) |  | C36000 | Moist |  |  |  |  | 93 | H. Leidheiser, Jr., The Corrosion of Copper, Tin and Their Alloys, John Wiley & Sons, New York, 1971, p 90-96
Chlorine | Copper and alloys | Nickel-silver | Nickel- silver | A (Resistant) | A (Resistant) |  |  | Dry | 18 |  |  |  | 93 | H. Leidheiser, Jr., The Corrosion of Copper, Tin and Their Alloys, John Wiley & Sons, New York, 1971, p 90-96
Chlorine | Copper and alloys | Nickel-silver | Nickel- silver | C (Questionable) | C (Questionable) |  |  | Moist | 18 |  |  |  | 93 | H. Leidheiser, Jr., The Corrosion of Copper, Tin and Their Alloys, John Wiley & Sons, New York, 1971, p 90-96
Chlorine | Copper and alloys | Phosphor bronze | Phosphor bronze, 5% Sn | A (Resistant) | A (Resistant) |  | C51000 | Dry |  |  |  |  | 93 | H. Leidheiser, Jr., The Corrosion of Copper, Tin and Their Alloys, John Wiley & Sons, New York, 1971, p 90-96
Chlorine | Copper and alloys | Phosphor bronze | Phosphor bronze, 5% Sn | C (Questionable) | C (Questionable) |  | C51000 | Moist |  |  |  |  | 93 | H. Leidheiser, Jr., The Corrosion of Copper, Tin and Their Alloys, John Wiley & Sons, New York, 1971, p 90-96
Chlorine | Copper and alloys | Phosphor bronze | Phosphor bronze, 8% Sn | A (Resistant) | A (Resistant) |  | C52100 | Dry |  |  |  |  | 93 | H. Leidheiser, Jr., The Corrosion of Copper, Tin and Their Alloys, John Wiley & Sons, New York, 1971, p 90-96
Chlorine | Copper and alloys | Phosphor bronze | Phosphor bronze, 8% Sn | C (Questionable) | C (Questionable) |  | C52100 | Moist |  |  |  |  | 93 | H. Leidheiser, Jr., The Corrosion of Copper, Tin and Their Alloys, John Wiley & Sons, New York, 1971, p 90-96
Chlorine | Copper and alloys | Silicon bronze | Silicon bronze, high | A (Resistant) | A (Resistant) |  | C65500 | Dry |  |  |  |  | 93 | H. Leidheiser, Jr., The Corrosion of Copper, Tin and Their Alloys, John Wiley & Sons, New York, 1971, p 90-96
Chlorine | Copper and alloys | Silicon bronze | Silicon bronze, high | C (Questionable) | C (Questionable) |  | C65500 | Moist |  |  |  |  | 93 | H. Leidheiser, Jr., The Corrosion of Copper, Tin and Their Alloys, John Wiley & Sons, New York, 1971, p 90-96
Chlorine | Copper and alloys | Silicon bronze | Silicon bronze, low | A (Resistant) | A (Resistant) |  | C65100 | Dry |  |  |  |  | 93 | H. Leidheiser, Jr., The Corrosion of Copper, Tin and Their Alloys, John Wiley & Sons, New York, 1971, p 90-96
Chlorine | Copper and alloys | Silicon bronze | Silicon bronze, low | C (Questionable) | C (Questionable) |  | C65100 | Moist |  |  |  |  | 93 | H. Leidheiser, Jr., The Corrosion of Copper, Tin and Their Alloys, John Wiley & Sons, New York, 1971, p 90-96
Chlorine | Copper and alloys | Tin brass | Admiralty brass | A (Resistant) | A (Resistant) |  | C44300 | Dry |  |  |  |  | 93 | H. Leidheiser, Jr., The Corrosion of Copper, Tin and Their Alloys, John Wiley & Sons, New York, 1971, p 90-96
Chlorine | Copper and alloys | Tin brass | Admiralty brass | C (Questionable) | C (Questionable) |  | C44300 | Moist |  |  |  |  | 93 | H. Leidheiser, Jr., The Corrosion of Copper, Tin and Their Alloys, John Wiley & Sons, New York, 1971, p 90-96
Chlorine | Copper and alloys | Tin brass | Naval brass | A (Resistant) | A (Resistant) |  | C46400 | Dry |  |  |  |  | 93 | H. Leidheiser, Jr., The Corrosion of Copper, Tin and Their Alloys, John Wiley & Sons, New York, 1971, p 90-96
Chlorine | Copper and alloys | Tin brass | Naval brass | D (Poor) | D (Poor) |  | C46400 | Moist |  |  |  |  | 93 | H. Leidheiser, Jr., The Corrosion of Copper, Tin and Their Alloys, John Wiley & Sons, New York, 1971, p 90-96
Chlorine | Iron-nickel alloys | Iron-nickel | Kovar (29Ni-16Co) | 6.6 | 264 |  |  | Dry |  | 650 | 1200 |  | 257 | Corrosion Handbook, Vol 1, Dieter Behrens, Ed., DECHEMA, Germany, 1987
Chlorine | Iron-nickel alloys | Iron-nickel | Kovar (29Ni-16Co) | 0.53 | 21 |  |  | Flow rate = 0.51 m/s, 0.006% H2O |  | 300 | 570 |  | 257 | Corrosion Handbook, Vol 1, Dieter Behrens, Ed., DECHEMA, Germany, 1987
Chlorine | Iron-nickel alloys | Iron-nickel | Kovar (29Ni-16Co) | 0.55 | 22 |  |  | Flow rate = 0.51 m/s, 0.6% H2O |  | 300 | 570 |  | 257 | Corrosion Handbook, Vol 1, Dieter Behrens, Ed., DECHEMA, Germany, 1987
Chlorine | Iron-nickel alloys | Iron-nickel | Kovar (29Ni-16Co) | 0.5 | 20 |  |  | Flow rate = 0.51 m/s. Dry |  | 300 | 570 |  | 257 | Corrosion Handbook, Vol 1, Dieter Behrens, Ed., DECHEMA, Germany, 1987
Chlorine | Iron-nickel alloys | Iron-nickel | Kovar (29Ni-16Co) | 0.55 | 22 |  |  | Flow rate = 0.53 m/s, .006% H2O |  | 400 | 750 |  | 257 | Corrosion Handbook, Vol 1, Dieter Behrens, Ed., DECHEMA, Germany, 1987
Chlorine | Iron-nickel alloys | Iron-nickel | Kovar (29Ni-16Co) | 0.58 | 23 |  |  | Flow rate = 0.53 m/s, 0.6% H2O |  | 400 | 750 |  | 257 | Corrosion Handbook, Vol 1, Dieter Behrens, Ed., DECHEMA, Germany, 1987
Chlorine | Iron-nickel alloys | Iron-nickel | Kovar (29Ni-16Co) | 0.53 | 21 |  |  | Flow rate = 0.53 m/s. Dry |  | 400 | 750 |  | 257 | Corrosion Handbook, Vol 1, Dieter Behrens, Ed., DECHEMA, Germany, 1987
Chlorine | Iron-nickel alloys | Iron-nickel | Kovar (29Ni-16Co) | 0.65 | 26 |  |  | Flow rate = 0.58 m/s, 0.006% H2O |  | 450 | 840 |  | 257 | Corrosion Handbook, Vol 1, Dieter Behrens, Ed., DECHEMA, Germany, 1987
Chlorine | Iron-nickel alloys | Iron-nickel | Kovar (29Ni-16Co) | 0.68 | 27 |  |  | Flow rate = 0.58 m/s, 0.6% H2O |  | 450 | 840 |  | 257 | Corrosion Handbook, Vol 1, Dieter Behrens, Ed., DECHEMA, Germany, 1987
Chlorine | Iron-nickel alloys | Iron-nickel | Kovar (29Ni-16Co) | 0.6 | 24 |  |  | Flow rate = 0.58 m/s. Dry |  | 450 | 840 |  | 257 | Corrosion Handbook, Vol 1, Dieter Behrens, Ed., DECHEMA, Germany, 1987
Chlorine | Iron-nickel alloys | Iron-nickel | Kovar (29Ni-16Co) | 0.73 | 29 |  |  | Flow rate = 0.65 m/s, 0.6% H2O |  | 500 | 930 |  | 257 | Corrosion Handbook, Vol 1, Dieter Behrens, Ed., DECHEMA, Germany, 1987
Chlorine | Iron-nickel alloys | Iron-nickel | Kovar (29Ni-16Co) | 0.85 | 34 |  |  | Flow rate = 0.69 m/s, 0.006% H2O |  | 500 | 930 |  | 257 | Corrosion Handbook, Vol 1, Dieter Behrens, Ed., DECHEMA, Germany, 1987
Chlorine | Iron-nickel alloys | Iron-nickel | Kovar (29Ni-16Co) | 0.73 | 29 |  |  | Flow rate = 0.69 m/s. Dry |  | 500 | 930 |  | 257 | Corrosion Handbook, Vol 1, Dieter Behrens, Ed., DECHEMA, Germany, 1987
Chlorine | Iron-nickel alloys | Iron-nickel | Kovar (29Ni-16Co) | 1.03 | 41 |  |  | Flow rate = 1.50 m/s, 0.006% H2O |  | 550 | 1020 |  | 257 | Corrosion Handbook, Vol 1, Dieter Behrens, Ed., DECHEMA, Germany, 1987
Chlorine | Iron-nickel alloys | Iron-nickel | Kovar (29Ni-16Co) | 0.83 | 33 |  |  | Flow rate = 1.50 m/s, 0.6% H2O |  | 550 | 1020 |  | 257 | Corrosion Handbook, Vol 1, Dieter Behrens, Ed., DECHEMA, Germany, 1987
Chlorine | Iron-nickel alloys | Iron-nickel | Kovar (29Ni-16Co) | 1.63 | 65 |  |  | Flow rate = 1.50 m/s. Dry |  | 550 | 1020 |  | 257 | Corrosion Handbook, Vol 1, Dieter Behrens, Ed., DECHEMA, Germany, 1987
Chlorine | Iron-nickel alloys | Iron-nickel | Kovar (29Ni-16Co) | 1.05 | 42 |  |  | Flow rate = 2.91 m/s, 0.6% H2O |  | 600 | 1110 |  | 257 | Corrosion Handbook, Vol 1, Dieter Behrens, Ed., DECHEMA, Germany, 1987
Chlorine | Iron-nickel alloys | Iron-nickel | Kovar (29Ni-16Co) | 1.2 | 48 |  |  | Flow rate = 2.91 m/s. Dry |  | 600 | 1110 |  | 257 | Corrosion Handbook, Vol 1, Dieter Behrens, Ed., DECHEMA, Germany, 1987
Chlorine | Irons | Gray cast iron | Cast iron | 0.76 | 30 |  | F10001 | Dry |  | 90 | 200 |  | 83 | M.H. Brown, Q.B. DeLong, and J.R. Aulb, Ind. Eng. Chem., Vol 39 (No. 7), 1947, p 839
Chlorine | Irons | Gray cast iron | Cast iron | 1.5 | 60 |  | F10001 | Dry |  | 120 | 250 |  | 83 | M.H. Brown, Q.B. DeLong, and J.R. Aulb, Ind. Eng. Chem., Vol 39 (No. 7), 1947, p 839
Chlorine | Irons | Gray cast iron | Cast iron | 15 | 600 |  | F10001 | Dry |  | 230 | 450 |  | 83 | M.H. Brown, Q.B. DeLong, and J.R. Aulb, Ind. Eng. Chem., Vol 39 (No. 7), 1947, p 839
Chlorine | Irons | Gray cast iron | Cast iron | 30 | 1200 |  | F10001 | Dry |  | 230 | 450 |  | 83 | M.H. Brown, Q.B. DeLong, and J.R. Aulb, Ind. Eng. Chem., Vol 39 (No. 7), 1947, p 839
Chlorine | Irons | Gray cast iron | Cast iron | 3 | 120 |  | F10001 | Dry. Suggested upper temperature limit for continuous use |  | 180 | 350 |  | 83 | M.H. Brown, Q.B. DeLong, and J.R. Aulb, Ind. Eng. Chem., Vol 39 (No. 7), 1947, p 839
Chlorine | Irons and alloys | Gray cast iron | Cast iron | 0.86 | 34 |  | F10001 | Dry |  | 93 | 200 |  | 257 | Corrosion Handbook, Vol 1, Dieter Behrens, Ed., DECHEMA, Germany, 1987
Chlorine | Irons and alloys | Gray cast iron | Cast iron | 0.18 | 7 |  | F10001 | Dry |  | 121 | 250 |  | 257 | Corrosion Handbook, Vol 1, Dieter Behrens, Ed., DECHEMA, Germany, 1987
Chlorine | Irons and alloys | Gray cast iron | Cast iron | 0.35 | 14 |  | F10001 | Dry |  | 177 | 350 |  | 257 | Corrosion Handbook, Vol 1, Dieter Behrens, Ed., DECHEMA, Germany, 1987
Chlorine | Irons and alloys | Gray cast iron | Cast iron | 1.75 | 69 |  | F10001 | Dry |  | 232 | 450 |  | 257 | Corrosion Handbook, Vol 1, Dieter Behrens, Ed., DECHEMA, Germany, 1987
Chlorine | Miscellaneous | Lead and alloys | Lead | 0.5 max | 20 max |  | L50045 |  |  | 38 | 100 |  | 95 | Lead for Corrosion Resistant Applications: A Guide, Lead Industries Association, Inc. New York, p 72
Chlorine | Miscellaneous | Magnesium and alloys | Magnesium | D (Poor) | D (Poor) |  |  |  | 100 | Room | Room |  | 119 | Dow Chemical Co., Midland, MI
Chlorine | Miscellaneous | Magnesium and alloys | Magnesium | 0.077 | 30 |  |  |  |  | 454 | 850 |  | 257 | Corrosion Handbook, Vol 1, Dieter Behrens, Ed., DECHEMA, Germany, 1987
Chlorine | Miscellaneous | Magnesium and alloys | Magnesium | 1.56 | 61 |  |  |  |  | 482 | 900 |  | 257 | Corrosion Handbook, Vol 1, Dieter Behrens, Ed., DECHEMA, Germany, 1987
Chlorine | Miscellaneous | Magnesium and alloys | Magnesium | 3 | 118 |  |  |  |  | 510 | 950 |  | 257 | Corrosion Handbook, Vol 1, Dieter Behrens, Ed., DECHEMA, Germany, 1987
Chlorine | Miscellaneous | Magnesium and alloys | Magnesium | 15.6 | 615 |  |  |  |  | 538 | 1000 |  | 257 | Corrosion Handbook, Vol 1, Dieter Behrens, Ed., DECHEMA, Germany, 1987
Chlorine | Miscellaneous | Magnesium and alloys | Magnesium | 31 | 1220 |  |  |  |  | 566 | 1050 |  | 257 | Corrosion Handbook, Vol 1, Dieter Behrens, Ed., DECHEMA, Germany, 1987
Chlorine | Miscellaneous | Magnesium and alloys | Magnesium | 1.5 | 60 |  |  | Dry |  | 480 | 900 |  | 83 | M.H. Brown, Q.B. DeLong, and J.R. Aulb, Ind. Eng. Chem., Vol 39 (No. 7), 1947, p 839
Chlorine | Miscellaneous | Magnesium and alloys | Magnesium | 3 | 120 |  |  | Dry |  | 510 | 950 |  | 83 | M.H. Brown, Q.B. DeLong, and J.R. Aulb, Ind. Eng. Chem., Vol 39 (No. 7), 1947, p 839
Chlorine | Miscellaneous | Magnesium and alloys | Magnesium | 15 | 600 |  |  | Dry |  | 540 | 1000 |  | 83 | M.H. Brown, Q.B. DeLong, and J.R. Aulb, Ind. Eng. Chem., Vol 39 (No. 7), 1947, p 839
Chlorine | Miscellaneous | Magnesium and alloys | Magnesium | 30 | 1200 |  |  | Dry |  | 565 | 1050 |  | 83 | M.H. Brown, Q.B. DeLong, and J.R. Aulb, Ind. Eng. Chem., Vol 39 (No. 7), 1947, p 839
Chlorine | Miscellaneous | Magnesium and alloys | Magnesium | 0.76 | 30 |  |  | Dry. Suggested upper temperature limit for continuous use |  | 450 | 850 |  | 83 | M.H. Brown, Q.B. DeLong, and J.R. Aulb, Ind. Eng. Chem., Vol 39 (No. 7), 1947, p 839
Chlorine | Miscellaneous | Molybdenum | Molybdenum |  |  | Consumed |  | Cold rolled, annealed | 2.1 | 900 | 1650 |  | 211 | F.H. Stott, R. Prescott, P. Elliott, and M.H.J.H. Al'Atia, Assessment of the Degradation of Metals and Alloys in Air-2% Chorine at High Temperature, High Temperature Technology, Vol 6, (No. 3) Butterworth & Co. (Publishers) Ltd., UK, August 1988, p 115-12
Chlorine | Miscellaneous | Noble metals | Gold | 0.76 | 30 |  | P00016 | Dry |  | 120 | 250 |  | 83 | M.H. Brown, Q.B. DeLong, and J.R. Aulb, Ind. Eng. Chem., Vol 39 (No. 7), 1947, p 839
Chlorine | Miscellaneous | Noble metals | Gold | 1.5 | 60 |  | P00016 | Dry |  | 150 | 300 |  | 83 | M.H. Brown, Q.B. DeLong, and J.R. Aulb, Ind. Eng. Chem., Vol 39 (No. 7), 1947, p 839
Chlorine | Miscellaneous | Noble metals | Gold | 3 | 120 |  | P00016 | Dry |  | 180 | 350 |  | 83 | M.H. Brown, Q.B. DeLong, and J.R. Aulb, Ind. Eng. Chem., Vol 39 (No. 7), 1947, p 839
Chlorine | Miscellaneous | Noble metals | Gold | 15 | 600 |  | P00016 | Dry |  | 200 | 400 |  | 83 | M.H. Brown, Q.B. DeLong, and J.R. Aulb, Ind. Eng. Chem., Vol 39 (No. 7), 1947, p 839
Chlorine | Miscellaneous | Noble metals | Gold | 30 | 1200 |  | P00016 | Dry |  | 200 | 400 |  | 83 | M.H. Brown, Q.B. DeLong, and J.R. Aulb, Ind. Eng. Chem., Vol 39 (No. 7), 1947, p 839
Chlorine | Miscellaneous | Noble metals | Gold | 0.7 | 28 |  | P00016 | Dry |  | 120 | 250 |  | 250 | Metals Handbook, 9th ed., Vol 13, Corrosion, ASM International, 1987, p 805
Chlorine | Miscellaneous | Noble metals | Gold | 1.5 | 60 |  | P00016 | Dry |  | 150 | 300 |  | 250 | Metals Handbook, 9th ed., Vol 13, Corrosion, ASM International, 1987, p 805
Chlorine | Miscellaneous | Noble metals | Gold | 3 | 120 |  | P00016 | Dry |  | 175 | 345 |  | 250 | Metals Handbook, 9th ed., Vol 13, Corrosion, ASM International, 1987, p 805
Chlorine | Miscellaneous | Noble metals | Gold | 31 | 1200 |  | P00016 | Dry |  | 205 | 400 |  | 250 | Metals Handbook, 9th ed., Vol 13, Corrosion, ASM International, 1987, p 805
Chlorine | Miscellaneous | Noble metals | Gold | D (Poor) | D (Poor) |  | P00016 | Wet |  | 22 | 72 |  | 250 | Metals Handbook, 9th ed., Vol 13, Corrosion, ASM International, 1987, p 805
Chlorine | Miscellaneous | Noble metals | Iridium | .003 max | 0.1 max |  |  | Dry |  | 22 | 72 |  | 250 | Metals Handbook, 9th ed., Vol 13, Corrosion, ASM International, 1987, p 805
Chlorine | Miscellaneous | Noble metals | Iridium | .003 max | 0.1 max |  |  | Moist |  | 22 | 72 |  | 250 | Metals Handbook, 9th ed., Vol 13, Corrosion, ASM International, 1987, p 805
Chlorine | Miscellaneous | Noble metals | Osmium | 0.25 | 10 |  |  | Dry |  | 22 | 72 |  | 250 | Metals Handbook, 9th ed., Vol 13, Corrosion, ASM International, 1987, p 805
Chlorine | Miscellaneous | Noble metals | Platinum | 0.77 | 30 |  | P04995 |  |  | 482 | 900 |  | 257 | Corrosion Handbook, Vol 1, Dieter Behrens, Ed., DECHEMA, Germany, 1987
Chlorine | Miscellaneous | Noble metals | Platinum | 1.56 | 61 |  | P04995 |  |  | 510 | 950 |  | 257 | Corrosion Handbook, Vol 1, Dieter Behrens, Ed., DECHEMA, Germany, 1987
Chlorine | Miscellaneous | Noble metals | Platinum | 3 | 118 |  | P04995 |  |  | 538 | 1000 |  | 257 | Corrosion Handbook, Vol 1, Dieter Behrens, Ed., DECHEMA, Germany, 1987
Chlorine | Miscellaneous | Noble metals | Platinum | 15.6 | 615 |  | P04995 |  |  | 566 | 1050 |  | 257 | Corrosion Handbook, Vol 1, Dieter Behrens, Ed., DECHEMA, Germany, 1987
Chlorine | Miscellaneous | Noble metals | Platinum | 31 | 1220 |  | P04995 |  |  | 566 | 1050 |  | 257 | Corrosion Handbook, Vol 1, Dieter Behrens, Ed., DECHEMA, Germany, 1987
Chlorine | Miscellaneous | Noble metals | Platinum | 1.5 | 60 |  | P04995 | Dry |  | 510 | 950 |  | 83 | M.H. Brown, Q.B. DeLong, and J.R. Aulb, Ind. Eng. Chem., Vol 39 (No. 7), 1947, p 839
Chlorine | Miscellaneous | Noble metals | Platinum | 3 | 120 |  | P04995 | Dry |  | 540 | 1000 |  | 83 | M.H. Brown, Q.B. DeLong, and J.R. Aulb, Ind. Eng. Chem., Vol 39 (No. 7), 1947, p 839
Chlorine | Miscellaneous | Noble metals | Platinum | 15 | 600 |  | P04995 | Dry |  | 560 | 1050 |  | 83 | M.H. Brown, Q.B. DeLong, and J.R. Aulb, Ind. Eng. Chem., Vol 39 (No. 7), 1947, p 839
Chlorine | Miscellaneous | Noble metals | Platinum | 30 | 1200 |  | P04995 | Dry |  | 560 | 1050 |  | 83 | M.H. Brown, Q.B. DeLong, and J.R. Aulb, Ind. Eng. Chem., Vol 39 (No. 7), 1947, p 839
Chlorine | Miscellaneous | Noble metals | Platinum | 0.25 | 10 |  | P04995 | Dry |  | 22 | 72 |  | 250 | Metals Handbook, 9th ed., Vol 13, Corrosion, ASM International, 1987, p 805
Chlorine | Miscellaneous | Noble metals | Platinum | 0.76 | 30 |  | P04995 | Dry. Suggested upper temperature limit for continuous use 260 C (500 F) |  | 480 | 900 |  | 83 | M.H. Brown, Q.B. DeLong, and J.R. Aulb, Ind. Eng. Chem., Vol 39 (No. 7), 1947, p 839
Chlorine | Miscellaneous | Noble metals | Platinum | 0.25 | 10 |  | P04995 | Moist |  | 22 | 72 |  | 250 | Metals Handbook, 9th ed., Vol 13, Corrosion, ASM International, 1987, p 805
Chlorine | Miscellaneous | Noble metals | Platinum | .003 max | 0.1 max |  | P04995 | Saturated in water |  | 22 | 72 |  | 250 | Metals Handbook, 9th ed., Vol 13, Corrosion, ASM International, 1987, p 805
Chlorine | Miscellaneous | Noble metals | Rhodium | .003 max | 0.1 max |  | P05990 | Dry |  | 22 | 72 |  | 250 | Metals Handbook, 9th ed., Vol 13, Corrosion, ASM International, 1987, p 805
Chlorine | Miscellaneous | Noble metals | Rhodium | .003 max | 0.1 max |  | P05990 | Moist |  | 22 | 72 |  | 250 | Metals Handbook, 9th ed., Vol 13, Corrosion, ASM International, 1987, p 805
Chlorine | Miscellaneous | Noble metals | Rhodium | .003 max | 0.1 max |  | P05990 | Saturated in water |  | 22 | 72 |  | 250 | Metals Handbook, 9th ed., Vol 13, Corrosion, ASM International, 1987, p 805
Chlorine | Miscellaneous | Noble metals | Ruthenium | 0.003 | 0.1 |  |  | Dry |  | 22 | 72 |  | 250 | Metals Handbook, 9th ed., Vol 13, Corrosion, ASM International, 1987, p 805
Chlorine | Miscellaneous | Noble metals | Ruthenium | 0.003 | 0.1 |  |  | Moist |  | 22 | 72 |  | 250 | Metals Handbook, 9th ed., Vol 13, Corrosion, ASM International, 1987, p 805
Chlorine | Miscellaneous | Noble metals | Ruthenium | 1.3 | 51 |  |  | Saturatd in water |  | 22 | 72 |  | 250 | Metals Handbook, 9th ed., Vol 13, Corrosion, ASM International, 1987, p 805
Chlorine | Miscellaneous | Noble metals | Silver | 0.76 | 30 |  | P07010 | Dry |  | 40 | 100 |  | 83 | M.H. Brown, Q.B. DeLong, and J.R. Aulb, Ind. Eng. Chem., Vol 39 (No. 7), 1947, p 839
Chlorine | Miscellaneous | Noble metals | Silver | 1.5 | 60 |  | P07010 | Dry |  | 65 | 150 |  | 83 | M.H. Brown, Q.B. DeLong, and J.R. Aulb, Ind. Eng. Chem., Vol 39 (No. 7), 1947, p 839
Chlorine | Miscellaneous | Noble metals | Silver | 3 | 120 |  | P07010 | Dry |  | 120 | 250 |  | 83 | M.H. Brown, Q.B. DeLong, and J.R. Aulb, Ind. Eng. Chem., Vol 39 (No. 7), 1947, p 839
Chlorine | Miscellaneous | Noble metals | Silver | 15 | 600 |  | P07010 | Dry |  | 230 | 450 |  | 83 | M.H. Brown, Q.B. DeLong, and J.R. Aulb, Ind. Eng. Chem., Vol 39 (No. 7), 1947, p 839
Chlorine | Miscellaneous | Noble metals | Silver | 30 | 1200 |  | P07010 | Dry |  | 260 | 500 |  | 83 | M.H. Brown, Q.B. DeLong, and J.R. Aulb, Ind. Eng. Chem., Vol 39 (No. 7), 1947, p 839
Chlorine | Miscellaneous | Noble metals | Silver | 0.05 | 2 |  | P07010 | Dry |  | 100 | 212 |  | 250 | Metals Handbook, 9th ed., Vol 13, Corrosion, ASM International, 1987, p 805
Chlorine | Miscellaneous | Noble metals | Silver | 0.05 | 2 |  | P07010 | Moist |  | 100 | 212 |  | 250 | Metals Handbook, 9th ed., Vol 13, Corrosion, ASM International, 1987, p 805
Chlorine | Miscellaneous | Noble metals | Silver | 0.05 | 2 |  | P07010 | Saturated in water |  | 22 | 72 |  | 250 | Metals Handbook, 9th ed., Vol 13, Corrosion, ASM International, 1987, p 805
Chlorine | Miscellaneous | Tungsten | Tungsten |  |  | Consumed |  | Cold rolled, annealed | 2.1 | 900 | 1650 |  | 211 | F.H. Stott, R. Prescott, P. Elliott, and M.H.J.H. Al'Atia, Assessment of the Degradation of Metals and Alloys in Air-2% Chorine at High Temperature, High Temperature Technology, Vol 6, (No. 3) Butterworth & Co. (Publishers) Ltd., UK, August 1988, p 115-12
Chlorine | Nickel and alloys | Nickel | Nickel 201 | 0.76 | 30 |  | N02201 | Dry |  | 510 | 950 |  | 83 | M.H. Brown, Q.B. DeLong, and J.R. Aulb, Ind. Eng. Chem., Vol 39 (No. 7), 1947, p 839
Chlorine | Nickel and alloys | Nickel | Nickel 201 | 3 | 120 |  | N02201 | Dry |  | 590 | 1100 |  | 83 | M.H. Brown, Q.B. DeLong, and J.R. Aulb, Ind. Eng. Chem., Vol 39 (No. 7), 1947, p 839
Chlorine | Nickel and alloys | Nickel | Nickel 201 | 15 | 600 |  | N02201 | Dry |  | 650 | 1200 |  | 83 | M.H. Brown, Q.B. DeLong, and J.R. Aulb, Ind. Eng. Chem., Vol 39 (No. 7), 1947, p 839
Chlorine | Nickel and alloys | Nickel | Nickel 201 | 30 | 1200 |  | N02201 | Dry |  | 680 | 1250 |  | 83 | M.H. Brown, Q.B. DeLong, and J.R. Aulb, Ind. Eng. Chem., Vol 39 (No. 7), 1947, p 839
Chlorine | Nickel and alloys | Nickel | Nickel 201 | 1.5 | 60 |  | N02201 | Dry. Suggested upper temperature limit for continuous use |  | 540 | 1000 |  | 83 | M.H. Brown, Q.B. DeLong, and J.R. Aulb, Ind. Eng. Chem., Vol 39 (No. 7), 1947, p 839
Chlorine | Nickel and alloys | Nickel-chromium | Fecralloy | 63 |  |  |  | Cold rolled, annealed | 2.1 | 900 | 1650 | 48 h | 211 | F.H. Stott, R. Prescott, P. Elliott, and M.H.J.H. Al'Atia, Assessment of the Degradation of Metals and Alloys in Air-2% Chorine at High Temperature, High Temperature Technology, Vol 6, (No. 3) Butterworth & Co. (Publishers) Ltd., UK, August 1988, p 115-12
Chlorine | Nickel and alloys | Nickel-chromium | Fecralloy | 350 |  | Severe internal corrosion |  | Cold rolled, annealed Preoxidized | 2.1 | 900 | 1650 | 1 h | 211 | F.H. Stott, R. Prescott, P. Elliott, and M.H.J.H. Al'Atia, Assessment of the Degradation of Metals and Alloys in Air-2% Chorine at High Temperature, High Temperature Technology, Vol 6, (No. 3) Butterworth & Co. (Publishers) Ltd., UK, August 1988, p 115-12
Chlorine | Nickel and alloys | Nickel-chromium | Ni-20Cr-1Si | 1.5 | 60 |  | N06009 | Dry |  | 480 | 900 |  | 83 | M.H. Brown, Q.B. DeLong, and J.R. Aulb, Ind. Eng. Chem., Vol 39 (No. 7), 1947, p 839
Chlorine | Nickel and alloys | Nickel-chromium | Ni-20Cr-1Si | 3 | 120 |  | N06009 | Dry |  | 540 | 1000 |  | 83 | M.H. Brown, Q.B. DeLong, and J.R. Aulb, Ind. Eng. Chem., Vol 39 (No. 7), 1947, p 839
Chlorine | Nickel and alloys | Nickel-chromium | Ni-20Cr-1Si | 15 | 600 |  | N06009 | Dry |  | 620 | 1150 |  | 83 | M.H. Brown, Q.B. DeLong, and J.R. Aulb, Ind. Eng. Chem., Vol 39 (No. 7), 1947, p 839
Chlorine | Nickel and alloys | Nickel-chromium | Ni-20Cr-1Si | 0.76 | 30 |  | N06009 | Dry. Suggested upper temperature limit for continuous use 450 C (850 F) |  | 425 | 800 |  | 83 | M.H. Brown, Q.B. DeLong, and J.R. Aulb, Ind. Eng. Chem., Vol 39 (No. 7), 1947, p 839
Chlorine | Nickel and alloys | Nickel-chromium | Ni-27%Cr | 58 |  |  |  | Cold rolled, annealed | 2.1 | 900 | 1650 | 48 h | 211 | F.H. Stott, R. Prescott, P. Elliott, and M.H.J.H. Al'Atia, Assessment of the Degradation of Metals and Alloys in Air-2% Chorine at High Temperature, High Temperature Technology, Vol 6, (No. 3) Butterworth & Co. (Publishers) Ltd., UK, August 1988, p 115-12
Chlorine | Nickel and alloys | Nickel-chromium | Ni-27%Cr | 44 |  |  |  | Cold rolled, annealed Preoxidized | 2.1 | 900 | 1650 | 48 h | 211 | F.H. Stott, R. Prescott, P. Elliott, and M.H.J.H. Al'Atia, Assessment of the Degradation of Metals and Alloys in Air-2% Chorine at High Temperature, High Temperature Technology, Vol 6, (No. 3) Butterworth & Co. (Publishers) Ltd., UK, August 1988, p 115-12
Chlorine | Nickel and alloys | Nickel-chromium | Ni-27%Cr-4%Al | 18 |  |  |  | Cold rolled, annealed | 2.1 | 900 | 1650 | 48 h | 211 | F.H. Stott, R. Prescott, P. Elliott, and M.H.J.H. Al'Atia, Assessment of the Degradation of Metals and Alloys in Air-2% Chorine at High Temperature, High Temperature Technology, Vol 6, (No. 3) Butterworth & Co. (Publishers) Ltd., UK, August 1988, p 115-12
Chlorine | Nickel and alloys | Nickel-chromium | Ni-27%Cr-4%Al | 15 |  |  |  | Cold rolled, annealed Preoxidized | 2.1 | 900 | 1650 | 48 h | 211 | F.H. Stott, R. Prescott, P. Elliott, and M.H.J.H. Al'Atia, Assessment of the Degradation of Metals and Alloys in Air-2% Chorine at High Temperature, High Temperature Technology, Vol 6, (No. 3) Butterworth & Co. (Publishers) Ltd., UK, August 1988, p 115-12
Chlorine | Nickel and alloys | Nickel-copper | Monel 400 Haynes International | 0.76 | 30 |  | N04400 | Dry. Suggested upper temperature limit for continuous use 420 C (800 F) |  | 400 | 750 |  | 83 | M.H. Brown, Q.B. DeLong, and J.R. Aulb, Ind. Eng. Chem., Vol 39 (No. 7), 1947, p 839
Chlorine | Nickel and alloys | Nickel-chromium-iron | Inconel 600 Inco International, Inc. | 64 |  |  | N06600 | Cold rolled, annealed | 2.1 | 900 | 1650 | 48 h | 211 | F.H. Stott, R. Prescott, P. Elliott, and M.H.J.H. Al'Atia, Assessment of the Degradation of Metals and Alloys in Air-2% Chorine at High Temperature, High Temperature Technology, Vol 6, (No. 3) Butterworth & Co. (Publishers) Ltd., UK, August 1988, p 115-12
Chlorine | Nickel and alloys | Nickel-chromium-iron | Inconel 600 Inco International, Inc. | 525 |  |  | N06600 | Cold rolled, annealed | 2.1 | 900 | 1650 | 1 h | 211 | F.H. Stott, R. Prescott, P. Elliott, and M.H.J.H. Al'Atia, Assessment of the Degradation of Metals and Alloys in Air-2% Chorine at High Temperature, High Temperature Technology, Vol 6, (No. 3) Butterworth & Co. (Publishers) Ltd., UK, August 1988, p 115-12
Chlorine | Nickel and alloys | Nickel-chromium-iron | Inconel 600 Haynes International | 0.76 | 30 |  | N06600 | Dry |  | 510 | 950 |  | 83 | M.H. Brown, Q.B. DeLong, and J.R. Aulb, Ind. Eng. Chem., Vol 39 (No. 7), 1947, p 839
Chlorine | Nickel and alloys | Nickel-chromium-iron | Inconel 600 Haynes International | 3 | 120 |  | N06600 | Dry |  | 565 | 1050 |  | 83 | M.H. Brown, Q.B. DeLong, and J.R. Aulb, Ind. Eng. Chem., Vol 39 (No. 7), 1947, p 839
Chlorine | Nickel and alloys | Nickel-chromium-iron | Inconel 600 Haynes International | 15 | 600 |  | N06600 | Dry |  | 650 | 1200 |  | 83 | M.H. Brown, Q.B. DeLong, and J.R. Aulb, Ind. Eng. Chem., Vol 39 (No. 7), 1947, p 839
Chlorine | Nickel and alloys | Nickel-chromium-iron | Inconel 600 Haynes International | 30 | 1200 |  | N06600 | Dry |  | 680 | 1250 |  | 83 | M.H. Brown, Q.B. DeLong, and J.R. Aulb, Ind. Eng. Chem., Vol 39 (No. 7), 1947, p 839
Chlorine | Nickel and alloys | Nickel-chromium-iron | Inconel 600 Haynes International | 1.5 | 60 |  | N06600 | Dry. Suggested upper temperature limit for continuous use |  | 540 | 1000 |  | 83 | M.H. Brown, Q.B. DeLong, and J.R. Aulb, Ind. Eng. Chem., Vol 39 (No. 7), 1947, p 839
Chlorine | Nickel and alloys | NIckel-chromium-iron | Inconel 671 Inco International, Inc. |  |  | Consumed |  | Cold rolled, annealed | 2.1 | 900 | 1650 | 48 h | 211 | F.H. Stott, R. Prescott, P. Elliott, and M.H.J.H. Al'Atia, Assessment of the Degradation of Metals and Alloys in Air-2% Chorine at High Temperature, High Temperature Technology, Vol 6, (No. 3) Butterworth & Co. (Publishers) Ltd., UK, August 1988, p 115-12
Chlorine | Nickel and alloys | Nickel-chromium-iron | Inconel 671 Inco International, Inc. | 876 |  |  |  | Cold rolled, annealed Preoxidized | 2.1 | 900 | 1650 | 1 h | 211 | F.H. Stott, R. Prescott, P. Elliott, and M.H.J.H. Al'Atia, Assessment of the Degradation of Metals and Alloys in Air-2% Chorine at High Temperature, High Temperature Technology, Vol 6, (No. 3) Butterworth & Co. (Publishers) Ltd., UK, August 1988, p 115-12
Chlorine | Nickel and alloys | Nickel-chromium-molybdenum-(tungsten) | ACI CW-12M | 0.023 | 0.9 |  |  |  | Saturated | 25 | 75 | 42 d | 85 | C. Chakrabarty, M.M. Singh, and C.U. Agarwal, J. Electrochem. Soc., Vol 31, 1982, p 165-169
Chlorine | Nickel and alloys | Nickel-chromium-molybdenum-(tungsten) | Cabot alloy No.625 Cabot Corp. | 0.003 max | 0.1 max |  | N06625 | Wet |  | Room | Room | 48 h | 67 | Haynes International, 1982
Chlorine | Nickel and alloys | Nickel-chromium-molybdenum-(tungsten) | Cabot alloy No.625 Cabot Corp. | 2.1 | 81 |  | N06625 | Wet |  | 50 | 122 | 48 h | 67 | Haynes International, 1982
Chlorine | Nickel and alloys | Nickel-chromium-molybdenum-(tungsten) | Cabot alloy No.625 Cabot Corp. | 4.7 | 186 |  | N06625 | Wet |  | 70 | 158 | 48 h | 67 | Haynes International, 1982
Chlorine | Nickel and alloys | Nickel-chromium-molybdenum-(tungsten) | Hastelloy C Haynes International | 0.76 | 30 |  |  | Dry |  | 480 | 900 |  | 83 | M.H. Brown, Q.B. DeLong, and J.R. Aulb, Ind. Eng. Chem., Vol 39 (No. 7), 1947, p 839
Chlorine | Nickel and alloys | Nickel-chromium-molybdenum-(tungsten) | Hastelloy C Haynes International | 3 | 120 |  |  | Dry |  | 560 | 1050 |  | 83 | M.H. Brown, Q.B. DeLong, and J.R. Aulb, Ind. Eng. Chem., Vol 39 (No. 7), 1947, p 839
Chlorine | Nickel and alloys | Nickel-chromium-molybdenum-(tungsten) | Hastelloy C Haynes International | 15 | 600 |  |  | Dry |  | 650 | 1200 |  | 83 | M.H. Brown, Q.B. DeLong, and J.R. Aulb, Ind. Eng. Chem., Vol 39 (No. 7), 1947, p 839
Chlorine | Nickel and alloys | Nickel-chromium-molybdenum-(tungsten) | Hastelloy C Haynes International | 1.5 | 60 |  |  | Dry. Suggested upper temperature limit for continuous use 510 C (950 F) |  | 540 | 1000 |  | 83 | M.H. Brown, Q.B. DeLong, and J.R. Aulb, Ind. Eng. Chem., Vol 39 (No. 7), 1947, p 839
Chlorine | Nickel and alloys | Nickel-chromium-molybdenum-(tungsten) | Hastelloy C-276 Haynes International | 0.0025 | 0.1 |  | N10276 |  | Saturated | 25 | 75 | 56 d | 85 | C. Chakrabarty, M.M. Singh, and C.U. Agarwal, J. Electrochem. Soc., Vol 31, 1982, p 165-169
Chlorine | Nickel and alloys | Nickel-copper | Monel 400 Haynes International | 24 | 948 |  | N04400 |  | Saturated | 25 | 75 | 56 d | 85 | C. Chakrabarty, M.M. Singh, and C.U. Agarwal, J. Electrochem. Soc., Vol 31, 1982, p 165-169
Chlorine | Nickel and alloys | Nickel-copper | Monel 400 Haynes International | 1.5 | 60 |  | N04400 | Dry |  | 450 | 850 |  | 83 | M.H. Brown, Q.B. DeLong, and J.R. Aulb, Ind. Eng. Chem., Vol 39 (No. 7), 1947, p 839
Chlorine | Nickel and alloys | Nickel-copper | Monel 400 Haynes International | 3 | 120 |  | N04400 | Dry |  | 480 | 900 |  | 83 | M.H. Brown, Q.B. DeLong, and J.R. Aulb, Ind. Eng. Chem., Vol 39 (No. 7), 1947, p 839
Chlorine | Nickel and alloys | Nickel-copper | Monel 400 Haynes International | 15 | 600 |  | N04400 | Dry |  | 540 | 1000 |  | 83 | M.H. Brown, Q.B. DeLong, and J.R. Aulb, Ind. Eng. Chem., Vol 39 (No. 7), 1947, p 839
Chlorine | Nickel and alloys | Nickel-copper | Monel 400 Haynes International | 30 | 1200 |  | N04400 | Dry |  | 540 | 1000 |  | 83 | M.H. Brown, Q.B. DeLong, and J.R. Aulb, Ind. Eng. Chem., Vol 39 (No. 7), 1947, p 839
Chlorine | Nickel and alloys | Nickel-molybdenum | Hastelloy B Haynes International | 0.76 | 30 |  | N10001 | Dry |  | 510 | 950 |  | 83 | M.H. Brown, Q.B. DeLong, and J.R. Aulb, Ind. Eng. Chem., Vol 39 (No. 7), 1947, p 839
Chlorine | Nickel and alloys | Nickel-molybdenum | Hastelloy B Haynes International | 3 | 120 |  | N10001 | Dry |  | 590 | 1100 |  | 83 | M.H. Brown, Q.B. DeLong, and J.R. Aulb, Ind. Eng. Chem., Vol 39 (No. 7), 1947, p 839
Chlorine | Nickel and alloys | Nickel-molybdenum | Hastelloy B Haynes International | 15 | 600 |  | N10001 | Dry |  | 650 | 1200 |  | 83 | M.H. Brown, Q.B. DeLong, and J.R. Aulb, Ind. Eng. Chem., Vol 39 (No. 7), 1947, p 839
Chlorine | Nickel and alloys | Nickel-molybdenum | Hastelloy B Haynes International | 1.5 | 60 |  | N10001 | Dry. Suggested upper temperature limit for continuous use |  | 540 | 1000 |  | 83 | M.H. Brown, Q.B. DeLong, and J.R. Aulb, Ind. Eng. Chem., Vol 39 (No. 7), 1947, p 839
Chlorine | Nickel and alloys | Nickel-silicon | Hastelloy D Haynes International | 1.5 | 60 |  |  | Dry |  | 230 | 450 |  | 83 | M.H. Brown, Q.B. DeLong, and J.R. Aulb, Ind. Eng. Chem., Vol 39 (No. 7), 1947, p 839
Chlorine | Nickel and alloys | Nickel-silicon | Hastelloy D Haynes International | 3 | 120 |  |  | Dry |  | 290 | 550 |  | 83 | M.H. Brown, Q.B. DeLong, and J.R. Aulb, Ind. Eng. Chem., Vol 39 (No. 7), 1947, p 839
Chlorine | Nickel and alloys | Nickel-silicon | Hastelloy D Haynes International | 0.76 | 30 |  |  | Dry. Suggested upper temperature limit for continuous use |  | 205 | 400 |  | 83 | M.H. Brown, Q.B. DeLong, and J.R. Aulb, Ind. Eng. Chem., Vol 39 (No. 7), 1947, p 839
Chlorine | Refractory metals and alloys | Cobalt and alloys | 44Co-31Cr-13W | 4.9 | 194 |  |  | As cast Based on five 24 h test periods | 100 | Room | Room |  | 53 | J.S. Pettibone, Other Metals, in Corrosion Resistance of Metals and Alloys, 2nd Edition, F.L. LaQue and H.R. Copson, Ed., Reinhold Publishing, New York, 1963, p 629
Chlorine | Refractory metals and alloys | Cobalt and alloys | 44Co-31Cr-13W | 6.27 | 251 |  |  | Heat treated 4 h at 899 C (1650 F), furnace cooled Based on five 24 h test periods | 100 | Room | Room |  | 53 | J.S. Pettibone, Other Metals, in Corrosion Resistance of Metals and Alloys, 2nd Edition, F.L. LaQue and H.R. Copson, Ed., Reinhold Publishing, New York, 1963, p 629
Chlorine | Refractory metals and alloys | Cobalt and alloys | 44Co-31Cr-13W | 4.85 | 194 |  |  | As cast Wet. Average of five 24 h periods | 100 | Room | Room |  | 53 | J.S. Pettibone, Other Metals, in Corrosion Resistance of Metals and Alloys, 2nd Edition, F.L. LaQue and H.R. Copson, Ed., Reinhold Publishing, New York, 1963, p 629
Chlorine | Refractory metals and alloys | Cobalt and alloys | 44Co-31Cr-13W | 6.27 | 251 |  |  | Heat treated 4 h at 899 C (1650 F), furnace cooled Wet. Average of five 24 h periods | 100 | Room | Room |  | 53 | J.S. Pettibone, Other Metals, in Corrosion Resistance of Metals and Alloys, 2nd Edition, F.L. LaQue and H.R. Copson, Ed., Reinhold Publishing, New York, 1963, p 629
Chlorine | Refractory metals and alloys | Cobalt and alloys | 50Co-20Cr-15W-10Ni | 0.002 | 0.1 |  |  |  | 100 | Room | Room |  | 53 | J.S. Pettibone, Other Metals, in Corrosion Resistance of Metals and Alloys, 2nd Edition, F.L. LaQue and H.R. Copson, Ed., Reinhold Publishing, New York, 1963, p 629
Chlorine | Refractory metals and alloys | Cobalt and alloys | 50Co-20Cr-15W-10Ni | 0.002 | 0.1 |  |  | Cast specimens Wet. Average of five 24 h periods | 100 | Room | Room |  | 53 | J.S. Pettibone, Other Metals, in Corrosion Resistance of Metals and Alloys, 2nd Edition, F.L. LaQue and H.R. Copson, Ed., Reinhold Publishing, New York, 1963, p 629
Chlorine | Refractory metals and alloys | Cobalt and alloys | 53Co-30Cr-4.5W | 8.75 | 350 |  |  | As cast Based on five 24 h test periods | 100 | Room | Room |  | 53 | J.S. Pettibone, Other Metals, in Corrosion Resistance of Metals and Alloys, 2nd Edition, F.L. LaQue and H.R. Copson, Ed., Reinhold Publishing, New York, 1963, p 629
Chlorine | Refractory metals and alloys | Cobalt and alloys | 53Co-30Cr-4.5W | 11.37 | 455 |  |  | Heat treated 4 h at 899 C (1650 F) Based on five 24 h test periods | 100 | Room | Room |  | 53 | J.S. Pettibone, Other Metals, in Corrosion Resistance of Metals and Alloys, 2nd Edition, F.L. LaQue and H.R. Copson, Ed., Reinhold Publishing, New York, 1963, p 629
Chlorine | Refractory metals and alloys | Cobalt and alloys | 53Co-30Cr-4.5W | 8.75 | 350 |  |  | As-cast specimens Wet. Average of five 24 h periods | 100 | Room | Room |  | 53 | J.S. Pettibone, Other Metals, in Corrosion Resistance of Metals and Alloys, 2nd Edition, F.L. LaQue and H.R. Copson, Ed., Reinhold Publishing, New York, 1963, p 629
Chlorine | Refractory metals and alloys | Cobalt and alloys | 53Co-30Cr-4.5W | 11.37 | 455 |  |  | Heat treated 4 h at 899 C (1650 F), furnace cooled; cast specimen Wet. Average of five 24 h periods | 100 | Room | Room |  | 53 | J.S. Pettibone, Other Metals, in Corrosion Resistance of Metals and Alloys, 2nd Edition, F.L. LaQue and H.R. Copson, Ed., Reinhold Publishing, New York, 1963, p 629
Chlorine | Refractory metals and alloys | Cobalt and alloys | Haynes No.25 Haynes International | 0.01 max | 0.1 max |  | R30605 | Wet. Specimens prepared from 12-gage, solution heat-treated sheet |  | Room | Room | 24 h | 68 | Haynes International, 1984
Chlorine | Refractory metals and alloys | Cobalt and alloys | Multimet | 4.57 | 180 |  | R30155 | Solution heat-treated Wet |  | Room | Room | 24 h | 68 | Haynes International, 1984
Chlorine | Refractory metals and alloys | Hafnium and alloys | Hf-17.3Zr | 0.0025 max | 0.1 max |  |  |  | Saturated | Boiling | Boiling | 2 d | 11 | Metals Handbook, Ninth Edition, Vol 13, Corrosion, ASM International, Metals Park, OH, 1987, p 720
Chlorine | Refractory metals and alloys | Hafnium and alloys | Hf-17.3Zr | 0.005 | 0.2 |  |  |  | Saturated | Boiling | Boiling | 4 d | 11 | Metals Handbook, Ninth Edition, Vol 13, Corrosion, ASM International, Metals Park, OH, 1987, p 720
Chlorine | Refractory metals and alloys | Hafnium and alloys | Hf-2.9Zr | 0.015 | 0.6 |  |  |  | Saturated | Boiling | Boiling | 2 d | 11 | Metals Handbook, Ninth Edition, Vol 13, Corrosion, ASM International, Metals Park, OH, 1987, p 720
Chlorine | Refractory metals and alloys | Hafnium and alloys | Hf-2.9Zr | 0.005 | 0.2 |  |  |  | Saturated | Boiling | Boiling | 4 d | 11 | Metals Handbook, Ninth Edition, Vol 13, Corrosion, ASM International, Metals Park, OH, 1987, p 720
Chlorine | Refractory metals and alloys | Hafnium and alloys | Hf-47.4Zr | 0.0025 max | 0.1 max |  |  |  | Saturated | Boiling | Boiling | 2 d | 11 | Metals Handbook, Ninth Edition, Vol 13, Corrosion, ASM International, Metals Park, OH, 1987, p 720
Chlorine | Refractory metals and alloys | Hafnium and alloys | Hf-47.4Zr | 0.0025 max | 0.1 max |  |  |  | Saturated | Boiling | Boiling | 4 d | 11 | Metals Handbook, Ninth Edition, Vol 13, Corrosion, ASM International, Metals Park, OH, 1987, p 720
Chlorine | Refractory metals and alloys | Hafnium and alloys | Hf-59.5Zr | A (Resistant) | A (Resistant) |  |  |  | Saturated | Boiling | Boiling | 2 d | 11 | Metals Handbook, Ninth Edition, Vol 13, Corrosion, ASM International, Metals Park, OH, 1987, p 720
Chlorine | Refractory metals and alloys | Hafnium and alloys | Hf-59.5Zr | 0.0025 max | 0.1 max |  |  |  | Saturated | Boiling | Boiling | 4 d | 11 | Metals Handbook, Ninth Edition, Vol 13, Corrosion, ASM International, Metals Park, OH, 1987, p 720
Chlorine | Refractory metals and alloys | Hafnium and alloys | Hf-81.4Zr | 0.0025 max | 0.1 max |  |  |  | Saturated | Boiling | Boiling | 2 d | 11 | Metals Handbook, Ninth Edition, Vol 13, Corrosion, ASM International, Metals Park, OH, 1987, p 720
Chlorine | Refractory metals and alloys | Hafnium and alloys | Hf-81.4Zr | 0.0025 max | 0.1 max |  |  |  | Saturated | Boiling | Boiling | 4 d | 11 | Metals Handbook, Ninth Edition, Vol 13, Corrosion, ASM International, Metals Park, OH, 1987, p 720
Chlorine | Refractory metals and alloys | Niobium and alloys | Cb | 0.025 max | 1 max |  | R04210 | Wrought 100% Cb; lab button; annealed at 1175 C (2140 F) for 30 min Average of three 48 h periods | Wet | Room | Room | 48 h | 38 | M. Stern and C. Bishop, Corrosion and Electrochemical Behavior, in Columbium and Tantalum, F. Sisco and E. Epremian, Ed., John Wiley & Sons, New York, 1963, p 307
Chlorine | Refractory metals and alloys | Niobium and alloys | Cb | 0.025 max | 1 max |  | R04210 | Wrought 100% Cb; arc melted; annealed at 1400 C (2552 F) for 1 h Average of three 48 h periods | Wet | Room | Room | 48 h | 38 | M. Stern and C. Bishop, Corrosion and Electrochemical Behavior, in Columbium and Tantalum, F. Sisco and E. Epremian, Ed., John Wiley & Sons, New York, 1963, p 307
Chlorine | Refractory metals and alloys | Niobium and alloys | Cb | 0.025 max | 1 max |  | R04210 | Wrought 100% Cb; electron-beam melted; annealed at 1400 C (2552 F) for 1 h Average of three 48 h periods | Wet | Room | Room | 48 h | 38 | M. Stern and C. Bishop, Corrosion and Electrochemical Behavior, in Columbium and Tantalum, F. Sisco and E. Epremian, Ed., John Wiley & Sons, New York, 1963, p 307
Chlorine | Refractory metals and alloys | Niobium and alloys | Cb alloy | 0.025 max | 1 max |  | R04261 | Wrought 0.75% Zr, bal Cb; arc melted; annealed at 1400 C (2552 F) for 1 h Average of three 48 h periods | Wet | Room | Room | 48 h | 38 | M. Stern and C. Bishop, Corrosion and Electrochemical Behavior, in Columbium and Tantalum, F. Sisco and E. Epremian, Ed., John Wiley & Sons, New York, 1963, p 307
Chlorine | Refractory metals and alloys | Niobium and alloys | Cb alloy | 0.025 max | 1 max |  |  | Wrought 8% Ti, bal Cb; arc melted; annealed at 1400 C (2552 F) for 1 h Average of three 48 h periods | Wet | Room | Room | 48 h | 38 | M. Stern and C. Bishop, Corrosion and Electrochemical Behavior, in Columbium and Tantalum, F. Sisco and E. Epremian, Ed., John Wiley & Sons, New York, 1963, p 307
Chlorine | Refractory metals and alloys | Niobium and alloys | Cb alloy | 0.025 max | 1 max |  |  | Wrought 50% V, 50% Cb; arc melted Average of three 48 h periods | Wet | Room | Room | 48 h | 38 | M. Stern and C. Bishop, Corrosion and Electrochemical Behavior, in Columbium and Tantalum, F. Sisco and E. Epremian, Ed., John Wiley & Sons, New York, 1963, p 307
Chlorine | Refractory metals and alloys | Tantalum and alloys | Tantalum | 0.025 max | 1 max |  | R05210 | Commercial sheet Average of three 48 h periods | Wet | Room | Room | 48 h | 38 | M. Stern and C. Bishop, Corrosion and Electrochemical Behavior, in Columbium and Tantalum, F. Sisco and E. Epremian, Ed., John Wiley & Sons, New York, 1963, p 307
Chlorine | Refractory metals and alloys | Tantalum and alloys | Tantalum | 0.025 max | 1 max |  | R05210 | High purity Average of three 48 h periods | Wet | Room | Room | 48 h | 38 | M. Stern and C. Bishop, Corrosion and Electrochemical Behavior, in Columbium and Tantalum, F. Sisco and E. Epremian, Ed., John Wiley & Sons, New York, 1963, p 307
Chlorine | Refractory metals and alloys | Tantalum and alloys | Tantalum | A (Resistant) | A (Resistant) |  | R05210 | Wet |  | 75 | 167 |  | 42 | P.A. Schweitzer, Tantalum, in Corrosion and Corrosion Protection Handbook, P.A. Schweitzer, Ed., Marcel Dekker, New York, 1983, p 182-183
Chlorine | Refractory metals and alloys | Titanium and alloys | Titanium | C (Questionable) | C (Questionable) |  |  | Gas. Dry. Containing <0.5% H2O |  | Room | Room |  | 90 | N.D. Tomashov and P.M. Altovskii, Corrosion and Protection of Titanium, Government Scientific-Technical Publication of Machine-Building Literature (Russian translation), 1963; L.C. Covington and R.W. Schultz, Corrosion of Resistance of Titanium, TIMET Cor
Chlorine | Refractory metals and alloys | Titanium and alloys | Titanium | A (Resistant) | A (Resistant) |  |  | Gas. Wet. Containing >0.7% H2O |  | Room | Room |  | 90 | N.D. Tomashov and P.M. Altovskii, Corrosion and Protection of Titanium, Government Scientific-Technical Publication of Machine-Building Literature (Russian translation), 1963; L.C. Covington and R.W. Schultz, Corrosion of Resistance of Titanium, TIMET Cor
Chlorine | Refractory metals and alloys | Titanium and alloys | Titanium | A (Resistant) | A (Resistant) |  |  | Gas. Wet. Containing >0.95% H2O |  | 140 | 284 |  | 90 | N.D. Tomashov and P.M. Altovskii, Corrosion and Protection of Titanium, Government Scientific-Technical Publication of Machine-Building Literature (Russian translation), 1963; L.C. Covington and R.W. Schultz, Corrosion of Resistance of Titanium, TIMET Cor
Chlorine | Refractory metals and alloys | Titanium and alloys | Titanium | A (Resistant) | A (Resistant) |  |  | Gas. Wet. Containing >1.5% H2O |  | 200 | 392 |  | 90 | N.D. Tomashov and P.M. Altovskii, Corrosion and Protection of Titanium, Government Scientific-Technical Publication of Machine-Building Literature (Russian translation), 1963; L.C. Covington and R.W. Schultz, Corrosion of Resistance of Titanium, TIMET Cor
Chlorine | Refractory metals and alloys | Titanium and alloys | Titanium, grade 2 | 0.0005 | 0.02 |  | R50400 |  | Saturated | 25 | 75 | 56 d | 85 | C. Chakrabarty, M.M. Singh, and C.U. Agarwal, J. Electrochem. Soc., Vol 31, 1982, p 165-169
Chlorine | Refractory metals and alloys | Titanium and alloys | Titanium, grade 7 | A (Resistant) | A (Resistant) |  | R52400 | Wet |  | 25 | 75 |  | 33 | R.W. Schultz and J.S. Grauman, Fundamental Corrosion Characterization of High-Strength Titanium Alloys, in Industrial Applications of Titanium and Zirconium: Fourth Volume, STP 917, ASTM, Philadelphia, 1986, p 130-143; L.C. Covington and R.W. Schultz, Cor
Chlorine | Refractory metals and alloys | Zirconium and alloys | Zr702 | 1.3 min | 50 min |  | R60702 | Gas (more than 0.13% H2O) | 100 | 94 | 200 |  | 15 | Metals Handbook, Ninth Edition, Vol 13, Corrosion, ASM International, Metals Park, OH, 1987, p 711-715
Chlorine | Refractory metals and alloys | Zirconium and alloys | Zr702 | 0.13 max | 5 max |  | R60702 | Gas, dry | 100 | Room | Room |  | 15 | Metals Handbook, Ninth Edition, Vol 13, Corrosion, ASM International, Metals Park, OH, 1987, p 711-715
Chlorine | Refractory metals and alloys | Zirconium and alloys | Zr702 | 1.3 min | 50 min |  | R60702 | In water | Saturated | Room | Room |  | 15 | Metals Handbook, Ninth Edition, Vol 13, Corrosion, ASM International, Metals Park, OH, 1987, p 711-715
Chlorine | Refractory metals and alloys | Zirconium and alloys | Zr702 | 1.3 min | 50 min |  | R60702 | In water | Saturated | 75 | 165 |  | 15 | Metals Handbook, Ninth Edition, Vol 13, Corrosion, ASM International, Metals Park, OH, 1987, p 711-715
Chlorine | Stainless steels | Austenitic | 20Cb-3 | 0.008 | 0.3 |  | N08020 |  | Saturated | 25 | 75 | 56 d | 85 | C. Chakrabarty, M.M. Singh, and C.U. Agarwal, J. Electrochem. Soc., Vol 31, 1982, p 165-169
Chlorine | Stainless steels | Austenitic | 301 | A (Resistant) | A (Resistant) | Pitting | S30100 | Dry |  | 20 | 68 |  | 253 | Chemical Resistance of REMANIT Stainless Steels, Thyssen Edelstahlwerke AG, March 1989
Chlorine | Stainless steels | Austenitic | 301 | D (Poor) | D (Poor) | Pitting | S30100 | Moist |  | 20 | 68 |  | 253 | Chemical Resistance of REMANIT Stainless Steels, Thyssen Edelstahlwerke AG, March 1989
Chlorine | Stainless steels | Austenitic | 301 | D (Poor) | D (Poor) | Pitting | S30100 | Moist |  | 100 | 212 |  | 253 | Chemical Resistance of REMANIT Stainless Steels, Thyssen Edelstahlwerke AG, March 1989
Chlorine | Stainless steels | Austenitic | 302 | A (Resistant) | A (Resistant) | Pitting | S30200 | Dry |  | 20 | 68 |  | 253 | Chemical Resistance of REMANIT Stainless Steels, Thyssen Edelstahlwerke AG, March 1989
Chlorine | Stainless steels | Austenitic | 302 | D (Poor) | D (Poor) | Pitting | S30200 | Moist |  | 20 | 68 |  | 253 | Chemical Resistance of REMANIT Stainless Steels, Thyssen Edelstahlwerke AG, March 1989
Chlorine | Stainless steels | Austenitic | 302 | D (Poor) | D (Poor) | Pitting | S30200 | Moist |  | 100 | 212 |  | 253 | Chemical Resistance of REMANIT Stainless Steels, Thyssen Edelstahlwerke AG, March 1989
Chlorine | Stainless steels | Austenitic | 303 | A (Resistant) | A (Resistant) | Pitting | S30300 | Dry |  | 20 | 68 |  | 253 | Chemical Resistance of REMANIT Stainless Steels, Thyssen Edelstahlwerke AG, March 1989
Chlorine | Stainless steels | Austenitic | 303 | A (Resistant) | A (Resistant) | Pitting | S30300 | Dry |  | 20 | 68 |  | 253 | Chemical Resistance of REMANIT Stainless Steels, Thyssen Edelstahlwerke AG, March 1989
Chlorine | Stainless steels | Austenitic | 303 | D (Poor) | D (Poor) | Pitting | S30300 | Moist |  | 20 | 68 |  | 253 | Chemical Resistance of REMANIT Stainless Steels, Thyssen Edelstahlwerke AG, March 1989
Chlorine | Stainless steels | Austenitic | 303 | D (Poor) | D (Poor) | Pitting | S30300 | Moist |  | 20 | 68 |  | 253 | Chemical Resistance of REMANIT Stainless Steels, Thyssen Edelstahlwerke AG, March 1989
Chlorine | Stainless steels | Austenitic | 303 | D (Poor) | D (Poor) | Pitting | S30300 | Moist |  | 100 | 212 |  | 253 | Chemical Resistance of REMANIT Stainless Steels, Thyssen Edelstahlwerke AG, March 1989
Chlorine | Stainless steels | Austenitic | 303 | D (Poor) | D (Poor) | Pitting | S30300 | Moist |  | 100 | 212 |  | 253 | Chemical Resistance of REMANIT Stainless Steels, Thyssen Edelstahlwerke AG, March 1989
Chlorine | Stainless steels | Austenitic | 304 | 1.5 | 60 |  | S30400 | Dry |  | 315 | 600 |  | 83 | M.H. Brown, Q.B. DeLong, and J.R. Aulb, Ind. Eng. Chem., Vol 39 (No. 7), 1947, p 839
Chlorine | Stainless steels | Austenitic | 304 | 3 | 120 |  | S30400 | Dry |  | 340 | 650 |  | 83 | M.H. Brown, Q.B. DeLong, and J.R. Aulb, Ind. Eng. Chem., Vol 39 (No. 7), 1947, p 839
Chlorine | Stainless steels | Austenitic | 304 | 15 | 600 |  | S30400 | Dry |  | 400 | 750 |  | 83 | M.H. Brown, Q.B. DeLong, and J.R. Aulb, Ind. Eng. Chem., Vol 39 (No. 7), 1947, p 839
Chlorine | Stainless steels | Austenitic | 304 | 30 | 1200 |  | S30400 | Dry |  | 450 | 850 |  | 83 | M.H. Brown, Q.B. DeLong, and J.R. Aulb, Ind. Eng. Chem., Vol 39 (No. 7), 1947, p 839
Chlorine | Stainless steels | Austenitic | 304 | A (Resistant) | A (Resistant) | Pitting | S30400 | Dry |  | 20 | 68 |  | 253 | Chemical Resistance of REMANIT Stainless Steels, Thyssen Edelstahlwerke AG, March 1989
Chlorine | Stainless steels | Austenitic | 304 | 0.76 | 30 |  | S30400 | Dry. Suggested upper temperature limit for continuous use 310 C (600 F) |  | 290 | 550 |  | 83 | M.H. Brown, Q.B. DeLong, and J.R. Aulb, Ind. Eng. Chem., Vol 39 (No. 7), 1947, p 839
Chlorine | Stainless steels | Austenitic | 304 | D (Poor) | D (Poor) | Pitting | S30400 | Moist |  | 20 | 68 |  | 253 | Chemical Resistance of REMANIT Stainless Steels, Thyssen Edelstahlwerke AG, March 1989
Chlorine | Stainless steels | Austenitic | 304 | D (Poor) | D (Poor) | Pitting | S30400 | Moist |  | 100 | 212 |  | 253 | Chemical Resistance of REMANIT Stainless Steels, Thyssen Edelstahlwerke AG, March 1989
Chlorine | Stainless steels | Austenitic | 304L | A (Resistant) | A (Resistant) | Pitting | S30403 | Dry |  | 20 | 68 |  | 253 | Chemical Resistance of REMANIT Stainless Steels, Thyssen Edelstahlwerke AG, March 1989
Chlorine | Stainless steels | Austenitic | 304L | D (Poor) | D (Poor) | Pitting | S30403 | Moist |  | 20 | 68 |  | 253 | Chemical Resistance of REMANIT Stainless Steels, Thyssen Edelstahlwerke AG, March 1989
Chlorine | Stainless steels | Austenitic | 304L | D (Poor) | D (Poor) | Pitting | S30403 | Moist |  | 100 | 212 |  | 253 | Chemical Resistance of REMANIT Stainless Steels, Thyssen Edelstahlwerke AG, March 1989
Chlorine | Stainless steels | Austenitic | 304LN | A (Resistant) | A (Resistant) | Pitting | S30453 | Dry |  | 20 | 68 |  | 253 | Chemical Resistance of REMANIT Stainless Steels, Thyssen Edelstahlwerke AG, March 1989
Chlorine | Stainless steels | Austenitic | 304LN | D (Poor) | D (Poor) | Pitting | S30453 | Moist |  | 20 | 68 |  | 253 | Chemical Resistance of REMANIT Stainless Steels, Thyssen Edelstahlwerke AG, March 1989
Chlorine | Stainless steels | Austenitic | 304LN | D (Poor) | D (Poor) | Pitting | S30453 | Moist |  | 100 | 212 |  | 253 | Chemical Resistance of REMANIT Stainless Steels, Thyssen Edelstahlwerke AG, March 1989
Chlorine | Stainless steels | Austenitic | 310 | 350 |  |  | S31000 | Cold rolled, annealed Preoxidized | 2.1 | 900 | 1650 | 1 h | 211 | F.H. Stott, R. Prescott, P. Elliott, and M.H.J.H. Al'Atia, Assessment of the Degradation of Metals and Alloys in Air-2% Chorine at High Temperature, High Temperature Technology, Vol 6, (No. 3) Butterworth & Co. (Publishers) Ltd., UK, August 1988, p 115-12
Chlorine | Stainless steels | Austenitic | 310 | 55 |  |  | S31000 | Cold rolled, annealed Preoxidized | 2.1 | 900 | 1650 | 48 h | 211 | F.H. Stott, R. Prescott, P. Elliott, and M.H.J.H. Al'Atia, Assessment of the Degradation of Metals and Alloys in Air-2% Chorine at High Temperature, High Temperature Technology, Vol 6, (No. 3) Butterworth & Co. (Publishers) Ltd., UK, August 1988, p 115-12
Chlorine | Stainless steels | Austenitic | 316 | 0.008 | 0.3 |  | S31600 |  | Saturated | 25 | 75 | 56 d | 85 | C. Chakrabarty, M.M. Singh, and C.U. Agarwal, J. Electrochem. Soc., Vol 31, 1982, p 165-169
Chlorine | Stainless steels | Austenitic | 316 | 1.5 | 60 |  | S31600 | Dry |  | 345 | 650 |  | 83 | M.H. Brown, Q.B. DeLong, and J.R. Aulb, Ind. Eng. Chem., Vol 39 (No. 7), 1947, p 839
Chlorine | Stainless steels | Austenitic | 316 | 3 | 120 |  | S31600 | Dry |  | 400 | 750 |  | 83 | M.H. Brown, Q.B. DeLong, and J.R. Aulb, Ind. Eng. Chem., Vol 39 (No. 7), 1947, p 839
Chlorine | Stainless steels | Austenitic | 316 | 15 | 600 |  | S31600 | Dry |  | 450 | 850 |  | 83 | M.H. Brown, Q.B. DeLong, and J.R. Aulb, Ind. Eng. Chem., Vol 39 (No. 7), 1947, p 839
Chlorine | Stainless steels | Austenitic | 316 | 30 | 1200 |  | S31600 | Dry |  | 480 | 900 |  | 83 | M.H. Brown, Q.B. DeLong, and J.R. Aulb, Ind. Eng. Chem., Vol 39 (No. 7), 1947, p 839
Chlorine | Stainless steels | Austenitic | 316 | A (Resistant) | A (Resistant) | Pitting | S31600 | Dry |  | 20 | 68 |  | 253 | Chemical Resistance of REMANIT Stainless Steels, Thyssen Edelstahlwerke AG, March 1989
Chlorine | Stainless steels | Austenitic | 316 | 0.76 | 30 |  | S31600 | Dry. Suggested upper temperature limit for continuous use 340 C (650 F) |  | 310 | 600 |  | 83 | M.H. Brown, Q.B. DeLong, and J.R. Aulb, Ind. Eng. Chem., Vol 39 (No. 7), 1947, p 839
Chlorine | Stainless steels | Austenitic | 316 | D (Poor) | D (Poor) | Pitting | S31600 | Moist |  | 20 | 68 |  | 253 | Chemical Resistance of REMANIT Stainless Steels, Thyssen Edelstahlwerke AG, March 1989
Chlorine | Stainless steels | Austenitic | 316 | D (Poor) | D (Poor) | Pitting | S31600 | Moist |  | 100 | 212 |  | 253 | Chemical Resistance of REMANIT Stainless Steels, Thyssen Edelstahlwerke AG, March 1989
Chlorine | Stainless steels | Austenitic | 316F | A (Resistant) | A (Resistant) | Pitting | S31620 | Dry |  | 20 | 68 |  | 253 | Chemical Resistance of REMANIT Stainless Steels, Thyssen Edelstahlwerke AG, March 1989
Chlorine | Stainless steels | Austenitic | 316F | D (Poor) | D (Poor) | Pitting | S31620 | Moist |  | 20 | 68 |  | 253 | Chemical Resistance of REMANIT Stainless Steels, Thyssen Edelstahlwerke AG, March 1989
Chlorine | Stainless steels | Austenitic | 316F | D (Poor) | D (Poor) | Pitting | S31620 | Moist |  | 100 | 212 |  | 253 | Chemical Resistance of REMANIT Stainless Steels, Thyssen Edelstahlwerke AG, March 1989
Chlorine | Stainless steels | Austenitic | 316L | A (Resistant) | A (Resistant) | Pitting | S31603 | Dry |  | 20 | 68 |  | 253 | Chemical Resistance of REMANIT Stainless Steels, Thyssen Edelstahlwerke AG, March 1989
Chlorine | Stainless steels | Austenitic | 316L | D (Poor) | D (Poor) | Pitting | S31603 | Moist |  | 20 | 68 |  | 253 | Chemical Resistance of REMANIT Stainless Steels, Thyssen Edelstahlwerke AG, March 1989
Chlorine | Stainless steels | Austenitic | 316L | D (Poor) | D (Poor) | Pitting | S31603 | Moist |  | 100 | 212 |  | 253 | Chemical Resistance of REMANIT Stainless Steels, Thyssen Edelstahlwerke AG, March 1989
Chlorine | Stainless steels | Austenitic | 316LN | A (Resistant) | A (Resistant) | Pitting | S31653 | Dry |  | 20 | 68 |  | 253 | Chemical Resistance of REMANIT Stainless Steels, Thyssen Edelstahlwerke AG, March 1989
Chlorine | Stainless steels | Austenitic | 316LN | D (Poor) | D (Poor) | Pitting | S31653 | Moist |  | 20 | 68 |  | 253 | Chemical Resistance of REMANIT Stainless Steels, Thyssen Edelstahlwerke AG, March 1989
Chlorine | Stainless steels | Austenitic | 316LN | D (Poor) | D (Poor) | Pitting | S31653 | Moist |  | 100 | 212 |  | 253 | Chemical Resistance of REMANIT Stainless Steels, Thyssen Edelstahlwerke AG, March 1989
Chlorine | Stainless steels | Austenitic | 316Ti | A (Resistant) | A (Resistant) | Pitting | S31635 | Dry |  | 20 | 68 |  | 253 | Chemical Resistance of REMANIT Stainless Steels, Thyssen Edelstahlwerke AG, March 1989
Chlorine | Stainless steels | Austenitic | 316Ti | D (Poor) | D (Poor) | Pitting | S31635 | Moist |  | 20 | 68 |  | 253 | Chemical Resistance of REMANIT Stainless Steels, Thyssen Edelstahlwerke AG, March 1989
Chlorine | Stainless steels | Austenitic | 316Ti | D (Poor) | D (Poor) | Pitting | S31635 | Moist |  | 100 | 212 |  | 253 | Chemical Resistance of REMANIT Stainless Steels, Thyssen Edelstahlwerke AG, March 1989
Chlorine | Stainless steels | Austenitic | 317 | 0.035 | 1.4 |  | S31700 | Chemical processing; field or pilot plant test; no aeration. Chlorine, hydrochloric acid, naphthalene, naphthalene chloride (vapors) |  | 166 | 330 | 52 d | 89 | A Guide to Corrosion Resistance, Climax Molybdenum Company, Greenwich, CT, 1981
Chlorine | Stainless steels | Austenitic | 317 | 7 | 280 |  | S31700 | Chemical processing; lab test; no aeration; no agitation. Chlorine, hydrochloric acid, propionic acid (chlorinator) |  | 20 | 68 | 2 d | 89 | A Guide to Corrosion Resistance, Climax Molybdenum Company, Greenwich, CT, 1981
Chlorine | Stainless steels | Austenitic | 317 | 0.16 | 6.4 |  | S31700 | Chemical processing; lab test; no aeration; no agitation. Chlorine, hydrochloric acid, propionic acid |  | 20 | 68 | 1 d | 89 | A Guide to Corrosion Resistance, Climax Molybdenum Company, Greenwich, CT, 1981
Chlorine | Stainless steels | Austenitic | 317L | A (Resistant) | A (Resistant) | Pitting | S31703 | Dry |  | 20 | 68 |  | 253 | Chemical Resistance of REMANIT Stainless Steels, Thyssen Edelstahlwerke AG, March 1989
Chlorine | Stainless steels | Austenitic | 317L | D (Poor) | D (Poor) | Pitting | S31703 | Moist |  | 20 | 68 |  | 253 | Chemical Resistance of REMANIT Stainless Steels, Thyssen Edelstahlwerke AG, March 1989
Chlorine | Stainless steels | Austenitic | 317L | D (Poor) | D (Poor) | Pitting | S31703 | Moist |  | 100 | 212 |  | 253 | Chemical Resistance of REMANIT Stainless Steels, Thyssen Edelstahlwerke AG, March 1989
Chlorine | Stainless steels | Austenitic | 317LN | A (Resistant) | A (Resistant) | Pitting | S31725 | Dry |  | 20 | 68 |  | 253 | Chemical Resistance of REMANIT Stainless Steels, Thyssen Edelstahlwerke AG, March 1989
Chlorine | Stainless steels | Austenitic | 317LN | D (Poor) | D (Poor) | Pitting | S31725 | Moist |  | 20 | 68 |  | 253 | Chemical Resistance of REMANIT Stainless Steels, Thyssen Edelstahlwerke AG, March 1989
Chlorine | Stainless steels | Austenitic | 317LN | D (Poor) | D (Poor) | Pitting | S31725 | Moist |  | 100 | 212 |  | 253 | Chemical Resistance of REMANIT Stainless Steels, Thyssen Edelstahlwerke AG, March 1989
Chlorine | Stainless steels | Austenitic | 321 | A (Resistant) | A (Resistant) | Pitting | S32100 | Dry |  | 20 | 68 |  | 253 | Chemical Resistance of REMANIT Stainless Steels, Thyssen Edelstahlwerke AG, March 1989
Chlorine | Stainless steels | Austenitic | 321 | D (Poor) | D (Poor) | Pitting | S32100 | Moist |  | 20 | 68 |  | 253 | Chemical Resistance of REMANIT Stainless Steels, Thyssen Edelstahlwerke AG, March 1989
Chlorine | Stainless steels | Austenitic | 321 | D (Poor) | D (Poor) | Pitting | S32100 | Moist |  | 100 | 212 |  | 253 | Chemical Resistance of REMANIT Stainless Steels, Thyssen Edelstahlwerke AG, March 1989
Chlorine | Stainless steels | Austenitic | 347 | A (Resistant) | A (Resistant) | Pitting | S34700 | Dry |  | 20 | 68 |  | 253 | Chemical Resistance of REMANIT Stainless Steels, Thyssen Edelstahlwerke AG, March 1989
Chlorine | Stainless steels | Austenitic | 347 | D (Poor) | D (Poor) | Pitting | S34700 | Moist |  | 20 | 68 |  | 253 | Chemical Resistance of REMANIT Stainless Steels, Thyssen Edelstahlwerke AG, March 1989
Chlorine | Stainless steels | Austenitic | 347 | D (Poor) | D (Poor) | Pitting | S34700 | Moist |  | 100 | 212 |  | 253 | Chemical Resistance of REMANIT Stainless Steels, Thyssen Edelstahlwerke AG, March 1989
Chlorine | Stainless steels | Austenitic | ACI CF-8M | 0.013 | 0.5 | Crevice corrosion | J92900 |  | Saturated | 25 | 75 | 42 d | 85 | C. Chakrabarty, M.M. Singh, and C.U. Agarwal, J. Electrochem. Soc., Vol 31, 1982, p 165-169
Chlorine | Stainless steels | Austenitic | ACI CN-7M | 0.05 | 1.8 | Crevice corrosion | J95150 |  | Saturated | 25 | 75 | 42 d | 85 | C. Chakrabarty, M.M. Singh, and C.U. Agarwal, J. Electrochem. Soc., Vol 31, 1982, p 165-169
Chlorine | Stainless steels | Duplex | 329 | A (Resistant) | A (Resistant) | Pitting | S32900 | Dry |  | 20 | 68 |  | 253 | Chemical Resistance of REMANIT Stainless Steels, Thyssen Edelstahlwerke AG, March 1989
Chlorine | Stainless steels | Duplex | 329 | D (Poor) | D (Poor) | Pitting | S32900 | Moist |  | 20 | 68 |  | 253 | Chemical Resistance of REMANIT Stainless Steels, Thyssen Edelstahlwerke AG, March 1989
Chlorine | Stainless steels | Duplex | 329 | D (Poor) | D (Poor) | Pitting | S32900 | Moist |  | 100 | 212 |  | 253 | Chemical Resistance of REMANIT Stainless Steels, Thyssen Edelstahlwerke AG, March 1989
Chlorine | Stainless steels | Duplex | ACI CD-4MCu | 0.06 | 2.5 | Crevice corrosion | J93370 |  | Saturated | 25 | 75 | 42 d | 85 | C. Chakrabarty, M.M. Singh, and C.U. Agarwal, J. Electrochem. Soc., Vol 31, 1982, p 165-169
Chlorine | Stainless steels | Duplex | F51 | A (Resistant) | A (Resistant) | Pitting | S31803 | Dry |  | 20 | 68 |  | 253 | Chemical Resistance of REMANIT Stainless Steels, Thyssen Edelstahlwerke AG, March 1989
Chlorine | Stainless steels | Duplex | F51 | D (Poor) | D (Poor) | Pitting | S31803 | Moist |  | 20 | 68 |  | 253 | Chemical Resistance of REMANIT Stainless Steels, Thyssen Edelstahlwerke AG, March 1989
Chlorine | Stainless steels | Duplex | F51 | D (Poor) | D (Poor) | Pitting | S31803 | Moist |  | 100 | 212 |  | 253 | Chemical Resistance of REMANIT Stainless Steels, Thyssen Edelstahlwerke AG, March 1989
Chlorine | Stainless steels | Ferritic | 405 | A (Resistant) | A (Resistant) | Pitting | S40500 | Dry |  | 20 | 68 |  | 253 | Chemical Resistance of REMANIT Stainless Steels, Thyssen Edelstahlwerke AG, March 1989
Chlorine | Stainless steels | Ferritic | 405 | D (Poor) | D (Poor) | Pitting | S40500 | Moist |  | 20 | 68 |  | 253 | Chemical Resistance of REMANIT Stainless Steels, Thyssen Edelstahlwerke AG, March 1989
Chlorine | Stainless steels | Ferritic | 405 | D (Poor) | D (Poor) | Pitting | S40500 | Moist |  | 100 | 212 |  | 253 | Chemical Resistance of REMANIT Stainless Steels, Thyssen Edelstahlwerke AG, March 1989
Chlorine | Stainless steels | Ferritic | 409 | A (Resistant) | A (Resistant) | Pitting | S40900 | Dry |  | 20 | 68 |  | 253 | Chemical Resistance of REMANIT Stainless Steels, Thyssen Edelstahlwerke AG, March 1989
Chlorine | Stainless steels | Ferritic | 409 | D (Poor) | D (Poor) | Pitting | S40900 | Moist |  | 20 | 68 |  | 253 | Chemical Resistance of REMANIT Stainless Steels, Thyssen Edelstahlwerke AG, March 1989
Chlorine | Stainless steels | Ferritic | 409 | D (Poor) | D (Poor) | Pitting | S40900 | Moist |  | 100 | 212 |  | 253 | Chemical Resistance of REMANIT Stainless Steels, Thyssen Edelstahlwerke AG, March 1989
Chlorine | Stainless steels | Ferritic | 430 | A (Resistant) | A (Resistant) | Pitting | S43000 | Dry |  | 20 | 68 |  | 253 | Chemical Resistance of REMANIT Stainless Steels, Thyssen Edelstahlwerke AG, March 1989
Chlorine | Stainless steels | Ferritic | 430 | D (Poor) | D (Poor) | Pitting | S43000 | Moist |  | 20 | 68 |  | 253 | Chemical Resistance of REMANIT Stainless Steels, Thyssen Edelstahlwerke AG, March 1989
Chlorine | Stainless steels | Ferritic | 430 | D (Poor) | D (Poor) | Pitting | S43000 | Moist |  | 100 | 212 |  | 253 | Chemical Resistance of REMANIT Stainless Steels, Thyssen Edelstahlwerke AG, March 1989
Chlorine | Stainless steels | Ferritic | 434 | A (Resistant) | A (Resistant) | Pitting | S43400 | Dry |  | 20 | 68 |  | 253 | Chemical Resistance of REMANIT Stainless Steels, Thyssen Edelstahlwerke AG, March 1989
Chlorine | Stainless steels | Ferritic | 434 | D (Poor) | D (Poor) | Pitting | S43400 | Moist |  | 20 | 68 |  | 253 | Chemical Resistance of REMANIT Stainless Steels, Thyssen Edelstahlwerke AG, March 1989
Chlorine | Stainless steels | Ferritic | 434 | D (Poor) | D (Poor) | Pitting | S43400 | Moist |  | 100 | 212 |  | 253 | Chemical Resistance of REMANIT Stainless Steels, Thyssen Edelstahlwerke AG, March 1989
Chlorine | Stainless steels | Ferritic | 446 | 0.2 | 7.9 |  | S44600 | Dry |  | 300 | 572 |  | 257 | Corrosion Handbook, Vol 1, Dieter Behrens, Ed., DECHEMA, Germany, 1987
Chlorine | Stainless steels | Ferritic | 446 | 2 | 79 |  | S44600 | Dry |  | 350 | 680 |  | 257 | Corrosion Handbook, Vol 1, Dieter Behrens, Ed., DECHEMA, Germany, 1987
Chlorine | Stainless steels | Ferritic | 446 | 40 | 1576 |  | S44600 | Dry |  | 440 | 824 |  | 257 | Corrosion Handbook, Vol 1, Dieter Behrens, Ed., DECHEMA, Germany, 1987
Chlorine | Stainless steels | Ferritic | 446 | 700 | 27580 |  | S44600 | Dry |  | 540 | 1004 |  | 257 | Corrosion Handbook, Vol 1, Dieter Behrens, Ed., DECHEMA, Germany, 1987
Chlorine | Stainless steels | Martensitic | 403 | A (Resistant) | A (Resistant) | Pitting | S40300 | Dry |  | 20 | 68 |  | 253 | Chemical Resistance of REMANIT Stainless Steels, Thyssen Edelstahlwerke AG, March 1989
Chlorine | Stainless steels | Martensitic | 403 | D (Poor) | D (Poor) | Pitting | S40300 | Moist |  | 20 | 68 |  | 253 | Chemical Resistance of REMANIT Stainless Steels, Thyssen Edelstahlwerke AG, March 1989
Chlorine | Stainless steels | Martensitic | 403 | D (Poor) | D (Poor) | Pitting | S40300 | Moist |  | 100 | 212 |  | 253 | Chemical Resistance of REMANIT Stainless Steels, Thyssen Edelstahlwerke AG, March 1989
Chlorine | Stainless steels | Martensitic | 410 | A (Resistant) | A (Resistant) | Pitting | S41000 | Dry |  | 20 | 68 |  | 253 | Chemical Resistance of REMANIT Stainless Steels, Thyssen Edelstahlwerke AG, March 1989
Chlorine | Stainless steels | Martensitic | 410 | D (Poor) | D (Poor) |  | S41000 | Gas, wet and dry |  | Room | Room |  | 121 | Cyclops Corp., Universal-Cyclops Specialty Steel Division
Chlorine | Stainless steels | Martensitic | 410 | D (Poor) | D (Poor) | Pitting | S41000 | Moist |  | 20 | 68 |  | 253 | Chemical Resistance of REMANIT Stainless Steels, Thyssen Edelstahlwerke AG, March 1989
Chlorine | Stainless steels | Martensitic | 410 | D (Poor) | D (Poor) | Pitting | S41000 | Moist |  | 100 | 212 |  | 253 | Chemical Resistance of REMANIT Stainless Steels, Thyssen Edelstahlwerke AG, March 1989
Chlorine | Stainless steels | Martensitic | 410 | 6.1 | 240 |  | S41000 | With nitrogen at 1 atm. Gas velocity = 0.3 cm/s | 1 | 500 | 930 | 1 h | 243 | Z.A. Foroulis, Corrosion in Chlorine Environments, Anti-Corrosion, June 1988, p 4-12
Chlorine | Stainless steels | Martensitic | 410 | 5.4 | 213 |  | S41000 | With nitrogen at 1 atm. Gas velocity = 2.4 cm/s | 1 | 500 | 930 | 1 h | 243 | Z.A. Foroulis, Corrosion in Chlorine Environments, Anti-Corrosion, June 1988, p 4-12
Chlorine | Stainless steels | Martensitic | 416 | A (Resistant) | A (Resistant) | Pitting | S41600 | Dry |  | 20 | 68 |  | 253 | Chemical Resistance of REMANIT Stainless Steels, Thyssen Edelstahlwerke AG, March 1989
Chlorine | Stainless steels | Martensitic | 416 | D (Poor) | D (Poor) | Pitting | S41600 | Moist |  | 20 | 68 |  | 253 | Chemical Resistance of REMANIT Stainless Steels, Thyssen Edelstahlwerke AG, March 1989
Chlorine | Stainless steels | Martensitic | 416 | D (Poor) | D (Poor) | Pitting | S41600 | Moist |  | 100 | 212 |  | 253 | Chemical Resistance of REMANIT Stainless Steels, Thyssen Edelstahlwerke AG, March 1989
Chlorine | Stainless steels | Martensitic | 420 | A (Resistant) | A (Resistant) | Pitting | S42000 | Dry |  | 20 | 68 |  | 253 | Chemical Resistance of REMANIT Stainless Steels, Thyssen Edelstahlwerke AG, March 1989
Chlorine | Stainless steels | Martensitic | 420 | D (Poor) | D (Poor) | Pitting | S42000 | Moist |  | 20 | 68 |  | 253 | Chemical Resistance of REMANIT Stainless Steels, Thyssen Edelstahlwerke AG, March 1989
Chlorine | Stainless steels | Martensitic | 420 | D (Poor) | D (Poor) | Pitting | S42000 | Moist |  | 100 | 212 |  | 253 | Chemical Resistance of REMANIT Stainless Steels, Thyssen Edelstahlwerke AG, March 1989
Chlorine Dioxide | Nickel and alloys | Nickel-chromium-iron-molybdenum | Alloy 825 | 1.4 | 56 |  | N08825 | Pulp and paper processing; field or pilot plant test; slight to moderate aeration; slight to moderate agitation. Chlorine dioxide gas |  | 82 | 180 | 45 d | 89 | A Guide to Corrosion Resistance, Climax Molybdenum Company, Greenwich, CT, 1981
Chlorine Dioxide | Nickel and alloys | Nickel-chromium-iron-molybdenum | Alloy 825 | 0.08 | 3.2 |  | N08825 | Pulp and paper processing; field or pilot plant test; slight to moderate aeration; slight ot moderate agitation. Plus saturated water solution | ~7.2 | 3 | 38 | 70 d | 89 | A Guide to Corrosion Resistance, Climax Molybdenum Company, Greenwich, CT, 1981
Chlorine Dioxide | Refractory metals and alloys | Titanium and alloys | Titanium | 0.003 max | 0.12 max |  |  |  | 5 | 82 | 180 |  | 90 | N.D. Tomashov and P.M. Altovskii, Corrosion and Protection of Titanium, Government Scientific-Technical Publication of Machine-Building Literature (Russian translation), 1963; L.C. Covington and R.W. Schultz, Corrosion of Resistance of Titanium, TIMET Cor
Chlorine Dioxide | Refractory metals and alloys | Titanium and alloys | Titanium | 0.03 | 1.2 |  |  |  | 10 | 70 | 158 |  | 90 | N.D. Tomashov and P.M. Altovskii, Corrosion and Protection of Titanium, Government Scientific-Technical Publication of Machine-Building Literature (Russian translation), 1963; L.C. Covington and R.W. Schultz, Corrosion of Resistance of Titanium, TIMET Cor
Chlorine Dioxide | Refractory metals and alloys | Titanium and alloys | Titanium | A (Resistant) | A (Resistant) |  |  | In steam | 5 | 99 | 211 |  | 90 | N.D. Tomashov and P.M. Altovskii, Corrosion and Protection of Titanium, Government Scientific-Technical Publication of Machine-Building Literature (Russian translation), 1963; L.C. Covington and R.W. Schultz, Corrosion of Resistance of Titanium, TIMET Cor
Chlorine Dioxide | Refractory metals and alloys | Titanium and alloys | Titanium | A (Resistant) | A (Resistant) |  |  | Plus HOCI | 15 | 43 | 110 |  | 27 | Corrosion Resistance of Titanium, Technical Handbook, Imperial Metals Industries (Kynoch) Ltd., Birmingham, UK; T.F. Degnan, Materials for Handling Hydrofluoric, Nitric, and Sulfuric Acids, in Process Industries Corrosion, National Association of Corrosio
Chlorine Dioxide | Refractory metals and alloys | Titanium and alloys | Titanium | A (Resistant) | A (Resistant) |  |  | Plus HOCI, H20 + Cl2 | 15 | 43 | 110 |  | 90 | N.D. Tomashov and P.M. Altovskii, Corrosion and Protection of Titanium, Government Scientific-Technical Publication of Machine-Building Literature (Russian translation), 1963; L.C. Covington and R.W. Schultz, Corrosion of Resistance of Titanium, TIMET Cor
Chlorine Dioxide | Refractory metals and alloys | Titanium and alloys | Titanium | 0.005 | 0.2 |  |  | Plus steam | 5 | 100 | 212 |  | 27 | Corrosion Resistance of Titanium, Technical Handbook, Imperial Metals Industries (Kynoch) Ltd., Birmingham, UK; T.F. Degnan, Materials for Handling Hydrofluoric, Nitric, and Sulfuric Acids, in Process Industries Corrosion, National Association of Corrosio
Chlorine Dioxide | Stainless steels | Austenitic | 304 | 14 min | 550 min |  | S30400 | Pulp and paper processing; field or pilot plant test; slight to moderate aeration; rapid agitation. Plus methanol, 32% sodium perchlorate, sulfuric acid 60掳 Be |  | 57 | 135 | 14.5 d | 89 | A Guide to Corrosion Resistance, Climax Molybdenum Company, Greenwich, CT, 1981
Chlorine Dioxide | Stainless steels | Austenitic | 304 | 0.13 | 5.1 | Severe pitting | S30400 | Pulp and paper processing; field or pilot plant test; slight to moderate aeration; rapid agitation. Plus saturated water solution | ~4-5 | 2 | 36 | 14.5 d | 89 | A Guide to Corrosion Resistance, Climax Molybdenum Company, Greenwich, CT, 1981
Chlorine Dioxide | Stainless steels | Austenitic | 304 | 0.04 | 1.6 | Severe pitting | S30400 | Pulp and paper processing; field or pilot plant test; slight to moderate aeration; slight to moderate agitation. Chlorine dioxide spent liquor, 45% sulfuric acid, 20 g/L sodium chlorate |  | 68 | 155 | 14.6 d | 89 | A Guide to Corrosion Resistance, Climax Molybdenum Company, Greenwich, CT, 1981
Chlorine Dioxide | Stainless steels | Austenitic | 304 | 8.3 | 330 |  | S30400 | Pulp and paper processing; field or pilot plant test; strong aeration; rapid agitation. Chlorine dioxide gas and condensed solution | 10.8 | 66 | 150 | 14.5 d | 89 | A Guide to Corrosion Resistance, Climax Molybdenum Company, Greenwich, CT, 1981
Chlorine Dioxide | Stainless steels | Austenitic | 316 | 7.3 | 290 | Severe pitting | S31600 | Pulp and paper processing; field or pilot plant test; slight to moderate aeration; slight to moderate agitation. Chlorine dioxide gas and condensed solution | 10.8 | 66 | 150 | 14.5 d | 89 | A Guide to Corrosion Resistance, Climax Molybdenum Company, Greenwich, CT, 1981
Chlorine Dioxide | Stainless steels | Austenitic | 316 | 3.8 | 150 | Severe pitting | S31600 | Pulp and paper processing; field or pilot plant test; slight to moderate aeration; rapid agitation. Plus methanol, 32% sodium perchlorate, sulfuric acid 60掳 Be |  | 57 | 135 | 14.5 d | 89 | A Guide to Corrosion Resistance, Climax Molybdenum Company, Greenwich, CT, 1981
Chlorine Dioxide | Stainless steels | Austenitic | 316 | 0.13 | 5.2 | Severe pitting | S31600 | Pulp and paper processing; field or pilot plant test; slight to moderate aeration; slight to moderate agitation. Low-carbon grade (0.03% C max). Plus saturated water solution | ~7.2 | 3 | 38 | 70 d | 89 | A Guide to Corrosion Resistance, Climax Molybdenum Company, Greenwich, CT, 1981
Chlorine Dioxide | Stainless steels | Austenitic | 316 | 0.003 | 0.1 |  | S31600 | Pulp and paper processing; field or pilot plant test; slight to moderate aeration; rapid agitation. Plus saturated water solution | ~4-5 | 2 | 36 | 14.5 d | 89 | A Guide to Corrosion Resistance, Climax Molybdenum Company, Greenwich, CT, 1981
Chlorine Dioxide | Stainless steels | Austenitic | 316 | 0.003 | 2.5 |  | S31600 | Pulp and paper processing; field or pilot plant test; slight to moderate aeration; slight to moderate agitation. Chlorine dioxide spent liquor, 45% sulfuric acid, 20 g/L sodium chlorate |  | 68 | 155 | 14.6 d | 89 | A Guide to Corrosion Resistance, Climax Molybdenum Company, Greenwich, CT, 1981
Chlorine Dioxide | Stainless steels | Austenitic | 317 | D (Poor) | D (Poor) |  | S31700 | Pulp and paper processing; field or pilot plant test; slight to moderate aeration; slight to moderate agitation. Chlorine dioxide gas |  | 82 | 180 | 45 d | 89 | A Guide to Corrosion Resistance, Climax Molybdenum Company, Greenwich, CT, 1981
Chlorine Dioxide | Stainless steels | Austenitic | 317 | 0.02 | 0.9 |  | S31700 | Pulp and paper processing; field or pilot plant test; slight to moderate aeration; slight to moderate agitation. Plus saturated water solution | ~7.2 | 3 | 38 | 70 d | 89 | A Guide to Corrosion Resistance, Climax Molybdenum Company, Greenwich, CT, 1981
Chlorine Dioxide | Stainless steels | Austenitic | Carpenter 20 Carpenter Technology Corp. | 0.07 | 2.6 | Moderate pitting |  | Pulp and paper processing; field or pilot plant test; slight to moderate aeration; slight to moderate agitation. Plus saturated water solution | ~7.2 | 3 | 38 | 70 d | 89 | A Guide to Corrosion Resistance, Climax Molybdenum Company, Greenwich, CT, 1981
Chlorine Dioxide | Stainless steels | Austenitic | Carpenter 20 Carpenter Technology Corp. | 0.68 | 27 | Severe pitting |  | Pulp and paper processing; field or pilot plant test; slight to moderate aeration; rapid agitation. Cast specimens. Plus methanol, 32% sodium perchlorate, sulfuric acid 60掳 Be |  | 57 | 135 | 14.5 d | 89 | A Guide to Corrosion Resistance, Climax Molybdenum Company, Greenwich, CT, 1981
Chlorine Dioxide | Stainless steels | Austenitic | Carpenter 20 Carpenter Technology Corp. | 0.02 | 0.7 |  |  | Pulp and paper processing; field or pilot plant test; slight to moderate aeration; rapid agitation. Cast specimens. Plus saturated water solution | ~4-5 | 2 | 36 | 14.5 d | 89 | A Guide to Corrosion Resistance, Climax Molybdenum Company, Greenwich, CT, 1981
Chlorine Dioxide | Stainless steels | Austenitic | Carpenter 20 Carpenter Technology Corp. | 0.03 | 1.1 |  |  | Pulp and paper processing; field or pilot plant test; slight to moderate aeration; slight to moderate agitation. Cast specimens. Chlorine dioxide spent liquor, 45% sulfuric acid, 20 g/L sodium chlorate |  | 68 | 155 | 14.6 d | 89 | A Guide to Corrosion Resistance, Climax Molybdenum Company, Greenwich, CT, 1981
Chlorine Water | Refractory metals and alloys | Zirconium and alloys | Zr702 | 0.05 max | 2 max |  | R60702 |  |  | 100 | 212 |  | 15 | Metals Handbook, Ninth Edition, Vol 13, Corrosion, ASM International, Metals Park, OH, 1987, p 711-715
Chlorine Water | Stainless steels | Austenitic | 301 | B (Good) | B (Good) | Pitting | S30100 |  |  | 20 | 68 |  | 253 | Chemical Resistance of REMANIT Stainless Steels, Thyssen Edelstahlwerke AG, March 1989
Chlorine Water | Stainless steels | Austenitic | 302 | B (Good) | B (Good) | Pitting | S30200 |  |  | 20 | 68 |  | 253 | Chemical Resistance of REMANIT Stainless Steels, Thyssen Edelstahlwerke AG, March 1989
Chlorine Water | Stainless steels | Austenitic | 303 | D (Poor) | D (Poor) | Pitting | S30300 |  |  | 20 | 68 |  | 253 | Chemical Resistance of REMANIT Stainless Steels, Thyssen Edelstahlwerke AG, March 1989
Chlorine Water | Stainless steels | Austenitic | 303 | B (Good) | B (Good) | Pitting | S30300 |  |  | 20 | 68 |  | 253 | Chemical Resistance of REMANIT Stainless Steels, Thyssen Edelstahlwerke AG, March 1989
Chlorine Water | Stainless steels | Austenitic | 304 | B (Good) | B (Good) | Pitting | S30400 |  |  | 20 | 68 |  | 253 | Chemical Resistance of REMANIT Stainless Steels, Thyssen Edelstahlwerke AG, March 1989
Chlorine Water | Stainless steels | Austenitic | 304L | B (Good) | B (Good) | Pitting | S30403 |  |  | 20 | 68 |  | 253 | Chemical Resistance of REMANIT Stainless Steels, Thyssen Edelstahlwerke AG, March 1989
Chlorine Water | Stainless steels | Austenitic | 304LN | B (Good) | B (Good) | Pitting | S30453 |  |  | 20 | 68 |  | 253 | Chemical Resistance of REMANIT Stainless Steels, Thyssen Edelstahlwerke AG, March 1989
Chlorine Water | Stainless steels | Austenitic | 316 | B (Good) | B (Good) | Pitting | S31600 |  |  | 20 | 68 |  | 253 | Chemical Resistance of REMANIT Stainless Steels, Thyssen Edelstahlwerke AG, March 1989
Chlorine Water | Stainless steels | Austenitic | 316F | B (Good) | B (Good) | Pitting | S31620 |  |  | 20 | 68 |  | 253 | Chemical Resistance of REMANIT Stainless Steels, Thyssen Edelstahlwerke AG, March 1989
Chlorine Water | Stainless steels | Austenitic | 316L | B (Good) | B (Good) | Pitting | S31603 |  |  | 20 | 68 |  | 253 | Chemical Resistance of REMANIT Stainless Steels, Thyssen Edelstahlwerke AG, March 1989
Chlorine Water | Stainless steels | Austenitic | 316LN | B (Good) | B (Good) | Pitting | S31653 |  |  | 20 | 68 |  | 253 | Chemical Resistance of REMANIT Stainless Steels, Thyssen Edelstahlwerke AG, March 1989
Chlorine Water | Stainless steels | Austenitic | 316Ti | B (Good) | B (Good) | Pitting | S31635 |  |  | 20 | 68 |  | 253 | Chemical Resistance of REMANIT Stainless Steels, Thyssen Edelstahlwerke AG, March 1989
Chlorine Water | Stainless steels | Austenitic | 317L | B (Good) | B (Good) | Pitting | S31703 |  |  | 20 | 68 |  | 253 | Chemical Resistance of REMANIT Stainless Steels, Thyssen Edelstahlwerke AG, March 1989
Chlorine Water | Stainless steels | Austenitic | 317LN | B (Good) | B (Good) | Pitting | S31725 |  |  | 20 | 68 |  | 253 | Chemical Resistance of REMANIT Stainless Steels, Thyssen Edelstahlwerke AG, March 1989
Chlorine Water | Stainless steels | Austenitic | 321 | B (Good) | B (Good) | Pitting | S32100 |  |  | 20 | 68 |  | 253 | Chemical Resistance of REMANIT Stainless Steels, Thyssen Edelstahlwerke AG, March 1989
Chlorine Water | Stainless steels | Austenitic | 347 | B (Good) | B (Good) | Pitting | S34700 |  |  | 20 | 68 |  | 253 | Chemical Resistance of REMANIT Stainless Steels, Thyssen Edelstahlwerke AG, March 1989
Chlorine Water | Stainless steels | Duplex | 329 | B (Good) | B (Good) | Pitting | S32900 |  |  | 20 | 68 |  | 253 | Chemical Resistance of REMANIT Stainless Steels, Thyssen Edelstahlwerke AG, March 1989
Chlorine Water | Stainless steels | Duplex | F51 | B (Good) | B (Good) | Pitting | S31803 |  |  | 20 | 68 |  | 253 | Chemical Resistance of REMANIT Stainless Steels, Thyssen Edelstahlwerke AG, March 1989
Chlorine Water | Stainless steels | Ferritic | 405 | D (Poor) | D (Poor) | Pitting | S40500 |  |  | 20 | 68 |  | 253 | Chemical Resistance of REMANIT Stainless Steels, Thyssen Edelstahlwerke AG, March 1989
Chlorine Water | Stainless steels | Ferritic | 409 | D (Poor) | D (Poor) | Pitting | S40900 |  |  | 20 | 68 |  | 253 | Chemical Resistance of REMANIT Stainless Steels, Thyssen Edelstahlwerke AG, March 1989
Chlorine Water | Stainless steels | Ferritic | 430 | D (Poor) | D (Poor) | Pitting | S43000 |  |  | 20 | 68 |  | 253 | Chemical Resistance of REMANIT Stainless Steels, Thyssen Edelstahlwerke AG, March 1989
Chlorine Water | Stainless steels | Ferritic | 434 | D (Poor) | D (Poor) | Pitting | S43400 |  |  | 20 | 68 |  | 253 | Chemical Resistance of REMANIT Stainless Steels, Thyssen Edelstahlwerke AG, March 1989
Chlorine Water | Stainless steels | Martensitic | 403 | D (Poor) | D (Poor) | Pitting | S40300 |  |  | 20 | 68 |  | 253 | Chemical Resistance of REMANIT Stainless Steels, Thyssen Edelstahlwerke AG, March 1989
Chlorine Water | Stainless steels | Martensitic | 410 | D (Poor) | D (Poor) | Pitting | S41000 |  |  | 20 | 68 |  | 253 | Chemical Resistance of REMANIT Stainless Steels, Thyssen Edelstahlwerke AG, March 1989
Chlorine Water | Stainless steels | Martensitic | 416 | D (Poor) | D (Poor) | Pitting | S41600 |  |  | 20 | 68 |  | 253 | Chemical Resistance of REMANIT Stainless Steels, Thyssen Edelstahlwerke AG, March 1989
Chlorine Water | Stainless steels | Martensitic | 420 | D (Poor) | D (Poor) | Pitting | S42000 |  |  | 20 | 68 |  | 253 | Chemical Resistance of REMANIT Stainless Steels, Thyssen Edelstahlwerke AG, March 1989
Chloroacetic Acid | Miscellaneous | Noble metals | Silver | 0.05 max | 2 max |  | P07010 |  | All | Boiling | Boiling |  | 4 | Metals Handbook, Ninth Edition, Vol 13, Corrosion, ASM International, Metals Park, OH, 1987, p 795
Chloroacetic Acid | Miscellaneous | Noble metals | Silver | 0.05 max | 2 max |  | P07010 |  | All | Boiling | Boiling |  | 4 | Metals Handbook, Ninth Edition, Vol 13, Corrosion, ASM International, Metals Park, OH, 1987, p 795
Chloroacetic Acid | Refractory metals and alloys | Titanium and alloys | Titanium | 0.02 | 0.8 |  |  |  | 30 | 80 | 176 |  | 90 | N.D. Tomashov and P.M. Altovskii, Corrosion and Protection of Titanium, Government Scientific-Technical Publication of Machine-Building Literature (Russian translation), 1963; L.C. Covington and R.W. Schultz, Corrosion of Resistance of Titanium, TIMET Cor
Chloroacetic Acid | Refractory metals and alloys | Titanium and alloys | Titanium | 0.013 | 0.52 |  |  |  | 100 | Boiling | Boiling |  | 90 | N.D. Tomashov and P.M. Altovskii, Corrosion and Protection of Titanium, Government Scientific-Technical Publication of Machine-Building Literature (Russian translation), 1963; L.C. Covington and R.W. Schultz, Corrosion of Resistance of Titanium, TIMET Cor
Chloroacetic Acid | Refractory metals and alloys | Titanium and alloys | Titanium | 0.02 | 0.8 |  |  |  | 30 | 80 | 176 |  | 90 | N.D. Tomashov and P.M. Altovskii, Corrosion and Protection of Titanium, Government Scientific-Technical Publication of Machine-Building Literature (Russian translation), 1963; L.C. Covington and R.W. Schultz, Corrosion of Resistance of Titanium, TIMET Cor
Chloroacetic Acid | Stainless steels | Austenitic | 316 | 0.005 | 0.2 |  | S31600 | Chemical processing; slight to moderate aeration | 100 | 19-21 | 66-70 | 3 d | 89 | A Guide to Corrosion Resistance, Climax Molybdenum Company, Greenwich, CT, 1981
Chloroacetic Acid | Refractory metals and alloys | Titanium and alloys | Titanium | 0.013 | 0.52 |  |  |  | 100 | Boiling | Boiling |  | 90 | N.D. Tomashov and P.M. Altovskii, Corrosion and Protection of Titanium, Government Scientific-Technical Publication of Machine-Building Literature (Russian translation), 1963; L.C. Covington and R.W. Schultz, Corrosion of Resistance of Titanium, TIMET Cor
Chloroacetic Acid | Stainless steels | Austenitic | 301 | B (Good) | B (Good) | Pitting | S30100 |  | 50 | 20 | 68 |  | 253 | Chemical Resistance of REMANIT Stainless Steels, Thyssen Edelstahlwerke AG, March 1989
Chloroacetic Acid | Stainless steels | Austenitic | 302 | B (Good) | B (Good) | Pitting | S30200 |  | 50 | 20 | 68 |  | 253 | Chemical Resistance of REMANIT Stainless Steels, Thyssen Edelstahlwerke AG, March 1989
Chloroacetic Acid | Stainless steels | Austenitic | 303 | D (Poor) | D (Poor) | Pitting | S30300 |  | 50 | 20 | 68 |  | 253 | Chemical Resistance of REMANIT Stainless Steels, Thyssen Edelstahlwerke AG, March 1989
Chloroacetic Acid | Stainless steels | Austenitic | 303 | B (Good) | B (Good) | Pitting | S30300 |  | 50 | 20 | 68 |  | 253 | Chemical Resistance of REMANIT Stainless Steels, Thyssen Edelstahlwerke AG, March 1989
Chloroacetic Acid | Stainless steels | Austenitic | 304 | D (Poor) | D (Poor) |  | S30400 |  | All | 21 | 70 |  | 121 | Cyclops Corp., Universal-Cyclops Specialty Steel Division
Chloroacetic Acid | Stainless steels | Austenitic | 304 | B (Good) | B (Good) | Pitting | S30400 |  | 50 | 20 | 68 |  | 253 | Chemical Resistance of REMANIT Stainless Steels, Thyssen Edelstahlwerke AG, March 1989
Chloroacetic Acid | Stainless steels | Austenitic | 304 | D (Poor) | D (Poor) |  | S30400 |  | All | 21 | 70 |  | 121 | Cyclops Corp., Universal-Cyclops Specialty Steel Division
Chloroacetic Acid | Stainless steels | Austenitic | 304 | 0.24 | 9.7 |  | S30400 | Chemical processing ; field or pilot plant test; no aeration; no agitation. Plus 22% water | 78 | 50-60 | 122-140 | 17 d | 89 | A Guide to Corrosion Resistance, Climax Molybdenum Company, Greenwich, CT, 1981
Chloroacetic Acid | Stainless steels | Austenitic | 304 | 0.24 | 9.7 |  | S30400 | Chemical processing; field or pilot plant test; no aeration; no agitation. Plus 22% water | 78 | 50-60 | 122-140 | 17 d | 89 | A Guide to Corrosion Resistance, Climax Molybdenum Company, Greenwich, CT, 1981
Chloroacetic Acid | Stainless steels | Austenitic | 304 | 0.003 | 0.1 | Crevice attack | S30400 | Chemical processing; field or pilot plant test; slight to moderate aeration; no agitation. Plus 22% water | 78 | 2024-10-25 | 50-77 | 17 d | 89 | A Guide to Corrosion Resistance, Climax Molybdenum Company, Greenwich, CT, 1981
Chloroacetic Acid | Stainless steels | Austenitic | 304 | 0.003 | 0.1 | Crevice attack | S30400 | Chemical processing; field or pilot plant test; slight to moderate aeration; no agitation. Plus 22% water | 78 | 2024-10-25 | 50-77 | 17 d | 89 | A Guide to Corrosion Resistance, Climax Molybdenum Company, Greenwich, CT, 1981
Chloroacetic Acid | Stainless steels | Austenitic | 304 | 0.33 | 13 | Slight pitting | S30400 | Chemical processing; slight to moderate aeration | 100 | 19-21 | 66-70 | 3 d | 89 | A Guide to Corrosion Resistance, Climax Molybdenum Company, Greenwich, CT, 1981
Chloroacetic Acid | Stainless steels | Austenitic | 304 | 0.33 | 13 | Slight pitting | S30400 | Chemical processing; slight to moderate aeration; slight to moderate agitation | 100 | 19-21 | 66-70 | 3 d | 89 | A Guide to Corrosion Resistance, Climax Molybdenum Company, Greenwich, CT, 1981
Chloroacetic Acid | Stainless steels | Austenitic | 304L | B (Good) | B (Good) | Pitting | S30403 |  | 50 | 20 | 68 |  | 253 | Chemical Resistance of REMANIT Stainless Steels, Thyssen Edelstahlwerke AG, March 1989
Chloroacetic Acid | Stainless steels | Austenitic | 304LN | B (Good) | B (Good) | Pitting | S30453 |  | 50 | 20 | 68 |  | 253 | Chemical Resistance of REMANIT Stainless Steels, Thyssen Edelstahlwerke AG, March 1989
Chloroacetic Acid | Stainless steels | Austenitic | 316 | D (Poor) | D (Poor) |  | S31600 |  | All | 21 | 70 |  | 121 | Cyclops Corp., Universal-Cyclops Specialty Steel Division
Chloroacetic Acid | Stainless steels | Austenitic | 316 | B (Good) | B (Good) | Pitting | S31600 |  | 50 | 20 | 68 |  | 253 | Chemical Resistance of REMANIT Stainless Steels, Thyssen Edelstahlwerke AG, March 1989
Chloroacetic Acid | Stainless steels | Austenitic | 316 | D (Poor) | D (Poor) |  | S31600 |  | All | 21 | 70 |  | 121 | Cyclops Corp., Universal-Cyclops Specialty Steel Division
Chloroacetic Acid | Stainless steels | Austenitic | 316 | 0.06 | 2.5 |  | S31600 | Chemical processing ; field or pilot plant test; no aeration; no agitation. Plus 22% water | 78 | 50-60 | 122-140 | 17 d | 89 | A Guide to Corrosion Resistance, Climax Molybdenum Company, Greenwich, CT, 1981
Chloroacetic Acid | Stainless steels | Austenitic | 316 | 0.06 | 2.5 |  | S31600 | Chemical processing ; field or pilot plant test; no aeration; no agitation. Plus 22% water | 78 | 50-60 | 122-140 | 17 d | 89 | A Guide to Corrosion Resistance, Climax Molybdenum Company, Greenwich, CT, 1981
Chloroacetic Acid | Stainless steels | Austenitic | 316 | 0.003 max | 0.1 max |  | S31600 | Chemical processing; field or pilot plant test; slight to moderate aeration; no agitation. Plus 22% water | 78 | 2024-10-25 | 50-77 | 17 d | 89 | A Guide to Corrosion Resistance, Climax Molybdenum Company, Greenwich, CT, 1981
Chloroacetic Acid | Stainless steels | Austenitic | 316 | 0.003 max | 0.1 max |  | S31600 | Chemical processing; field or pilot plant test; slight to moderate aeration; no agitation. Plus 22% water | 78 | 2024-10-25 | 50-77 | 17 d | 89 | A Guide to Corrosion Resistance, Climax Molybdenum Company, Greenwich, CT, 1981
Chloroacetic Acid | Stainless steels | Ferritic | 434 | C (Questionable) | C (Questionable) | Pitting | S43400 |  | 50 | 20 | 68 |  | 253 | Chemical Resistance of REMANIT Stainless Steels, Thyssen Edelstahlwerke AG, March 1989
Chloroacetic Acid | Stainless steels | Austenitic | 316 | 0.005 | 0.2 |  | S31600 | Chemical processing; slight to moderate aeration; slight to moderate aeration | 100 | 19-21 | 66-70 | 3 d | 89 | A Guide to Corrosion Resistance, Climax Molybdenum Company, Greenwich, CT, 1981
Chloroacetic Acid | Stainless steels | Austenitic | 316F | B (Good) | B (Good) | Pitting | S31620 |  | 50 | 20 | 68 |  | 253 | Chemical Resistance of REMANIT Stainless Steels, Thyssen Edelstahlwerke AG, March 1989
Chloroacetic Acid | Stainless steels | Austenitic | 316L | B (Good) | B (Good) | Pitting | S31603 |  | 50 | 20 | 68 |  | 253 | Chemical Resistance of REMANIT Stainless Steels, Thyssen Edelstahlwerke AG, March 1989
Chloroacetic Acid | Stainless steels | Austenitic | 316LN | B (Good) | B (Good) | Pitting | S31653 |  | 50 | 20 | 68 |  | 253 | Chemical Resistance of REMANIT Stainless Steels, Thyssen Edelstahlwerke AG, March 1989
Chloroacetic Acid | Stainless steels | Austenitic | 316Ti | B (Good) | B (Good) | Pitting | S31635 |  | 50 | 20 | 68 |  | 253 | Chemical Resistance of REMANIT Stainless Steels, Thyssen Edelstahlwerke AG, March 1989
Chloroacetic Acid | Stainless steels | Austenitic | 317 | 0.05 | 2 |  | S31700 | Chemical processing ; field or pilot plant test; no aeration; no agitation. Plus 22% water | 78 | 50-60 | 122-140 | 17 d | 89 | A Guide to Corrosion Resistance, Climax Molybdenum Company, Greenwich, CT, 1981
Chloroacetic Acid | Stainless steels | Austenitic | 317 | 0.05 | 2 |  | S31700 | Chemical processing ; field or pilot plant test; no aeration; no agitation. Plus 22% water | 78 | 50-60 | 122-140 | 17 d | 89 | A Guide to Corrosion Resistance, Climax Molybdenum Company, Greenwich, CT, 1981
Chloroacetic Acid | Stainless steels | Austenitic | 317 | 0.003 max | 0.1 max | Crevice attack | S31700 | Chemical processing; field or pilot plant test; slight to moderate aeration; no agitation. Plus 22% water | 78 | 2024-10-25 | 50-77 | 17 d | 89 | A Guide to Corrosion Resistance, Climax Molybdenum Company, Greenwich, CT, 1981
Chloroacetic Acid | Stainless steels | Austenitic | 317 | 0.003 max | 0.1 max | Crevice attack | S31700 | Chemical processing; field or pilot plant test; slight to moderate aeration; no agitation. Plus 22% water | 78 | 2024-10-25 | 50-77 | 17 d | 89 | A Guide to Corrosion Resistance, Climax Molybdenum Company, Greenwich, CT, 1981
Chloroacetic Acid | Stainless steels | Austenitic | 317L | B (Good) | B (Good) | Pitting | S31703 |  | 50 | 20 | 68 |  | 253 | Chemical Resistance of REMANIT Stainless Steels, Thyssen Edelstahlwerke AG, March 1989
Chloroacetic Acid | Stainless steels | Austenitic | 317LN | B (Good) | B (Good) | Pitting | S31725 |  | 50 | 20 | 68 |  | 253 | Chemical Resistance of REMANIT Stainless Steels, Thyssen Edelstahlwerke AG, March 1989
Chloroacetic Acid | Stainless steels | Austenitic | 321 | B (Good) | B (Good) | Pitting | S32100 |  | 50 | 20 | 68 |  | 253 | Chemical Resistance of REMANIT Stainless Steels, Thyssen Edelstahlwerke AG, March 1989
Chloroacetic Acid | Stainless steels | Austenitic | 347 | B (Good) | B (Good) | Pitting | S34700 |  | 50 | 20 | 68 |  | 253 | Chemical Resistance of REMANIT Stainless Steels, Thyssen Edelstahlwerke AG, March 1989
Chloroacetic Acid | Stainless steels | Austenitic | Carpenter 20 Carpenter Technology corp. | 0.045 | 1.8 |  |  | Chemical processing ; field or pilot plant test; no aeration; no agitation. Plus 22% water | 78 | 50-60 | 122-140 | 17 d | 89 | A Guide to Corrosion Resistance, Climax Molybdenum Company, Greenwich, CT, 1981
Chloroacetic Acid | Stainless steels | Austenitic | Carpenter 20 Carpenter Technology Corp. | 0.045 | 1.8 |  |  | Chemical processing ; field or pilot plant test; no aeration; no agitation. Plus 22% water | 78 | 50-60 | 122-140 | 17 d | 89 | A Guide to Corrosion Resistance, Climax Molybdenum Company, Greenwich, CT, 1981
Chloroacetic Acid | Stainless steels | Austenitic | Carpenter 20 Carpenter Technology Corp. | 0.003 max | 0.1 max |  |  | Chemical processing; field or pilot plant test; slight to moderate aeration; no agitation. Plus 22% water | 78 | 2024-10-25 | 50-77 | 17 d | 89 | A Guide to Corrosion Resistance, Climax Molybdenum Company, Greenwich, CT, 1981
Chloroacetic Acid | Stainless steels | Austenitic | Carpenter 20 Carpenter Technology Corp. | 0.003 max | 0.1 max |  |  | Chemical processing; field or pilot plant test; slight to moderate aeration; no agitation. Plus 22% water | 78 | 2024-10-25 | 50-77 | 17 d | 89 | A Guide to Corrosion Resistance, Climax Molybdenum Company, Greenwich, CT, 1981
Chloroacetic Acid | Stainless steels | Duplex | 329 | B (Good) | B (Good) | Pitting | S32900 |  | 50 | 20 | 68 |  | 253 | Chemical Resistance of REMANIT Stainless Steels, Thyssen Edelstahlwerke AG, March 1989
Chloroacetic Acid | Stainless steels | Duplex | F51 | B (Good) | B (Good) | Pitting | S31803 |  | 50 | 20 | 68 |  | 253 | Chemical Resistance of REMANIT Stainless Steels, Thyssen Edelstahlwerke AG, March 1989
Chloroacetic Acid | Stainless steels | Ferritic | 405 | D (Poor) | D (Poor) | Pitting | S40500 |  | 50 | 20 | 68 |  | 253 | Chemical Resistance of REMANIT Stainless Steels, Thyssen Edelstahlwerke AG, March 1989
Chloroacetic Acid | Stainless steels | Ferritic | 409 | D (Poor) | D (Poor) | Pitting | S40900 |  | 50 | 20 | 68 |  | 253 | Chemical Resistance of REMANIT Stainless Steels, Thyssen Edelstahlwerke AG, March 1989
Chloroacetic Acid | Stainless steels | Ferritic | 430 | D (Poor) | D (Poor) |  | S43000 |  | All | 21 | 70 |  | 121 | Cyclops Corp., Universal-Cyclops Specialty Steel Division
Chloroacetic Acid | Stainless steels | Ferritic | 430 | D (Poor) | D (Poor) | Pitting | S43000 |  | 50 | 20 | 68 |  | 253 | Chemical Resistance of REMANIT Stainless Steels, Thyssen Edelstahlwerke AG, March 1989
Chloroacetic Acid | Stainless steels | Ferritic | 430 | D (Poor) | D (Poor) |  | S43000 |  | All | 21 | 70 |  | 121 | Cyclops Corp., Universal-Cyclops Specialty Steel Division
Chloroacetic Acid | Stainless steels | Martensitic | 403 | D (Poor) | D (Poor) | Pitting | S40300 |  | 50 | 20 | 68 |  | 253 | Chemical Resistance of REMANIT Stainless Steels, Thyssen Edelstahlwerke AG, March 1989
Chloroacetic Acid | Stainless steels | Martensitic | 410 | D (Poor) | D (Poor) |  | S41000 |  | All | 21 | 70 |  | 121 | Cyclops Corp., Universal-Cyclops Specialty Steel Division
Chloroacetic Acid | Stainless steels | Martensitic | 410 | D (Poor) | D (Poor) |  | S41000 |  |  | Room | Room |  | 121 | Cyclops Corp., Universal-Cyclops Specialty Steel Division
Chloroacetic Acid | Stainless steels | Martensitic | 410 | D (Poor) | D (Poor) | Pitting | S41000 |  | 50 | 20 | 68 |  | 253 | Chemical Resistance of REMANIT Stainless Steels, Thyssen Edelstahlwerke AG, March 1989
Chloroacetic Acid | Stainless steels | Martensitic | 410 | D (Poor) | D (Poor) |  | S41000 |  | All | 21 | 70 |  | 121 | Cyclops Corp., Universal-Cyclops Specialty Steel Division
Chloroacetic Acid | Stainless steels | Martensitic | 410 | D (Poor) | D (Poor) |  | S41000 |  |  | Room | Room |  | 121 | Cyclops Corp., Universal-Cyclops Specialty Steel Division
Chloroacetic Acid | Stainless steels | Martensitic | 416 | D (Poor) | D (Poor) | Pitting | S41600 |  | 50 | 20 | 68 |  | 253 | Chemical Resistance of REMANIT Stainless Steels, Thyssen Edelstahlwerke AG, March 1989
Chloroacetic Acid | Stainless steels | Martensitic | 420 | D (Poor) | D (Poor) | Pitting | S42000 |  | 50 | 20 | 68 |  | 253 | Chemical Resistance of REMANIT Stainless Steels, Thyssen Edelstahlwerke AG, March 1989
Chlorobenzene | Stainless steels | Austenitic | 301 | A (Resistant) | A (Resistant) |  | S30100 |  | Anhydrous | 20 | 68 |  | 253 | Chemical Resistance of REMANIT Stainless Steels, Thyssen Edelstahlwerke AG, March 1989
Chlorobenzene | Stainless steels | Austenitic | 301 | A (Resistant) | A (Resistant) |  | S30100 |  | Anhydrous | Boiling | Boiling |  | 253 | Chemical Resistance of REMANIT Stainless Steels, Thyssen Edelstahlwerke AG, March 1989
Chlorobenzene | Stainless steels | Austenitic | 302 | A (Resistant) | A (Resistant) |  | S30200 |  | Anhydrous | 20 | 68 |  | 253 | Chemical Resistance of REMANIT Stainless Steels, Thyssen Edelstahlwerke AG, March 1989
Chlorobenzene | Stainless steels | Austenitic | 302 | A (Resistant) | A (Resistant) |  | S30200 |  | Anhydrous | Boiling | Boiling |  | 253 | Chemical Resistance of REMANIT Stainless Steels, Thyssen Edelstahlwerke AG, March 1989
Chlorobenzene | Stainless steels | Austenitic | 303 | B (Good) | B (Good) |  | S30300 |  | Anhydrous | 20 | 68 |  | 253 | Chemical Resistance of REMANIT Stainless Steels, Thyssen Edelstahlwerke AG, March 1989
Chlorobenzene | Stainless steels | Austenitic | 303 | A (Resistant) | A (Resistant) |  | S30300 |  | Anhydrous | 20 | 68 |  | 253 | Chemical Resistance of REMANIT Stainless Steels, Thyssen Edelstahlwerke AG, March 1989
Chlorobenzene | Stainless steels | Austenitic | 303 | C (Questionable) | C (Questionable) |  | S30300 |  | Anhydrous | Boiling | Boiling |  | 253 | Chemical Resistance of REMANIT Stainless Steels, Thyssen Edelstahlwerke AG, March 1989
Chlorobenzene | Stainless steels | Austenitic | 303 | A (Resistant) | A (Resistant) |  | S30300 |  | Anhydrous | Boiling | Boiling |  | 253 | Chemical Resistance of REMANIT Stainless Steels, Thyssen Edelstahlwerke AG, March 1989
Chlorobenzene | Stainless steels | Austenitic | 304 | A (Resistant) | A (Resistant) |  | S30400 |  | Anhydrous | 20 | 68 |  | 253 | Chemical Resistance of REMANIT Stainless Steels, Thyssen Edelstahlwerke AG, March 1989
Chlorobenzene | Stainless steels | Austenitic | 304 | A (Resistant) | A (Resistant) |  | S30400 |  | Anhydrous | Boiling | Boiling |  | 253 | Chemical Resistance of REMANIT Stainless Steels, Thyssen Edelstahlwerke AG, March 1989
Chlorobenzene | Stainless steels | Austenitic | 304L | A (Resistant) | A (Resistant) |  | S30403 |  | Anhydrous | 20 | 68 |  | 253 | Chemical Resistance of REMANIT Stainless Steels, Thyssen Edelstahlwerke AG, March 1989
Chlorobenzene | Stainless steels | Austenitic | 304L | A (Resistant) | A (Resistant) |  | S30403 |  | Anhydrous | Boiling | Boiling |  | 253 | Chemical Resistance of REMANIT Stainless Steels, Thyssen Edelstahlwerke AG, March 1989
Chlorobenzene | Stainless steels | Austenitic | 304LN | A (Resistant) | A (Resistant) |  | S30453 |  | Anhydrous | 20 | 68 |  | 253 | Chemical Resistance of REMANIT Stainless Steels, Thyssen Edelstahlwerke AG, March 1989
Chlorobenzene | Stainless steels | Austenitic | 304LN | A (Resistant) | A (Resistant) |  | S30453 |  | Anhydrous | Boiling | Boiling |  | 253 | Chemical Resistance of REMANIT Stainless Steels, Thyssen Edelstahlwerke AG, March 1989
Chlorobenzene | Stainless steels | Austenitic | 316 | A (Resistant) | A (Resistant) |  | S31600 |  | Anhydrous | 20 | 68 |  | 253 | Chemical Resistance of REMANIT Stainless Steels, Thyssen Edelstahlwerke AG, March 1989
Chlorobenzene | Stainless steels | Austenitic | 316 | A (Resistant) | A (Resistant) |  | S31600 |  | Anhydrous | Boiling | Boiling |  | 253 | Chemical Resistance of REMANIT Stainless Steels, Thyssen Edelstahlwerke AG, March 1989
Chlorobenzene | Stainless steels | Austenitic | 316F | A (Resistant) | A (Resistant) |  | S31620 |  | Anhydrous | 20 | 68 |  | 253 | Chemical Resistance of REMANIT Stainless Steels, Thyssen Edelstahlwerke AG, March 1989
Chlorobenzene | Stainless steels | Austenitic | 316F | A (Resistant) | A (Resistant) |  | S31620 |  | Anhydrous | Boiling | Boiling |  | 253 | Chemical Resistance of REMANIT Stainless Steels, Thyssen Edelstahlwerke AG, March 1989
Citric Acid | Copper and alloys | Aluminum bronze | Ampco 8, aluminum bronze | 0.05 max | 2 max |  | C61300 | [5 empty] | 96 | Stock Metals, Ampco Metal Company, 1988
Chlorobenzene | Stainless steels | Austenitic | 316L | A (Resistant) | A (Resistant) |  | S31603 |  | Anhydrous | 20 | 68 |  | 253 | Chemical Resistance of REMANIT Stainless Steels, Thyssen Edelstahlwerke AG, March 1989
Chlorobenzene | Stainless steels | Austenitic | 316L | A (Resistant) | A (Resistant) |  | S31603 |  | Anhydrous | Boiling | Boiling |  | 253 | Chemical Resistance of REMANIT Stainless Steels, Thyssen Edelstahlwerke AG, March 1989
Chlorobenzene | Stainless steels | Austenitic | 316LN | A (Resistant) | A (Resistant) |  | S31653 |  | Anhydrous | 20 | 68 |  | 253 | Chemical Resistance of REMANIT Stainless Steels, Thyssen Edelstahlwerke AG, March 1989
Chlorobenzene | Stainless steels | Austenitic | 316LN | A (Resistant) | A (Resistant) |  | S31653 |  | Anhydrous | Boiling | Boiling |  | 253 | Chemical Resistance of REMANIT Stainless Steels, Thyssen Edelstahlwerke AG, March 1989
Chlorobenzene | Stainless steels | Austenitic | 316Ti | A (Resistant) | A (Resistant) |  | S31635 |  | Anhydrous | 20 | 68 |  | 253 | Chemical Resistance of REMANIT Stainless Steels, Thyssen Edelstahlwerke AG, March 1989
Chlorobenzene | Stainless steels | Austenitic | 316Ti | A (Resistant) | A (Resistant) |  | S31635 |  | Anhydrous | Boiling | Boiling |  | 253 | Chemical Resistance of REMANIT Stainless Steels, Thyssen Edelstahlwerke AG, March 1989
Chlorobenzene | Stainless steels | Austenitic | 317L | A (Resistant) | A (Resistant) |  | S31703 |  | Anhydrous | 20 | 68 |  | 253 | Chemical Resistance of REMANIT Stainless Steels, Thyssen Edelstahlwerke AG, March 1989
Chlorobenzene | Stainless steels | Austenitic | 317L | A (Resistant) | A (Resistant) |  | S31703 |  | Anhydrous | Boiling | Boiling |  | 253 | Chemical Resistance of REMANIT Stainless Steels, Thyssen Edelstahlwerke AG, March 1989
Chlorobenzene | Stainless steels | Austenitic | 317LN | A (Resistant) | A (Resistant) |  | S31725 |  | Anhydrous | 20 | 68 |  | 253 | Chemical Resistance of REMANIT Stainless Steels, Thyssen Edelstahlwerke AG, March 1989
Chlorobenzene | Stainless steels | Austenitic | 317LN | A (Resistant) | A (Resistant) |  | S31725 |  | Anhydrous | Boiling | Boiling |  | 253 | Chemical Resistance of REMANIT Stainless Steels, Thyssen Edelstahlwerke AG, March 1989
Chlorobenzene | Stainless steels | Austenitic | 321 | A (Resistant) | A (Resistant) |  | S32100 |  | Anhydrous | 20 | 68 |  | 253 | Chemical Resistance of REMANIT Stainless Steels, Thyssen Edelstahlwerke AG, March 1989
Chlorobenzene | Stainless steels | Austenitic | 321 | A (Resistant) | A (Resistant) |  | S32100 |  | Anhydrous | Boiling | Boiling |  | 253 | Chemical Resistance of REMANIT Stainless Steels, Thyssen Edelstahlwerke AG, March 1989
Chlorobenzene | Stainless steels | Austenitic | 347 | A (Resistant) | A (Resistant) |  | S34700 |  | Anhydrous | 20 | 68 |  | 253 | Chemical Resistance of REMANIT Stainless Steels, Thyssen Edelstahlwerke AG, March 1989
Chlorobenzene | Stainless steels | Austenitic | 347 | A (Resistant) | A (Resistant) |  | S34700 |  | Anhydrous | Boiling | Boiling |  | 253 | Chemical Resistance of REMANIT Stainless Steels, Thyssen Edelstahlwerke AG, March 1989
Chlorobenzene | Stainless steels | Duplex | 329 | A (Resistant) | A (Resistant) |  | S32900 |  | Anhydrous | 20 | 68 |  | 253 | Chemical Resistance of REMANIT Stainless Steels, Thyssen Edelstahlwerke AG, March 1989
Chlorobenzene | Stainless steels | Duplex | 329 | A (Resistant) | A (Resistant) |  | S32900 |  | Anhydrous | Boiling | Boiling |  | 253 | Chemical Resistance of REMANIT Stainless Steels, Thyssen Edelstahlwerke AG, March 1989
Chlorobenzene | Stainless steels | Duplex | F51 | A (Resistant) | A (Resistant) |  | S31803 |  | Anhydrous | 20 | 68 |  | 253 | Chemical Resistance of REMANIT Stainless Steels, Thyssen Edelstahlwerke AG, March 1989
Chlorobenzene | Stainless steels | Duplex | F51 | A (Resistant) | A (Resistant) |  | S31803 |  | Anhydrous | Boiling | Boiling |  | 253 | Chemical Resistance of REMANIT Stainless Steels, Thyssen Edelstahlwerke AG, March 1989
Chlorobenzene | Stainless steels | Ferritic | 405 | C (Questionable) | C (Questionable) |  | S40500 |  | Anhydrous | 20 | 68 |  | 253 | Chemical Resistance of REMANIT Stainless Steels, Thyssen Edelstahlwerke AG, March 1989
Chlorobenzene | Stainless steels | Ferritic | 405 | D (Poor) | D (Poor) |  | S40500 |  | Anhydrous | Boiling | Boiling |  | 253 | Chemical Resistance of REMANIT Stainless Steels, Thyssen Edelstahlwerke AG, March 1989
Chlorobenzene | Stainless steels | Ferritic | 409 | C (Questionable) | C (Questionable) |  | S40900 |  | Anhydrous | 20 | 68 |  | 253 | Chemical Resistance of REMANIT Stainless Steels, Thyssen Edelstahlwerke AG, March 1989
Chlorobenzene | Stainless steels | Ferritic | 409 | D (Poor) | D (Poor) |  | S40900 |  | Anhydrous | Boiling | Boiling |  | 253 | Chemical Resistance of REMANIT Stainless Steels, Thyssen Edelstahlwerke AG, March 1989
Chlorobenzene | Stainless steels | Ferritic | 430 | B (Good) | B (Good) |  | S43000 |  | Anhydrous | 20 | 68 |  | 253 | Chemical Resistance of REMANIT Stainless Steels, Thyssen Edelstahlwerke AG, March 1989
Chlorobenzene | Stainless steels | Ferritic | 430 | C (Questionable) | C (Questionable) |  | S43000 |  | Anhydrous | Boiling | Boiling |  | 253 | Chemical Resistance of REMANIT Stainless Steels, Thyssen Edelstahlwerke AG, March 1989
Chlorobenzene | Stainless steels | Ferritic | 434 | A (Resistant) | A (Resistant) |  | S43400 |  | Anhydrous | 20 | 68 |  | 253 | Chemical Resistance of REMANIT Stainless Steels, Thyssen Edelstahlwerke AG, March 1989
Chlorobenzene | Stainless steels | Ferritic | 434 | C (Questionable) | C (Questionable) |  | S43400 |  | Anhydrous | Boiling | Boiling |  | 253 | Chemical Resistance of REMANIT Stainless Steels, Thyssen Edelstahlwerke AG, March 1989
Chlorobenzene | Stainless steels | Martensitic | 403 | C (Questionable) | C (Questionable) |  | S40300 |  | Anhydrous | 20 | 68 |  | 253 | Chemical Resistance of REMANIT Stainless Steels, Thyssen Edelstahlwerke AG, March 1989
Chlorobenzene | Stainless steels | Martensitic | 403 | D (Poor) | D (Poor) |  | S40300 |  | Anhydrous | Boiling | Boiling |  | 253 | Chemical Resistance of REMANIT Stainless Steels, Thyssen Edelstahlwerke AG, March 1989
Chlorobenzene | Stainless steels | Martensitic | 410 | C (Questionable) | C (Questionable) |  | S41000 |  | Anhydrous | 20 | 68 |  | 253 | Chemical Resistance of REMANIT Stainless Steels, Thyssen Edelstahlwerke AG, March 1989
Chlorobenzene | Stainless steels | Martensitic | 410 | D (Poor) | D (Poor) |  | S41000 |  | Anhydrous | Boiling | Boiling |  | 253 | Chemical Resistance of REMANIT Stainless Steels, Thyssen Edelstahlwerke AG, March 1989
Chlorobenzene | Stainless steels | Martensitic | 416 | C (Questionable) | C (Questionable) |  | S41600 |  | Anhydrous | 20 | 68 |  | 253 | Chemical Resistance of REMANIT Stainless Steels, Thyssen Edelstahlwerke AG, March 1989
Chlorobenzene | Stainless steels | Martensitic | 416 | D (Poor) | D (Poor) |  | S41600 |  | Anhydrous | Boiling | Boiling |  | 253 | Chemical Resistance of REMANIT Stainless Steels, Thyssen Edelstahlwerke AG, March 1989
Chlorobenzene | Stainless steels | Martensitic | 420 | C (Questionable) | C (Questionable) |  | S42000 |  | Anhydrous | 20 | 68 |  | 253 | Chemical Resistance of REMANIT Stainless Steels, Thyssen Edelstahlwerke AG, March 1989
Chlorobenzene | Stainless steels | Martensitic | 420 | D (Poor) | D (Poor) |  | S42000 |  | Anhydrous | Boiling | Boiling |  | 253 | Chemical Resistance of REMANIT Stainless Steels, Thyssen Edelstahlwerke AG, March 1989
Chloroform | Copper and alloys | Aluminum bronze | Aluminum bronze | A (Resistant) | A (Resistant) |  |  | Dry |  |  |  |  | 93 | H. Leidheiser, Jr., The Corrosion of Copper, Tin and Their Alloys, John Wiley & Sons, New York, 1971, p 90-96
Chloroform | Copper and alloys | Aluminum bronze | Ampco 8, aluminum bronze | 0.5 max | 20 max |  | C61300 | Generally suitable. Conditions such as aeration or temperature could restrict use |  |  |  |  | 96 | Stock Metals, Ampco Metal Company, 1988
Chloroform | Copper and alloys | Brass | Brass | A (Resistant) | A (Resistant) |  |  | Dry |  |  |  |  | 93 | H. Leidheiser, Jr., The Corrosion of Copper, Tin and Their Alloys, John Wiley & Sons, New York, 1971, p 90-96
Chloroform | Copper and alloys | Brass | Cartridge brass | A (Resistant) | A (Resistant) |  | C26000 | Dry |  |  |  |  | 93 | H. Leidheiser, Jr., The Corrosion of Copper, Tin and Their Alloys, John Wiley & Sons, New York, 1971, p 90-96
Chloroform | Copper and alloys | Brass | Commercial bronze | A (Resistant) | A (Resistant) |  | C22000 | Dry |  |  |  |  | 93 | H. Leidheiser, Jr., The Corrosion of Copper, Tin and Their Alloys, John Wiley & Sons, New York, 1971, p 90-96
Chloroform | Copper and alloys | Brass | Muntz metal | A (Resistant) | A (Resistant) |  | C28000 | Dry |  |  |  |  | 93 | H. Leidheiser, Jr., The Corrosion of Copper, Tin and Their Alloys, John Wiley & Sons, New York, 1971, p 90-96
Chloroform | Copper and alloys | Brass | Red brass | A (Resistant) | A (Resistant) |  | C23000 | Dry |  |  |  |  | 93 | H. Leidheiser, Jr., The Corrosion of Copper, Tin and Their Alloys, John Wiley & Sons, New York, 1971, p 90-96
Chloroform | Copper and alloys | Copper | Electrolytic copper | A (Resistant) | A (Resistant) |  | C11000 | Dry |  |  |  |  | 93 | H. Leidheiser, Jr., The Corrosion of Copper, Tin and Their Alloys, John Wiley & Sons, New York, 1971, p 90-96
Chloroform | Copper and alloys | Copper | Phosphor copper | A (Resistant) | A (Resistant) |  | C12200 | Dry |  |  |  |  | 93 | H. Leidheiser, Jr., The Corrosion of Copper, Tin and Their Alloys, John Wiley & Sons, New York, 1971, p 90-96
Chloroform | Copper and alloys | Copper-nickel | 70-30 cupronickel | A (Resistant) | A (Resistant) |  | C71500 | Dry |  |  |  |  | 93 | H. Leidheiser, Jr., The Corrosion of Copper, Tin and Their Alloys, John Wiley & Sons, New York, 1971, p 90-96
Chloroform | Copper and alloys | Copper-nickel | 90-10 cupronickel | A (Resistant) | A (Resistant) |  | C70600 | Dry |  |  |  |  | 93 | H. Leidheiser, Jr., The Corrosion of Copper, Tin and Their Alloys, John Wiley & Sons, New York, 1971, p 90-96
Chloroform | Copper and alloys | Leaded brass | Architectural bronze | A (Resistant) | A (Resistant) |  | C38500 | Dry |  |  |  |  | 93 | H. Leidheiser, Jr., The Corrosion of Copper, Tin and Their Alloys, John Wiley & Sons, New York, 1971, p 90-96
Chloroform | Copper and alloys | Leaded brass | Free-cutting brass | A (Resistant) | A (Resistant) |  | C36000 | Dry |  |  |  |  | 93 | H. Leidheiser, Jr., The Corrosion of Copper, Tin and Their Alloys, John Wiley & Sons, New York, 1971, p 90-96
Chloroform | Copper and alloys | Nickel-silver | Nickel- silver | A (Resistant) | A (Resistant) |  |  | Dry | 18 |  |  |  | 93 | H. Leidheiser, Jr., The Corrosion of Copper, Tin and Their Alloys, John Wiley & Sons, New York, 1971, p 90-96
Chloroform | Copper and alloys | Phosphor bronze | Phosphor bronze, 5% Sn | A (Resistant) | A (Resistant) |  | C51000 | Dry |  |  |  |  | 93 | H. Leidheiser, Jr., The Corrosion of Copper, Tin and Their Alloys, John Wiley & Sons, New York, 1971, p 90-96
Chloroform | Copper and alloys | Phosphor bronze | Phosphor bronze, 8% Sn | A (Resistant) | A (Resistant) |  | C52100 | Dry |  |  |  |  | 93 | H. Leidheiser, Jr., The Corrosion of Copper, Tin and Their Alloys, John Wiley & Sons, New York, 1971, p 90-96
Chloroform | Copper and alloys | Silicon bronze | Silicon bronze, high | A (Resistant) | A (Resistant) |  | C65500 | Dry |  |  |  |  | 93 | H. Leidheiser, Jr., The Corrosion of Copper, Tin and Their Alloys, John Wiley & Sons, New York, 1971, p 90-96
Chloroform | Copper and alloys | Silicon bronze | Silicon bronze, low | A (Resistant) | A (Resistant) |  | C65100 | Dry |  |  |  |  | 93 | H. Leidheiser, Jr., The Corrosion of Copper, Tin and Their Alloys, John Wiley & Sons, New York, 1971, p 90-96
Chloroform | Copper and alloys | Tin brass | Admiralty brass | A (Resistant) | A (Resistant) |  | C44300 | Dry |  |  |  |  | 93 | H. Leidheiser, Jr., The Corrosion of Copper, Tin and Their Alloys, John Wiley & Sons, New York, 1971, p 90-96
Chloroform | Copper and alloys | Tin brass | Naval brass | A (Resistant) | A (Resistant) |  | C46400 | Dry |  |  |  |  | 93 | H. Leidheiser, Jr., The Corrosion of Copper, Tin and Their Alloys, John Wiley & Sons, New York, 1971, p 90-96
Chloroform | Miscellaneous | Lead and alloys | Lead | 0.5 max | 20 max |  | L50045 |  |  | 24-62 | 75-143 |  | 95 | Lead for Corrosion Resistant Applications: A Guide, Lead Industries Association, Inc. New York, p 72
Chloroform | Miscellaneous | Magnesium and alloys | Magnesium | A (Resistant) | A (Resistant) |  |  |  | 100 | Room | Room |  | 119 | Dow Chemical Co., Midland, MI
Chloroform | Miscellaneous | Noble metals | Silver | 0.05 max | 2 max |  | P07010 | Dry or wet |  | Boiling | Boiling |  | 10 | Metals Handbook, Ninth Edition, Vol 13, Corrosion, ASM International, Metals Park, OH, 1987, p 797
Chloroform | Refractory metals and alloys | Titanium and alloys | Titanium | A (Resistant) | A (Resistant) |  |  |  | 100 | Boiling | Boiling |  | 20 | N.D. Tomashov and P.M. Altovskii, Corrosion and Protection of Titanium, Government Scientific-Technical Publication of Machine-Building Literature (Russian translation), 1963; L.C. Covington and R.W. Schultz, Corrosion Resistance of Titanium, TIMET Corpor
Chloroform | Refractory metals and alloys | Titanium and alloys | Titanium | 0 | 0 |  |  |  | Vapor | Boiling | Boiling |  | 90 | N.D. Tomashov and P.M. Altovskii, Corrosion and Protection of Titanium, Government Scientific-Technical Publication of Machine-Building Literature (Russian translation), 1963; L.C. Covington and R.W. Schultz, Corrosion of Resistance of Titanium, TIMET Cor
Chloroform | Refractory metals and alloys | Titanium and alloys | Titanium | 0 | 0 |  |  |  | Liquid | Boiling | Boiling |  | 90 | N.D. Tomashov and P.M. Altovskii, Corrosion and Protection of Titanium, Government Scientific-Technical Publication of Machine-Building Literature (Russian translation), 1963; L.C. Covington and R.W. Schultz, Corrosion of Resistance of Titanium, TIMET Cor
Chloroform | Refractory metals and alloys | Titanium and alloys | Titanium | 0 | 0 |  |  | Plus 50% HNO3 | 50 | 95 | 203 |  | 90 | N.D. Tomashov and P.M. Altovskii, Corrosion and Protection of Titanium, Government Scientific-Technical Publication of Machine-Building Literature (Russian translation), 1963; L.C. Covington and R.W. Schultz, Corrosion of Resistance of Titanium, TIMET Cor
Chloroform | Refractory metals and alloys | Titanium and alloys | Titanium | 0.12 | 4.7 |  |  | Plus water | 50 | Boiling | Boiling |  | 20 | N.D. Tomashov and P.M. Altovskii, Corrosion and Protection of Titanium, Government Scientific-Technical Publication of Machine-Building Literature (Russian translation), 1963; L.C. Covington and R.W. Schultz, Corrosion Resistance of Titanium, TIMET Corpor
Chloroform | Stainless steels | Austenitic | 301 | A (Resistant) | A (Resistant) |  | S30100 |  | Anhydrous | 20 | 68 |  | 253 | Chemical Resistance of REMANIT Stainless Steels, Thyssen Edelstahlwerke AG, March 1989
Chloroform | Stainless steels | Austenitic | 301 | A (Resistant) | A (Resistant) |  | S30100 |  | Anhydrous | Boiling | Boiling |  | 253 | Chemical Resistance of REMANIT Stainless Steels, Thyssen Edelstahlwerke AG, March 1989
Chloroform | Stainless steels | Austenitic | 302 | A (Resistant) | A (Resistant) |  | S30200 |  | Anhydrous | 20 | 68 |  | 253 | Chemical Resistance of REMANIT Stainless Steels, Thyssen Edelstahlwerke AG, March 1989
Chloroform | Stainless steels | Austenitic | 302 | A (Resistant) | A (Resistant) |  | S30200 |  | Anhydrous | Boiling | Boiling |  | 253 | Chemical Resistance of REMANIT Stainless Steels, Thyssen Edelstahlwerke AG, March 1989
Chloroform | Stainless steels | Austenitic | 303 | A (Resistant) | A (Resistant) |  | S30300 |  | Anhydrous | 20 | 68 |  | 253 | Chemical Resistance of REMANIT Stainless Steels, Thyssen Edelstahlwerke AG, March 1989
Chloroform | Stainless steels | Austenitic | 303 | A (Resistant) | A (Resistant) |  | S30300 |  | Anhydrous | 20 | 68 |  | 253 | Chemical Resistance of REMANIT Stainless Steels, Thyssen Edelstahlwerke AG, March 1989
Chloroform | Stainless steels | Austenitic | 303 | A (Resistant) | A (Resistant) |  | S30300 |  | Anhydrous | Boiling | Boiling |  | 253 | Chemical Resistance of REMANIT Stainless Steels, Thyssen Edelstahlwerke AG, March 1989
Chloroform | Stainless steels | Austenitic | 303 | A (Resistant) | A (Resistant) |  | S30300 |  | Anhydrous | Boiling | Boiling |  | 253 | Chemical Resistance of REMANIT Stainless Steels, Thyssen Edelstahlwerke AG, March 1989
Chloroform | Stainless steels | Austenitic | 304 | A (Resistant) | A (Resistant) |  | S30400 |  | Anhydrous | 20 | 68 |  | 253 | Chemical Resistance of REMANIT Stainless Steels, Thyssen Edelstahlwerke AG, March 1989
Chloroform | Stainless steels | Austenitic | 304 | A (Resistant) | A (Resistant) |  | S30400 |  | Anhydrous | Boiling | Boiling |  | 253 | Chemical Resistance of REMANIT Stainless Steels, Thyssen Edelstahlwerke AG, March 1989
Chloroform | Stainless steels | Austenitic | 304L | A (Resistant) | A (Resistant) |  | S30403 |  | Anhydrous | 20 | 68 |  | 253 | Chemical Resistance of REMANIT Stainless Steels, Thyssen Edelstahlwerke AG, March 1989
Chloroform | Stainless steels | Austenitic | 304L | A (Resistant) | A (Resistant) |  | S30403 |  | Anhydrous | Boiling | Boiling |  | 253 | Chemical Resistance of REMANIT Stainless Steels, Thyssen Edelstahlwerke AG, March 1989
Chloroform | Stainless steels | Austenitic | 304LN | A (Resistant) | A (Resistant) |  | S30453 |  | Anhydrous | 20 | 68 |  | 253 | Chemical Resistance of REMANIT Stainless Steels, Thyssen Edelstahlwerke AG, March 1989
Chloroform | Stainless steels | Austenitic | 304LN | A (Resistant) | A (Resistant) |  | S30453 |  | Anhydrous | Boiling | Boiling |  | 253 | Chemical Resistance of REMANIT Stainless Steels, Thyssen Edelstahlwerke AG, March 1989
Chloroform | Stainless steels | Austenitic | 316 | A (Resistant) | A (Resistant) |  | S31600 |  | Anhydrous | 20 | 68 |  | 253 | Chemical Resistance of REMANIT Stainless Steels, Thyssen Edelstahlwerke AG, March 1989
Chloroform | Stainless steels | Austenitic | 316 | A (Resistant) | A (Resistant) |  | S31600 |  | Anhydrous | Boiling | Boiling |  | 253 | Chemical Resistance of REMANIT Stainless Steels, Thyssen Edelstahlwerke AG, March 1989
Chloroform | Stainless steels | Austenitic | 316F | A (Resistant) | A (Resistant) |  | S31620 |  | Anhydrous | 20 | 68 |  | 253 | Chemical Resistance of REMANIT Stainless Steels, Thyssen Edelstahlwerke AG, March 1989
Chloroform | Stainless steels | Austenitic | 316F | A (Resistant) | A (Resistant) |  | S31620 |  | Anhydrous | Boiling | Boiling |  | 253 | Chemical Resistance of REMANIT Stainless Steels, Thyssen Edelstahlwerke AG, March 1989
Chloroform | Stainless steels | Austenitic | 316L | A (Resistant) | A (Resistant) |  | S31603 |  | Anhydrous | 20 | 68 |  | 253 | Chemical Resistance of REMANIT Stainless Steels, Thyssen Edelstahlwerke AG, March 1989
Chloroform | Stainless steels | Austenitic | 316L | A (Resistant) | A (Resistant) |  | S31603 |  | Anhydrous | Boiling | Boiling |  | 253 | Chemical Resistance of REMANIT Stainless Steels, Thyssen Edelstahlwerke AG, March 1989
Chloroform | Stainless steels | Austenitic | 316LN | A (Resistant) | A (Resistant) |  | S31653 |  | Anhydrous | 20 | 68 |  | 253 | Chemical Resistance of REMANIT Stainless Steels, Thyssen Edelstahlwerke AG, March 1989
Chloroform | Stainless steels | Austenitic | 316LN | A (Resistant) | A (Resistant) |  | S31653 |  | Anhydrous | Boiling | Boiling |  | 253 | Chemical Resistance of REMANIT Stainless Steels, Thyssen Edelstahlwerke AG, March 1989
Chloroform | Stainless steels | Austenitic | 316Ti | A (Resistant) | A (Resistant) |  | S31635 |  | Anhydrous | 20 | 68 |  | 253 | Chemical Resistance of REMANIT Stainless Steels, Thyssen Edelstahlwerke AG, March 1989
Chloroform | Stainless steels | Austenitic | 316Ti | A (Resistant) | A (Resistant) |  | S31635 |  | Anhydrous | Boiling | Boiling |  | 253 | Chemical Resistance of REMANIT Stainless Steels, Thyssen Edelstahlwerke AG, March 1989
Chloroform | Stainless steels | Austenitic | 317L | A (Resistant) | A (Resistant) |  | S31703 |  | Anhydrous | 20 | 68 |  | 253 | Chemical Resistance of REMANIT Stainless Steels, Thyssen Edelstahlwerke AG, March 1989
Chloroform | Stainless steels | Austenitic | 317L | A (Resistant) | A (Resistant) |  | S31703 |  | Anhydrous | Boiling | Boiling |  | 253 | Chemical Resistance of REMANIT Stainless Steels, Thyssen Edelstahlwerke AG, March 1989
Chloroform | Stainless steels | Austenitic | 317LN | A (Resistant) | A (Resistant) |  | S31725 |  | Anhydrous | 20 | 68 |  | 253 | Chemical Resistance of REMANIT Stainless Steels, Thyssen Edelstahlwerke AG, March 1989
Chloroform | Stainless steels | Austenitic | 317LN | A (Resistant) | A (Resistant) |  | S31725 |  | Anhydrous | Boiling | Boiling |  | 253 | Chemical Resistance of REMANIT Stainless Steels, Thyssen Edelstahlwerke AG, March 1989
Chloroform | Stainless steels | Austenitic | 321 | A (Resistant) | A (Resistant) |  | S32100 |  | Anhydrous | 20 | 68 |  | 253 | Chemical Resistance of REMANIT Stainless Steels, Thyssen Edelstahlwerke AG, March 1989
Chloroform | Stainless steels | Austenitic | 321 | A (Resistant) | A (Resistant) |  | S32100 |  | Anhydrous | Boiling | Boiling |  | 253 | Chemical Resistance of REMANIT Stainless Steels, Thyssen Edelstahlwerke AG, March 1989
Chloroform | Stainless steels | Austenitic | 347 | A (Resistant) | A (Resistant) |  | S34700 |  | Anhydrous | 20 | 68 |  | 253 | Chemical Resistance of REMANIT Stainless Steels, Thyssen Edelstahlwerke AG, March 1989
Chloroform | Stainless steels | Austenitic | 347 | A (Resistant) | A (Resistant) |  | S34700 |  | Anhydrous | Boiling | Boiling |  | 253 | Chemical Resistance of REMANIT Stainless Steels, Thyssen Edelstahlwerke AG, March 1989
Chloroform | Stainless steels | Duplex | 329 | A (Resistant) | A (Resistant) |  | S32900 |  | Anhydrous | 20 | 68 |  | 253 | Chemical Resistance of REMANIT Stainless Steels, Thyssen Edelstahlwerke AG, March 1989
Chloroform | Stainless steels | Duplex | 329 | A (Resistant) | A (Resistant) |  | S32900 |  | Anhydrous | Boiling | Boiling |  | 253 | Chemical Resistance of REMANIT Stainless Steels, Thyssen Edelstahlwerke AG, March 1989
Chloroform | Stainless steels | Duplex | F51 | A (Resistant) | A (Resistant) |  | S31803 |  | Anhydrous | 20 | 68 |  | 253 | Chemical Resistance of REMANIT Stainless Steels, Thyssen Edelstahlwerke AG, March 1989
Chloroform | Stainless steels | Duplex | F51 | A (Resistant) | A (Resistant) |  | S31803 |  | Anhydrous | Boiling | Boiling |  | 253 | Chemical Resistance of REMANIT Stainless Steels, Thyssen Edelstahlwerke AG, March 1989
Chloroform | Stainless steels | Ferritic | 405 | A (Resistant) | A (Resistant) |  | S40500 |  | Anhydrous | 20 | 68 |  | 253 | Chemical Resistance of REMANIT Stainless Steels, Thyssen Edelstahlwerke AG, March 1989
Chloroform | Stainless steels | Ferritic | 405 | A (Resistant) | A (Resistant) |  | S40500 |  | Anhydrous | Boiling | Boiling |  | 253 | Chemical Resistance of REMANIT Stainless Steels, Thyssen Edelstahlwerke AG, March 1989
Chloroform | Stainless steels | Ferritic | 409 | A (Resistant) | A (Resistant) |  | S40900 |  | Anhydrous | 20 | 68 |  | 253 | Chemical Resistance of REMANIT Stainless Steels, Thyssen Edelstahlwerke AG, March 1989
Chloroform | Stainless steels | Ferritic | 409 | A (Resistant) | A (Resistant) |  | S40900 |  | Anhydrous | Boiling | Boiling |  | 253 | Chemical Resistance of REMANIT Stainless Steels, Thyssen Edelstahlwerke AG, March 1989
Chloroform | Stainless steels | Ferritic | 430 | A (Resistant) | A (Resistant) |  | S43000 |  | Anhydrous | 20 | 68 |  | 253 | Chemical Resistance of REMANIT Stainless Steels, Thyssen Edelstahlwerke AG, March 1989
Chloroform | Stainless steels | Ferritic | 430 | A (Resistant) | A (Resistant) |  | S43000 |  | Anhydrous | Boiling | Boiling |  | 253 | Chemical Resistance of REMANIT Stainless Steels, Thyssen Edelstahlwerke AG, March 1989
Chloroform | Stainless steels | Ferritic | 434 | A (Resistant) | A (Resistant) |  | S43400 |  | Anhydrous | 20 | 68 |  | 253 | Chemical Resistance of REMANIT Stainless Steels, Thyssen Edelstahlwerke AG, March 1989
Chloroform | Stainless steels | Ferritic | 434 | A (Resistant) | A (Resistant) |  | S43400 |  | Anhydrous | Boiling | Boiling |  | 253 | Chemical Resistance of REMANIT Stainless Steels, Thyssen Edelstahlwerke AG, March 1989
Chloroform | Stainless steels | Martensitic | 403 | A (Resistant) | A (Resistant) |  | S40300 |  | Anhydrous | 20 | 68 |  | 253 | Chemical Resistance of REMANIT Stainless Steels, Thyssen Edelstahlwerke AG, March 1989
Chloroform | Stainless steels | Martensitic | 403 | A (Resistant) | A (Resistant) |  | S40300 |  | Anhydrous | Boiling | Boiling |  | 253 | Chemical Resistance of REMANIT Stainless Steels, Thyssen Edelstahlwerke AG, March 1989
Chloroform | Stainless steels | Martensitic | 410 | A (Resistant) | A (Resistant) |  | S41000 |  | Anhydrous | 20 | 68 |  | 253 | Chemical Resistance of REMANIT Stainless Steels, Thyssen Edelstahlwerke AG, March 1989
Chloroform | Stainless steels | Martensitic | 410 | A (Resistant) | A (Resistant) |  | S41000 |  | Anhydrous | Boiling | Boiling |  | 253 | Chemical Resistance of REMANIT Stainless Steels, Thyssen Edelstahlwerke AG, March 1989
Chloroform | Stainless steels | Martensitic | 416 | A (Resistant) | A (Resistant) |  | S41600 |  | Anhydrous | 20 | 68 |  | 253 | Chemical Resistance of REMANIT Stainless Steels, Thyssen Edelstahlwerke AG, March 1989
Chloroform | Stainless steels | Martensitic | 416 | A (Resistant) | A (Resistant) |  | S41600 |  | Anhydrous | Boiling | Boiling |  | 253 | Chemical Resistance of REMANIT Stainless Steels, Thyssen Edelstahlwerke AG, March 1989
Chloroform | Stainless steels | Martensitic | 420 | A (Resistant) | A (Resistant) |  | S42000 |  | Anhydrous | 20 | 68 |  | 253 | Chemical Resistance of REMANIT Stainless Steels, Thyssen Edelstahlwerke AG, March 1989
Chloroform | Stainless steels | Martensitic | 420 | A (Resistant) | A (Resistant) |  | S42000 |  | Anhydrous | Boiling | Boiling |  | 253 | Chemical Resistance of REMANIT Stainless Steels, Thyssen Edelstahlwerke AG, March 1989
Chlorosulfonic Acid | Carbon and alloy steels | Carbon steel | Carbon steel | 0.06 | 2.4 |  | G10100 |  | 100 | 30 | 86 | 24 h | 258 | Corrosion Handbook, Vol 3, Dieter Behrens, Ed., DECHEMA, Germany, 1988
Chlorosulfonic Acid | Carbon and alloy steels | Carbon steel | Carbon steel | 0.4 | 16 |  | G10100 |  | 90 | 30 | 86 | 24 h | 258 | Corrosion Handbook, Vol 3, Dieter Behrens, Ed., DECHEMA, Germany, 1988
Chlorosulfonic Acid | Carbon and alloy steels | Carbon steel | Carbon steel | 0.6 | 24 |  | G10100 |  | 70 | 30 | 86 | 24 h | 258 | Corrosion Handbook, Vol 3, Dieter Behrens, Ed., DECHEMA, Germany, 1988
Chlorosulfonic Acid | Carbon and alloy steels | Carbon steel | Carbon steel | 0.8 | 32 |  | G10100 |  | 60 | 30 | 86 | 24 h | 258 | Corrosion Handbook, Vol 3, Dieter Behrens, Ed., DECHEMA, Germany, 1988
Chlorosulfonic Acid | Carbon and alloy steels | Carbon steel | Carbon steel | 1.9 | 75 |  | G10100 |  | 50 | 30 | 86 | 24 h | 258 | Corrosion Handbook, Vol 3, Dieter Behrens, Ed., DECHEMA, Germany, 1988
Chlorosulfonic Acid | Carbon and alloy steels | Carbon steel | Carbon steel | 0.077 | 3 |  | G10100 | With 50% sulfur trioxide. In liquid phase | 50 | 30 | 86 | 145 d | 258 | Corrosion Handbook, Vol 3, Dieter Behrens, Ed., DECHEMA, Germany, 1988
Chlorosulfonic Acid | Carbon and alloy steels | Carbon steel | Carbon steel | 0.002 | 0.08 |  | G10100 | With 50% sulfur trioxide. In vapor phase | 50 | 30 | 86 | 145 d | 258 | Corrosion Handbook, Vol 3, Dieter Behrens, Ed., DECHEMA, Germany, 1988
Chlorosulfonic Acid | Miscellaneous | Lead and alloys | Chemical lead | 1.2 max | 47 max |  | L51120 | With 50% sulfur trioxide. In liquid phase | 50 | 30 | 86 | 145 d | 258 | Corrosion Handbook, Vol 3, Dieter Behrens, Ed., DECHEMA, Germany, 1988
Chlorosulfonic Acid | Miscellaneous | Lead and alloys | Chemical lead | 0.015 | 0.6 |  | L51120 | With 50% sulfur trioxide. In vapor phase | 50 | 30 | 86 | 145 d | 258 | Corrosion Handbook, Vol 3, Dieter Behrens, Ed., DECHEMA, Germany, 1988
Chlorosulfonic Acid | Miscellaneous | Lead and alloys | Lead | 0.015 | 0.6 |  | L50045 | During storage of chlorosulfonic acid + 50% SO3 | 50 |  |  |  | 48 | Lead for Corrosion Resistant Applications: A Guide, Lead Industries Association, New York, p 64
Chlorosulfonic Acid | Miscellaneous | Tin and alloys | Tin | D (Poor) | D (Poor) |  |  |  |  | 20 | 68 |  | 94 | H. Leidheiser, Jr., The Corrosion of Copper, Tin and Their Alloys, John Wiley & Sons, New York, 1971, p 287-290
Chlorosulfonic Acid | Miscellaneous | Tin and alloys | Tin | D (Poor) | D (Poor) |  |  |  |  | 60 | 140 |  | 94 | H. Leidheiser, Jr., The Corrosion of Copper, Tin and Their Alloys, John Wiley & Sons, New York, 1971, p 287-290
Chlorosulfonic Acid | Miscellaneous | Tin and alloys | Tin | D (Poor) | D (Poor) |  |  |  |  | 100 | 212 |  | 94 | H. Leidheiser, Jr., The Corrosion of Copper, Tin and Their Alloys, John Wiley & Sons, New York, 1971, p 287-290
Chlorosulfonic Acid | Nickel and alloys | Nickel | Nickel 200 | 0.001 | 0.04 |  | N02200 | With 50% sulfur trioxide. In liquid phase | 50 | 30 | 86 | 145 d | 258 | Corrosion Handbook, Vol 3, Dieter Behrens, Ed., DECHEMA, Germany, 1988
Chlorosulfonic Acid | Nickel and alloys | Nickel | Nickel 200 | 0.0005 | 0.02 |  | N02200 | With 50% sulfur trioxide. In vapor phase | 50 | 30 | 86 | 145 d | 258 | Corrosion Handbook, Vol 3, Dieter Behrens, Ed., DECHEMA, Germany, 1988
Chlorosulfonic Acid | Nickel and alloys | Nickel-chromium-iron | Alloy 600 | 0.0003 | 0.01 |  | N06600 | With 50% sulfur trioxide. In liquid phase | 50 | 30 | 86 | 145 d | 258 | Corrosion Handbook, Vol 3, Dieter Behrens, Ed., DECHEMA, Germany, 1988
Chlorosulfonic Acid | Nickel and alloys | Nickel-chromium-iron | Alloy 600 | 0.0003 | 0.01 |  | N06600 | With 50% sulfur trioxide. In vapor phase | 50 | 30 | 86 | 145 d | 258 | Corrosion Handbook, Vol 3, Dieter Behrens, Ed., DECHEMA, Germany, 1988
Chlorosulfonic Acid | Nickel and alloys | Nickel-copper | Alloy 400 | 0.0008 | 0.03 |  | N04400 | With 50% sulfur trioxide. In liquid phase | 50 | 30 | 86 | 145 d | 258 | Corrosion Handbook, Vol 3, Dieter Behrens, Ed., DECHEMA, Germany, 1988
Chlorosulfonic Acid | Nickel and alloys | Nickel-copper | Alloy 400 | 0.0003 | 0.01 |  | N04400 | With 50% sulfur trioxide. In vapor phase | 50 | 30 | 86 | 145 d | 258 | Corrosion Handbook, Vol 3, Dieter Behrens, Ed., DECHEMA, Germany, 1988
Chlorosulfonic Acid | Nickel and alloys | Nickel-molybdenum | Nickel alloy | 0.0005 | 0.02 |  | N10001 | With 50% sulfur trioxide. In vapor phase | 50 | 30 | 86 | 145 d | 258 | Corrosion Handbook, Vol 3, Dieter Behrens, Ed., DECHEMA, Germany, 1988
Chlorosulfonic Acid | Nickel and alloys | Nickel-molybdenum | Nickel alloy | 0.0005 | 0.02 |  | N10001 | With 50% sulfur trioxide. In liquid phase | 50 | 30 | 86 | 145 d | 258 | Corrosion Handbook, Vol 3, Dieter Behrens, Ed., DECHEMA, Germany, 1988
Chlorosulfonic Acid | Refractory metals and alloys | Titanium and alloys | Titanium | 0.3 | 12 |  |  |  | 100 | Room | Room |  | 90 | N.D. Tomashov and P.M. Altovskii, Corrosion and Protection of Titanium, Government Scientific-Technical Publication of Machine-Building Literature (Russian translation), 1963; L.C. Covington and R.W. Schultz, Corrosion of Resistance of Titanium, TIMET Cor
Chlorosulfonic Acid | Stainless steels | Austenitic | 301 | D (Poor) | D (Poor) | Pitting | S30100 |  | 10 | 20 | 68 |  | 253 | Chemical Resistance of REMANIT Stainless Steels, Thyssen Edelstahlwerke AG, March 1989
Chlorosulfonic Acid | Stainless steels | Austenitic | 301 | A (Resistant) | A (Resistant) | Pitting | S30100 |  | 10 | 20 | 68 |  | 253 | Chemical Resistance of REMANIT Stainless Steels, Thyssen Edelstahlwerke AG, March 1989
Chlorosulfonic Acid | Stainless steels | Austenitic | 302 | D (Poor) | D (Poor) | Pitting | S30200 |  | 10 | 20 | 68 |  | 253 | Chemical Resistance of REMANIT Stainless Steels, Thyssen Edelstahlwerke AG, March 1989
Chlorosulfonic Acid | Stainless steels | Austenitic | 302 | A (Resistant) | A (Resistant) | Pitting | S30200 |  | 10 | 20 | 68 |  | 253 | Chemical Resistance of REMANIT Stainless Steels, Thyssen Edelstahlwerke AG, March 1989
Chlorosulfonic Acid | Stainless steels | Austenitic | 303 | D (Poor) | D (Poor) | Pitting | S30300 |  | 10 | 20 | 68 |  | 253 | Chemical Resistance of REMANIT Stainless Steels, Thyssen Edelstahlwerke AG, March 1989
Chlorosulfonic Acid | Stainless steels | Austenitic | 303 | D (Poor) | D (Poor) | Pitting | S30300 |  | 10 | 20 | 68 |  | 253 | Chemical Resistance of REMANIT Stainless Steels, Thyssen Edelstahlwerke AG, March 1989
Chlorosulfonic Acid | Stainless steels | Austenitic | 303 | D (Poor) | D (Poor) | Pitting | S30300 |  | 10 | 20 | 68 |  | 253 | Chemical Resistance of REMANIT Stainless Steels, Thyssen Edelstahlwerke AG, March 1989
Chlorosulfonic Acid | Stainless steels | Austenitic | 303 | A (Resistant) | A (Resistant) | Pitting | S30300 |  | 10 | 20 | 68 |  | 253 | Chemical Resistance of REMANIT Stainless Steels, Thyssen Edelstahlwerke AG, March 1989
Chlorosulfonic Acid | Stainless steels | Austenitic | 304 | D (Poor) | D (Poor) | Pitting | S30400 |  | 10 | 20 | 68 |  | 253 | Chemical Resistance of REMANIT Stainless Steels, Thyssen Edelstahlwerke AG, March 1989
Chlorosulfonic Acid | Stainless steels | Austenitic | 304 | A (Resistant) | A (Resistant) | Pitting | S30400 |  | 10 | 20 | 68 |  | 253 | Chemical Resistance of REMANIT Stainless Steels, Thyssen Edelstahlwerke AG, March 1989
Chlorosulfonic Acid | Stainless steels | Austenitic | 304L | D (Poor) | D (Poor) | Pitting | S30403 |  | 10 | 20 | 68 |  | 253 | Chemical Resistance of REMANIT Stainless Steels, Thyssen Edelstahlwerke AG, March 1989
Chlorosulfonic Acid | Stainless steels | Austenitic | 304L | A (Resistant) | A (Resistant) | Pitting | S30403 |  | 10 | 20 | 68 |  | 253 | Chemical Resistance of REMANIT Stainless Steels, Thyssen Edelstahlwerke AG, March 1989
Chlorosulfonic Acid | Stainless steels | Austenitic | 304LN | D (Poor) | D (Poor) | Pitting | S30453 |  | 10 | 20 | 68 |  | 253 | Chemical Resistance of REMANIT Stainless Steels, Thyssen Edelstahlwerke AG, March 1989
Chlorosulfonic Acid | Stainless steels | Austenitic | 304LN | A (Resistant) | A (Resistant) | Pitting | S30453 |  | 10 | 20 | 68 |  | 253 | Chemical Resistance of REMANIT Stainless Steels, Thyssen Edelstahlwerke AG, March 1989
Chlorosulfonic Acid | Stainless steels | Austenitic | 316 | D (Poor) | D (Poor) | Pitting | S31600 |  | 10 | 20 | 68 |  | 253 | Chemical Resistance of REMANIT Stainless Steels, Thyssen Edelstahlwerke AG, March 1989
Chlorosulfonic Acid | Stainless steels | Austenitic | 316 | A (Resistant) | A (Resistant) | Pitting | S31600 |  | 10 | 20 | 68 |  | 253 | Chemical Resistance of REMANIT Stainless Steels, Thyssen Edelstahlwerke AG, March 1989
Chlorosulfonic Acid | Stainless steels | Austenitic | 316F | D (Poor) | D (Poor) | Pitting | S31620 |  | 10 | 20 | 68 |  | 253 | Chemical Resistance of REMANIT Stainless Steels, Thyssen Edelstahlwerke AG, March 1989
Chlorosulfonic Acid | Stainless steels | Austenitic | 316F | A (Resistant) | A (Resistant) | Pitting | S31620 |  | 10 | 20 | 68 |  | 253 | Chemical Resistance of REMANIT Stainless Steels, Thyssen Edelstahlwerke AG, March 1989
Chlorosulfonic Acid | Stainless steels | Austenitic | 316L | D (Poor) | D (Poor) | Pitting | S31603 |  | 10 | 20 | 68 |  | 253 | Chemical Resistance of REMANIT Stainless Steels, Thyssen Edelstahlwerke AG, March 1989
Chlorosulfonic Acid | Stainless steels | Austenitic | 316L | A (Resistant) | A (Resistant) | Pitting | S31603 |  | 10 | 20 | 68 |  | 253 | Chemical Resistance of REMANIT Stainless Steels, Thyssen Edelstahlwerke AG, March 1989
Chlorosulfonic Acid | Stainless steels | Austenitic | 316LN | D (Poor) | D (Poor) | Pitting | S31653 |  | 10 | 20 | 68 |  | 253 | Chemical Resistance of REMANIT Stainless Steels, Thyssen Edelstahlwerke AG, March 1989
Chlorosulfonic Acid | Stainless steels | Austenitic | 316LN | A (Resistant) | A (Resistant) | Pitting | S31653 |  | 10 | 20 | 68 |  | 253 | Chemical Resistance of REMANIT Stainless Steels, Thyssen Edelstahlwerke AG, March 1989
Chlorosulfonic Acid | Stainless steels | Austenitic | 316Ti | D (Poor) | D (Poor) | Pitting | S31635 |  | 10 | 20 | 68 |  | 253 | Chemical Resistance of REMANIT Stainless Steels, Thyssen Edelstahlwerke AG, March 1989
Chlorosulfonic Acid | Stainless steels | Austenitic | 316Ti | A (Resistant) | A (Resistant) | Pitting | S31635 |  | 10 | 20 | 68 |  | 253 | Chemical Resistance of REMANIT Stainless Steels, Thyssen Edelstahlwerke AG, March 1989
Chlorosulfonic Acid | Stainless steels | Austenitic | 317L | D (Poor) | D (Poor) | Pitting | S31703 |  | 10 | 20 | 68 |  | 253 | Chemical Resistance of REMANIT Stainless Steels, Thyssen Edelstahlwerke AG, March 1989
Chlorosulfonic Acid | Stainless steels | Austenitic | 317L | A (Resistant) | A (Resistant) | Pitting | S31703 |  | 10 | 20 | 68 |  | 253 | Chemical Resistance of REMANIT Stainless Steels, Thyssen Edelstahlwerke AG, March 1989
Chlorosulfonic Acid | Stainless steels | Austenitic | 317LN | D (Poor) | D (Poor) | Pitting | S31725 |  | 10 | 20 | 68 |  | 253 | Chemical Resistance of REMANIT Stainless Steels, Thyssen Edelstahlwerke AG, March 1989
Chlorosulfonic Acid | Stainless steels | Austenitic | 317LN | A (Resistant) | A (Resistant) | Pitting | S31725 |  | 10 | 20 | 68 |  | 253 | Chemical Resistance of REMANIT Stainless Steels, Thyssen Edelstahlwerke AG, March 1989
Chlorosulfonic Acid | Stainless steels | Austenitic | 321 | D (Poor) | D (Poor) | Pitting | S32100 |  | 10 | 20 | 68 |  | 253 | Chemical Resistance of REMANIT Stainless Steels, Thyssen Edelstahlwerke AG, March 1989
Chlorosulfonic Acid | Stainless steels | Austenitic | 321 | A (Resistant) | A (Resistant) | Pitting | S32100 |  | 10 | 20 | 68 |  | 253 | Chemical Resistance of REMANIT Stainless Steels, Thyssen Edelstahlwerke AG, March 1989
Chlorosulfonic Acid | Stainless steels | Austenitic | 347 | D (Poor) | D (Poor) | Pitting | S34700 |  | 10 | 20 | 68 |  | 253 | Chemical Resistance of REMANIT Stainless Steels, Thyssen Edelstahlwerke AG, March 1989
Chlorosulfonic Acid | Stainless steels | Austenitic | 347 | A (Resistant) | A (Resistant) | Pitting | S34700 |  | 10 | 20 | 68 |  | 253 | Chemical Resistance of REMANIT Stainless Steels, Thyssen Edelstahlwerke AG, March 1989
Chlorosulfonic Acid | Stainless steels | Duplex | 329 | D (Poor) | D (Poor) | Pitting | S32900 |  | 10 | 20 | 68 |  | 253 | Chemical Resistance of REMANIT Stainless Steels, Thyssen Edelstahlwerke AG, March 1989
Chlorosulfonic Acid | Stainless steels | Duplex | 329 | A (Resistant) | A (Resistant) | Pitting | S32900 |  | 10 | 20 | 68 |  | 253 | Chemical Resistance of REMANIT Stainless Steels, Thyssen Edelstahlwerke AG, March 1989
Chlorosulfonic Acid | Stainless steels | Duplex | F51 | D (Poor) | D (Poor) | Pitting | S31803 |  | 10 | 20 | 68 |  | 253 | Chemical Resistance of REMANIT Stainless Steels, Thyssen Edelstahlwerke AG, March 1989
Chlorosulfonic Acid | Stainless steels | Duplex | F51 | A (Resistant) | A (Resistant) | Pitting | S31803 |  | 10 | 20 | 68 |  | 253 | Chemical Resistance of REMANIT Stainless Steels, Thyssen Edelstahlwerke AG, March 1989
Chlorosulfonic Acid | Stainless steels | Ferritic | 405 | D (Poor) | D (Poor) | Pitting | S40500 |  | 10 | 20 | 68 |  | 253 | Chemical Resistance of REMANIT Stainless Steels, Thyssen Edelstahlwerke AG, March 1989
Chlorosulfonic Acid | Stainless steels | Ferritic | 405 | D (Poor) | D (Poor) | Pitting | S40500 |  | 10 | 20 | 68 |  | 253 | Chemical Resistance of REMANIT Stainless Steels, Thyssen Edelstahlwerke AG, March 1989
Chlorosulfonic Acid | Stainless steels | Ferritic | 409 | D (Poor) | D (Poor) | Pitting | S40900 |  | 10 | 20 | 68 |  | 253 | Chemical Resistance of REMANIT Stainless Steels, Thyssen Edelstahlwerke AG, March 1989
Chlorosulfonic Acid | Stainless steels | Ferritic | 409 | D (Poor) | D (Poor) | Pitting | S40900 |  | 10 | 20 | 68 |  | 253 | Chemical Resistance of REMANIT Stainless Steels, Thyssen Edelstahlwerke AG, March 1989
Chlorosulfonic Acid | Stainless steels | Ferritic | 430 | D (Poor) | D (Poor) | Pitting | S43000 |  | 10 | 20 | 68 |  | 253 | Chemical Resistance of REMANIT Stainless Steels, Thyssen Edelstahlwerke AG, March 1989
Chlorosulfonic Acid | Stainless steels | Ferritic | 430 | D (Poor) | D (Poor) | Pitting | S43000 |  | 10 | 20 | 68 |  | 253 | Chemical Resistance of REMANIT Stainless Steels, Thyssen Edelstahlwerke AG, March 1989
Chlorosulfonic Acid | Stainless steels | Ferritic | 434 | D (Poor) | D (Poor) | Pitting | S43400 |  | 10 | 20 | 68 |  | 253 | Chemical Resistance of REMANIT Stainless Steels, Thyssen Edelstahlwerke AG, March 1989
Chlorosulfonic Acid | Stainless steels | Martensitic | 403 | D (Poor) | D (Poor) | Pitting | S40300 |  | 10 | 20 | 68 |  | 253 | Chemical Resistance of REMANIT Stainless Steels, Thyssen Edelstahlwerke AG, March 1989
Chlorosulfonic Acid | Stainless steels | Martensitic | 403 | D (Poor) | D (Poor) | Pitting | S40300 |  | 10 | 20 | 68 |  | 253 | Chemical Resistance of REMANIT Stainless Steels, Thyssen Edelstahlwerke AG, March 1989
Chlorosulfonic Acid | Stainless steels | Martensitic | 410 | D (Poor) | D (Poor) | Pitting | S41000 |  | 10 | 20 | 68 |  | 253 | Chemical Resistance of REMANIT Stainless Steels, Thyssen Edelstahlwerke AG, March 1989
Chlorosulfonic Acid | Stainless steels | Martensitic | 410 | D (Poor) | D (Poor) | Pitting | S41000 |  | 10 | 20 | 68 |  | 253 | Chemical Resistance of REMANIT Stainless Steels, Thyssen Edelstahlwerke AG, March 1989
Chlorosulfonic Acid | Stainless steels | Martensitic | 416 | D (Poor) | D (Poor) | Pitting | S41600 |  | 10 | 20 | 68 |  | 253 | Chemical Resistance of REMANIT Stainless Steels, Thyssen Edelstahlwerke AG, March 1989
Chlorosulfonic Acid | Stainless steels | Martensitic | 416 | D (Poor) | D (Poor) | Pitting | S41600 |  | 10 | 20 | 68 |  | 253 | Chemical Resistance of REMANIT Stainless Steels, Thyssen Edelstahlwerke AG, March 1989
Chlorosulfonic Acid | Stainless steels | Martensitic | 420 | D (Poor) | D (Poor) | Pitting | S42000 |  | 10 | 20 | 68 |  | 253 | Chemical Resistance of REMANIT Stainless Steels, Thyssen Edelstahlwerke AG, March 1989
Chlorosulfonic Acid | Stainless steels | Martensitic | 420 | D (Poor) | D (Poor) | Pitting | S42000 |  | 10 | 20 | 68 |  | 253 | Chemical Resistance of REMANIT Stainless Steels, Thyssen Edelstahlwerke AG, March 1989
Chrome Sulfate | Stainless steels | Austenitic | 301 | A (Resistant) | A (Resistant) |  | S30100 |  | Saturated | 20 | 68 |  | 253 | Chemical Resistance of REMANIT Stainless Steels, Thyssen Edelstahlwerke AG, March 1989
Chrome Sulfate | Stainless steels | Austenitic | 302 | A (Resistant) | A (Resistant) |  | S30200 |  | Saturated | 20 | 68 |  | 253 | Chemical Resistance of REMANIT Stainless Steels, Thyssen Edelstahlwerke AG, March 1989
Chrome Sulfate | Stainless steels | Austenitic | 303 | A (Resistant) | A (Resistant) |  | S30300 |  | Saturated | 20 | 68 |  | 253 | Chemical Resistance of REMANIT Stainless Steels, Thyssen Edelstahlwerke AG, March 1989
Chrome Sulfate | Stainless steels | Austenitic | 303 | A (Resistant) | A (Resistant) |  | S30300 |  | Saturated | 20 | 68 |  | 253 | Chemical Resistance of REMANIT Stainless Steels, Thyssen Edelstahlwerke AG, March 1989
Chrome Sulfate | Stainless steels | Austenitic | 304 | A (Resistant) | A (Resistant) |  | S30400 |  | Saturated | 20 | 68 |  | 253 | Chemical Resistance of REMANIT Stainless Steels, Thyssen Edelstahlwerke AG, March 1989
Chrome Sulfate | Stainless steels | Austenitic | 304L | A (Resistant) | A (Resistant) |  | S30403 |  | Saturated | 20 | 68 |  | 253 | Chemical Resistance of REMANIT Stainless Steels, Thyssen Edelstahlwerke AG, March 1989
Chrome Sulfate | Stainless steels | Austenitic | 304LN | A (Resistant) | A (Resistant) |  | S30453 |  | Saturated | 20 | 68 |  | 253 | Chemical Resistance of REMANIT Stainless Steels, Thyssen Edelstahlwerke AG, March 1989
Chrome Sulfate | Stainless steels | Austenitic | 316 | A (Resistant) | A (Resistant) |  | S31600 |  | Saturated | 20 | 68 |  | 253 | Chemical Resistance of REMANIT Stainless Steels, Thyssen Edelstahlwerke AG, March 1989
Chrome Sulfate | Stainless steels | Austenitic | 316F | A (Resistant) | A (Resistant) |  | S31620 |  | Saturated | 20 | 68 |  | 253 | Chemical Resistance of REMANIT Stainless Steels, Thyssen Edelstahlwerke AG, March 1989
Chrome Sulfate | Stainless steels | Austenitic | 316L | A (Resistant) | A (Resistant) |  | S31603 |  | Saturated | 20 | 68 |  | 253 | Chemical Resistance of REMANIT Stainless Steels, Thyssen Edelstahlwerke AG, March 1989
Chrome Sulfate | Stainless steels | Austenitic | 316LN | A (Resistant) | A (Resistant) |  | S31653 |  | Saturated | 20 | 68 |  | 253 | Chemical Resistance of REMANIT Stainless Steels, Thyssen Edelstahlwerke AG, March 1989
Chrome Sulfate | Stainless steels | Austenitic | 316Ti | A (Resistant) | A (Resistant) |  | S31635 |  | Saturated | 20 | 68 |  | 253 | Chemical Resistance of REMANIT Stainless Steels, Thyssen Edelstahlwerke AG, March 1989
Chrome Sulfate | Stainless steels | Austenitic | 317L | A (Resistant) | A (Resistant) |  | S31703 |  | Saturated | 20 | 68 |  | 253 | Chemical Resistance of REMANIT Stainless Steels, Thyssen Edelstahlwerke AG, March 1989
Chrome Sulfate | Stainless steels | Austenitic | 317LN | A (Resistant) | A (Resistant) |  | S31725 |  | Saturated | 20 | 68 |  | 253 | Chemical Resistance of REMANIT Stainless Steels, Thyssen Edelstahlwerke AG, March 1989
Chrome Sulfate | Stainless steels | Austenitic | 321 | A (Resistant) | A (Resistant) |  | S32100 |  | Saturated | 20 | 68 |  | 253 | Chemical Resistance of REMANIT Stainless Steels, Thyssen Edelstahlwerke AG, March 1989
Chrome Sulfate | Stainless steels | Austenitic | 347 | A (Resistant) | A (Resistant) |  | S34700 |  | Saturated | 20 | 68 |  | 253 | Chemical Resistance of REMANIT Stainless Steels, Thyssen Edelstahlwerke AG, March 1989
Chrome Sulfate | Stainless steels | Duplex | 329 | A (Resistant) | A (Resistant) |  | S32900 |  | Saturated | 20 | 68 |  | 253 | Chemical Resistance of REMANIT Stainless Steels, Thyssen Edelstahlwerke AG, March 1989
Chrome Sulfate | Stainless steels | Duplex | F51 | A (Resistant) | A (Resistant) |  | S31803 |  | Saturated | 20 | 68 |  | 253 | Chemical Resistance of REMANIT Stainless Steels, Thyssen Edelstahlwerke AG, March 1989
Chrome Sulfate | Stainless steels | Ferritic | 430 | A (Resistant) | A (Resistant) |  | S43000 |  | Saturated | 20 | 68 |  | 253 | Chemical Resistance of REMANIT Stainless Steels, Thyssen Edelstahlwerke AG, March 1989
Chrome Sulfate | Stainless steels | Ferritic | 434 | A (Resistant) | A (Resistant) |  | S43400 |  | Saturated | 20 | 68 |  | 253 | Chemical Resistance of REMANIT Stainless Steels, Thyssen Edelstahlwerke AG, March 1989
Chromic Acid | Aluminum and alloys | 99.0% min Al | Aluminum (99.0-99.5%) | C (Questionable) | C (Questionable) |  | A91199 | Solution |  | 20 | 68 |  | 92 | F. King, Aluminum and Its Alloys, Ellis Horwood, Chichester, England, 1987, p 282-291
Chromic Acid | Aluminum and alloys | Aluminum | Aluminum alloys | C (Questionable) | C (Questionable) |  |  | Solution |  | 20 | 68 |  | 92 | F. King, Aluminum and Its Alloys, Ellis Horwood, Chichester, England, 1987, p 282-291
Chromic Acid | Copper and alloys | Aluminum bronze | Aluminum bronze | D (Poor) | D (Poor) | [7 empty] | 93 | H. Leidheiser, Jr., The Corrosion of Copper, Tin and Their Alloys, John Wiley & Sons, New York, 1971, p 90-96
Chromic Acid | Copper and alloys | Aluminum bronze | Ampco 8, aluminum bronze | 0.5 min | 20 min |  | C61300 | [5 empty] | 96 | Stock Metals, Ampco Metal Company, 1988
Chromic Acid | Copper and alloys | Brass | Brass | D (Poor) | D (Poor) | [7 empty] | 93 | H. Leidheiser, Jr., The Corrosion of Copper, Tin and Their Alloys, John Wiley & Sons, New York, 1971, p 90-96
Chromic Acid | Copper and alloys | Brass | Cartridge brass | D (Poor) | D (Poor) |  | C26000 | [5 empty] | 93 | H. Leidheiser, Jr., The Corrosion of Copper, Tin and Their Alloys, John Wiley & Sons, New York, 1971, p 90-96
Chromic Acid | Copper and alloys | Brass | Commercial bronze | D (Poor) | D (Poor) |  | C22000 | [5 empty] | 93 | H. Leidheiser, Jr., The Corrosion of Copper, Tin and Their Alloys, John Wiley & Sons, New York, 1971, p 90-96
Chromic Acid | Copper and alloys | Brass | Muntz metal | D (Poor) | D (Poor) |  | C28000 | [5 empty] | 93 | H. Leidheiser, Jr., The Corrosion of Copper, Tin and Their Alloys, John Wiley & Sons, New York, 1971, p 90-96
Chromic Acid | Copper and alloys | Brass | Red brass | D (Poor) | D (Poor) |  | C23000 | [5 empty] | 93 | H. Leidheiser, Jr., The Corrosion of Copper, Tin and Their Alloys, John Wiley & Sons, New York, 1971, p 90-96
Chromic Acid | Copper and alloys | Copper | Electrolytic copper | D (Poor) | D (Poor) |  | C11000 | [5 empty] | 93 | H. Leidheiser, Jr., The Corrosion of Copper, Tin and Their Alloys, John Wiley & Sons, New York, 1971, p 90-96
Chromic Acid | Copper and alloys | Copper | Phosphor copper | D (Poor) | D (Poor) |  | C12200 | [5 empty] | 93 | H. Leidheiser, Jr., The Corrosion of Copper, Tin and Their Alloys, John Wiley & Sons, New York, 1971, p 90-96
Chromic Acid | Copper and alloys | Copper-nickel | 70-30 cupronickel | D (Poor) | D (Poor) |  | C71500 | [5 empty] | 93 | H. Leidheiser, Jr., The Corrosion of Copper, Tin and Their Alloys, John Wiley & Sons, New York, 1971, p 90-96
Chromic Acid | Copper and alloys | Copper-nickel | 90-10 cupronickel | D (Poor) | D (Poor) |  | C70600 | [5 empty] | 93 | H. Leidheiser, Jr., The Corrosion of Copper, Tin and Their Alloys, John Wiley & Sons, New York, 1971, p 90-96
Chromic Acid | Copper and alloys | Leaded brass | Architectural bronze | D (Poor) | D (Poor) |  | C38500 | [5 empty] | 93 | H. Leidheiser, Jr., The Corrosion of Copper, Tin and Their Alloys, John Wiley & Sons, New York, 1971, p 90-96
Chromic Acid | Copper and alloys | Leaded brass | Free-cutting brass | D (Poor) | D (Poor) |  | C36000 | [5 empty] | 93 | H. Leidheiser, Jr., The Corrosion of Copper, Tin and Their Alloys, John Wiley & Sons, New York, 1971, p 90-96
Chromic Acid | Copper and alloys | Nickel-silver | Nickel- silver | D (Poor) | D (Poor) |  |  |  | 18 |  |  |  | 93 | H. Leidheiser, Jr., The Corrosion of Copper, Tin and Their Alloys, John Wiley & Sons, New York, 1971, p 90-96
Chromic Acid | Copper and alloys | Phosphor bronze | Phosphor bronze, 5% Sn | D (Poor) | D (Poor) |  | C51000 | [5 empty] | 93 | H. Leidheiser, Jr., The Corrosion of Copper, Tin and Their Alloys, John Wiley & Sons, New York, 1971, p 90-96
Chromic Acid | Copper and alloys | Phosphor bronze | Phosphor bronze, 8% Sn | D (Poor) | D (Poor) |  | C52100 | [5 empty] | 93 | H. Leidheiser, Jr., The Corrosion of Copper, Tin and Their Alloys, John Wiley & Sons, New York, 1971, p 90-96
Chromic Acid | Copper and alloys | Silicon bronze | Silicon bronze, high | D (Poor) | D (Poor) |  | C65500 | [5 empty] | 93 | H. Leidheiser, Jr., The Corrosion of Copper, Tin and Their Alloys, John Wiley & Sons, New York, 1971, p 90-96
Chromic Acid | Copper and alloys | Silicon bronze | Silicon bronze, low | D (Poor) | D (Poor) |  | C65100 | [5 empty] | 93 | H. Leidheiser, Jr., The Corrosion of Copper, Tin and Their Alloys, John Wiley & Sons, New York, 1971, p 90-96
Chromic Acid | Copper and alloys | Tin brass | Admiralty brass | D (Poor) | D (Poor) |  | C44300 | [5 empty] | 93 | H. Leidheiser, Jr., The Corrosion of Copper, Tin and Their Alloys, John Wiley & Sons, New York, 1971, p 90-96
Chromic Acid | Copper and alloys | Tin brass | Naval brass | D (Poor) | D (Poor) |  | C46400 | [5 empty] | 93 | H. Leidheiser, Jr., The Corrosion of Copper, Tin and Their Alloys, John Wiley & Sons, New York, 1971, p 90-96
Chromic Acid | Miscellaneous | Lead and alloys | Lead | 0.5 max | 20 max |  | L50045 |  |  | 24 | 75 |  | 95 | Lead for Corrosion Resistant Applications: A Guide, Lead Industries Association, Inc. New York, p 72
Chromic Acid | Miscellaneous | Magnesium and alloys | Magnesium | A (Resistant) | A (Resistant) |  |  |  | All | Room | Room |  | 119 | Dow Chemical Co., Midland, MI
Chromic Acid | Miscellaneous | Noble metals | Silver | 0.05 max | 2 max |  | P07010 |  | All | 100 | 212 |  | 4 | Metals Handbook, Ninth Edition, Vol 13, Corrosion, ASM International, Metals Park, OH, 1987, p 795
Chromic Acid | Miscellaneous | Noble metals | Silver | 0.05 max | 2 max |  | P07010 |  | All | 100 | 212 |  | 4 | Metals Handbook, Ninth Edition, Vol 13, Corrosion, ASM International, Metals Park, OH, 1987, p 795
Chromic Acid | Miscellaneous | Tin and alloys | Tin | A (Resistant) | A (Resistant) |  |  |  | 80 | 20 | 68 |  | 94 | H. Leidheiser, Jr., The Corrosion of Copper, Tin and Their Alloys, John Wiley & Sons, New York, 1971, p 287-290
Chromic Acid | Miscellaneous | Tin and alloys | Tin | A (Resistant) | A (Resistant) |  |  |  | 80 | 60 | 140 |  | 94 | H. Leidheiser, Jr., The Corrosion of Copper, Tin and Their Alloys, John Wiley & Sons, New York, 1971, p 287-290
Chromic Acid | Miscellaneous | Tin and alloys | Tin | A (Resistant) | A (Resistant) |  |  |  | 80 | 100 | 212 |  | 94 | H. Leidheiser, Jr., The Corrosion of Copper, Tin and Their Alloys, John Wiley & Sons, New York, 1971, p 287-290
Chromic Acid | Nickel and alloys | Nickel-chromium-iron | Incoloy 800 Inco Alloys International, Inc. | 0.041 | 1.6 | No pitting | N08800 | Cold-rolled, annealed sheet, 2.84 mm (0.112 in.) thick. Solutions were prepared with reagent-grade chemicals | 5 | 80 | 176 | 7 d | 44 | Inco Alloys International, 1979
Chromic Acid | Nickel and alloys | Nickel-chromium-iron | Inconel 601 Inco Alloys International, Inc. | 0.091 | 3.6 |  | N06601 | Average of two tests | 5 | 80 | 176 | 7 d | 64 | Inco Alloys International, 1985
Chromic Acid | Nickel and alloys | Nickel-chromium-molybdenum-(tungsten) | Inconel 690 Inco Alloys International, Inc | 0.13 | 5 |  | N06690 |  | 5 | 80 | 176 |  | 57 | Inco Alloys International, 1980
Chromic Acid | Refractory metals and alloys | Cobalt and alloys | 44Co-31Cr-13W | 0.625 | 25 |  |  | Heat treated 4 h at 899 C (1650 F) and furnace cooled. As-cast specimens | 10 | 65 | 150 |  | 53 | J.S. Pettibone, Other Metals, in Corrosion Resistance of Metals and Alloys, 2nd Edition, F.L. LaQue and H.R. Copson, Ed., Reinhold Publishing, New York, 1963, p 629
Chromic Acid | Refractory metals and alloys | Cobalt and alloys | 44Co-31Cr-13W | A (Resistant) | A (Resistant) |  |  | Heat treated 4 h at 899 C (1650 F) and furnace cooled. As-cast specimens | 2 | 65 | 150 |  | 53 | J.S. Pettibone, Other Metals, in Corrosion Resistance of Metals and Alloys, 2nd Edition, F.L. LaQue and H.R. Copson, Ed., Reinhold Publishing, New York, 1963, p 629
Chromic Acid | Refractory metals and alloys | Cobalt and alloys | 44Co-31Cr-13W | 0.625 | 25 |  |  | Heat treated 4 h at 899 C (1650 F) and furnace cooled. As-cast specimens | 10 | 65 | 150 |  | 53 | J.S. Pettibone, Other Metals, in Corrosion Resistance of Metals and Alloys, 2nd Edition, F.L. LaQue and H.R. Copson, Ed., Reinhold Publishing, New York, 1963, p 629
Chromic Acid | Refractory metals and alloys | Cobalt and alloys | 44Co-31Cr-13W | A (Resistant) | A (Resistant) |  |  | As-cast specimens Average of 24 h periods | 2 | 65 | 150 |  | 53 | J.S. Pettibone, Other Metals, in Corrosion Resistance of Metals and Alloys, 2nd Edition, F.L. LaQue and H.R. Copson, Ed., Reinhold Publishing, New York, 1963, p 629
Chromic Acid | Refractory metals and alloys | Cobalt and alloys | 44Co-31Cr-13W | 0.025 | 1 |  |  | As-cast specimens Average of 24 h periods | 10 | 65 | 150 |  | 53 | J.S. Pettibone, Other Metals, in Corrosion Resistance of Metals and Alloys, 2nd Edition, F.L. LaQue and H.R. Copson, Ed., Reinhold Publishing, New York, 1963, p 629
Chromic Acid | Refractory metals and alloys | Cobalt and alloys | 44Co-31Cr-13W | A (Resistant) | A (Resistant) |  |  | Heat treated 4 h at 899 C (1650 F) and furnace cooled. As-cast specimens Average of 24 h periods | 2 | 65 | 150 |  | 53 | J.S. Pettibone, Other Metals, in Corrosion Resistance of Metals and Alloys, 2nd Edition, F.L. LaQue and H.R. Copson, Ed., Reinhold Publishing, New York, 1963, p 629
Chromic Acid | Refractory metals and alloys | Cobalt and alloys | 44Co-31Cr-13W | A (Resistant) | A (Resistant) |  |  | As-cast specimens Average of 24 h periods | 2 | 65 | 150 |  | 53 | J.S. Pettibone, Other Metals, in Corrosion Resistance of Metals and Alloys, 2nd Edition, F.L. LaQue and H.R. Copson, Ed., Reinhold Publishing, New York, 1963, p 629
Chromic Acid | Refractory metals and alloys | Cobalt and alloys | 44Co-31Cr-13W | 0.025 | 1 |  |  | As-cast specimens Average of 24 h periods | 10 | 65 | 150 |  | 53 | J.S. Pettibone, Other Metals, in Corrosion Resistance of Metals and Alloys, 2nd Edition, F.L. LaQue and H.R. Copson, Ed., Reinhold Publishing, New York, 1963, p 629
Chromic Acid | Refractory metals and alloys | Cobalt and alloys | 50Co-20Cr-15W-10Ni | A (Resistant) | A (Resistant) |  |  |  | 2 | 65 | 150 |  | 53 | J.S. Pettibone, Other Metals, in Corrosion Resistance of Metals and Alloys, 2nd Edition, F.L. LaQue and H.R. Copson, Ed., Reinhold Publishing, New York, 1963, p 629
Chromic Acid | Refractory metals and alloys | Cobalt and alloys | 50Co-20Cr-15W-10Ni | 0.125 | 5 |  |  |  | 10 | 65 | 150 |  | 53 | J.S. Pettibone, Other Metals, in Corrosion Resistance of Metals and Alloys, 2nd Edition, F.L. LaQue and H.R. Copson, Ed., Reinhold Publishing, New York, 1963, p 629
Chromic Acid | Refractory metals and alloys | Cobalt and alloys | 50Co-20Cr-15W-10Ni | A (Resistant) | A (Resistant) |  |  | As-cast specimens Average of 24 h periods | 2 | 65 | 150 |  | 53 | J.S. Pettibone, Other Metals, in Corrosion Resistance of Metals and Alloys, 2nd Edition, F.L. LaQue and H.R. Copson, Ed., Reinhold Publishing, New York, 1963, p 629
Chromic Acid | Refractory metals and alloys | Cobalt and alloys | 50Co-20Cr-15W-10Ni | 0.125 | 5 |  |  | As-cast specimens Average of 24 h periods | 10 | 65 | 150 |  | 53 | J.S. Pettibone, Other Metals, in Corrosion Resistance of Metals and Alloys, 2nd Edition, F.L. LaQue and H.R. Copson, Ed., Reinhold Publishing, New York, 1963, p 629
Chromic Acid | Refractory metals and alloys | Cobalt and alloys | 53Co-30Cr-4.5W | A (Resistant) | A (Resistant) |  |  | Heat treated 4 h at 899 C (1650 F) and furnace cooled. As-cast specimens | 2 | 65 | 150 |  | 53 | J.S. Pettibone, Other Metals, in Corrosion Resistance of Metals and Alloys, 2nd Edition, F.L. LaQue and H.R. Copson, Ed., Reinhold Publishing, New York, 1963, p 629
Chromic Acid | Refractory metals and alloys | Cobalt and alloys | 53Co-30Cr-4.5W | A (Resistant) | A (Resistant) |  |  | As-cast specimens Average of 24 h periods | 2 | 65 | 150 |  | 53 | J.S. Pettibone, Other Metals, in Corrosion Resistance of Metals and Alloys, 2nd Edition, F.L. LaQue and H.R. Copson, Ed., Reinhold Publishing, New York, 1963, p 629
Chromic Acid | Refractory metals and alloys | Cobalt and alloys | 53Co-30Cr-4.5W | 0.7 | 28 |  |  | As-cast specimens Average of 24 h periods | 10 | 65 | 150 |  | 53 | J.S. Pettibone, Other Metals, in Corrosion Resistance of Metals and Alloys, 2nd Edition, F.L. LaQue and H.R. Copson, Ed., Reinhold Publishing, New York, 1963, p 629
Chromic Acid | Refractory metals and alloys | Cobalt and alloys | 53Co-30Cr-4.5W | A (Resistant) | A (Resistant) |  |  | Heat treated 4 h at 899 C (1650 F). As-cast specimens Average of 24 h periods | 2 | 65 | 150 |  | 53 | J.S. Pettibone, Other Metals, in Corrosion Resistance of Metals and Alloys, 2nd Edition, F.L. LaQue and H.R. Copson, Ed., Reinhold Publishing, New York, 1963, p 629
Chromic Acid | Refractory metals and alloys | Cobalt and alloys | 53Co-30Cr-4.5W | 0.575 | 23 |  |  | Heat treated 4 h at 899 C (1650 F). As-cast specimens Average of 24 h periods | 10 | 65 | 150 |  | 53 | J.S. Pettibone, Other Metals, in Corrosion Resistance of Metals and Alloys, 2nd Edition, F.L. LaQue and H.R. Copson, Ed., Reinhold Publishing, New York, 1963, p 629
Chromic Acid | Refractory metals and alloys | Cobalt and alloys | 53Co-30Cr-4.5W | A (Resistant) | A (Resistant) |  |  | As-cast specimens Average of 24 h periods | 2 | 65 | 150 |  | 53 | J.S. Pettibone, Other Metals, in Corrosion Resistance of Metals and Alloys, 2nd Edition, F.L. LaQue and H.R. Copson, Ed., Reinhold Publishing, New York, 1963, p 629
Chromic Acid | Refractory metals and alloys | Cobalt and alloys | 53Co-30Cr-4.5W | 0.7 | 28 |  |  | As-cast specimens Average of 24 h periods | 10 | 65 | 150 |  | 53 | J.S. Pettibone, Other Metals, in Corrosion Resistance of Metals and Alloys, 2nd Edition, F.L. LaQue and H.R. Copson, Ed., Reinhold Publishing, New York, 1963, p 629
Chromic Acid | Refractory metals and alloys | Cobalt and alloys | 53Co-30Cr-4.5W | 0.57 | 23 |  |  | Heat treated 4 h at 899 C (1650 F) and furnace cooled. As-cast specimens Average of 24 h periods | 10 | 65 | 150 |  | 53 | J.S. Pettibone, Other Metals, in Corrosion Resistance of Metals and Alloys, 2nd Edition, F.L. LaQue and H.R. Copson, Ed., Reinhold Publishing, New York, 1963, p 629
Chromic Acid | Refractory metals and alloys | Cobalt and alloys | Haynes alloy No.188 Haynes International | 1.37 | 54 |  | R30188 |  | 10 | Boiling | Boiling |  | 23 | Metals Handbook, Ninth Edition, Vol 13, Corrosion, ASM International, Metals Park, OH, 1987, p 661
Chromic Acid | Refractory metals and alloys | Cobalt and alloys | Haynes alloy No.25 Haynes International | A (Resistant) | A (Resistant) |  | R30605 | 12-gage solution heat-treated sheet Five 24 h test periods | 2 | Room | Room | 24 h | 68 | Haynes International, 1984
Chromic Acid | Refractory metals and alloys | Cobalt and alloys | Haynes alloy No.25 Haynes International | A (Resistant) | A (Resistant) |  | R30605 | 12-gage solution heat-treated sheet Five 24 h test periods | 2 | 66 | 150 | 24 h | 68 | Haynes International, 1984
Chromic Acid | Refractory metals and alloys | Cobalt and alloys | Haynes alloy No.25 Haynes International | 0.08 | 3 |  | R30605 | 12-gage solution heat-treated sheet Five 24 h test periods | 2 | Boiling | Boiling | 24 h | 68 | Haynes International, 1984
Chromic Acid | Refractory metals and alloys | Cobalt and alloys | Haynes alloy No.25 Haynes International | A (Resistant) | A (Resistant) |  | R30605 | 12-gage solution heat-treated sheet Five 24 h test periods | 10 | Room | Room | 24 h | 68 | Haynes International, 1984
Chromic Acid | Refractory metals and alloys | Cobalt and alloys | Haynes alloy No.25 Haynes International | 1 | 40 |  | R30605 | Five 24 h test periods | 10 | Boiling | Boiling |  | 23 | Metals Handbook, Ninth Edition, Vol 13, Corrosion, ASM International, Metals Park, OH, 1987, p 661
Chromic Acid | Refractory metals and alloys | Cobalt and alloys | Haynes alloy No.25 Haynes International | 0.13 | 5 |  | R30605 | 12-gage solution heat-treated sheet Five 24 h test periods | 10 | 66 | 150 | 24 h | 68 | Haynes International, 1984
Chromic Acid | Refractory metals and alloys | Cobalt and alloys | Haynes alloy No.25 Haynes International | 1.04 | 41 |  | R30605 | 12-gage solution heat-treated sheet Five 24 h test periods | 10 | Boiling | Boiling | 24 h | 68 | Haynes International, 1984
Chromic Acid | Refractory metals and alloys | Cobalt and alloys | Haynes alloy No.25 Haynes International | A (Resistant) | A (Resistant) |  | R30605 | 12-gage solution heat-treated sheet Five 24 h test periods | 20 | Room | Room | 24 h | 68 | Haynes International, 1984
Chromic Acid | Refractory metals and alloys | Cobalt and alloys | Haynes alloy No.25 Haynes International | 0.53 | 21 |  | R30605 | 12-gage solution heat-treated sheet Five 24 h test periods | 20 | 66 | 150 | 24 h | 68 | Haynes International, 1984
Chromic Acid | Refractory metals and alloys | Cobalt and alloys | Haynes alloy No.25 Haynes International | 4.19 | 165 |  | R30605 | 12-gage solution heat-treated sheet Five 24 h test periods | 20 | Boiling | Boiling | 24 h | 68 | Haynes International, 1984
Chromic Acid | Refractory metals and alloys | Cobalt and alloys | Haynes alloy No.556 Haynes International | 2.8 | 110 |  | R30556 |  | 10 | Boiling | Boiling |  | 23 | Metals Handbook, Ninth Edition, Vol 13, Corrosion, ASM International, Metals Park, OH, 1987, p 661
Chromic Acid | Refractory metals and alloys | Cobalt and alloys | Multimet | A (Resistant) | A (Resistant) |  | R30155 | 12-gage solution heat-treated sheet | 2 | 66 | 150 | 24 h | 68 | Haynes International, 1984
Chromic Acid | Refractory metals and alloys | Cobalt and alloys | Multimet | 0.2 | 8 |  | R30155 | 12-gage solution heat-treated sheet | 10 | 66 | 150 | 24 h | 68 | Haynes International, 1984
Chromic Acid | Refractory metals and alloys | Cobalt and alloys | Multimet | 2.31 | 91 |  | R30155 | 12-gage solution heat-treated sheet | 20 | 66 | 150 | 24 h | 68 | Haynes International, 1984
Chromic Acid | Refractory metals and alloys | Cobalt and alloys | Multimet | 0.15 | 6 |  | R30155 | 12-gage solution heat-treated sheet | 2 | Boiling | Boiling | 24 h | 68 | Haynes International, 1984
Chromic Acid | Refractory metals and alloys | Cobalt and alloys | Multimet | 25.4 min | 1000 min |  | R30155 | 12-gage solution heat-treated sheet Five 24 h test periods | 20 | Boiling | Boiling | 24 h | 68 | Haynes International, 1984
Chromic Acid | Refractory metals and alloys | Cobalt and alloys | Multimet | 9.09 | 358 |  | R30155 | 12-gage solution heat-treated sheet Rate is for the fifth 24 h test period, not steady-state rate | 10 | Boiling | Boiling | 24 h | 68 | Haynes International, 1984
Chromic Acid | Refractory metals and alloys | Titanium and alloys | Ti-3Al-2.5V | 0.007 | 0.3 |  |  |  | 10 | Boiling | Boiling |  | 91 | Titanium, Teledyne Wah Chang Albany, 1988
Chromic Acid | Refractory metals and alloys | Titanium and alloys | Ti-3Al-2.5V | 0.05 | 2.1 |  |  |  | 30 | Boiling | Boiling |  | 91 | Titanium, Teledyne Wah Chang Albany, 1988
Chromic Acid | Refractory metals and alloys | Titanium and alloys | Ti-3Al-2.5V | 0.25 | 10.1 |  |  |  | 50 | Boiling | Boiling |  | 91 | Titanium, Teledyne Wah Chang Albany, 1988
Chromic Acid | Refractory metals and alloys | Titanium and alloys | Titanium | 0.003 | 0.12 |  |  |  | 10 | Boiling | Boiling |  | 90 | N.D. Tomashov and P.M. Altovskii, Corrosion and Protection of Titanium, Government Scientific-Technical Publication of Machine-Building Literature (Russian translation), 1963; L.C. Covington and R.W. Schultz, Corrosion of Resistance of Titanium, TIMET Cor
Chromic Acid | Refractory metals and alloys | Titanium and alloys | Titanium | 0.006 | 0.24 |  |  |  | 15 | 24 | 75 |  | 90 | N.D. Tomashov and P.M. Altovskii, Corrosion and Protection of Titanium, Government Scientific-Technical Publication of Machine-Building Literature (Russian translation), 1963; L.C. Covington and R.W. Schultz, Corrosion of Resistance of Titanium, TIMET Cor
Chromic Acid | Refractory metals and alloys | Titanium and alloys | Titanium | 0.015 | 0.6 |  |  |  | 15 | 82 | 180 |  | 90 | N.D. Tomashov and P.M. Altovskii, Corrosion and Protection of Titanium, Government Scientific-Technical Publication of Machine-Building Literature (Russian translation), 1963; L.C. Covington and R.W. Schultz, Corrosion of Resistance of Titanium, TIMET Cor
Chromic Acid | Refractory metals and alloys | Titanium and alloys | Titanium | 0.013 | 0.52 |  |  |  | 50 | 24 | 75 |  | 90 | N.D. Tomashov and P.M. Altovskii, Corrosion and Protection of Titanium, Government Scientific-Technical Publication of Machine-Building Literature (Russian translation), 1963; L.C. Covington and R.W. Schultz, Corrosion of Resistance of Titanium, TIMET Cor
Chromic Acid | Refractory metals and alloys | Titanium and alloys | Titanium | 0.028 | 1.12 |  |  |  | 50 | 82 | 180 |  | 90 | N.D. Tomashov and P.M. Altovskii, Corrosion and Protection of Titanium, Government Scientific-Technical Publication of Machine-Building Literature (Russian translation), 1963; L.C. Covington and R.W. Schultz, Corrosion of Resistance of Titanium, TIMET Cor
Chromic Acid | Refractory metals and alloys | Titanium and alloys | Titanium | 0.002 | 0.1 |  |  |  | 10 | Boiling | Boiling |  | 91 | Titanium, Teledyne Wah Chang Albany, 1988
Chromic Acid | Refractory metals and alloys | Titanium and alloys | Titanium | 0.01 | 0.4 |  |  |  | 30 | Boiling | Boiling |  | 91 | Titanium, Teledyne Wah Chang Albany, 1988
Chromic Acid | Refractory metals and alloys | Titanium and alloys | Titanium | 0.03 | 1.4 |  |  |  | 50 | Boiling | Boiling |  | 91 | Titanium, Teledyne Wah Chang Albany, 1988
Chromic Acid | Refractory metals and alloys | Titanium and alloys | Titanium | 0.003 max | 0.12 max |  |  | Plus 5% HNO3 | 5 | 21 | 70 |  | 90 | N.D. Tomashov and P.M. Altovskii, Corrosion and Protection of Titanium, Government Scientific-Technical Publication of Machine-Building Literature (Russian translation), 1963; L.C. Covington and R.W. Schultz, Corrosion of Resistance of Titanium, TIMET Cor
Chromic Acid | Refractory metals and alloys | Titanium and alloys | Titanium, grade 7 | A (Resistant) | A (Resistant) |  | R52400 |  | 10 | Boiling | Boiling |  | 33 | R.W. Schultz and J.S. Grauman, Fundamental Corrosion Characterization of High-Strength Titanium Alloys, in Industrial Applications of Titanium and Zirconium: Fourth Volume, STP 917, ASTM, Philadelphia, 1986, p 130-143; L.C. Covington and R.W. Schultz, Cor
Chromic Acid | Refractory metals and alloys | Titanium and alloys | Titanium, grade 9 | 0.008 | 0.32 |  |  |  | 10 | Boiling | Boiling |  | 33 | R.W. Schultz and J.S. Grauman, Fundamental Corrosion Characterization of High-Strength Titanium Alloys, in Industrial Applications of Titanium and Zirconium: Fourth Volume, STP 917, ASTM, Philadelphia, 1986, p 130-143; L.C. Covington and R.W. Schultz, Cor
Chromic Acid | Refractory metals and alloys | Titanium and alloys | Titanium, grade 9 | 0.053 | 2.12 |  |  |  | 30 | Boiling | Boiling |  | 33 | R.W. Schultz and J.S. Grauman, Fundamental Corrosion Characterization of High-Strength Titanium Alloys, in Industrial Applications of Titanium and Zirconium: Fourth Volume, STP 917, ASTM, Philadelphia, 1986, p 130-143; L.C. Covington and R.W. Schultz, Cor
Chromic Acid | Refractory metals and alloys | Titanium and alloys | Titanium, grade 9 | 0.26 | 10.4 |  |  |  | 50 | Boiling | Boiling |  | 33 | R.W. Schultz and J.S. Grauman, Fundamental Corrosion Characterization of High-Strength Titanium Alloys, in Industrial Applications of Titanium and Zirconium: Fourth Volume, STP 917, ASTM, Philadelphia, 1986, p 130-143; L.C. Covington and R.W. Schultz, Cor
Chromic Acid | Refractory metals and alloys | Titanium and alloys | Titanium, unalloyed | 0.005 | 0.2 |  |  |  | 15 | 24 | 75 |  | 86 | Corrosion Resistance of Titanium, Technical Handbook, Imperial Metals Industries (Kynoch) Ltd., Birmingham, UK
Chromic Acid | Refractory metals and alloys | Titanium and alloys | Titanium, unalloyed | 0.015 | 0.6 |  |  |  | 15 | 82 | 180 |  | 86 | Corrosion Resistance of Titanium, Technical Handbook, Imperial Metals Industries (Kynoch) Ltd., Birmingham, UK
Chromic Acid | Refractory metals and alloys | Titanium and alloys | Titanium, unalloyed | 0.046 | 1.8 |  |  |  | 36.5 | 90 | 195 |  | 86 | Corrosion Resistance of Titanium, Technical Handbook, Imperial Metals Industries (Kynoch) Ltd., Birmingham, UK
Chromic Acid | Refractory metals and alloys | Titanium and alloys | Titanium, unalloyed | 0.013 | 0.5 |  |  |  | 50 | 24 | 75 |  | 86 | Corrosion Resistance of Titanium, Technical Handbook, Imperial Metals Industries (Kynoch) Ltd., Birmingham, UK
Chromic Acid | Refractory metals and alloys | Titanium and alloys | Titanium, unalloyed | 0.025 | 1 |  |  |  | 50 | 82 | 180 |  | 86 | Corrosion Resistance of Titanium, Technical Handbook, Imperial Metals Industries (Kynoch) Ltd., Birmingham, UK
Chromic Acid | Refractory metals and alloys | Titanium and alloys | Titanium,unalloyed | 0.003 | 0.12 |  |  |  | 10 | Boiling | Boiling |  | 86 | Corrosion Resistance of Titanium, Technical Handbook, Imperial Metals Industries (Kynoch) Ltd., Birmingham, UK
Chromic Acid | Refractory metals and alloys | Zirconium and alloys | Zr702 | 0.025 max | 1 max |  | R60702 |  | 10-50 | Boiling | Boiling |  | 15 | Metals Handbook, Ninth Edition, Vol 13, Corrosion, ASM International, Metals Park, OH, 1987, p 711-715
Chromic Acid | Stainless steels | Austenitic | 18-8Mo | 0.008 | 0.3 |  | S31600 |  | 1 | 100 | 212 | 2 d | 87 | Metals Handbook, Ninth Edition, Vol 3, Properties and Selection: Stainless Steels, Tool Materials and Special-Purpose Metals, American Society for Metals, Metals Park, OH, 1980, p 82
Chromic Acid | Stainless steels | Austenitic | 18-8Mo | 2.57 | 101 |  | S31600 |  | 15 | 100 | 212 | 2 d | 87 | Metals Handbook, Ninth Edition, Vol 3, Properties and Selection: Stainless Steels, Tool Materials and Special-Purpose Metals, American Society for Metals, Metals Park, OH, 1980, p 82
Chromic Acid | Stainless steels | Austenitic | 18-8Ti | 0.013 | 0.5 |  | S32100 |  | 1 | 100 | 212 | 2 d | 87 | Metals Handbook, Ninth Edition, Vol 3, Properties and Selection: Stainless Steels, Tool Materials and Special-Purpose Metals, American Society for Metals, Metals Park, OH, 1980, p 82
Chromic Acid | Stainless steels | Austenitic | 18-8Ti | 5.84 | 230 |  | S32100 |  | 15 | 100 | 212 | 2 d | 87 | Metals Handbook, Ninth Edition, Vol 3, Properties and Selection: Stainless Steels, Tool Materials and Special-Purpose Metals, American Society for Metals, Metals Park, OH, 1980, p 82
Chromic Acid | Stainless steels | Austenitic | 301 | A (Resistant) | A (Resistant) |  | S30100 |  | 10% pure, free of SO3 | 20 | 68 |  | 253 | Chemical Resistance of REMANIT Stainless Steels, Thyssen Edelstahlwerke AG, March 1989
Chromic Acid | Stainless steels | Austenitic | 301 | B (Good) | B (Good) |  | S30100 |  | 10% pure, free of SO3 | Boiling | Boiling |  | 253 | Chemical Resistance of REMANIT Stainless Steels, Thyssen Edelstahlwerke AG, March 1989
Chromic Acid | Stainless steels | Austenitic | 301 | B (Good) | B (Good) |  | S30100 |  | 50% pure, free of SO3 | 20 | 68 |  | 253 | Chemical Resistance of REMANIT Stainless Steels, Thyssen Edelstahlwerke AG, March 1989
Chromic Acid | Stainless steels | Austenitic | 301 | C (Questionable) | C (Questionable) |  | S30100 |  | 50% pure, free of SO3 | Boiling | Boiling |  | 253 | Chemical Resistance of REMANIT Stainless Steels, Thyssen Edelstahlwerke AG, March 1989
Chromic Acid | Stainless steels | Austenitic | 301 | B (Good) | B (Good) |  | S30100 |  | 50% tech. containing SO3 | 20 | 68 |  | 253 | Chemical Resistance of REMANIT Stainless Steels, Thyssen Edelstahlwerke AG, March 1989
Chromic Acid | Stainless steels | Austenitic | 301 | D (Poor) | D (Poor) |  | S30100 |  | 50% tech. containing SO3 | Boiling | Boiling |  | 253 | Chemical Resistance of REMANIT Stainless Steels, Thyssen Edelstahlwerke AG, March 1989
Chromic Acid | Stainless steels | Austenitic | 302 | A (Resistant) | A (Resistant) |  | S30200 |  | 10% pure, free of SO3 | 20 | 68 |  | 253 | Chemical Resistance of REMANIT Stainless Steels, Thyssen Edelstahlwerke AG, March 1989
Chromic Acid | Stainless steels | Austenitic | 302 | B (Good) | B (Good) |  | S30200 |  | 10% pure, free of SO3 | Boiling | Boiling |  | 253 | Chemical Resistance of REMANIT Stainless Steels, Thyssen Edelstahlwerke AG, March 1989
Chromic Acid | Stainless steels | Austenitic | 302 | B (Good) | B (Good) |  | S30200 |  | 50% pure, free of SO3 | 20 | 68 |  | 253 | Chemical Resistance of REMANIT Stainless Steels, Thyssen Edelstahlwerke AG, March 1989
Chromic Acid | Stainless steels | Austenitic | 302 | C (Questionable) | C (Questionable) |  | S30200 |  | 50% pure, free of SO3 | Boiling | Boiling |  | 253 | Chemical Resistance of REMANIT Stainless Steels, Thyssen Edelstahlwerke AG, March 1989
Chromic Acid | Stainless steels | Austenitic | 302 | B (Good) | B (Good) |  | S30200 |  | 50% tech. containing SO3 | 20 | 68 |  | 253 | Chemical Resistance of REMANIT Stainless Steels, Thyssen Edelstahlwerke AG, March 1989
Citric Acid | Stainless steels | Austenitic | 321 | B (Good) | B (Good) |  | S32100 | 3 bar | 5% | 140 | 284 |  | 253 | Chemical Resistance of REMANIT Stainless Steels, Thyssen Edelstahlwerke AG, March 1989
Chromic Acid | Stainless steels | Austenitic | 302 | D (Poor) | D (Poor) |  | S30200 |  | 50% tech. containing SO3 | Boiling | Boiling |  | 253 | Chemical Resistance of REMANIT Stainless Steels, Thyssen Edelstahlwerke AG, March 1989
Chromic Acid | Stainless steels | Austenitic | 303 | A (Resistant) | A (Resistant) |  | S30300 |  | 10% pure, free of SO3 | 20 | 68 |  | 253 | Chemical Resistance of REMANIT Stainless Steels, Thyssen Edelstahlwerke AG, March 1989
Chromic Acid | Stainless steels | Austenitic | 303 | A (Resistant) | A (Resistant) |  | S30300 |  | 10% pure, free of SO3 | 20 | 68 |  | 253 | Chemical Resistance of REMANIT Stainless Steels, Thyssen Edelstahlwerke AG, March 1989
Chromic Acid | Stainless steels | Austenitic | 303 | D (Poor) | D (Poor) |  | S30300 |  | 10% pure, free of SO3 | Boiling | Boiling |  | 253 | Chemical Resistance of REMANIT Stainless Steels, Thyssen Edelstahlwerke AG, March 1989
Chromic Acid | Stainless steels | Austenitic | 303 | B (Good) | B (Good) |  | S30300 |  | 10% pure, free of SO3 | Boiling | Boiling |  | 253 | Chemical Resistance of REMANIT Stainless Steels, Thyssen Edelstahlwerke AG, March 1989
Chromic Acid | Stainless steels | Austenitic | 303 | D (Poor) | D (Poor) |  | S30300 |  | 50% pure, free of SO3 | 20 | 68 |  | 253 | Chemical Resistance of REMANIT Stainless Steels, Thyssen Edelstahlwerke AG, March 1989
Chromic Acid | Stainless steels | Austenitic | 303 | B (Good) | B (Good) |  | S30300 |  | 50% pure, free of SO3 | 20 | 68 |  | 253 | Chemical Resistance of REMANIT Stainless Steels, Thyssen Edelstahlwerke AG, March 1989
Chromic Acid | Stainless steels | Austenitic | 303 | D (Poor) | D (Poor) |  | S30300 |  | 50% pure, free of SO3 | Boiling | Boiling |  | 253 | Chemical Resistance of REMANIT Stainless Steels, Thyssen Edelstahlwerke AG, March 1989
Chromic Acid | Stainless steels | Austenitic | 303 | C (Questionable) | C (Questionable) |  | S30300 |  | 50% pure, free of SO3 | Boiling | Boiling |  | 253 | Chemical Resistance of REMANIT Stainless Steels, Thyssen Edelstahlwerke AG, March 1989
Chromic Acid | Stainless steels | Austenitic | 303 | D (Poor) | D (Poor) |  | S30300 |  | 50% tech. containing SO3 | 20 | 68 |  | 253 | Chemical Resistance of REMANIT Stainless Steels, Thyssen Edelstahlwerke AG, March 1989
Chromic Acid | Stainless steels | Austenitic | 303 | B (Good) | B (Good) |  | S30300 |  | 50% tech. containing SO3 | 20 | 68 |  | 253 | Chemical Resistance of REMANIT Stainless Steels, Thyssen Edelstahlwerke AG, March 1989
Chromic Acid | Stainless steels | Austenitic | 303 | D (Poor) | D (Poor) |  | S30300 |  | 50% tech. containing SO3 | Boiling | Boiling |  | 253 | Chemical Resistance of REMANIT Stainless Steels, Thyssen Edelstahlwerke AG, March 1989
Chromic Acid | Stainless steels | Austenitic | 303 | D (Poor) | D (Poor) |  | S30300 |  | 50% tech. containing SO3 | Boiling | Boiling |  | 253 | Chemical Resistance of REMANIT Stainless Steels, Thyssen Edelstahlwerke AG, March 1989
Chromic Acid | Stainless steels | Austenitic | 304 | 0.018 | 0.7 |  | S30400 |  | 5 | 82 | 180 | 3 d | 87 | Metals Handbook, Ninth Edition, Vol 3, Properties and Selection: Stainless Steels, Tool Materials and Special-Purpose Metals, American Society for Metals, Metals Park, OH, 1980, p 82
Chromic Acid | Stainless steels | Austenitic | 304 | 0.15 | 5.9 |  | S30400 |  | 10 | 82 | 180 | 3 d | 87 | Metals Handbook, Ninth Edition, Vol 3, Properties and Selection: Stainless Steels, Tool Materials and Special-Purpose Metals, American Society for Metals, Metals Park, OH, 1980, p 82
Chromic Acid | Stainless steels | Austenitic | 304 | 1.42 | 56 |  | S30400 |  | 15 | 82 | 180 | 3 d | 87 | Metals Handbook, Ninth Edition, Vol 3, Properties and Selection: Stainless Steels, Tool Materials and Special-Purpose Metals, American Society for Metals, Metals Park, OH, 1980, p 82
Chromic Acid | Stainless steels | Austenitic | 304 | 2.49 | 98 |  | S30400 |  | 15 | 100 | 212 | 2.5 d | 87 | Metals Handbook, Ninth Edition, Vol 3, Properties and Selection: Stainless Steels, Tool Materials and Special-Purpose Metals, American Society for Metals, Metals Park, OH, 1980, p 82
Chromic Acid | Stainless steels | Austenitic | 304 | A (Resistant) | A (Resistant) |  | S30400 |  | 25 | 24 | 75 | 3 d | 87 | Metals Handbook, Ninth Edition, Vol 3, Properties and Selection: Stainless Steels, Tool Materials and Special-Purpose Metals, American Society for Metals, Metals Park, OH, 1980, p 82
Chromic Acid | Stainless steels | Austenitic | 304 | 18.5 | 730 |  | S30400 |  | 25 | 82 | 180 | 3 d | 87 | Metals Handbook, Ninth Edition, Vol 3, Properties and Selection: Stainless Steels, Tool Materials and Special-Purpose Metals, American Society for Metals, Metals Park, OH, 1980, p 82
Chromic Acid | Stainless steels | Austenitic | 304 | A (Resistant) | A (Resistant) |  | S30400 |  | 10% pure, free of SO3 | 20 | 68 |  | 253 | Chemical Resistance of REMANIT Stainless Steels, Thyssen Edelstahlwerke AG, March 1989
Chromic Acid | Stainless steels | Austenitic | 304 | B (Good) | B (Good) |  | S30400 |  | 10% pure, free of SO3 | Boiling | Boiling |  | 253 | Chemical Resistance of REMANIT Stainless Steels, Thyssen Edelstahlwerke AG, March 1989
Chromic Acid | Stainless steels | Austenitic | 304 | B (Good) | B (Good) |  | S30400 |  | 50% pure, free of SO3 | 20 | 68 |  | 253 | Chemical Resistance of REMANIT Stainless Steels, Thyssen Edelstahlwerke AG, March 1989
Chromic Acid | Stainless steels | Austenitic | 304 | C (Questionable) | C (Questionable) |  | S30400 |  | 50% pure, free of SO3 | Boiling | Boiling |  | 253 | Chemical Resistance of REMANIT Stainless Steels, Thyssen Edelstahlwerke AG, March 1989
Chromic Acid | Stainless steels | Austenitic | 304 | B (Good) | B (Good) |  | S30400 |  | 50% tech. containing SO3 | 20 | 68 |  | 253 | Chemical Resistance of REMANIT Stainless Steels, Thyssen Edelstahlwerke AG, March 1989
Chromic Acid | Stainless steels | Austenitic | 304 | D (Poor) | D (Poor) |  | S30400 |  | 50% tech. containing SO3 | Boiling | Boiling |  | 253 | Chemical Resistance of REMANIT Stainless Steels, Thyssen Edelstahlwerke AG, March 1989
Chromic Acid | Stainless steels | Austenitic | 304 | B (Good) | B (Good) |  | S30400 | Chemically pure | 10 | 21 | 70 |  | 121 | Cyclops Corp., Universal-Cyclops Specialty Steel Division
Chromic Acid | Stainless steels | Austenitic | 304 | B (Good) | B (Good) |  | S30400 | Chemically pure | 50 | 21 | 70 |  | 121 | Cyclops Corp., Universal-Cyclops Specialty Steel Division
Chromic Acid | Stainless steels | Austenitic | 304L | A (Resistant) | A (Resistant) |  | S30403 |  | 10% pure, free of SO3 | 20 | 68 |  | 253 | Chemical Resistance of REMANIT Stainless Steels, Thyssen Edelstahlwerke AG, March 1989
Chromic Acid | Stainless steels | Austenitic | 304L | B (Good) | B (Good) |  | S30403 |  | 10% pure, free of SO3 | Boiling | Boiling |  | 253 | Chemical Resistance of REMANIT Stainless Steels, Thyssen Edelstahlwerke AG, March 1989
Chromic Acid | Stainless steels | Austenitic | 304L | B (Good) | B (Good) |  | S30403 |  | 50% pure, free of SO3 | 20 | 68 |  | 253 | Chemical Resistance of REMANIT Stainless Steels, Thyssen Edelstahlwerke AG, March 1989
Chromic Acid | Stainless steels | Austenitic | 304L | C (Questionable) | C (Questionable) |  | S30403 |  | 50% pure, free of SO3 | Boiling | Boiling |  | 253 | Chemical Resistance of REMANIT Stainless Steels, Thyssen Edelstahlwerke AG, March 1989
Chromic Acid | Stainless steels | Austenitic | 304L | B (Good) | B (Good) |  | S30403 |  | 50% tech. containing SO3 | 20 | 68 |  | 253 | Chemical Resistance of REMANIT Stainless Steels, Thyssen Edelstahlwerke AG, March 1989
Chromic Acid | Stainless steels | Austenitic | 304L | D (Poor) | D (Poor) |  | S30403 |  | 50% tech. containing SO3 | Boiling | Boiling |  | 253 | Chemical Resistance of REMANIT Stainless Steels, Thyssen Edelstahlwerke AG, March 1989
Chromic Acid | Stainless steels | Austenitic | 304LN | A (Resistant) | A (Resistant) |  | S30453 |  | 10% pure, free of SO3 | 20 | 68 |  | 253 | Chemical Resistance of REMANIT Stainless Steels, Thyssen Edelstahlwerke AG, March 1989
Chromic Acid | Stainless steels | Austenitic | 304LN | B (Good) | B (Good) |  | S30453 |  | 10% pure, free of SO3 | Boiling | Boiling |  | 253 | Chemical Resistance of REMANIT Stainless Steels, Thyssen Edelstahlwerke AG, March 1989
Chromic Acid | Stainless steels | Austenitic | 304LN | B (Good) | B (Good) |  | S30453 |  | 50% pure, free of SO3 | 20 | 68 |  | 253 | Chemical Resistance of REMANIT Stainless Steels, Thyssen Edelstahlwerke AG, March 1989
Chromic Acid | Stainless steels | Austenitic | 304LN | C (Questionable) | C (Questionable) |  | S30453 |  | 50% pure, free of SO3 | Boiling | Boiling |  | 253 | Chemical Resistance of REMANIT Stainless Steels, Thyssen Edelstahlwerke AG, March 1989
Chromic Acid | Stainless steels | Austenitic | 304LN | B (Good) | B (Good) |  | S30453 |  | 50% tech. containing SO3 | 20 | 68 |  | 253 | Chemical Resistance of REMANIT Stainless Steels, Thyssen Edelstahlwerke AG, March 1989
Chromic Acid | Stainless steels | Austenitic | 304LN | D (Poor) | D (Poor) |  | S30453 |  | 50% tech. containing SO3 | Boiling | Boiling |  | 253 | Chemical Resistance of REMANIT Stainless Steels, Thyssen Edelstahlwerke AG, March 1989
Chromic Acid | Stainless steels | Austenitic | 316 | 0.074 | 2.9 |  | S31600 |  | 5 | 82 | 180 | 3 d | 87 | Metals Handbook, Ninth Edition, Vol 3, Properties and Selection: Stainless Steels, Tool Materials and Special-Purpose Metals, American Society for Metals, Metals Park, OH, 1980, p 82
Chromic Acid | Stainless steels | Austenitic | 316 | 0.305 | 12 |  | S31600 |  | 10 | 82 | 180 | 3 d | 87 | Metals Handbook, Ninth Edition, Vol 3, Properties and Selection: Stainless Steels, Tool Materials and Special-Purpose Metals, American Society for Metals, Metals Park, OH, 1980, p 82
Chromic Acid | Stainless steels | Austenitic | 316 | 0.46 | 18 |  | S31600 |  | 15 | 82 | 180 | 3 d | 87 | Metals Handbook, Ninth Edition, Vol 3, Properties and Selection: Stainless Steels, Tool Materials and Special-Purpose Metals, American Society for Metals, Metals Park, OH, 1980, p 82
Chromic Acid | Stainless steels | Austenitic | 316 | 9.96 | 392 |  | S31600 |  | 15 | 100 | 212 | 2.5 d | 87 | Metals Handbook, Ninth Edition, Vol 3, Properties and Selection: Stainless Steels, Tool Materials and Special-Purpose Metals, American Society for Metals, Metals Park, OH, 1980, p 82
Chromic Acid | Stainless steels | Austenitic | 316 | 0.018 | 0.7 |  | S31600 |  | 25 | 24 | 75 | 3 d | 87 | Metals Handbook, Ninth Edition, Vol 3, Properties and Selection: Stainless Steels, Tool Materials and Special-Purpose Metals, American Society for Metals, Metals Park, OH, 1980, p 82
Chromic Acid | Stainless steels | Austenitic | 316 | 27.4 | 1080 |  | S31600 |  | 25 | 82 | 180 | 3 d | 87 | Metals Handbook, Ninth Edition, Vol 3, Properties and Selection: Stainless Steels, Tool Materials and Special-Purpose Metals, American Society for Metals, Metals Park, OH, 1980, p 82
Chromic Acid | Stainless steels | Austenitic | 316 | A (Resistant) | A (Resistant) |  | S31600 |  | 10% pure, free of SO3 | 20 | 68 |  | 253 | Chemical Resistance of REMANIT Stainless Steels, Thyssen Edelstahlwerke AG, March 1989
Chromic Acid | Stainless steels | Austenitic | 316 | B (Good) | B (Good) |  | S31600 |  | 10% pure, free of SO3 | Boiling | Boiling |  | 253 | Chemical Resistance of REMANIT Stainless Steels, Thyssen Edelstahlwerke AG, March 1989
Chromic Acid | Stainless steels | Austenitic | 316 | B (Good) | B (Good) |  | S31600 |  | 50% pure, free of SO3 | 20 | 68 |  | 253 | Chemical Resistance of REMANIT Stainless Steels, Thyssen Edelstahlwerke AG, March 1989
Chromic Acid | Stainless steels | Austenitic | 316 | C (Questionable) | C (Questionable) |  | S31600 |  | 50% pure, free of SO3 | Boiling | Boiling |  | 253 | Chemical Resistance of REMANIT Stainless Steels, Thyssen Edelstahlwerke AG, March 1989
Chromic Acid | Stainless steels | Austenitic | 316 | B (Good) | B (Good) |  | S31600 |  | 50% tech. containing SO3 | 20 | 68 |  | 253 | Chemical Resistance of REMANIT Stainless Steels, Thyssen Edelstahlwerke AG, March 1989
Chromic Acid | Stainless steels | Austenitic | 316 | D (Poor) | D (Poor) |  | S31600 |  | 50% tech. containing SO3 | Boiling | Boiling |  | 253 | Chemical Resistance of REMANIT Stainless Steels, Thyssen Edelstahlwerke AG, March 1989
Chromic Acid | Stainless steels | Austenitic | 316 | B (Good) | B (Good) |  | S31600 | Chemically pure | 10 | 21 | 70 |  | 121 | Cyclops Corp., Universal-Cyclops Specialty Steel Division
Chromic Acid | Stainless steels | Austenitic | 316 | B (Good) | B (Good) |  | S31600 | Chemically pure | 50 | 21 | 70 |  | 121 | Cyclops Corp., Universal-Cyclops Specialty Steel Division
Chromic Acid | Stainless steels | Austenitic | 316F | A (Resistant) | A (Resistant) |  | S31620 |  | 10% pure, free of SO3 | 20 | 68 |  | 253 | Chemical Resistance of REMANIT Stainless Steels, Thyssen Edelstahlwerke AG, March 1989
Chromic Acid | Stainless steels | Austenitic | 316F | B (Good) | B (Good) |  | S31620 |  | 10% pure, free of SO3 | Boiling | Boiling |  | 253 | Chemical Resistance of REMANIT Stainless Steels, Thyssen Edelstahlwerke AG, March 1989
Chromic Acid | Stainless steels | Austenitic | 316F | B (Good) | B (Good) |  | S31620 |  | 50% pure, free of SO3 | 20 | 68 |  | 253 | Chemical Resistance of REMANIT Stainless Steels, Thyssen Edelstahlwerke AG, March 1989
Chromic Acid | Stainless steels | Austenitic | 316F | C (Questionable) | C (Questionable) |  | S31620 |  | 50% pure, free of SO3 | Boiling | Boiling |  | 253 | Chemical Resistance of REMANIT Stainless Steels, Thyssen Edelstahlwerke AG, March 1989
Chromic Acid | Stainless steels | Austenitic | 316F | B (Good) | B (Good) |  | S31620 |  | 50% tech. containing SO3 | 20 | 68 |  | 253 | Chemical Resistance of REMANIT Stainless Steels, Thyssen Edelstahlwerke AG, March 1989
Chromic Acid | Stainless steels | Austenitic | 316F | D (Poor) | D (Poor) |  | S31620 |  | 50% tech. containing SO3 | Boiling | Boiling |  | 253 | Chemical Resistance of REMANIT Stainless Steels, Thyssen Edelstahlwerke AG, March 1989
Chromic Acid | Stainless steels | Austenitic | 316L | A (Resistant) | A (Resistant) |  | S31603 |  | 10% pure, free of SO3 | 20 | 68 |  | 253 | Chemical Resistance of REMANIT Stainless Steels, Thyssen Edelstahlwerke AG, March 1989
Chromic Acid | Stainless steels | Austenitic | 316L | B (Good) | B (Good) |  | S31603 |  | 10% pure, free of SO3 | Boiling | Boiling |  | 253 | Chemical Resistance of REMANIT Stainless Steels, Thyssen Edelstahlwerke AG, March 1989
Chromic Acid | Stainless steels | Austenitic | 316L | B (Good) | B (Good) |  | S31603 |  | 50% pure, free of SO3 | 20 | 68 |  | 253 | Chemical Resistance of REMANIT Stainless Steels, Thyssen Edelstahlwerke AG, March 1989
Chromic Acid | Stainless steels | Austenitic | 316L | C (Questionable) | C (Questionable) |  | S31603 |  | 50% pure, free of SO3 | Boiling | Boiling |  | 253 | Chemical Resistance of REMANIT Stainless Steels, Thyssen Edelstahlwerke AG, March 1989
Chromic Acid | Stainless steels | Austenitic | 316L | B (Good) | B (Good) |  | S31603 |  | 50% tech. containing SO3 | 20 | 68 |  | 253 | Chemical Resistance of REMANIT Stainless Steels, Thyssen Edelstahlwerke AG, March 1989
Chromic Acid | Stainless steels | Austenitic | 316L | D (Poor) | D (Poor) |  | S31603 |  | 50% tech. containing SO3 | Boiling | Boiling |  | 253 | Chemical Resistance of REMANIT Stainless Steels, Thyssen Edelstahlwerke AG, March 1989
Chromic Acid | Stainless steels | Austenitic | 316LN | A (Resistant) | A (Resistant) |  | S31653 |  | 10% pure, free of SO3 | 20 | 68 |  | 253 | Chemical Resistance of REMANIT Stainless Steels, Thyssen Edelstahlwerke AG, March 1989
Chromic Acid | Stainless steels | Austenitic | 316LN | B (Good) | B (Good) |  | S31653 |  | 10% pure, free of SO3 | Boiling | Boiling |  | 253 | Chemical Resistance of REMANIT Stainless Steels, Thyssen Edelstahlwerke AG, March 1989
Chromic Acid | Stainless steels | Austenitic | 316LN | B (Good) | B (Good) |  | S31653 |  | 50% pure, free of SO3 | 20 | 68 |  | 253 | Chemical Resistance of REMANIT Stainless Steels, Thyssen Edelstahlwerke AG, March 1989
Chromic Acid | Stainless steels | Austenitic | 316LN | C (Questionable) | C (Questionable) |  | S31653 |  | 50% pure, free of SO3 | Boiling | Boiling |  | 253 | Chemical Resistance of REMANIT Stainless Steels, Thyssen Edelstahlwerke AG, March 1989
Chromic Acid | Stainless steels | Austenitic | 316LN | B (Good) | B (Good) |  | S31653 |  | 50% tech. containing SO3 | 20 | 68 |  | 253 | Chemical Resistance of REMANIT Stainless Steels, Thyssen Edelstahlwerke AG, March 1989
Chromic Acid | Stainless steels | Austenitic | 316LN | D (Poor) | D (Poor) |  | S31653 |  | 50% tech. containing SO3 | Boiling | Boiling |  | 253 | Chemical Resistance of REMANIT Stainless Steels, Thyssen Edelstahlwerke AG, March 1989
Chromic Acid | Stainless steels | Austenitic | 316Ti | A (Resistant) | A (Resistant) |  | S31635 |  | 10% pure, free of SO3 | 20 | 68 |  | 253 | Chemical Resistance of REMANIT Stainless Steels, Thyssen Edelstahlwerke AG, March 1989
Chromic Acid | Stainless steels | Austenitic | 316Ti | B (Good) | B (Good) |  | S31635 |  | 10% pure, free of SO3 | Boiling | Boiling |  | 253 | Chemical Resistance of REMANIT Stainless Steels, Thyssen Edelstahlwerke AG, March 1989
Citric Acid | Stainless steels | Duplex | Ferralium 255 | 0.01 max | 0.1 max |  | S32550 | Plus 8% NaCl | 5 | 141 | 286 |  | 60 | Haynes International, 1986
Chromic Acid | Stainless steels | Austenitic | 316Ti | B (Good) | B (Good) |  | S31635 |  | 50% pure, free of SO3 | 20 | 68 |  | 253 | Chemical Resistance of REMANIT Stainless Steels, Thyssen Edelstahlwerke AG, March 1989
Chromic Acid | Stainless steels | Austenitic | 316Ti | C (Questionable) | C (Questionable) |  | S31635 |  | 50% pure, free of SO3 | Boiling | Boiling |  | 253 | Chemical Resistance of REMANIT Stainless Steels, Thyssen Edelstahlwerke AG, March 1989
Chromic Acid | Stainless steels | Austenitic | 316Ti | B (Good) | B (Good) |  | S31635 |  | 50% tech. containing SO3 | 20 | 68 |  | 253 | Chemical Resistance of REMANIT Stainless Steels, Thyssen Edelstahlwerke AG, March 1989
Chromic Acid | Stainless steels | Austenitic | 316Ti | D (Poor) | D (Poor) |  | S31635 |  | 50% tech. containing SO3 | Boiling | Boiling |  | 253 | Chemical Resistance of REMANIT Stainless Steels, Thyssen Edelstahlwerke AG, March 1989
Chromic Acid | Stainless steels | Austenitic | 317L | A (Resistant) | A (Resistant) |  | S31703 |  | 10% pure, free of SO3 | 20 | 68 |  | 253 | Chemical Resistance of REMANIT Stainless Steels, Thyssen Edelstahlwerke AG, March 1989
Chromic Acid | Stainless steels | Austenitic | 317L | B (Good) | B (Good) |  | S31703 |  | 10% pure, free of SO3 | Boiling | Boiling |  | 253 | Chemical Resistance of REMANIT Stainless Steels, Thyssen Edelstahlwerke AG, March 1989
Chromic Acid | Stainless steels | Austenitic | 317L | B (Good) | B (Good) |  | S31703 |  | 50% pure, free of SO3 | 20 | 68 |  | 253 | Chemical Resistance of REMANIT Stainless Steels, Thyssen Edelstahlwerke AG, March 1989
Chromic Acid | Stainless steels | Austenitic | 317L | C (Questionable) | C (Questionable) |  | S31703 |  | 50% pure, free of SO3 | Boiling | Boiling |  | 253 | Chemical Resistance of REMANIT Stainless Steels, Thyssen Edelstahlwerke AG, March 1989
Chromic Acid | Stainless steels | Austenitic | 317L | B (Good) | B (Good) |  | S31703 |  | 50% tech. containing SO3 | 20 | 68 |  | 253 | Chemical Resistance of REMANIT Stainless Steels, Thyssen Edelstahlwerke AG, March 1989
Chromic Acid | Stainless steels | Austenitic | 317L | D (Poor) | D (Poor) |  | S31703 |  | 50% tech. containing SO3 | Boiling | Boiling |  | 253 | Chemical Resistance of REMANIT Stainless Steels, Thyssen Edelstahlwerke AG, March 1989
Chromic Acid | Stainless steels | Austenitic | 317LN | A (Resistant) | A (Resistant) |  | S31725 |  | 10% pure, free of SO3 | 20 | 68 |  | 253 | Chemical Resistance of REMANIT Stainless Steels, Thyssen Edelstahlwerke AG, March 1989
Chromic Acid | Stainless steels | Austenitic | 317LN | B (Good) | B (Good) |  | S31725 |  | 10% pure, free of SO3 | Boiling | Boiling |  | 253 | Chemical Resistance of REMANIT Stainless Steels, Thyssen Edelstahlwerke AG, March 1989
Chromic Acid | Stainless steels | Austenitic | 317LN | B (Good) | B (Good) |  | S31725 |  | 50% pure, free of SO3 | 20 | 68 |  | 253 | Chemical Resistance of REMANIT Stainless Steels, Thyssen Edelstahlwerke AG, March 1989
Chromic Acid | Stainless steels | Austenitic | 317LN | C (Questionable) | C (Questionable) |  | S31725 |  | 50% pure, free of SO3 | Boiling | Boiling |  | 253 | Chemical Resistance of REMANIT Stainless Steels, Thyssen Edelstahlwerke AG, March 1989
Chromic Acid | Stainless steels | Austenitic | 317LN | B (Good) | B (Good) |  | S31725 |  | 50% tech. containing SO3 | 20 | 68 |  | 253 | Chemical Resistance of REMANIT Stainless Steels, Thyssen Edelstahlwerke AG, March 1989
Chromic Acid | Stainless steels | Austenitic | 317LN | D (Poor) | D (Poor) |  | S31725 |  | 50% tech. containing SO3 | Boiling | Boiling |  | 253 | Chemical Resistance of REMANIT Stainless Steels, Thyssen Edelstahlwerke AG, March 1989
Chromic Acid | Stainless steels | Austenitic | 321 | A (Resistant) | A (Resistant) |  | S32100 |  | 10% pure, free of SO3 | 20 | 68 |  | 253 | Chemical Resistance of REMANIT Stainless Steels, Thyssen Edelstahlwerke AG, March 1989
Chromic Acid | Stainless steels | Austenitic | 321 | B (Good) | B (Good) |  | S32100 |  | 10% pure, free of SO3 | Boiling | Boiling |  | 253 | Chemical Resistance of REMANIT Stainless Steels, Thyssen Edelstahlwerke AG, March 1989
Chromic Acid | Stainless steels | Austenitic | 321 | B (Good) | B (Good) |  | S32100 |  | 50% pure, free of SO3 | 20 | 68 |  | 253 | Chemical Resistance of REMANIT Stainless Steels, Thyssen Edelstahlwerke AG, March 1989
Chromic Acid | Stainless steels | Austenitic | 321 | C (Questionable) | C (Questionable) |  | S32100 |  | 50% pure, free of SO3 | Boiling | Boiling |  | 253 | Chemical Resistance of REMANIT Stainless Steels, Thyssen Edelstahlwerke AG, March 1989
Chromic Acid | Stainless steels | Austenitic | 321 | B (Good) | B (Good) |  | S32100 |  | 50% tech. containing SO3 | 20 | 68 |  | 253 | Chemical Resistance of REMANIT Stainless Steels, Thyssen Edelstahlwerke AG, March 1989
Chromic Acid | Stainless steels | Austenitic | 321 | D (Poor) | D (Poor) |  | S32100 |  | 50% tech. containing SO3 | Boiling | Boiling |  | 253 | Chemical Resistance of REMANIT Stainless Steels, Thyssen Edelstahlwerke AG, March 1989
Chromic Acid | Stainless steels | Austenitic | 347 | A (Resistant) | A (Resistant) |  | S34700 |  | 10% pure, free of SO3 | 20 | 68 |  | 253 | Chemical Resistance of REMANIT Stainless Steels, Thyssen Edelstahlwerke AG, March 1989
Chromic Acid | Stainless steels | Austenitic | 347 | B (Good) | B (Good) |  | S34700 |  | 10% pure, free of SO3 | Boiling | Boiling |  | 253 | Chemical Resistance of REMANIT Stainless Steels, Thyssen Edelstahlwerke AG, March 1989
Chromic Acid | Stainless steels | Austenitic | 347 | B (Good) | B (Good) |  | S34700 |  | 50% pure, free of SO3 | 20 | 68 |  | 253 | Chemical Resistance of REMANIT Stainless Steels, Thyssen Edelstahlwerke AG, March 1989
Chromic Acid | Stainless steels | Austenitic | 347 | C (Questionable) | C (Questionable) |  | S34700 |  | 50% pure, free of SO3 | Boiling | Boiling |  | 253 | Chemical Resistance of REMANIT Stainless Steels, Thyssen Edelstahlwerke AG, March 1989
Chromic Acid | Stainless steels | Austenitic | 347 | B (Good) | B (Good) |  | S34700 |  | 50% tech. containing SO3 | 20 | 68 |  | 253 | Chemical Resistance of REMANIT Stainless Steels, Thyssen Edelstahlwerke AG, March 1989
Chromic Acid | Stainless steels | Austenitic | 347 | D (Poor) | D (Poor) |  | S34700 |  | 50% tech. containing SO3 | Boiling | Boiling |  | 253 | Chemical Resistance of REMANIT Stainless Steels, Thyssen Edelstahlwerke AG, March 1989
Chromic Acid | Stainless steels | Duplex | 329 | A (Resistant) | A (Resistant) |  | S32900 |  | 10% pure, free of SO3 | 20 | 68 |  | 253 | Chemical Resistance of REMANIT Stainless Steels, Thyssen Edelstahlwerke AG, March 1989
Chromic Acid | Stainless steels | Duplex | 329 | B (Good) | B (Good) |  | S32900 |  | 10% pure, free of SO3 | Boiling | Boiling |  | 253 | Chemical Resistance of REMANIT Stainless Steels, Thyssen Edelstahlwerke AG, March 1989
Chromic Acid | Stainless steels | Duplex | 329 | B (Good) | B (Good) |  | S32900 |  | 50% pure, free of SO3 | 20 | 68 |  | 253 | Chemical Resistance of REMANIT Stainless Steels, Thyssen Edelstahlwerke AG, March 1989
Chromic Acid | Stainless steels | Duplex | 329 | C (Questionable) | C (Questionable) |  | S32900 |  | 50% pure, free of SO3 | Boiling | Boiling |  | 253 | Chemical Resistance of REMANIT Stainless Steels, Thyssen Edelstahlwerke AG, March 1989
Chromic Acid | Stainless steels | Duplex | 329 | B (Good) | B (Good) |  | S32900 |  | 50% tech. containing SO3 | 20 | 68 |  | 253 | Chemical Resistance of REMANIT Stainless Steels, Thyssen Edelstahlwerke AG, March 1989
Chromic Acid | Stainless steels | Duplex | 329 | D (Poor) | D (Poor) |  | S32900 |  | 50% tech. containing SO3 | Boiling | Boiling |  | 253 | Chemical Resistance of REMANIT Stainless Steels, Thyssen Edelstahlwerke AG, March 1989
Chromic Acid | Stainless steels | Duplex | F51 | A (Resistant) | A (Resistant) |  | S31803 |  | 10% pure, free of SO3 | 20 | 68 |  | 253 | Chemical Resistance of REMANIT Stainless Steels, Thyssen Edelstahlwerke AG, March 1989
Chromic Acid | Stainless steels | Duplex | F51 | B (Good) | B (Good) |  | S31803 |  | 10% pure, free of SO3 | Boiling | Boiling |  | 253 | Chemical Resistance of REMANIT Stainless Steels, Thyssen Edelstahlwerke AG, March 1989
Chromic Acid | Stainless steels | Duplex | F51 | B (Good) | B (Good) |  | S31803 |  | 50% pure, free of SO3 | 20 | 68 |  | 253 | Chemical Resistance of REMANIT Stainless Steels, Thyssen Edelstahlwerke AG, March 1989
Chromic Acid | Stainless steels | Duplex | F51 | C (Questionable) | C (Questionable) |  | S31803 |  | 50% pure, free of SO3 | Boiling | Boiling |  | 253 | Chemical Resistance of REMANIT Stainless Steels, Thyssen Edelstahlwerke AG, March 1989
Chromic Acid | Stainless steels | Duplex | F51 | B (Good) | B (Good) |  | S31803 |  | 50% tech. containing SO3 | 20 | 68 |  | 253 | Chemical Resistance of REMANIT Stainless Steels, Thyssen Edelstahlwerke AG, March 1989
Chromic Acid | Stainless steels | Duplex | F51 | D (Poor) | D (Poor) |  | S31803 |  | 50% tech. containing SO3 | Boiling | Boiling |  | 253 | Chemical Resistance of REMANIT Stainless Steels, Thyssen Edelstahlwerke AG, March 1989
Chromic Acid | Stainless steels | Ferritic | 27Cr | 0.01 | 0.4 |  | S44600 |  | 1 | 100 | 212 | 2 d | 87 | Metals Handbook, Ninth Edition, Vol 3, Properties and Selection: Stainless Steels, Tool Materials and Special-Purpose Metals, American Society for Metals, Metals Park, OH, 1980, p 82
Chromic Acid | Stainless steels | Ferritic | 27Cr | 0.97 | 38 |  | S44600 |  | 15 | 100 | 212 | 2 d | 87 | Metals Handbook, Ninth Edition, Vol 3, Properties and Selection: Stainless Steels, Tool Materials and Special-Purpose Metals, American Society for Metals, Metals Park, OH, 1980, p 82
Chromic Acid | Stainless steels | Ferritic | 405 | A (Resistant) | A (Resistant) |  | S40500 |  | 10% pure, free of SO3 | 20 | 68 |  | 253 | Chemical Resistance of REMANIT Stainless Steels, Thyssen Edelstahlwerke AG, March 1989
Chromic Acid | Stainless steels | Ferritic | 405 | D (Poor) | D (Poor) |  | S40500 |  | 10% pure, free of SO3 | Boiling | Boiling |  | 253 | Chemical Resistance of REMANIT Stainless Steels, Thyssen Edelstahlwerke AG, March 1989
Chromic Acid | Stainless steels | Ferritic | 405 | D (Poor) | D (Poor) |  | S40500 |  | 50% pure, free of SO3 | 20 | 68 |  | 253 | Chemical Resistance of REMANIT Stainless Steels, Thyssen Edelstahlwerke AG, March 1989
Chromic Acid | Stainless steels | Ferritic | 405 | D (Poor) | D (Poor) |  | S40500 |  | 50% pure, free of SO3 | Boiling | Boiling |  | 253 | Chemical Resistance of REMANIT Stainless Steels, Thyssen Edelstahlwerke AG, March 1989
Chromic Acid | Stainless steels | Ferritic | 405 | D (Poor) | D (Poor) |  | S40500 |  | 50% tech. containing SO3 | 20 | 68 |  | 253 | Chemical Resistance of REMANIT Stainless Steels, Thyssen Edelstahlwerke AG, March 1989
Chromic Acid | Stainless steels | Ferritic | 405 | D (Poor) | D (Poor) |  | S40500 |  | 50% tech. containing SO3 | Boiling | Boiling |  | 253 | Chemical Resistance of REMANIT Stainless Steels, Thyssen Edelstahlwerke AG, March 1989
Chromic Acid | Stainless steels | Ferritic | 409 | A (Resistant) | A (Resistant) |  | S40900 |  | 10% pure, free of SO3 | 20 | 68 |  | 253 | Chemical Resistance of REMANIT Stainless Steels, Thyssen Edelstahlwerke AG, March 1989
Chromic Acid | Stainless steels | Ferritic | 409 | D (Poor) | D (Poor) |  | S40900 |  | 10% pure, free of SO3 | Boiling | Boiling |  | 253 | Chemical Resistance of REMANIT Stainless Steels, Thyssen Edelstahlwerke AG, March 1989
Chromic Acid | Stainless steels | Ferritic | 409 | D (Poor) | D (Poor) |  | S40900 |  | 50% pure, free of SO3 | 20 | 68 |  | 253 | Chemical Resistance of REMANIT Stainless Steels, Thyssen Edelstahlwerke AG, March 1989
Chromic Acid | Stainless steels | Ferritic | 409 | D (Poor) | D (Poor) |  | S40900 |  | 50% pure, free of SO3 | Boiling | Boiling |  | 253 | Chemical Resistance of REMANIT Stainless Steels, Thyssen Edelstahlwerke AG, March 1989
Chromic Acid | Stainless steels | Ferritic | 409 | D (Poor) | D (Poor) |  | S40900 |  | 50% tech. containing SO3 | 20 | 68 |  | 253 | Chemical Resistance of REMANIT Stainless Steels, Thyssen Edelstahlwerke AG, March 1989
Chromic Acid | Stainless steels | Ferritic | 409 | D (Poor) | D (Poor) |  | S40900 |  | 50% tech. containing SO3 | Boiling | Boiling |  | 253 | Chemical Resistance of REMANIT Stainless Steels, Thyssen Edelstahlwerke AG, March 1989
Chromic Acid | Stainless steels | Ferritic | 430 | A (Resistant) | A (Resistant) |  | S43000 |  | 10% pure, free of SO3 | 20 | 68 |  | 253 | Chemical Resistance of REMANIT Stainless Steels, Thyssen Edelstahlwerke AG, March 1989
Chromic Acid | Stainless steels | Ferritic | 430 | D (Poor) | D (Poor) |  | S43000 |  | 10% pure, free of SO3 | Boiling | Boiling |  | 253 | Chemical Resistance of REMANIT Stainless Steels, Thyssen Edelstahlwerke AG, March 1989
Chromic Acid | Stainless steels | Ferritic | 430 | D (Poor) | D (Poor) |  | S43000 |  | 50% pure, free of SO3 | 20 | 68 |  | 253 | Chemical Resistance of REMANIT Stainless Steels, Thyssen Edelstahlwerke AG, March 1989
Chromic Acid | Stainless steels | Ferritic | 430 | D (Poor) | D (Poor) |  | S43000 |  | 50% pure, free of SO3 | Boiling | Boiling |  | 253 | Chemical Resistance of REMANIT Stainless Steels, Thyssen Edelstahlwerke AG, March 1989
Chromic Acid | Stainless steels | Ferritic | 430 | D (Poor) | D (Poor) |  | S43000 |  | 50% tech. containing SO3 | 20 | 68 |  | 253 | Chemical Resistance of REMANIT Stainless Steels, Thyssen Edelstahlwerke AG, March 1989
Chromic Acid | Stainless steels | Ferritic | 430 | D (Poor) | D (Poor) |  | S43000 |  | 50% tech. containing SO3 | Boiling | Boiling |  | 253 | Chemical Resistance of REMANIT Stainless Steels, Thyssen Edelstahlwerke AG, March 1989
Chromic Acid | Stainless steels | Ferritic | 430 | B (Good) | B (Good) |  | S43000 | Chemically pure | 10 | 21 | 70 |  | 121 | Cyclops Corp., Universal-Cyclops Specialty Steel Division
Chromic Acid | Stainless steels | Ferritic | 430 | D (Poor) | D (Poor) |  | S43000 | Chemically pure | 50 | 21 | 70 |  | 121 | Cyclops Corp., Universal-Cyclops Specialty Steel Division
Chromic Acid | Stainless steels | Ferritic | 434 | A (Resistant) | A (Resistant) |  | S43400 |  | 10% pure, free of SO3 | 20 | 68 |  | 253 | Chemical Resistance of REMANIT Stainless Steels, Thyssen Edelstahlwerke AG, March 1989
Chromic Acid | Stainless steels | Ferritic | 434 | C (Questionable) | C (Questionable) |  | S43400 |  | 50% pure, free of SO3 | 20 | 68 |  | 253 | Chemical Resistance of REMANIT Stainless Steels, Thyssen Edelstahlwerke AG, March 1989
Chromic Acid | Stainless steels | Ferritic | 434 | D (Poor) | D (Poor) |  | S43400 |  | 50% pure, free of SO3 | Boiling | Boiling |  | 253 | Chemical Resistance of REMANIT Stainless Steels, Thyssen Edelstahlwerke AG, March 1989
Chromic Acid | Stainless steels | Ferritic | 434 | C (Questionable) | C (Questionable) |  | S43400 |  | 50% tech. containing SO3 | 20 | 68 |  | 253 | Chemical Resistance of REMANIT Stainless Steels, Thyssen Edelstahlwerke AG, March 1989
Chromic Acid | Stainless steels | Ferritic | 434 | D (Poor) | D (Poor) |  | S43400 |  | 50% tech. containing SO3 | Boiling | Boiling |  | 253 | Chemical Resistance of REMANIT Stainless Steels, Thyssen Edelstahlwerke AG, March 1989
Chromic Acid | Stainless steels | Martensitic | 12Cr | 0.01 | 0.4 |  | S41000 |  | 1 | 100 | 212 | 2 d | 87 | Metals Handbook, Ninth Edition, Vol 3, Properties and Selection: Stainless Steels, Tool Materials and Special-Purpose Metals, American Society for Metals, Metals Park, OH, 1980, p 82
Chromic Acid | Stainless steels | Martensitic | 12Cr | 0.86 | 34 |  | S41000 |  | 15 | 100 | 212 | 2 d | 87 | Metals Handbook, Ninth Edition, Vol 3, Properties and Selection: Stainless Steels, Tool Materials and Special-Purpose Metals, American Society for Metals, Metals Park, OH, 1980, p 82
Chromic Acid | Stainless steels | Martensitic | 403 | A (Resistant) | A (Resistant) |  | S40300 |  | 10% pure, free of SO3 | 20 | 68 |  | 253 | Chemical Resistance of REMANIT Stainless Steels, Thyssen Edelstahlwerke AG, March 1989
Chromic Acid | Stainless steels | Martensitic | 403 | D (Poor) | D (Poor) |  | S40300 |  | 10% pure, free of SO3 | Boiling | Boiling |  | 253 | Chemical Resistance of REMANIT Stainless Steels, Thyssen Edelstahlwerke AG, March 1989
Chromic Acid | Stainless steels | Martensitic | 403 | D (Poor) | D (Poor) |  | S40300 |  | 50% pure, free of SO3 | 20 | 68 |  | 253 | Chemical Resistance of REMANIT Stainless Steels, Thyssen Edelstahlwerke AG, March 1989
Chromic Acid | Stainless steels | Martensitic | 403 | D (Poor) | D (Poor) |  | S40300 |  | 50% pure, free of SO3 | Boiling | Boiling |  | 253 | Chemical Resistance of REMANIT Stainless Steels, Thyssen Edelstahlwerke AG, March 1989
Chromic Acid | Stainless steels | Martensitic | 403 | D (Poor) | D (Poor) |  | S40300 |  | 50% tech. containing SO3 | 20 | 68 |  | 253 | Chemical Resistance of REMANIT Stainless Steels, Thyssen Edelstahlwerke AG, March 1989
Chromic Acid | Stainless steels | Martensitic | 403 | D (Poor) | D (Poor) |  | S40300 |  | 50% tech. containing SO3 | Boiling | Boiling |  | 253 | Chemical Resistance of REMANIT Stainless Steels, Thyssen Edelstahlwerke AG, March 1989
Chromic Acid | Stainless steels | Martensitic | 410 | A (Resistant) | A (Resistant) |  | S41000 |  | 10% pure, free of SO3 | 20 | 68 |  | 253 | Chemical Resistance of REMANIT Stainless Steels, Thyssen Edelstahlwerke AG, March 1989
Chromic Acid | Stainless steels | Martensitic | 410 | D (Poor) | D (Poor) |  | S41000 |  | 10% pure, free of SO3 | Boiling | Boiling |  | 253 | Chemical Resistance of REMANIT Stainless Steels, Thyssen Edelstahlwerke AG, March 1989
Chromic Acid | Stainless steels | Martensitic | 410 | D (Poor) | D (Poor) |  | S41000 |  | 50% pure, free of SO3 | 20 | 68 |  | 253 | Chemical Resistance of REMANIT Stainless Steels, Thyssen Edelstahlwerke AG, March 1989
Chromic Acid | Stainless steels | Martensitic | 410 | D (Poor) | D (Poor) |  | S41000 |  | 50% pure, free of SO3 | Boiling | Boiling |  | 253 | Chemical Resistance of REMANIT Stainless Steels, Thyssen Edelstahlwerke AG, March 1989
Chromic Acid | Stainless steels | Martensitic | 410 | D (Poor) | D (Poor) |  | S41000 |  | 50% tech. containing SO3 | 20 | 68 |  | 253 | Chemical Resistance of REMANIT Stainless Steels, Thyssen Edelstahlwerke AG, March 1989
Chromic Acid | Stainless steels | Martensitic | 410 | D (Poor) | D (Poor) |  | S41000 |  | 50% tech. containing SO3 | Boiling | Boiling |  | 253 | Chemical Resistance of REMANIT Stainless Steels, Thyssen Edelstahlwerke AG, March 1989
Chromic Acid | Stainless steels | Martensitic | 410 | C (Questionable) | C (Questionable) |  | S41000 | Chemically pure | 10 | 21 | 70 |  | 121 | Cyclops Corp., Universal-Cyclops Specialty Steel Division
Chromic Acid | Stainless steels | Martensitic | 410 | D (Poor) | D (Poor) |  | S41000 | Chemically pure | 50 | 21 | 70 |  | 121 | Cyclops Corp., Universal-Cyclops Specialty Steel Division
Chromic Acid | Stainless steels | Martensitic | 410 | B (Good) | B (Good) |  | S41000 | Chemically pure |  | Room | Room |  | 121 | Cyclops Corp., Universal-Cyclops Specialty Steel Division
Chromic Acid | Stainless steels | Martensitic | 416 | A (Resistant) | A (Resistant) |  | S41600 |  | 10% pure, free of SO3 | 20 | 68 |  | 253 | Chemical Resistance of REMANIT Stainless Steels, Thyssen Edelstahlwerke AG, March 1989
Chromic Acid | Stainless steels | Martensitic | 416 | D (Poor) | D (Poor) |  | S41600 |  | 10% pure, free of SO3 | Boiling | Boiling |  | 253 | Chemical Resistance of REMANIT Stainless Steels, Thyssen Edelstahlwerke AG, March 1989
Chromic Acid | Stainless steels | Martensitic | 416 | D (Poor) | D (Poor) |  | S41600 |  | 50% pure, free of SO3 | 20 | 68 |  | 253 | Chemical Resistance of REMANIT Stainless Steels, Thyssen Edelstahlwerke AG, March 1989
Chromic Acid | Stainless steels | Martensitic | 416 | D (Poor) | D (Poor) |  | S41600 |  | 50% pure, free of SO3 | Boiling | Boiling |  | 253 | Chemical Resistance of REMANIT Stainless Steels, Thyssen Edelstahlwerke AG, March 1989
Chromic Acid | Stainless steels | Martensitic | 416 | D (Poor) | D (Poor) |  | S41600 |  | 50% tech. containing SO3 | 20 | 68 |  | 253 | Chemical Resistance of REMANIT Stainless Steels, Thyssen Edelstahlwerke AG, March 1989
Chromic Acid | Stainless steels | Martensitic | 416 | D (Poor) | D (Poor) |  | S41600 |  | 50% tech. containing SO3 | Boiling | Boiling |  | 253 | Chemical Resistance of REMANIT Stainless Steels, Thyssen Edelstahlwerke AG, March 1989
Chromic Acid | Stainless steels | Martensitic | 420 | A (Resistant) | A (Resistant) |  | S42000 |  | 10% pure, free of SO3 | 20 | 68 |  | 253 | Chemical Resistance of REMANIT Stainless Steels, Thyssen Edelstahlwerke AG, March 1989
Chromic Acid | Stainless steels | Martensitic | 420 | D (Poor) | D (Poor) |  | S42000 |  | 10% pure, free of SO3 | Boiling | Boiling |  | 253 | Chemical Resistance of REMANIT Stainless Steels, Thyssen Edelstahlwerke AG, March 1989
Chromic Acid | Stainless steels | Martensitic | 420 | D (Poor) | D (Poor) |  | S42000 |  | 50% pure, free of SO3 | 20 | 68 |  | 253 | Chemical Resistance of REMANIT Stainless Steels, Thyssen Edelstahlwerke AG, March 1989
Chromic Acid | Stainless steels | Martensitic | 420 | D (Poor) | D (Poor) |  | S42000 |  | 50% pure, free of SO3 | Boiling | Boiling |  | 253 | Chemical Resistance of REMANIT Stainless Steels, Thyssen Edelstahlwerke AG, March 1989
Chromic Acid | Stainless steels | Martensitic | 420 | D (Poor) | D (Poor) |  | S42000 |  | 50% tech. containing SO3 | 20 | 68 |  | 253 | Chemical Resistance of REMANIT Stainless Steels, Thyssen Edelstahlwerke AG, March 1989
Chromic Acid | Stainless steels | Martensitic | 420 | D (Poor) | D (Poor) |  | S42000 |  | 50% tech. containing SO3 | Boiling | Boiling |  | 253 | Chemical Resistance of REMANIT Stainless Steels, Thyssen Edelstahlwerke AG, March 1989
Citric Acid | Aluminum and alloys | Aluminum-manganese | Aluminum-manganese alloys | A (Resistant) | A (Resistant) |  |  | Solution |  | 20-100 | 68-212 |  | 92 | F. King, Aluminum and Its Alloys, Ellis Horwood, Chichester, England, 1987, p 282-291
Citric Acid | Carbon and alloy steels | Alloy steel | 16Ni, 8Cr, 5Si, 1Cu | 0.36 | 14.2 |  |  |  | 40 | 80 |  | 96 h | 206 | S.J. Bullard, D.E. Larson, and J.S. Dunning, Oxidation and Corrosion Resistance of Two Fe-8Cr-16Ni-Si-Cu Alloys, Corrosion, Vol 48, (No. 11), NACE, USA, 1992, p 891-897
Citric Acid | Carbon and alloy steels | Alloy steel | 16Ni, 8Cr, 5Si, 1Cu, 1Mo | 0.12 | 4.9 | [6 empty] | 96 h | 206 | S.J. Bullard, D.E. Larson, and J.S. Dunning, Oxidation and Corrosion Resistance of Two Fe-8Cr-16Ni-Si-Cu Alloys, Corrosion, Vol 48, (No. 11), NACE, USA, 1992, p 891-897
Citric Acid | Copper and alloys | Aluminum bronze | Aluminum bronze | A (Resistant) | A (Resistant) | [7 empty] | 93 | H. Leidheiser, Jr., The Corrosion of Copper, Tin and Their Alloys, John Wiley & Sons, New York, 1971, p 90-96
Citric Acid | Copper and alloys | Brass | Brass | A (Resistant) | A (Resistant) | [7 empty] | 93 | H. Leidheiser, Jr., The Corrosion of Copper, Tin and Their Alloys, John Wiley & Sons, New York, 1971, p 90-96
Citric Acid | Copper and alloys | Brass | Cartridge brass | C (Questionable) | C (Questionable) |  | C26000 | [5 empty] | 93 | H. Leidheiser, Jr., The Corrosion of Copper, Tin and Their Alloys, John Wiley & Sons, New York, 1971, p 90-96
Citric Acid | Copper and alloys | Brass | Commercial bronze | A (Resistant) | A (Resistant) |  | C22000 | [5 empty] | 93 | H. Leidheiser, Jr., The Corrosion of Copper, Tin and Their Alloys, John Wiley & Sons, New York, 1971, p 90-96
Citric Acid | Copper and alloys | Brass | Muntz metal | C (Questionable) | C (Questionable) |  | C28000 | [5 empty] | 93 | H. Leidheiser, Jr., The Corrosion of Copper, Tin and Their Alloys, John Wiley & Sons, New York, 1971, p 90-96
Citric Acid | Copper and alloys | Brass | Red brass | A (Resistant) | A (Resistant) |  | C23000 | [5 empty] | 93 | H. Leidheiser, Jr., The Corrosion of Copper, Tin and Their Alloys, John Wiley & Sons, New York, 1971, p 90-96
Citric Acid | Copper and alloys | Copper | Electrolytic copper | A (Resistant) | A (Resistant) |  | C11000 | [5 empty] | 93 | H. Leidheiser, Jr., The Corrosion of Copper, Tin and Their Alloys, John Wiley & Sons, New York, 1971, p 90-96
Citric Acid | Copper and alloys | Copper | Phosphor copper | A (Resistant) | A (Resistant) |  | C12200 | [5 empty] | 93 | H. Leidheiser, Jr., The Corrosion of Copper, Tin and Their Alloys, John Wiley & Sons, New York, 1971, p 90-96
Citric Acid | Copper and alloys | Copper-nickel | 70-30 cupronickel | A (Resistant) | A (Resistant) |  | C71500 | [5 empty] | 93 | H. Leidheiser, Jr., The Corrosion of Copper, Tin and Their Alloys, John Wiley & Sons, New York, 1971, p 90-96
Citric Acid | Copper and alloys | Copper-nickel | 90-10 cupronickel | A (Resistant) | A (Resistant) |  | C70600 | [5 empty] | 93 | H. Leidheiser, Jr., The Corrosion of Copper, Tin and Their Alloys, John Wiley & Sons, New York, 1971, p 90-96
Citric Acid | Copper and alloys | Leaded brass | Architectural bronze | C (Questionable) | C (Questionable) |  | C38500 | [5 empty] | 93 | H. Leidheiser, Jr., The Corrosion of Copper, Tin and Their Alloys, John Wiley & Sons, New York, 1971, p 90-96
Citric Acid | Copper and alloys | Leaded brass | Free-cutting brass | C (Questionable) | C (Questionable) |  | C36000 | [5 empty] | 93 | H. Leidheiser, Jr., The Corrosion of Copper, Tin and Their Alloys, John Wiley & Sons, New York, 1971, p 90-96
Citric Acid | Copper and alloys | Nickel-silver | Nickel silver | A (Resistant) | A (Resistant) |  |  |  | 18 |  |  |  | 93 | H. Leidheiser, Jr., The Corrosion of Copper, Tin and Their Alloys, John Wiley & Sons, New York, 1971, p 90-96
Citric Acid | Copper and alloys | Phosphor bronze | Phosphor bronze, 5% Sn. | A (Resistant) | A (Resistant) |  | C51000 | [5 empty] | 93 | H. Leidheiser, Jr., The Corrosion of Copper, Tin and Their Alloys, John Wiley & Sons, New York, 1971, p 90-96
Citric Acid | Copper and alloys | Phosphor bronze | Phosphor bronze, 8% Sn. | A (Resistant) | A (Resistant) |  | C52000 | [5 empty] | 93 | H. Leidheiser, Jr., The Corrosion of Copper, Tin and Their Alloys, John Wiley & Sons, New York, 1971, p 90-96
Citric Acid | Copper and alloys | Silicon bronze | Silicon bronze, high | A (Resistant) | A (Resistant) |  | C65500 | [5 empty] | 93 | H. Leidheiser, Jr., The Corrosion of Copper, Tin and Their Alloys, John Wiley & Sons, New York, 1971, p 90-96
Citric Acid | Copper and alloys | Silicon bronze | Silicon bronze, low | A (Resistant) | A (Resistant) |  | C65100 | [5 empty] | 93 | H. Leidheiser, Jr., The Corrosion of Copper, Tin and Their Alloys, John Wiley & Sons, New York, 1971, p 90-96
Citric Acid | Copper and alloys | Tin brass | Admiralty brass | A (Resistant) | A (Resistant) |  | C44300 | [5 empty] | 93 | H. Leidheiser, Jr., The Corrosion of Copper, Tin and Their Alloys, John Wiley & Sons, New York, 1971, p 90-96
Citric Acid | Copper and alloys | Tin brass | Naval brass | C (Questionable) | C (Questionable) |  | C46400 | [5 empty] | 93 | H. Leidheiser, Jr., The Corrosion of Copper, Tin and Their Alloys, John Wiley & Sons, New York, 1971, p 90-96
Citric Acid | Miscellaneous | Lead and aloys | Lead | 0.025 | 1 |  | L50045 |  | 10 | Boiling | Boiling |  | 2 | Metals Handbook, Ninth Edition, Vol 13, Corrosion, ASM International, Metals Park, OH, 1987, p 723-724
Citric Acid | Miscellaneous | Noble metals | Gold | 0.05 max | 2 max |  | P00016 |  | 20 | Boiling | Boiling |  | 8 | Metals Handbook, Ninth Edition, Vol 13, Corrosion, ASM International, Metals Park, OH, 1987, p 798
Citric Acid | Miscellaneous | Noble metals | Gold | 0.05 max | 2 max |  | P00016 |  | 30 | Boiling | Boiling |  | 8 | Metals Handbook, Ninth Edition, Vol 13, Corrosion, ASM International, Metals Park, OH, 1987, p 798
Citric Acid | Miscellaneous | Noble metals | Silver | 0.05 max | 2 max |  | P07010 |  | 0-30 | Boiling | Boiling |  | 4 | Metals Handbook, Ninth Edition, Vol 13, Corrosion, ASM International, Metals Park, OH, 1987, p 795
Citric Acid | Miscellaneous | Noble metals | Silver | 0.05 max | 2 max |  | P07010 |  | 0-30 | Boiling | Boiling |  | 4 | Metals Handbook, Ninth Edition, Vol 13, Corrosion, ASM International, Metals Park, OH, 1987, p 795
Citric Acid | Miscellaneous | Tin and alloys | Tin | D (Poor) | D (Poor) |  |  |  |  | 60 | 140 |  | 94 | H. Leidheiser, Jr., The Corrosion of Copper, Tin and Their Alloys, John Wiley & Sons, New York, 1971, p 287-290
Citric Acid | Miscellaneous | Tin and alloys | Tin | D (Poor) | D (Poor) |  |  |  |  | 100 | 212 |  | 94 | H. Leidheiser, Jr., The Corrosion of Copper, Tin and Their Alloys, John Wiley & Sons, New York, 1971, p 287-290
Citric Acid | Miscellaneous | Tin and alloys | Tin | D (Poor) | D (Poor) |  |  |  |  | 60 | 140 |  | 94 | H. Leidheiser, Jr., The Corrosion of Copper, Tin and Their Alloys, John Wiley & Sons, New York, 1971, p 287-290
Citric Acid | Miscellaneous | Tin and alloys | Tin | D (Poor) | D (Poor) |  |  |  |  | 100 | 212 |  | 94 | H. Leidheiser, Jr., The Corrosion of Copper, Tin and Their Alloys, John Wiley & Sons, New York, 1971, p 287-290
Citric Acid | Miscellaneous | Tin and alloys | Tin | A (Resistant) | A (Resistant) |  |  | Nonaerated solutions |  | 20 | 68 |  | 94 | H. Leidheiser, Jr., The Corrosion of Copper, Tin and Their Alloys, John Wiley & Sons, New York, 1971, p 287-290
Citric Acid | Miscellaneous | Tin and alloys | Tin | A (Resistant) | A (Resistant) |  |  | Nonaerated solutions |  | 20 | 68 |  | 94 | H. Leidheiser, Jr., The Corrosion of Copper, Tin and Their Alloys, John Wiley & Sons, New York, 1971, p 287-290
Citric Acid | Nickel and alloys | Nickel | Nickel 200 | 0.85 | 180 |  | N02200 | Lab aerated test | 2 | 82 | 180 |  | 44 | Inco Alloys International, 1979
Citric Acid | Nickel and alloys | Nickel | Nickel 200 | 0.375 | 15 |  | N02200 | Lab aerated test | 5 | 30 | 86 |  | 44 | Inco Alloys International, 1979
Citric Acid | Nickel and alloys | Nickel | Nickel 200 | 0.02 | 0.8 |  | N02200 | Lab immersion test | 2 | Room | Room |  | 44 | Inco Alloys International, 1979
Citric Acid | Nickel and alloys | Nickel | Nickel 200 | 0.14 | 5.5 |  | N02200 | Lab immersion test | 2 | 71 | 160 |  | 44 | Inco Alloys International, 1979
Citric Acid | Nickel and alloys | Nickel | Nickel 200 | 0.125 | 5 |  | N02200 | Lab immersion test | 5 | 30 | 86 |  | 44 | Inco Alloys International, 1979
Citric Acid | Nickel and alloys | Nickel | Nickel 200 | 0.5 | 20 |  | N02200 | Lab immersion test | 5 | 60 | 140 |  | 44 | Inco Alloys International, 1979
Citric Acid | Nickel and alloys | Nickel | Nickel 200 | 0.425 | 17 |  | N02200 | Lab immersion test | 58 | Boiling | Boiling |  | 44 | Inco Alloys International, 1979
Citric Acid | Nickel and alloys | Nickel-chromium-iron | Incoloy 800 Inco Alloys International, Inc. | A (Resistant) | A (Resistant) | No pitting occurred | N08800 | Cold-rolled, annealed sheet, 2.84mm (0.112in.) thick Solutions were prepared with reagent-grade chemicals | 7 | 80 | 176 | 7 d | 44 | Inco Alloys International, 1979
Citric Acid | Nickel and alloys | Nickel-chromium-iron | Inconel 601 Inco Alloys International, Inc. | 0.002 max | 0.1 max |  | N06601 |  | 10 | 80 | 176 | 7 d | 64 | Inco Alloys International, 1985
Citric Acid | Nickel and alloys | Nickel-chromium-molybdenum-(tungsten) | Inconel 690 Inco Alloys International, Inc. | 0.03 max | 1 max |  | N06690 |  | 10 | 80 | 176 |  | 57 | Inco Alloys International, 1980
Citric Acid | Refractory metals and alloys | Titanium and alloys | Ti-3Al-2.5V | 0.37 | 15 |  |  |  | 50 | Boiling | Boiling |  | 91 | Titanium, Teledyne Wah Chang Albany, 1988
Citric Acid | Refractory metals and alloys | Titanium and alloys | Titanium | 0.009 | 0.36 |  |  |  | 10 | 100 | 212 |  | 90 | N.D. Tomashov and P.M. Altovskii, Corrosion and Protection of Titanium, Government Scientific-Technical Publication of Machine-Building Literature (Russian translation), 1963; L.C. Covington and R.W. Schultz, Corrosion of Resistance of Titanium, TIMET Cor
Citric Acid | Refractory metals and alloys | Titanium and alloys | Titanium | 0.001 | 0.04 |  |  |  | 25 | 100 | 212 |  | 90 | N.D. Tomashov and P.M. Altovskii, Corrosion and Protection of Titanium, Government Scientific-Technical Publication of Machine-Building Literature (Russian translation), 1963; L.C. Covington and R.W. Schultz, Corrosion of Resistance of Titanium, TIMET Cor
Citric Acid | Refractory metals and alloys | Titanium and alloys | Titanium | 0 | 0 |  |  |  | 50 | 60 | 140 |  | 90 | N.D. Tomashov and P.M. Altovskii, Corrosion and Protection of Titanium, Government Scientific-Technical Publication of Machine-Building Literature (Russian translation), 1963; L.C. Covington and R.W. Schultz, Corrosion of Resistance of Titanium, TIMET Cor
Citric Acid | Refractory metals and alloys | Titanium and alloys | Titanium | 1.27 max | 50.8 max |  |  |  | 50 | Boiling | Boiling |  | 90 | N.D. Tomashov and P.M. Altovskii, Corrosion and Protection of Titanium, Government Scientific-Technical Publication of Machine-Building Literature (Russian translation), 1963; L.C. Covington and R.W. Schultz, Corrosion of Resistance of Titanium, TIMET Cor
Citric Acid | Refractory metals and alloys | Titanium and alloys | Titanium | D (Poor) | D (Poor) |  |  |  | 672 | 149 | 301 |  | 90 | N.D. Tomashov and P.M. Altovskii, Corrosion and Protection of Titanium, Government Scientific-Technical Publication of Machine-Building Literature (Russian translation), 1963; L.C. Covington and R.W. Schultz, Corrosion of Resistance of Titanium, TIMET Cor
Citric Acid | Refractory metals and alloys | Titanium and alloys | Titanium | 0.35 | 14 |  |  |  | 50 | Boiling | Boiling |  | 91 | Titanium, Teledyne Wah Chang Albany, 1988
Citric Acid | Refractory metals and alloys | Titanium and alloys | Titanium | 0.127 max | 5.08 max |  |  | Aerated | 50 | 100 | 212 |  | 90 | N.D. Tomashov and P.M. Altovskii, Corrosion and Protection of Titanium, Government Scientific-Technical Publication of Machine-Building Literature (Russian translation), 1963; L.C. Covington and R.W. Schultz, Corrosion of Resistance of Titanium, TIMET Cor
Citric Acid | Refractory metals and alloys | Titanium and alloys | Titanium, grade 12 | 0.013 | 0.52 |  | R53400 |  | 50 | Boiling | Boiling |  | 33 | R.W. Schultz and J.S. Grauman, Fundamental Corrosion Characterization of High-Strength Titanium Alloys, in Industrial Applications of Titanium and Zirconium: Fourth Volume, STP 917, ASTM, Philadelphia, 1986, p 130-143; L.C. Covington and R.W. Schultz, Cor
Sulfuric Acid | Nickel and alloys | Nickel | Nickel 200 | 0.1 | 4 |  | N02200 | Unaerated Velocity, none | 20 | 21 | 70 |  | 44 | Inco Alloys International, 1979
Citric Acid | Refractory metals and alloys | Titanium and alloys | Titanium, grade 7 | 0.025 | 1 |  | R52400 |  | 50 | Boiling | Boiling |  | 33 | R.W. Schultz and J.S. Grauman, Fundamental Corrosion Characterization of High-Strength Titanium Alloys, in Industrial Applications of Titanium and Zirconium: Fourth Volume, STP 917, ASTM, Philadelphia, 1986, p 130-143; L.C. Covington and R.W. Schultz, Cor
Citric Acid | Refractory metals and alloys | Titanium and alloys | Titanium, grade 9 | 0.38 | 15.2 |  |  |  | 50 | Boiling | Boiling |  | 33 | R.W. Schultz and J.S. Grauman, Fundamental Corrosion Characterization of High-Strength Titanium Alloys, in Industrial Applications of Titanium and Zirconium: Fourth Volume, STP 917, ASTM, Philadelphia, 1986, p 130-143; L.C. Covington and R.W. Schultz, Cor
Citric Acid | Refractory metals and alloys | Titanium and alloys | Titanium, unalloyed | .005 max | 0.2 max |  |  |  | 50 | 60 | 140 |  | 218 | R.W. Schutz, A Case for Titanium's Resistance to Microbiologically Influenced Corrosion, Materials Performance, NACE, USA, January 1991, p 58-61
Citric Acid | Refractory metals and alloys | Zirconium and alloys | Zr702 | 0.025 max | 1 max |  | R60702 |  | 10-50 | 35-100 | 95-212 |  | 15 | Metals Handbook, Ninth Edition, Vol 13, Corrosion, ASM International, Metals Park, OH, 1987, p 711-715
Citric Acid | Refractory metals and alloys | Zirconium and alloys | Zr702 | 0.13 max | 5 max |  | R60702 |  | 50 | Boiling | Boiling |  | 15 | Metals Handbook, Ninth Edition, Vol 13, Corrosion, ASM International, Metals Park, OH, 1987, p 711-715
Citric Acid | Refractroy metals and alloys | Zirconium and alloys | Zr702 | 0.025 max | 1 max |  | R60702 |  | 10 | 100 | 212 |  | 15 | Metals Handbook, Ninth Edition, Vol 13, Corrosion, ASM International, Metals Park, OH, 1987, p 711-715
Citric Acid | Refractroy metals and alloys | Zirconium and alloys | Zr702 | 0.025 max | 1 max |  | R60702 |  | 25 | 100 | 212 |  | 15 | Metals Handbook, Ninth Edition, Vol 13, Corrosion, ASM International, Metals Park, OH, 1987, p 711-715
Citric Acid | Refractroy metals and alloys | Zirconium and alloys | Zr702 | 0.025 max | 1 max |  | R60702 |  | 50 | 100 | 212 |  | 15 | Metals Handbook, Ninth Edition, Vol 13, Corrosion, ASM International, Metals Park, OH, 1987, p 711-715
Citric Acid | Stainless steels | Austenitic | 301 | A (Resistant) | A (Resistant) |  | S30100 |  | 1 | 20 | 68 |  | 253 | Chemical Resistance of REMANIT Stainless Steels, Thyssen Edelstahlwerke AG, March 1989
Citric Acid | Stainless steels | Austenitic | 301 | A (Resistant) | A (Resistant) |  | S30100 |  | 1 | Boiling | Boiling |  | 253 | Chemical Resistance of REMANIT Stainless Steels, Thyssen Edelstahlwerke AG, March 1989
Citric Acid | Stainless steels | Austenitic | 301 | A (Resistant) | A (Resistant) |  | S30100 |  | 10 | 20 | 68 |  | 253 | Chemical Resistance of REMANIT Stainless Steels, Thyssen Edelstahlwerke AG, March 1989
Citric Acid | Stainless steels | Austenitic | 301 | A (Resistant) | A (Resistant) |  | S30100 |  | 10 | Boiling | Boiling |  | 253 | Chemical Resistance of REMANIT Stainless Steels, Thyssen Edelstahlwerke AG, March 1989
Citric Acid | Stainless steels | Austenitic | 301 | A (Resistant) | A (Resistant) |  | S30100 |  | 25 | 20 | 68 |  | 253 | Chemical Resistance of REMANIT Stainless Steels, Thyssen Edelstahlwerke AG, March 1989
Citric Acid | Stainless steels | Austenitic | 301 | C (Questionable) | C (Questionable) |  | S30100 |  | 25 | Boiling | Boiling |  | 253 | Chemical Resistance of REMANIT Stainless Steels, Thyssen Edelstahlwerke AG, March 1989
Citric Acid | Stainless steels | Austenitic | 301 | A (Resistant) | A (Resistant) |  | S30100 |  | 50 | 20 | 68 |  | 253 | Chemical Resistance of REMANIT Stainless Steels, Thyssen Edelstahlwerke AG, March 1989
Citric Acid | Stainless steels | Austenitic | 301 | C (Questionable) | C (Questionable) |  | S30100 |  | 50 | Boiling | Boiling |  | 253 | Chemical Resistance of REMANIT Stainless Steels, Thyssen Edelstahlwerke AG, March 1989
Citric Acid | Stainless steels | Austenitic | 301 | B (Good) | B (Good) |  | S30100 | 3 bar | 5% | 140 | 284 |  | 253 | Chemical Resistance of REMANIT Stainless Steels, Thyssen Edelstahlwerke AG, March 1989
Citric Acid | Stainless steels | Austenitic | 302 | A (Resistant) | A (Resistant) |  | S30200 |  | 1 | 20 | 68 |  | 253 | Chemical Resistance of REMANIT Stainless Steels, Thyssen Edelstahlwerke AG, March 1989
Citric Acid | Stainless steels | Austenitic | 302 | A (Resistant) | A (Resistant) |  | S30200 |  | 1 | Boiling | Boiling |  | 253 | Chemical Resistance of REMANIT Stainless Steels, Thyssen Edelstahlwerke AG, March 1989
Citric Acid | Stainless steels | Austenitic | 302 | A (Resistant) | A (Resistant) |  | S30200 |  | 10 | 20 | 68 |  | 253 | Chemical Resistance of REMANIT Stainless Steels, Thyssen Edelstahlwerke AG, March 1989
Citric Acid | Stainless steels | Austenitic | 302 | A (Resistant) | A (Resistant) |  | S30200 |  | 10 | Boiling | Boiling |  | 253 | Chemical Resistance of REMANIT Stainless Steels, Thyssen Edelstahlwerke AG, March 1989
Citric Acid | Stainless steels | Austenitic | 302 | A (Resistant) | A (Resistant) |  | S30200 |  | 25 | 20 | 68 |  | 253 | Chemical Resistance of REMANIT Stainless Steels, Thyssen Edelstahlwerke AG, March 1989
Citric Acid | Stainless steels | Austenitic | 302 | C (Questionable) | C (Questionable) |  | S30200 |  | 25 | Boiling | Boiling |  | 253 | Chemical Resistance of REMANIT Stainless Steels, Thyssen Edelstahlwerke AG, March 1989
Citric Acid | Stainless steels | Austenitic | 302 | A (Resistant) | A (Resistant) |  | S30200 |  | 50 | 20 | 68 |  | 253 | Chemical Resistance of REMANIT Stainless Steels, Thyssen Edelstahlwerke AG, March 1989
Citric Acid | Stainless steels | Ferritic | 405 | B (Good) | B (Good) |  | S40500 |  | 1 | 20 | 68 |  | 253 | Chemical Resistance of REMANIT Stainless Steels, Thyssen Edelstahlwerke AG, March 1989
Citric Acid | Stainless steels | Austenitic | 302 | C (Questionable) | C (Questionable) |  | S30200 |  | 50 | Boiling | Boiling |  | 253 | Chemical Resistance of REMANIT Stainless Steels, Thyssen Edelstahlwerke AG, March 1989
Citric Acid | Stainless steels | Austenitic | 302 | B (Good) | B (Good) |  | S30200 | 3 bar | 5% | 140 | 284 |  | 253 | Chemical Resistance of REMANIT Stainless Steels, Thyssen Edelstahlwerke AG, March 1989
Citric Acid | Stainless steels | Austenitic | 303 | A (Resistant) | A (Resistant) |  | S30300 |  | 1 | 20 | 68 |  | 253 | Chemical Resistance of REMANIT Stainless Steels, Thyssen Edelstahlwerke AG, March 1989
Citric Acid | Stainless steels | Austenitic | 303 | A (Resistant) | A (Resistant) |  | S30300 |  | 1 | 20 | 68 |  | 253 | Chemical Resistance of REMANIT Stainless Steels, Thyssen Edelstahlwerke AG, March 1989
Citric Acid | Stainless steels | Austenitic | 303 | B (Good) | B (Good) |  | S30300 |  | 1 | Boiling | Boiling |  | 253 | Chemical Resistance of REMANIT Stainless Steels, Thyssen Edelstahlwerke AG, March 1989
Citric Acid | Stainless steels | Austenitic | 303 | A (Resistant) | A (Resistant) |  | S30300 |  | 1 | Boiling | Boiling |  | 253 | Chemical Resistance of REMANIT Stainless Steels, Thyssen Edelstahlwerke AG, March 1989
Citric Acid | Stainless steels | Austenitic | 303 | B (Good) | B (Good) |  | S30300 |  | 10 | 20 | 68 |  | 253 | Chemical Resistance of REMANIT Stainless Steels, Thyssen Edelstahlwerke AG, March 1989
Citric Acid | Stainless steels | Austenitic | 303 | A (Resistant) | A (Resistant) |  | S30300 |  | 10 | 20 | 68 |  | 253 | Chemical Resistance of REMANIT Stainless Steels, Thyssen Edelstahlwerke AG, March 1989
Citric Acid | Stainless steels | Austenitic | 303 | C (Questionable) | C (Questionable) |  | S30300 |  | 10 | Boiling | Boiling |  | 253 | Chemical Resistance of REMANIT Stainless Steels, Thyssen Edelstahlwerke AG, March 1989
Citric Acid | Stainless steels | Austenitic | 303 | A (Resistant) | A (Resistant) |  | S30300 |  | 10 | Boiling | Boiling |  | 253 | Chemical Resistance of REMANIT Stainless Steels, Thyssen Edelstahlwerke AG, March 1989
Citric Acid | Stainless steels | Austenitic | 303 | B (Good) | B (Good) |  | S30300 |  | 25 | 20 | 68 |  | 253 | Chemical Resistance of REMANIT Stainless Steels, Thyssen Edelstahlwerke AG, March 1989
Citric Acid | Stainless steels | Austenitic | 303 | A (Resistant) | A (Resistant) |  | S30300 |  | 25 | 20 | 68 |  | 253 | Chemical Resistance of REMANIT Stainless Steels, Thyssen Edelstahlwerke AG, March 1989
Citric Acid | Stainless steels | Austenitic | 303 | D (Poor) | D (Poor) |  | S30300 |  | 25 | Boiling | Boiling |  | 253 | Chemical Resistance of REMANIT Stainless Steels, Thyssen Edelstahlwerke AG, March 1989
Citric Acid | Stainless steels | Austenitic | 303 | C (Questionable) | C (Questionable) |  | S30300 |  | 25 | Boiling | Boiling |  | 253 | Chemical Resistance of REMANIT Stainless Steels, Thyssen Edelstahlwerke AG, March 1989
Citric Acid | Stainless steels | Austenitic | 303 | B (Good) | B (Good) |  | S30300 |  | 50 | 20 | 68 |  | 253 | Chemical Resistance of REMANIT Stainless Steels, Thyssen Edelstahlwerke AG, March 1989
Citric Acid | Stainless steels | Austenitic | 303 | A (Resistant) | A (Resistant) |  | S30300 |  | 50 | 20 | 68 |  | 253 | Chemical Resistance of REMANIT Stainless Steels, Thyssen Edelstahlwerke AG, March 1989
Citric Acid | Stainless steels | Austenitic | 303 | D (Poor) | D (Poor) |  | S30300 |  | 50 | Boiling | Boiling |  | 253 | Chemical Resistance of REMANIT Stainless Steels, Thyssen Edelstahlwerke AG, March 1989
Citric Acid | Stainless steels | Austenitic | 303 | C (Questionable) | C (Questionable) |  | S30300 |  | 50 | Boiling | Boiling |  | 253 | Chemical Resistance of REMANIT Stainless Steels, Thyssen Edelstahlwerke AG, March 1989
Citric Acid | Stainless steels | Austenitic | 303 | B (Good) | B (Good) |  | S30300 | 3 bar | 5% | 140 | 284 |  | 253 | Chemical Resistance of REMANIT Stainless Steels, Thyssen Edelstahlwerke AG, March 1989
Citric Acid | Stainless steels | Austenitic | 303 | B (Good) | B (Good) |  | S30300 | 3 bar | 5% | 140 | 284 |  | 253 | Chemical Resistance of REMANIT Stainless Steels, Thyssen Edelstahlwerke AG, March 1989
Citric Acid | Stainless steels | Austenitic | 304 | 0.01 | 0.4 |  | S30400 |  | 20 | Boiling | Boiling | 24 h | 52 | R.M. Davidson and J.D. Redmond, The Application of Ferritic and Duplex Stainless Steels, Second Symposium on Shell and Tube Heat Exchangers, W.R. Apblett, Jr., Ed., American Society for Metals, Metals Park, OH, 1982, p 82
Citric Acid | Stainless steels | Austenitic | 304 | B (Good) | B (Good) |  | S30400 |  | 10 | 21 | 70 |  | 121 | Cyclops Corp., Universal-Cyclops Specialty Steel Division
Citric Acid | Stainless steels | Austenitic | 304 | B (Good) | B (Good) |  | S30400 |  | 10 | Boiling | Boiling |  | 121 | Cyclops Corp., Universal-Cyclops Specialty Steel Division
Citric Acid | Stainless steels | Austenitic | 304 | B (Good) | B (Good) |  | S30400 |  | 50 | 21 | 70 |  | 121 | Cyclops Corp., Universal-Cyclops Specialty Steel Division
Citric Acid | Stainless steels | Austenitic | 304 | D (Poor) | D (Poor) |  | S30400 |  | 50 | Boiling | Boiling |  | 121 | Cyclops Corp., Universal-Cyclops Specialty Steel Division
Citric Acid | Stainless steels | Austenitic | 304 | 0.21 | 8.3 |  | S30400 |  | 10 | 99-102 | 210-215 |  | 87 | Metals Handbook, Ninth Edition, Vol 3, Properties and Selection: Stainless Steels, Tool Materials and Special-Purpose Metals, American Society for Metals, Metals Park, OH, 1980, p 82
Sulfuric Acid | Nickel and alloys | Nickel | Nickel 200 |  |  |  | N02200 | Air-saturated Velocity, none | 20 | 21 | 70 |  | 44 | Inco Alloys International, 1979
Citric Acid | Stainless steels | Austenitic | 304 | A (Resistant) | A (Resistant) |  | S30400 |  | 1 | 20 | 68 |  | 253 | Chemical Resistance of REMANIT Stainless Steels, Thyssen Edelstahlwerke AG, March 1989
Citric Acid | Stainless steels | Austenitic | 304 | A (Resistant) | A (Resistant) |  | S30400 |  | 1 | Boiling | Boiling |  | 253 | Chemical Resistance of REMANIT Stainless Steels, Thyssen Edelstahlwerke AG, March 1989
Citric Acid | Stainless steels | Austenitic | 304 | A (Resistant) | A (Resistant) |  | S30400 |  | 10 | 20 | 68 |  | 253 | Chemical Resistance of REMANIT Stainless Steels, Thyssen Edelstahlwerke AG, March 1989
Citric Acid | Stainless steels | Austenitic | 304 | A (Resistant) | A (Resistant) |  | S30400 |  | 10 | Boiling | Boiling |  | 253 | Chemical Resistance of REMANIT Stainless Steels, Thyssen Edelstahlwerke AG, March 1989
Citric Acid | Stainless steels | Austenitic | 304 | A (Resistant) | A (Resistant) |  | S30400 |  | 25 | 20 | 68 |  | 253 | Chemical Resistance of REMANIT Stainless Steels, Thyssen Edelstahlwerke AG, March 1989
Citric Acid | Stainless steels | Austenitic | 304 | C (Questionable) | C (Questionable) |  | S30400 |  | 25 | Boiling | Boiling |  | 253 | Chemical Resistance of REMANIT Stainless Steels, Thyssen Edelstahlwerke AG, March 1989
Citric Acid | Stainless steels | Austenitic | 304 | A (Resistant) | A (Resistant) |  | S30400 |  | 50 | 20 | 68 |  | 253 | Chemical Resistance of REMANIT Stainless Steels, Thyssen Edelstahlwerke AG, March 1989
Citric Acid | Stainless steels | Austenitic | 304 | C (Questionable) | C (Questionable) |  | S30400 |  | 50 | Boiling | Boiling |  | 253 | Chemical Resistance of REMANIT Stainless Steels, Thyssen Edelstahlwerke AG, March 1989
Citric Acid | Stainless steels | Austenitic | 304 | B (Good) | B (Good) |  | S30400 | 3 bar | 5% | 140 | 284 |  | 253 | Chemical Resistance of REMANIT Stainless Steels, Thyssen Edelstahlwerke AG, March 1989
Citric Acid | Stainless steels | Austenitic | 304L | A (Resistant) | A (Resistant) |  | S30403 |  | 1 | 20 | 68 |  | 253 | Chemical Resistance of REMANIT Stainless Steels, Thyssen Edelstahlwerke AG, March 1989
Citric Acid | Stainless steels | Austenitic | 304L | A (Resistant) | A (Resistant) |  | S30403 |  | 1 | Boiling | Boiling |  | 253 | Chemical Resistance of REMANIT Stainless Steels, Thyssen Edelstahlwerke AG, March 1989
Citric Acid | Stainless steels | Austenitic | 304L | A (Resistant) | A (Resistant) |  | S30403 |  | 10 | 20 | 68 |  | 253 | Chemical Resistance of REMANIT Stainless Steels, Thyssen Edelstahlwerke AG, March 1989
Citric Acid | Stainless steels | Austenitic | 304L | A (Resistant) | A (Resistant) |  | S30403 |  | 10 | Boiling | Boiling |  | 253 | Chemical Resistance of REMANIT Stainless Steels, Thyssen Edelstahlwerke AG, March 1989
Citric Acid | Stainless steels | Austenitic | 304L | A (Resistant) | A (Resistant) |  | S30403 |  | 25 | 20 | 68 |  | 253 | Chemical Resistance of REMANIT Stainless Steels, Thyssen Edelstahlwerke AG, March 1989
Citric Acid | Stainless steels | Austenitic | 304L | C (Questionable) | C (Questionable) |  | S30403 |  | 25 | Boiling | Boiling |  | 253 | Chemical Resistance of REMANIT Stainless Steels, Thyssen Edelstahlwerke AG, March 1989
Citric Acid | Stainless steels | Austenitic | 304L | A (Resistant) | A (Resistant) |  | S30403 |  | 50 | 20 | 68 |  | 253 | Chemical Resistance of REMANIT Stainless Steels, Thyssen Edelstahlwerke AG, March 1989
Citric Acid | Stainless steels | Austenitic | 304L | C (Questionable) | C (Questionable) |  | S30403 |  | 50 | Boiling | Boiling |  | 253 | Chemical Resistance of REMANIT Stainless Steels, Thyssen Edelstahlwerke AG, March 1989
Citric Acid | Stainless steels | Austenitic | 304L | B (Good) | B (Good) |  | S30403 | 3 bar | 5% | 140 | 284 |  | 253 | Chemical Resistance of REMANIT Stainless Steels, Thyssen Edelstahlwerke AG, March 1989
Citric Acid | Stainless steels | Austenitic | 304LN | A (Resistant) | A (Resistant) |  | S30453 |  | 1 | 20 | 68 |  | 253 | Chemical Resistance of REMANIT Stainless Steels, Thyssen Edelstahlwerke AG, March 1989
Citric Acid | Stainless steels | Austenitic | 304LN | A (Resistant) | A (Resistant) |  | S30453 |  | 1 | Boiling | Boiling |  | 253 | Chemical Resistance of REMANIT Stainless Steels, Thyssen Edelstahlwerke AG, March 1989
Citric Acid | Stainless steels | Austenitic | 304LN | A (Resistant) | A (Resistant) |  | S30453 |  | 10 | 20 | 68 |  | 253 | Chemical Resistance of REMANIT Stainless Steels, Thyssen Edelstahlwerke AG, March 1989
Citric Acid | Stainless steels | Austenitic | 304LN | A (Resistant) | A (Resistant) |  | S30453 |  | 10 | Boiling | Boiling |  | 253 | Chemical Resistance of REMANIT Stainless Steels, Thyssen Edelstahlwerke AG, March 1989
Citric Acid | Stainless steels | Austenitic | 304LN | A (Resistant) | A (Resistant) |  | S30453 |  | 25 | 20 | 68 |  | 253 | Chemical Resistance of REMANIT Stainless Steels, Thyssen Edelstahlwerke AG, March 1989
Citric Acid | Stainless steels | Austenitic | 304LN | C (Questionable) | C (Questionable) |  | S30453 |  | 25 | Boiling | Boiling |  | 253 | Chemical Resistance of REMANIT Stainless Steels, Thyssen Edelstahlwerke AG, March 1989
Citric Acid | Stainless steels | Austenitic | 304LN | A (Resistant) | A (Resistant) |  | S30453 |  | 50 | 20 | 68 |  | 253 | Chemical Resistance of REMANIT Stainless Steels, Thyssen Edelstahlwerke AG, March 1989
Citric Acid | Stainless steels | Austenitic | 304LN | C (Questionable) | C (Questionable) |  | S30453 |  | 50 | Boiling | Boiling |  | 253 | Chemical Resistance of REMANIT Stainless Steels, Thyssen Edelstahlwerke AG, March 1989
Citric Acid | Stainless steels | Austenitic | 304LN | B (Good) | B (Good) |  | S30453 | 3 bar | 5% | 140 | 284 |  | 253 | Chemical Resistance of REMANIT Stainless Steels, Thyssen Edelstahlwerke AG, March 1989
Citric Acid | Stainless steels | Austenitic | 316 | 0.0125 | 0.5 |  | S31600 |  | 20 | Boiling | Boiling | 24 h | 52 | R.M. Davidson and J.D. Redmond, The Application of Ferritic and Duplex Stainless Steels, Second Symposium on Shell and Tube Heat Exchangers, W.R. Apblett, Jr., Ed., American Society for Metals, Metals Park, OH, 1982, p 82
Citric Acid | Stainless steels | Austenitic | 316 | B (Good) | B (Good) |  | S31600 |  | 10 | 21 | 70 |  | 121 | Cyclops Corp., Universal-Cyclops Specialty Steel Division
Citric Acid | Stainless steels | Austenitic | 316 | B (Good) | B (Good) |  | S31600 |  | 10 | Boiling | Boiling |  | 121 | Cyclops Corp., Universal-Cyclops Specialty Steel Division
Citric Acid | Stainless steels | Austenitic | 316 | B (Good) | B (Good) |  | S31600 |  | 50 | 21 | 70 |  | 121 | Cyclops Corp., Universal-Cyclops Specialty Steel Division
Citric Acid | Stainless steels | Austenitic | 316 | B (Good) | B (Good) |  | S31600 |  | 50 | Boiling | Boiling |  | 121 | Cyclops Corp., Universal-Cyclops Specialty Steel Division
Citric Acid | Stainless steels | Austenitic | 316 | 0.013 | 0.5 |  | S31600 |  | 10 | 99-102 | 210-215 |  | 87 | Metals Handbook, Ninth Edition, Vol 3, Properties and Selection: Stainless Steels, Tool Materials and Special-Purpose Metals, American Society for Metals, Metals Park, OH, 1980, p 82
Citric Acid | Stainless steels | Austenitic | 316 | A (Resistant) | A (Resistant) |  | S31600 |  | 1 | 20 | 68 |  | 253 | Chemical Resistance of REMANIT Stainless Steels, Thyssen Edelstahlwerke AG, March 1989
Citric Acid | Stainless steels | Austenitic | 316 | A (Resistant) | A (Resistant) |  | S31600 |  | 1 | Boiling | Boiling |  | 253 | Chemical Resistance of REMANIT Stainless Steels, Thyssen Edelstahlwerke AG, March 1989
Citric Acid | Stainless steels | Austenitic | 316 | A (Resistant) | A (Resistant) |  | S31600 |  | 10 | 20 | 68 |  | 253 | Chemical Resistance of REMANIT Stainless Steels, Thyssen Edelstahlwerke AG, March 1989
Citric Acid | Stainless steels | Austenitic | 316 | A (Resistant) | A (Resistant) |  | S31600 |  | 10 | Boiling | Boiling |  | 253 | Chemical Resistance of REMANIT Stainless Steels, Thyssen Edelstahlwerke AG, March 1989
Citric Acid | Stainless steels | Austenitic | 316 | A (Resistant) | A (Resistant) |  | S31600 |  | 25 | 20 | 68 |  | 253 | Chemical Resistance of REMANIT Stainless Steels, Thyssen Edelstahlwerke AG, March 1989
Citric Acid | Stainless steels | Austenitic | 316 | A (Resistant) | A (Resistant) |  | S31600 |  | 25 | Boiling | Boiling |  | 253 | Chemical Resistance of REMANIT Stainless Steels, Thyssen Edelstahlwerke AG, March 1989
Citric Acid | Stainless steels | Austenitic | 316 | A (Resistant) | A (Resistant) |  | S31600 |  | 50 | 20 | 68 |  | 253 | Chemical Resistance of REMANIT Stainless Steels, Thyssen Edelstahlwerke AG, March 1989
Citric Acid | Stainless steels | Austenitic | 316 | B (Good) | B (Good) |  | S31600 |  | 50 | Boiling | Boiling |  | 253 | Chemical Resistance of REMANIT Stainless Steels, Thyssen Edelstahlwerke AG, March 1989
Citric Acid | Stainless steels | Austenitic | 316 | A (Resistant) | A (Resistant) |  | S31600 | 3 bar | 5% | 140 | 284 |  | 253 | Chemical Resistance of REMANIT Stainless Steels, Thyssen Edelstahlwerke AG, March 1989
Citric Acid | Stainless steels | Austenitic | 316F | A (Resistant) | A (Resistant) |  | S31620 |  | 1 | 20 | 68 |  | 253 | Chemical Resistance of REMANIT Stainless Steels, Thyssen Edelstahlwerke AG, March 1989
Citric Acid | Stainless steels | Austenitic | 316F | A (Resistant) | A (Resistant) |  | S31620 |  | 1 | Boiling | Boiling |  | 253 | Chemical Resistance of REMANIT Stainless Steels, Thyssen Edelstahlwerke AG, March 1989
Citric Acid | Stainless steels | Austenitic | 316F | A (Resistant) | A (Resistant) |  | S31620 |  | 10 | 20 | 68 |  | 253 | Chemical Resistance of REMANIT Stainless Steels, Thyssen Edelstahlwerke AG, March 1989
Citric Acid | Stainless steels | Austenitic | 316F | A (Resistant) | A (Resistant) |  | S31620 |  | 10 | Boiling | Boiling |  | 253 | Chemical Resistance of REMANIT Stainless Steels, Thyssen Edelstahlwerke AG, March 1989
Citric Acid | Stainless steels | Austenitic | 316F | A (Resistant) | A (Resistant) |  | S31620 |  | 25 | 20 | 68 |  | 253 | Chemical Resistance of REMANIT Stainless Steels, Thyssen Edelstahlwerke AG, March 1989
Citric Acid | Stainless steels | Austenitic | 316F | C (Questionable) | C (Questionable) |  | S31620 |  | 25 | Boiling | Boiling |  | 253 | Chemical Resistance of REMANIT Stainless Steels, Thyssen Edelstahlwerke AG, March 1989
Citric Acid | Stainless steels | Austenitic | 316F | A (Resistant) | A (Resistant) |  | S31620 |  | 50 | 20 | 68 |  | 253 | Chemical Resistance of REMANIT Stainless Steels, Thyssen Edelstahlwerke AG, March 1989
Citric Acid | Stainless steels | Austenitic | 316F | C (Questionable) | C (Questionable) |  | S31620 |  | 50 | Boiling | Boiling |  | 253 | Chemical Resistance of REMANIT Stainless Steels, Thyssen Edelstahlwerke AG, March 1989
Citric Acid | Stainless steels | Austenitic | 316F | B (Good) | B (Good) |  | S31620 | 3 bar | 5% | 140 | 284 |  | 253 | Chemical Resistance of REMANIT Stainless Steels, Thyssen Edelstahlwerke AG, March 1989
Citric Acid | Stainless steels | Austenitic | 316L | A (Resistant) | A (Resistant) |  | S31603 |  | 1 | 20 | 68 |  | 253 | Chemical Resistance of REMANIT Stainless Steels, Thyssen Edelstahlwerke AG, March 1989
Citric Acid | Stainless steels | Austenitic | 316L | A (Resistant) | A (Resistant) |  | S31603 |  | 1 | Boiling | Boiling |  | 253 | Chemical Resistance of REMANIT Stainless Steels, Thyssen Edelstahlwerke AG, March 1989
Citric Acid | Stainless steels | Austenitic | 316L | A (Resistant) | A (Resistant) |  | S31603 |  | 10 | 20 | 68 |  | 253 | Chemical Resistance of REMANIT Stainless Steels, Thyssen Edelstahlwerke AG, March 1989
Citric Acid | Stainless steels | Austenitic | 316L | A (Resistant) | A (Resistant) |  | S31603 |  | 10 | Boiling | Boiling |  | 253 | Chemical Resistance of REMANIT Stainless Steels, Thyssen Edelstahlwerke AG, March 1989
Citric Acid | Stainless steels | Austenitic | 316L | A (Resistant) | A (Resistant) |  | S31603 |  | 25 | 20 | 68 |  | 253 | Chemical Resistance of REMANIT Stainless Steels, Thyssen Edelstahlwerke AG, March 1989
Citric Acid | Stainless steels | Austenitic | 316L | A (Resistant) | A (Resistant) |  | S31603 |  | 25 | Boiling | Boiling |  | 253 | Chemical Resistance of REMANIT Stainless Steels, Thyssen Edelstahlwerke AG, March 1989
Citric Acid | Stainless steels | Austenitic | 316L | A (Resistant) | A (Resistant) |  | S31603 |  | 50 | 20 | 68 |  | 253 | Chemical Resistance of REMANIT Stainless Steels, Thyssen Edelstahlwerke AG, March 1989
Citric Acid | Stainless steels | Austenitic | 316L | B (Good) | B (Good) |  | S31603 |  | 50 | Boiling | Boiling |  | 253 | Chemical Resistance of REMANIT Stainless Steels, Thyssen Edelstahlwerke AG, March 1989
Citric Acid | Stainless steels | Austenitic | 316L | A (Resistant) | A (Resistant) |  | S31603 | 3 bar | 5% | 140 | 284 |  | 253 | Chemical Resistance of REMANIT Stainless Steels, Thyssen Edelstahlwerke AG, March 1989
Citric Acid | Stainless steels | Austenitic | 316LN | A (Resistant) | A (Resistant) |  | S31653 |  | 1 | 20 | 68 |  | 253 | Chemical Resistance of REMANIT Stainless Steels, Thyssen Edelstahlwerke AG, March 1989
Citric Acid | Stainless steels | Austenitic | 316LN | A (Resistant) | A (Resistant) |  | S31653 |  | 1 | Boiling | Boiling |  | 253 | Chemical Resistance of REMANIT Stainless Steels, Thyssen Edelstahlwerke AG, March 1989
Citric Acid | Stainless steels | Austenitic | 316LN | A (Resistant) | A (Resistant) |  | S31653 |  | 10 | 20 | 68 |  | 253 | Chemical Resistance of REMANIT Stainless Steels, Thyssen Edelstahlwerke AG, March 1989
Citric Acid | Stainless steels | Austenitic | 316LN | A (Resistant) | A (Resistant) |  | S31653 |  | 10 | Boiling | Boiling |  | 253 | Chemical Resistance of REMANIT Stainless Steels, Thyssen Edelstahlwerke AG, March 1989
Citric Acid | Stainless steels | Austenitic | 316LN | A (Resistant) | A (Resistant) |  | S31653 |  | 25 | 20 | 68 |  | 253 | Chemical Resistance of REMANIT Stainless Steels, Thyssen Edelstahlwerke AG, March 1989
Citric Acid | Stainless steels | Austenitic | 316LN | A (Resistant) | A (Resistant) |  | S31653 |  | 25 | Boiling | Boiling |  | 253 | Chemical Resistance of REMANIT Stainless Steels, Thyssen Edelstahlwerke AG, March 1989
Citric Acid | Stainless steels | Austenitic | 316LN | A (Resistant) | A (Resistant) |  | S31653 |  | 50 | 20 | 68 |  | 253 | Chemical Resistance of REMANIT Stainless Steels, Thyssen Edelstahlwerke AG, March 1989
Citric Acid | Stainless steels | Austenitic | 316LN | B (Good) | B (Good) |  | S31653 |  | 50 | Boiling | Boiling |  | 253 | Chemical Resistance of REMANIT Stainless Steels, Thyssen Edelstahlwerke AG, March 1989
Citric Acid | Stainless steels | Austenitic | 316LN | A (Resistant) | A (Resistant) |  | S31653 | 3 bar | 5% | 140 | 284 |  | 253 | Chemical Resistance of REMANIT Stainless Steels, Thyssen Edelstahlwerke AG, March 1989
Citric Acid | Stainless steels | Austenitic | 316Ti | A (Resistant) | A (Resistant) |  | S31635 |  | 1 | 20 | 68 |  | 253 | Chemical Resistance of REMANIT Stainless Steels, Thyssen Edelstahlwerke AG, March 1989
Citric Acid | Stainless steels | Austenitic | 316Ti | A (Resistant) | A (Resistant) |  | S31635 |  | 1 | Boiling | Boiling |  | 253 | Chemical Resistance of REMANIT Stainless Steels, Thyssen Edelstahlwerke AG, March 1989
Citric Acid | Stainless steels | Austenitic | 316Ti | A (Resistant) | A (Resistant) |  | S31635 |  | 10 | 20 | 68 |  | 253 | Chemical Resistance of REMANIT Stainless Steels, Thyssen Edelstahlwerke AG, March 1989
Citric Acid | Stainless steels | Austenitic | 316Ti | A (Resistant) | A (Resistant) |  | S31635 |  | 10 | Boiling | Boiling |  | 253 | Chemical Resistance of REMANIT Stainless Steels, Thyssen Edelstahlwerke AG, March 1989
Citric Acid | Stainless steels | Austenitic | 316Ti | A (Resistant) | A (Resistant) |  | S31635 |  | 25 | 20 | 68 |  | 253 | Chemical Resistance of REMANIT Stainless Steels, Thyssen Edelstahlwerke AG, March 1989
Citric Acid | Stainless steels | Austenitic | 316Ti | A (Resistant) | A (Resistant) |  | S31635 |  | 25 | Boiling | Boiling |  | 253 | Chemical Resistance of REMANIT Stainless Steels, Thyssen Edelstahlwerke AG, March 1989
Citric Acid | Stainless steels | Austenitic | 316Ti | A (Resistant) | A (Resistant) |  | S31635 |  | 50 | 20 | 68 |  | 253 | Chemical Resistance of REMANIT Stainless Steels, Thyssen Edelstahlwerke AG, March 1989
Citric Acid | Stainless steels | Austenitic | 316Ti | B (Good) | B (Good) |  | S31635 |  | 50 | Boiling | Boiling |  | 253 | Chemical Resistance of REMANIT Stainless Steels, Thyssen Edelstahlwerke AG, March 1989
Citric Acid | Stainless steels | Austenitic | 316Ti | A (Resistant) | A (Resistant) |  | S31635 | 3 bar | 5% | 140 | 284 |  | 253 | Chemical Resistance of REMANIT Stainless Steels, Thyssen Edelstahlwerke AG, March 1989
Sulfuric Acid | Nickel and alloys | Nickel | Nickel 200 |  |  |  | N02200 | Unaerated Velocity, 26.0 fpm | 25 | 82 | 180 |  | 44 | Inco Alloys International, 1979
Citric Acid | Stainless steels | Austenitic | 317L | A (Resistant) | A (Resistant) |  | S31703 |  | 1 | 20 | 68 |  | 253 | Chemical Resistance of REMANIT Stainless Steels, Thyssen Edelstahlwerke AG, March 1989
Citric Acid | Stainless steels | Austenitic | 317L | A (Resistant) | A (Resistant) |  | S31703 |  | 1 | Boiling | Boiling |  | 253 | Chemical Resistance of REMANIT Stainless Steels, Thyssen Edelstahlwerke AG, March 1989
Citric Acid | Stainless steels | Austenitic | 317L | A (Resistant) | A (Resistant) |  | S31703 |  | 10 | 20 | 68 |  | 253 | Chemical Resistance of REMANIT Stainless Steels, Thyssen Edelstahlwerke AG, March 1989
Citric Acid | Stainless steels | Austenitic | 317L | A (Resistant) | A (Resistant) |  | S31703 |  | 10 | Boiling | Boiling |  | 253 | Chemical Resistance of REMANIT Stainless Steels, Thyssen Edelstahlwerke AG, March 1989
Citric Acid | Stainless steels | Austenitic | 317L | A (Resistant) | A (Resistant) |  | S31703 |  | 25 | 20 | 68 |  | 253 | Chemical Resistance of REMANIT Stainless Steels, Thyssen Edelstahlwerke AG, March 1989
Citric Acid | Stainless steels | Austenitic | 317L | A (Resistant) | A (Resistant) |  | S31703 |  | 25 | Boiling | Boiling |  | 253 | Chemical Resistance of REMANIT Stainless Steels, Thyssen Edelstahlwerke AG, March 1989
Citric Acid | Stainless steels | Austenitic | 317L | A (Resistant) | A (Resistant) |  | S31703 |  | 50 | 20 | 68 |  | 253 | Chemical Resistance of REMANIT Stainless Steels, Thyssen Edelstahlwerke AG, March 1989
Citric Acid | Stainless steels | Austenitic | 317L | B (Good) | B (Good) |  | S31703 |  | 50 | Boiling | Boiling |  | 253 | Chemical Resistance of REMANIT Stainless Steels, Thyssen Edelstahlwerke AG, March 1989
Citric Acid | Stainless steels | Austenitic | 317L | A (Resistant) | A (Resistant) |  | S31703 | 3 bar | 5% | 140 | 284 |  | 253 | Chemical Resistance of REMANIT Stainless Steels, Thyssen Edelstahlwerke AG, March 1989
Citric Acid | Stainless steels | Austenitic | 317LN | A (Resistant) | A (Resistant) |  | S31725 |  | 1 | 20 | 68 |  | 253 | Chemical Resistance of REMANIT Stainless Steels, Thyssen Edelstahlwerke AG, March 1989
Citric Acid | Stainless steels | Austenitic | 317LN | A (Resistant) | A (Resistant) |  | S31725 |  | 1 | Boiling | Boiling |  | 253 | Chemical Resistance of REMANIT Stainless Steels, Thyssen Edelstahlwerke AG, March 1989
Citric Acid | Stainless steels | Austenitic | 317LN | A (Resistant) | A (Resistant) |  | S31725 |  | 10 | 20 | 68 |  | 253 | Chemical Resistance of REMANIT Stainless Steels, Thyssen Edelstahlwerke AG, March 1989
Citric Acid | Stainless steels | Austenitic | 317LN | A (Resistant) | A (Resistant) |  | S31725 |  | 10 | Boiling | Boiling |  | 253 | Chemical Resistance of REMANIT Stainless Steels, Thyssen Edelstahlwerke AG, March 1989
Citric Acid | Stainless steels | Austenitic | 317LN | A (Resistant) | A (Resistant) |  | S31725 |  | 25 | 20 | 68 |  | 253 | Chemical Resistance of REMANIT Stainless Steels, Thyssen Edelstahlwerke AG, March 1989
Citric Acid | Stainless steels | Austenitic | 317LN | A (Resistant) | A (Resistant) |  | S31725 |  | 25 | Boiling | Boiling |  | 253 | Chemical Resistance of REMANIT Stainless Steels, Thyssen Edelstahlwerke AG, March 1989
Citric Acid | Stainless steels | Austenitic | 317LN | A (Resistant) | A (Resistant) |  | S31725 |  | 50 | 20 | 68 |  | 253 | Chemical Resistance of REMANIT Stainless Steels, Thyssen Edelstahlwerke AG, March 1989
Citric Acid | Stainless steels | Austenitic | 317LN | B (Good) | B (Good) |  | S31725 |  | 50 | Boiling | Boiling |  | 253 | Chemical Resistance of REMANIT Stainless Steels, Thyssen Edelstahlwerke AG, March 1989
Citric Acid | Stainless steels | Austenitic | 317LN | A (Resistant) | A (Resistant) |  | S31725 | 3 bar | 5% | 140 | 284 |  | 253 | Chemical Resistance of REMANIT Stainless Steels, Thyssen Edelstahlwerke AG, March 1989
Citric Acid | Stainless steels | Austenitic | 321 | A (Resistant) | A (Resistant) |  | S32100 |  | 1 | 20 | 68 |  | 253 | Chemical Resistance of REMANIT Stainless Steels, Thyssen Edelstahlwerke AG, March 1989
Citric Acid | Stainless steels | Austenitic | 321 | A (Resistant) | A (Resistant) |  | S32100 |  | 1 | Boiling | Boiling |  | 253 | Chemical Resistance of REMANIT Stainless Steels, Thyssen Edelstahlwerke AG, March 1989
Citric Acid | Stainless steels | Austenitic | 321 | A (Resistant) | A (Resistant) |  | S32100 |  | 10 | 20 | 68 |  | 253 | Chemical Resistance of REMANIT Stainless Steels, Thyssen Edelstahlwerke AG, March 1989
Citric Acid | Stainless steels | Austenitic | 321 | A (Resistant) | A (Resistant) |  | S32100 |  | 10 | Boiling | Boiling |  | 253 | Chemical Resistance of REMANIT Stainless Steels, Thyssen Edelstahlwerke AG, March 1989
Citric Acid | Stainless steels | Austenitic | 321 | A (Resistant) | A (Resistant) |  | S32100 |  | 25 | 20 | 68 |  | 253 | Chemical Resistance of REMANIT Stainless Steels, Thyssen Edelstahlwerke AG, March 1989
Citric Acid | Stainless steels | Austenitic | 321 | C (Questionable) | C (Questionable) |  | S32100 |  | 25 | Boiling | Boiling |  | 253 | Chemical Resistance of REMANIT Stainless Steels, Thyssen Edelstahlwerke AG, March 1989
Citric Acid | Stainless steels | Austenitic | 321 | A (Resistant) | A (Resistant) |  | S32100 |  | 50 | 20 | 68 |  | 253 | Chemical Resistance of REMANIT Stainless Steels, Thyssen Edelstahlwerke AG, March 1989
Citric Acid | Stainless steels | Austenitic | 321 | C (Questionable) | C (Questionable) |  | S32100 |  | 50 | Boiling | Boiling |  | 253 | Chemical Resistance of REMANIT Stainless Steels, Thyssen Edelstahlwerke AG, March 1989
Citric Acid | Stainless steels | Austenitic | 347 | A (Resistant) | A (Resistant) |  | S34700 |  | 1 | 20 | 68 |  | 253 | Chemical Resistance of REMANIT Stainless Steels, Thyssen Edelstahlwerke AG, March 1989
Citric Acid | Stainless steels | Austenitic | 347 | A (Resistant) | A (Resistant) |  | S34700 |  | 1 | Boiling | Boiling |  | 253 | Chemical Resistance of REMANIT Stainless Steels, Thyssen Edelstahlwerke AG, March 1989
Citric Acid | Stainless steels | Austenitic | 347 | A (Resistant) | A (Resistant) |  | S34700 |  | 10 | 20 | 68 |  | 253 | Chemical Resistance of REMANIT Stainless Steels, Thyssen Edelstahlwerke AG, March 1989
Citric Acid | Stainless steels | Austenitic | 347 | A (Resistant) | A (Resistant) |  | S34700 |  | 10 | Boiling | Boiling |  | 253 | Chemical Resistance of REMANIT Stainless Steels, Thyssen Edelstahlwerke AG, March 1989
Citric Acid | Stainless steels | Austenitic | 347 | A (Resistant) | A (Resistant) |  | S34700 |  | 25 | 20 | 68 |  | 253 | Chemical Resistance of REMANIT Stainless Steels, Thyssen Edelstahlwerke AG, March 1989
Citric Acid | Stainless steels | Austenitic | 347 | C (Questionable) | C (Questionable) |  | S34700 |  | 25 | Boiling | Boiling |  | 253 | Chemical Resistance of REMANIT Stainless Steels, Thyssen Edelstahlwerke AG, March 1989
Citric Acid | Stainless steels | Austenitic | 347 | A (Resistant) | A (Resistant) |  | S34700 |  | 50 | 20 | 68 |  | 253 | Chemical Resistance of REMANIT Stainless Steels, Thyssen Edelstahlwerke AG, March 1989
Citric Acid | Stainless steels | Austenitic | 347 | C (Questionable) | C (Questionable) |  | S34700 |  | 50 | Boiling | Boiling |  | 253 | Chemical Resistance of REMANIT Stainless Steels, Thyssen Edelstahlwerke AG, March 1989
Citric Acid | Stainless steels | Austenitic | 347 | B (Good) | B (Good) |  | S34700 | 3 bar | 5% | 140 | 284 |  | 253 | Chemical Resistance of REMANIT Stainless Steels, Thyssen Edelstahlwerke AG, March 1989
Citric Acid | Stainless steels | Duplex | 329 | A (Resistant) | A (Resistant) |  | S32900 |  | 1 | 20 | 68 |  | 253 | Chemical Resistance of REMANIT Stainless Steels, Thyssen Edelstahlwerke AG, March 1989
Citric Acid | Stainless steels | Duplex | 329 | A (Resistant) | A (Resistant) |  | S32900 |  | 1 | Boiling | Boiling |  | 253 | Chemical Resistance of REMANIT Stainless Steels, Thyssen Edelstahlwerke AG, March 1989
Citric Acid | Stainless steels | Duplex | 329 | A (Resistant) | A (Resistant) |  | S32900 |  | 10 | 20 | 68 |  | 253 | Chemical Resistance of REMANIT Stainless Steels, Thyssen Edelstahlwerke AG, March 1989
Citric Acid | Stainless steels | Duplex | 329 | A (Resistant) | A (Resistant) |  | S32900 |  | 10 | Boiling | Boiling |  | 253 | Chemical Resistance of REMANIT Stainless Steels, Thyssen Edelstahlwerke AG, March 1989
Citric Acid | Stainless steels | Duplex | 329 | A (Resistant) | A (Resistant) |  | S32900 |  | 25 | 20 | 68 |  | 253 | Chemical Resistance of REMANIT Stainless Steels, Thyssen Edelstahlwerke AG, March 1989
Citric Acid | Stainless steels | Duplex | 329 | A (Resistant) | A (Resistant) |  | S32900 |  | 25 | Boiling | Boiling |  | 253 | Chemical Resistance of REMANIT Stainless Steels, Thyssen Edelstahlwerke AG, March 1989
Citric Acid | Stainless steels | Duplex | 329 | A (Resistant) | A (Resistant) |  | S32900 |  | 50 | 20 | 68 |  | 253 | Chemical Resistance of REMANIT Stainless Steels, Thyssen Edelstahlwerke AG, March 1989
Citric Acid | Stainless steels | Duplex | 329 | B (Good) | B (Good) |  | S32900 |  | 50 | Boiling | Boiling |  | 253 | Chemical Resistance of REMANIT Stainless Steels, Thyssen Edelstahlwerke AG, March 1989
Citric Acid | Stainless steels | Duplex | 329 | A (Resistant) | A (Resistant) |  | S32900 | 3 bar | 5% | 140 | 284 |  | 253 | Chemical Resistance of REMANIT Stainless Steels, Thyssen Edelstahlwerke AG, March 1989
Citric Acid | Stainless steels | Duplex | F51 | A (Resistant) | A (Resistant) |  | S31803 |  | 1 | 20 | 68 |  | 253 | Chemical Resistance of REMANIT Stainless Steels, Thyssen Edelstahlwerke AG, March 1989
Citric Acid | Stainless steels | Duplex | F51 | A (Resistant) | A (Resistant) |  | S31803 |  | 1 | Boiling | Boiling |  | 253 | Chemical Resistance of REMANIT Stainless Steels, Thyssen Edelstahlwerke AG, March 1989
Citric Acid | Stainless steels | Duplex | F51 | A (Resistant) | A (Resistant) |  | S31803 |  | 10 | 20 | 68 |  | 253 | Chemical Resistance of REMANIT Stainless Steels, Thyssen Edelstahlwerke AG, March 1989
Citric Acid | Stainless steels | Duplex | F51 | A (Resistant) | A (Resistant) |  | S31803 |  | 10 | Boiling | Boiling |  | 253 | Chemical Resistance of REMANIT Stainless Steels, Thyssen Edelstahlwerke AG, March 1989
Citric Acid | Stainless steels | Duplex | F51 | A (Resistant) | A (Resistant) |  | S31803 |  | 25 | 20 | 68 |  | 253 | Chemical Resistance of REMANIT Stainless Steels, Thyssen Edelstahlwerke AG, March 1989
Citric Acid | Stainless steels | Duplex | F51 | A (Resistant) | A (Resistant) |  | S31803 |  | 25 | Boiling | Boiling |  | 253 | Chemical Resistance of REMANIT Stainless Steels, Thyssen Edelstahlwerke AG, March 1989
Citric Acid | Stainless steels | Duplex | F51 | A (Resistant) | A (Resistant) |  | S31803 |  | 50 | 20 | 68 |  | 253 | Chemical Resistance of REMANIT Stainless Steels, Thyssen Edelstahlwerke AG, March 1989
Citric Acid | Stainless steels | Duplex | F51 | B (Good) | B (Good) |  | S31803 |  | 50 | Boiling | Boiling |  | 253 | Chemical Resistance of REMANIT Stainless Steels, Thyssen Edelstahlwerke AG, March 1989
Citric Acid | Stainless steels | Duplex | F51 | A (Resistant) | A (Resistant) |  | S31803 | 3 bar | 5% | 140 | 284 |  | 253 | Chemical Resistance of REMANIT Stainless Steels, Thyssen Edelstahlwerke AG, March 1989
Citric Acid | Stainless steels | Ferritic | 405 | C (Questionable) | C (Questionable) |  | S40500 |  | 1 | Boiling | Boiling |  | 253 | Chemical Resistance of REMANIT Stainless Steels, Thyssen Edelstahlwerke AG, March 1989
Citric Acid | Stainless steels | Ferritic | 405 | C (Questionable) | C (Questionable) |  | S40500 |  | 10 | 20 | 68 |  | 253 | Chemical Resistance of REMANIT Stainless Steels, Thyssen Edelstahlwerke AG, March 1989
Citric Acid | Stainless steels | Ferritic | 405 | D (Poor) | D (Poor) |  | S40500 |  | 10 | Boiling | Boiling |  | 253 | Chemical Resistance of REMANIT Stainless Steels, Thyssen Edelstahlwerke AG, March 1989
Citric Acid | Stainless steels | Ferritic | 405 | C (Questionable) | C (Questionable) |  | S40500 |  | 25 | 20 | 68 |  | 253 | Chemical Resistance of REMANIT Stainless Steels, Thyssen Edelstahlwerke AG, March 1989
Citric Acid | Stainless steels | Ferritic | 405 | D (Poor) | D (Poor) |  | S40500 |  | 25 | Boiling | Boiling |  | 253 | Chemical Resistance of REMANIT Stainless Steels, Thyssen Edelstahlwerke AG, March 1989
Citric Acid | Stainless steels | Ferritic | 405 | C (Questionable) | C (Questionable) |  | S40500 |  | 50 | 20 | 68 |  | 253 | Chemical Resistance of REMANIT Stainless Steels, Thyssen Edelstahlwerke AG, March 1989
Citric Acid | Stainless steels | Ferritic | 405 | D (Poor) | D (Poor) |  | S40500 |  | 50 | Boiling | Boiling |  | 253 | Chemical Resistance of REMANIT Stainless Steels, Thyssen Edelstahlwerke AG, March 1989
Citric Acid | Stainless steels | Ferritic | 405 | C (Questionable) | C (Questionable) |  | S40500 | 3 bar | 5% | 140 | 284 |  | 253 | Chemical Resistance of REMANIT Stainless Steels, Thyssen Edelstahlwerke AG, March 1989
Citric Acid | Stainless steels | Ferritic | 409 | 0 | 0 |  | S40900 |  | 6 | Room | Room |  | 87 | Metals Handbook, Ninth Edition, Vol 3, Properties and Selection: Stainless Steels, Tool Materials and Special-Purpose Metals, American Society for Metals, Metals Park, OH, 1980, p 82
Citric Acid | Stainless steels | Ferritic | 409 | 0 | 0 |  | S40900 |  | 10 | Room | Room |  | 87 | Metals Handbook, Ninth Edition, Vol 3, Properties and Selection: Stainless Steels, Tool Materials and Special-Purpose Metals, American Society for Metals, Metals Park, OH, 1980, p 82
Citric Acid | Stainless steels | Ferritic | 409 | 0.0025 | 0.1 |  | S40900 |  | 6 | Boiling | Boiling |  | 87 | Metals Handbook, Ninth Edition, Vol 3, Properties and Selection: Stainless Steels, Tool Materials and Special-Purpose Metals, American Society for Metals, Metals Park, OH, 1980, p 82
Citric Acid | Stainless steels | Ferritic | 409 | 0.0025 | 0.1 |  | S40900 |  | 10 | Boiling | Boiling |  | 87 | Metals Handbook, Ninth Edition, Vol 3, Properties and Selection: Stainless Steels, Tool Materials and Special-Purpose Metals, American Society for Metals, Metals Park, OH, 1980, p 82
Citric Acid | Stainless steels | Ferritic | 409 | B (Good) | B (Good) |  | S40900 |  | 1 | 20 | 68 |  | 253 | Chemical Resistance of REMANIT Stainless Steels, Thyssen Edelstahlwerke AG, March 1989
Citric Acid | Stainless steels | Ferritic | 409 | C (Questionable) | C (Questionable) |  | S40900 |  | 1 | Boiling | Boiling |  | 253 | Chemical Resistance of REMANIT Stainless Steels, Thyssen Edelstahlwerke AG, March 1989
Citric Acid | Stainless steels | Ferritic | 409 | C (Questionable) | C (Questionable) |  | S40900 |  | 10 | 20 | 68 |  | 253 | Chemical Resistance of REMANIT Stainless Steels, Thyssen Edelstahlwerke AG, March 1989
Citric Acid | Stainless steels | Ferritic | 409 | D (Poor) | D (Poor) |  | S40900 |  | 10 | Boiling | Boiling |  | 253 | Chemical Resistance of REMANIT Stainless Steels, Thyssen Edelstahlwerke AG, March 1989
Citric Acid | Stainless steels | Ferritic | 409 | C (Questionable) | C (Questionable) |  | S40900 |  | 25 | 20 | 68 |  | 253 | Chemical Resistance of REMANIT Stainless Steels, Thyssen Edelstahlwerke AG, March 1989
Citric Acid | Stainless steels | Ferritic | 409 | D (Poor) | D (Poor) |  | S40900 |  | 25 | Boiling | Boiling |  | 253 | Chemical Resistance of REMANIT Stainless Steels, Thyssen Edelstahlwerke AG, March 1989
Citric Acid | Stainless steels | Ferritic | 409 | C (Questionable) | C (Questionable) |  | S40900 |  | 50 | 20 | 68 |  | 253 | Chemical Resistance of REMANIT Stainless Steels, Thyssen Edelstahlwerke AG, March 1989
Citric Acid | Stainless steels | Ferritic | 409 | D (Poor) | D (Poor) |  | S40900 |  | 50 | Boiling | Boiling |  | 253 | Chemical Resistance of REMANIT Stainless Steels, Thyssen Edelstahlwerke AG, March 1989
Citric Acid | Stainless steels | Ferritic | 409 | C (Questionable) | C (Questionable) |  | S40900 | 3 bar | 5% | 140 | 284 |  | 253 | Chemical Resistance of REMANIT Stainless Steels, Thyssen Edelstahlwerke AG, March 1989
Citric Acid | Stainless steels | Ferritic | 430 | B (Good) | B (Good) |  | S43000 |  | 10 | 21 | 70 |  | 121 | Cyclops Corp., Universal-Cyclops Specialty Steel Division
Citric Acid | Stainless steels | Ferritic | 430 | C (Questionable) | C (Questionable) |  | S43000 |  | 10 | Boiling | Boiling |  | 121 | Cyclops Corp., Universal-Cyclops Specialty Steel Division
Citric Acid | Stainless steels | Ferritic | 430 | B (Good) | B (Good) |  | S43000 |  | 50 | 21 | 70 |  | 121 | Cyclops Corp., Universal-Cyclops Specialty Steel Division
Citric Acid | Stainless steels | Ferritic | 430 | D (Poor) | D (Poor) |  | S43000 |  | 50 | Boiling | Boiling |  | 121 | Cyclops Corp., Universal-Cyclops Specialty Steel Division
Citric Acid | Stainless steels | Ferritic | 430 | 0.02 | 0.8 |  | S43000 |  | 10 | 99-102 | 210-215 |  | 87 | Metals Handbook, Ninth Edition, Vol 3, Properties and Selection: Stainless Steels, Tool Materials and Special-Purpose Metals, American Society for Metals, Metals Park, OH, 1980, p 82
Citric Acid | Stainless steels | Ferritic | 430 | A (Resistant) | A (Resistant) |  | S43000 |  | 1 | 20 | 68 |  | 253 | Chemical Resistance of REMANIT Stainless Steels, Thyssen Edelstahlwerke AG, March 1989
Citric Acid | Stainless steels | Ferritic | 430 | B (Good) | B (Good) |  | S43000 |  | 1 | Boiling | Boiling |  | 253 | Chemical Resistance of REMANIT Stainless Steels, Thyssen Edelstahlwerke AG, March 1989
Citric Acid | Stainless steels | Ferritic | 430 | B (Good) | B (Good) |  | S43000 |  | 10 | 20 | 68 |  | 253 | Chemical Resistance of REMANIT Stainless Steels, Thyssen Edelstahlwerke AG, March 1989
Citric Acid | Stainless steels | Ferritic | 430 | C (Questionable) | C (Questionable) |  | S43000 |  | 10 | Boiling | Boiling |  | 253 | Chemical Resistance of REMANIT Stainless Steels, Thyssen Edelstahlwerke AG, March 1989
Citric Acid | Stainless steels | Ferritic | 430 | B (Good) | B (Good) |  | S43000 |  | 25 | 20 | 68 |  | 253 | Chemical Resistance of REMANIT Stainless Steels, Thyssen Edelstahlwerke AG, March 1989
Citric Acid | Stainless steels | Ferritic | 430 | D (Poor) | D (Poor) |  | S43000 |  | 25 | Boiling | Boiling |  | 253 | Chemical Resistance of REMANIT Stainless Steels, Thyssen Edelstahlwerke AG, March 1989
Citric Acid | Stainless steels | Ferritic | 430 | B (Good) | B (Good) |  | S43000 |  | 50 | 20 | 68 |  | 253 | Chemical Resistance of REMANIT Stainless Steels, Thyssen Edelstahlwerke AG, March 1989
Citric Acid | Stainless steels | Ferritic | 430 | D (Poor) | D (Poor) |  | S43000 |  | 50 | Boiling | Boiling |  | 253 | Chemical Resistance of REMANIT Stainless Steels, Thyssen Edelstahlwerke AG, March 1989
Citric Acid | Stainless steels | Ferritic | 430 | B (Good) | B (Good) |  | S43000 | 3 bar | 5% | 140 | 284 |  | 253 | Chemical Resistance of REMANIT Stainless Steels, Thyssen Edelstahlwerke AG, March 1989
Citric Acid | Stainless steels | Ferritic | 434 | A (Resistant) | A (Resistant) |  | S43400 |  | 1 | 20 | 68 |  | 253 | Chemical Resistance of REMANIT Stainless Steels, Thyssen Edelstahlwerke AG, March 1989
Citric Acid | Stainless steels | Ferritic | 434 | A (Resistant) | A (Resistant) |  | S43400 |  | 1 | Boiling | Boiling |  | 253 | Chemical Resistance of REMANIT Stainless Steels, Thyssen Edelstahlwerke AG, March 1989
Citric Acid | Stainless steels | Ferritic | 434 | A (Resistant) | A (Resistant) |  | S43400 |  | 10 | 20 | 68 |  | 253 | Chemical Resistance of REMANIT Stainless Steels, Thyssen Edelstahlwerke AG, March 1989
Citric Acid | Stainless steels | Ferritic | 434 | A (Resistant) | A (Resistant) |  | S43400 |  | 10 | Boiling | Boiling |  | 253 | Chemical Resistance of REMANIT Stainless Steels, Thyssen Edelstahlwerke AG, March 1989
Citric Acid | Stainless steels | Ferritic | 434 | A (Resistant) | A (Resistant) |  | S43400 |  | 25 | 20 | 68 |  | 253 | Chemical Resistance of REMANIT Stainless Steels, Thyssen Edelstahlwerke AG, March 1989
Citric Acid | Stainless steels | Ferritic | 434 | C (Questionable) | C (Questionable) |  | S43400 |  | 25 | Boiling | Boiling |  | 253 | Chemical Resistance of REMANIT Stainless Steels, Thyssen Edelstahlwerke AG, March 1989
Citric Acid | Stainless steels | Ferritic | 434 | A (Resistant) | A (Resistant) |  | S43400 |  | 50 | 20 | 68 |  | 253 | Chemical Resistance of REMANIT Stainless Steels, Thyssen Edelstahlwerke AG, March 1989
Citric Acid | Stainless steels | Ferritic | 434 | C (Questionable) | C (Questionable) |  | S43400 |  | 50 | Boiling | Boiling |  | 253 | Chemical Resistance of REMANIT Stainless Steels, Thyssen Edelstahlwerke AG, March 1989
Citric Acid | Stainless steels | Ferritic | 434 | B (Good) | B (Good) |  | S43400 | 3 bar | 5% | 140 | 284 |  | 253 | Chemical Resistance of REMANIT Stainless Steels, Thyssen Edelstahlwerke AG, March 1989
Citric Acid | Stainless steels | Ferritic | 444 | 0.0075 | 0.3 |  | S44400 |  | 20 | Boiling | Boiling | 24 h | 52 | R.M. Davidson and J.D. Redmond, The Application of Ferritic and Duplex Stainless Steels, Second Symposium on Shell and Tube Heat Exchangers, W.R. Apblett, Jr., Ed., American Society for Metals, Metals Park, OH, 1982, p 82
Citric Acid | Stainless steels | Martensitic | 403 | B (Good) | B (Good) |  | S40300 |  | 1 | 20 | 68 |  | 253 | Chemical Resistance of REMANIT Stainless Steels, Thyssen Edelstahlwerke AG, March 1989
Citric Acid | Stainless steels | Martensitic | 403 | C (Questionable) | C (Questionable) |  | S40300 |  | 1 | Boiling | Boiling |  | 253 | Chemical Resistance of REMANIT Stainless Steels, Thyssen Edelstahlwerke AG, March 1989
Citric Acid | Stainless steels | Martensitic | 403 | C (Questionable) | C (Questionable) |  | S40300 |  | 10 | 20 | 68 |  | 253 | Chemical Resistance of REMANIT Stainless Steels, Thyssen Edelstahlwerke AG, March 1989
Citric Acid | Stainless steels | Martensitic | 403 | D (Poor) | D (Poor) |  | S40300 |  | 10 | Boiling | Boiling |  | 253 | Chemical Resistance of REMANIT Stainless Steels, Thyssen Edelstahlwerke AG, March 1989
Citric Acid | Stainless steels | Martensitic | 403 | C (Questionable) | C (Questionable) |  | S40300 |  | 25 | 20 | 68 |  | 253 | Chemical Resistance of REMANIT Stainless Steels, Thyssen Edelstahlwerke AG, March 1989
Citric Acid | Stainless steels | Martensitic | 403 | D (Poor) | D (Poor) |  | S40300 |  | 25 | Boiling | Boiling |  | 253 | Chemical Resistance of REMANIT Stainless Steels, Thyssen Edelstahlwerke AG, March 1989
Citric Acid | Stainless steels | Martensitic | 403 | C (Questionable) | C (Questionable) |  | S40300 |  | 50 | 20 | 68 |  | 253 | Chemical Resistance of REMANIT Stainless Steels, Thyssen Edelstahlwerke AG, March 1989
Citric Acid | Stainless steels | Martensitic | 420 | B (Good) | B (Good) |  | S42000 |  | 1 | 20 | 68 |  | 253 | Chemical Resistance of REMANIT Stainless Steels, Thyssen Edelstahlwerke AG, March 1989
Citric Acid | Stainless steels | Martensitic | 403 | D (Poor) | D (Poor) |  | S40300 |  | 50 | Boiling | Boiling |  | 253 | Chemical Resistance of REMANIT Stainless Steels, Thyssen Edelstahlwerke AG, March 1989
Citric Acid | Stainless steels | Martensitic | 403 | C (Questionable) | C (Questionable) |  | S40300 | 3 bar | 5% | 140 | 284 |  | 253 | Chemical Resistance of REMANIT Stainless Steels, Thyssen Edelstahlwerke AG, March 1989
Citric Acid | Stainless steels | Martensitic | 410 | B (Good) | B (Good) |  | S41000 |  | 10 | 21 | 70 |  | 121 | Cyclops Corp., Universal-Cyclops Specialty Steel Division
Citric Acid | Stainless steels | Martensitic | 410 | D (Poor) | D (Poor) |  | S41000 |  | 10 | Boiling | Boiling |  | 121 | Cyclops Corp., Universal-Cyclops Specialty Steel Division
Citric Acid | Stainless steels | Martensitic | 410 | C (Questionable) | C (Questionable) |  | S41000 |  | 50 | 21 | 70 |  | 121 | Cyclops Corp., Universal-Cyclops Specialty Steel Division
Citric Acid | Stainless steels | Martensitic | 410 | D (Poor) | D (Poor) |  | S41000 |  | 50 | Boiling | Boiling |  | 121 | Cyclops Corp., Universal-Cyclops Specialty Steel Division
Citric Acid | Stainless steels | Martensitic | 410 | A (Resistant) | A (Resistant) |  | S41000 |  |  | Room | Room |  | 121 | Cyclops Corp., Universal-Cyclops Specialty Steel Division
Citric Acid | Stainless steels | Martensitic | 410 | 0.26 | 10.3 |  | S41000 |  | 10 | 99-102 | 210-215 |  | 87 | Metals Handbook, Ninth Edition, Vol 3, Properties and Selection: Stainless Steels, Tool Materials and Special-Purpose Metals, American Society for Metals, Metals Park, OH, 1980, p 82
Citric Acid | Stainless steels | Martensitic | 410 | B (Good) | B (Good) |  | S41000 |  | 1 | 20 | 68 |  | 253 | Chemical Resistance of REMANIT Stainless Steels, Thyssen Edelstahlwerke AG, March 1989
Citric Acid | Stainless steels | Martensitic | 410 | C (Questionable) | C (Questionable) |  | S41000 |  | 1 | Boiling | Boiling |  | 253 | Chemical Resistance of REMANIT Stainless Steels, Thyssen Edelstahlwerke AG, March 1989
Citric Acid | Stainless steels | Martensitic | 410 | C (Questionable) | C (Questionable) |  | S41000 |  | 10 | 20 | 68 |  | 253 | Chemical Resistance of REMANIT Stainless Steels, Thyssen Edelstahlwerke AG, March 1989
Citric Acid | Stainless steels | Martensitic | 410 | D (Poor) | D (Poor) |  | S41000 |  | 10 | Boiling | Boiling |  | 253 | Chemical Resistance of REMANIT Stainless Steels, Thyssen Edelstahlwerke AG, March 1989
Citric Acid | Stainless steels | Martensitic | 410 | C (Questionable) | C (Questionable) |  | S41000 |  | 25 | 20 | 68 |  | 253 | Chemical Resistance of REMANIT Stainless Steels, Thyssen Edelstahlwerke AG, March 1989
Citric Acid | Stainless steels | Martensitic | 410 | D (Poor) | D (Poor) |  | S41000 |  | 25 | Boiling | Boiling |  | 253 | Chemical Resistance of REMANIT Stainless Steels, Thyssen Edelstahlwerke AG, March 1989
Citric Acid | Stainless steels | Martensitic | 410 | C (Questionable) | C (Questionable) |  | S41000 |  | 50 | 20 | 68 |  | 253 | Chemical Resistance of REMANIT Stainless Steels, Thyssen Edelstahlwerke AG, March 1989
Citric Acid | Stainless steels | Martensitic | 410 | D (Poor) | D (Poor) |  | S41000 |  | 50 | Boiling | Boiling |  | 253 | Chemical Resistance of REMANIT Stainless Steels, Thyssen Edelstahlwerke AG, March 1989
Citric Acid | Stainless steels | Martensitic | 410 | C (Questionable) | C (Questionable) |  | S41000 | 3 bar | 5% | 140 | 284 |  | 253 | Chemical Resistance of REMANIT Stainless Steels, Thyssen Edelstahlwerke AG, March 1989
Citric Acid | Stainless steels | Martensitic | 410 | A (Resistant) | A (Resistant) |  | S41000 | Plus 10% potassium ferricyanide |  | Room | Room |  | 121 | Cyclops Corp., Universal-Cyclops Specialty Steel Division
Citric Acid | Stainless steels | Martensitic | 416 | B (Good) | B (Good) |  | S41600 |  | 1 | 20 | 68 |  | 253 | Chemical Resistance of REMANIT Stainless Steels, Thyssen Edelstahlwerke AG, March 1989
Citric Acid | Stainless steels | Martensitic | 416 | C (Questionable) | C (Questionable) |  | S41600 |  | 1 | Boiling | Boiling |  | 253 | Chemical Resistance of REMANIT Stainless Steels, Thyssen Edelstahlwerke AG, March 1989
Citric Acid | Stainless steels | Martensitic | 416 | C (Questionable) | C (Questionable) |  | S41600 |  | 10 | 20 | 68 |  | 253 | Chemical Resistance of REMANIT Stainless Steels, Thyssen Edelstahlwerke AG, March 1989
Citric Acid | Stainless steels | Martensitic | 416 | D (Poor) | D (Poor) |  | S41600 |  | 10 | Boiling | Boiling |  | 253 | Chemical Resistance of REMANIT Stainless Steels, Thyssen Edelstahlwerke AG, March 1989
Citric Acid | Stainless steels | Martensitic | 416 | C (Questionable) | C (Questionable) |  | S41600 |  | 25 | 20 | 68 |  | 253 | Chemical Resistance of REMANIT Stainless Steels, Thyssen Edelstahlwerke AG, March 1989
Citric Acid | Stainless steels | Martensitic | 416 | D (Poor) | D (Poor) |  | S41600 |  | 25 | Boiling | Boiling |  | 253 | Chemical Resistance of REMANIT Stainless Steels, Thyssen Edelstahlwerke AG, March 1989
Citric Acid | Stainless steels | Martensitic | 416 | C (Questionable) | C (Questionable) |  | S41600 |  | 50 | 20 | 68 |  | 253 | Chemical Resistance of REMANIT Stainless Steels, Thyssen Edelstahlwerke AG, March 1989
Citric Acid | Stainless steels | Martensitic | 416 | D (Poor) | D (Poor) |  | S41600 |  | 50 | Boiling | Boiling |  | 253 | Chemical Resistance of REMANIT Stainless Steels, Thyssen Edelstahlwerke AG, March 1989
Citric Acid | Stainless steels | Martensitic | 416 | C (Questionable) | C (Questionable) |  | S41600 | 3 bar | 5% | 140 | 284 |  | 253 | Chemical Resistance of REMANIT Stainless Steels, Thyssen Edelstahlwerke AG, March 1989
Citric Acid | Stainless steels | Martensitic | 420 | C (Questionable) | C (Questionable) |  | S42000 |  | 1 | Boiling | Boiling |  | 253 | Chemical Resistance of REMANIT Stainless Steels, Thyssen Edelstahlwerke AG, March 1989
Citric Acid | Stainless steels | Martensitic | 420 | C (Questionable) | C (Questionable) |  | S42000 |  | 10 | 20 | 68 |  | 253 | Chemical Resistance of REMANIT Stainless Steels, Thyssen Edelstahlwerke AG, March 1989
Citric Acid | Stainless steels | Martensitic | 420 | D (Poor) | D (Poor) |  | S42000 |  | 10 | Boiling | Boiling |  | 253 | Chemical Resistance of REMANIT Stainless Steels, Thyssen Edelstahlwerke AG, March 1989
Citric Acid | Stainless steels | Martensitic | 420 | C (Questionable) | C (Questionable) |  | S42000 |  | 25 | 20 | 68 |  | 253 | Chemical Resistance of REMANIT Stainless Steels, Thyssen Edelstahlwerke AG, March 1989
Citric Acid | Stainless steels | Martensitic | 420 | D (Poor) | D (Poor) |  | S42000 |  | 25 | Boiling | Boiling |  | 253 | Chemical Resistance of REMANIT Stainless Steels, Thyssen Edelstahlwerke AG, March 1989
Citric Acid | Stainless steels | Martensitic | 420 | C (Questionable) | C (Questionable) |  | S42000 |  | 50 | 20 | 68 |  | 253 | Chemical Resistance of REMANIT Stainless Steels, Thyssen Edelstahlwerke AG, March 1989
Citric Acid | Stainless steels | Martensitic | 420 | D (Poor) | D (Poor) |  | S42000 |  | 50 | Boiling | Boiling |  | 253 | Chemical Resistance of REMANIT Stainless Steels, Thyssen Edelstahlwerke AG, March 1989
Citric Acid | Stainless steels | Martensitic | 420 | C (Questionable) | C (Questionable) |  | S42000 | 3 bar | 5% | 140 | 284 |  | 253 | Chemical Resistance of REMANIT Stainless Steels, Thyssen Edelstahlwerke AG, March 1989
Copals | Miscellaneous | Magnesium and alloys | Magnesium | A (Resistant) | A (Resistant) |  |  |  | 100 | Room | Room |  | 119 | Dow Chemical Co., Midland, MI
Copals | Miscellaneous | Noble metals | Silver | 0.05 max | 2 max |  | P07010 | Pure and wet |  | 400 | 750 |  | 10 | Metals Handbook, Ninth Edition, Vol 13, Corrosion, ASM International, Metals Park, OH, 1987, p 797
Copals | Stainless steels | Martensitic | 410 | A (Resistant) | A (Resistant) |  | S41000 | Varnish |  | Room | Room |  | 121 | Cyclops Corp., Universal-Cyclops Specialty Steel Division
Copper Carbonate | Stainless steels | Austenitic | 301 | A (Resistant) | A (Resistant) |  | S30100 |  |  | 20 | 68 |  | 253 | Chemical Resistance of REMANIT Stainless Steels, Thyssen Edelstahlwerke AG, March 1989
Copper Carbonate | Stainless steels | Austenitic | 302 | A (Resistant) | A (Resistant) |  | S30200 |  |  | 20 | 68 |  | 253 | Chemical Resistance of REMANIT Stainless Steels, Thyssen Edelstahlwerke AG, March 1989
Copper Carbonate | Stainless steels | Austenitic | 303 | A (Resistant) | A (Resistant) |  | S30300 |  |  | 20 | 68 |  | 253 | Chemical Resistance of REMANIT Stainless Steels, Thyssen Edelstahlwerke AG, March 1989
Copper Carbonate | Stainless steels | Austenitic | 303 | A (Resistant) | A (Resistant) |  | S30300 |  |  | 20 | 68 |  | 253 | Chemical Resistance of REMANIT Stainless Steels, Thyssen Edelstahlwerke AG, March 1989
Copper Carbonate | Stainless steels | Austenitic | 304 | A (Resistant) | A (Resistant) |  | S30400 |  |  | 20 | 68 |  | 253 | Chemical Resistance of REMANIT Stainless Steels, Thyssen Edelstahlwerke AG, March 1989
Copper Carbonate | Stainless steels | Austenitic | 304L | A (Resistant) | A (Resistant) |  | S30403 |  |  | 20 | 68 |  | 253 | Chemical Resistance of REMANIT Stainless Steels, Thyssen Edelstahlwerke AG, March 1989
Copper Carbonate | Stainless steels | Austenitic | 304LN | A (Resistant) | A (Resistant) |  | S30453 |  |  | 20 | 68 |  | 253 | Chemical Resistance of REMANIT Stainless Steels, Thyssen Edelstahlwerke AG, March 1989
Copper Carbonate | Stainless steels | Austenitic | 316 | A (Resistant) | A (Resistant) |  | S31600 |  |  | 20 | 68 |  | 253 | Chemical Resistance of REMANIT Stainless Steels, Thyssen Edelstahlwerke AG, March 1989
Copper Carbonate | Stainless steels | Austenitic | 316F | A (Resistant) | A (Resistant) |  | S31620 |  |  | 20 | 68 |  | 253 | Chemical Resistance of REMANIT Stainless Steels, Thyssen Edelstahlwerke AG, March 1989
Copper Carbonate | Stainless steels | Austenitic | 316L | A (Resistant) | A (Resistant) |  | S31603 |  |  | 20 | 68 |  | 253 | Chemical Resistance of REMANIT Stainless Steels, Thyssen Edelstahlwerke AG, March 1989
Copper Carbonate | Stainless steels | Austenitic | 316LN | A (Resistant) | A (Resistant) |  | S31653 |  |  | 20 | 68 |  | 253 | Chemical Resistance of REMANIT Stainless Steels, Thyssen Edelstahlwerke AG, March 1989
Copper Carbonate | Stainless steels | Austenitic | 316Ti | A (Resistant) | A (Resistant) |  | S31635 |  |  | 20 | 68 |  | 253 | Chemical Resistance of REMANIT Stainless Steels, Thyssen Edelstahlwerke AG, March 1989
Copper Carbonate | Stainless steels | Austenitic | 317L | A (Resistant) | A (Resistant) |  | S31703 |  |  | 20 | 68 |  | 253 | Chemical Resistance of REMANIT Stainless Steels, Thyssen Edelstahlwerke AG, March 1989
Copper Carbonate | Stainless steels | Austenitic | 317LN | A (Resistant) | A (Resistant) |  | S31725 |  |  | 20 | 68 |  | 253 | Chemical Resistance of REMANIT Stainless Steels, Thyssen Edelstahlwerke AG, March 1989
Copper Carbonate | Stainless steels | Austenitic | 321 | A (Resistant) | A (Resistant) |  | S32100 |  |  | 20 | 68 |  | 253 | Chemical Resistance of REMANIT Stainless Steels, Thyssen Edelstahlwerke AG, March 1989
Copper Carbonate | Stainless steels | Austenitic | 347 | A (Resistant) | A (Resistant) |  | S34700 |  |  | 20 | 68 |  | 253 | Chemical Resistance of REMANIT Stainless Steels, Thyssen Edelstahlwerke AG, March 1989
Copper Carbonate | Stainless steels | Duplex | 329 | A (Resistant) | A (Resistant) |  | S32900 |  |  | 20 | 68 |  | 253 | Chemical Resistance of REMANIT Stainless Steels, Thyssen Edelstahlwerke AG, March 1989
Copper Carbonate | Stainless steels | Duplex | F51 | A (Resistant) | A (Resistant) |  | S31803 |  |  | 20 | 68 |  | 253 | Chemical Resistance of REMANIT Stainless Steels, Thyssen Edelstahlwerke AG, March 1989
Copper Carbonate | Stainless steels | Ferritic | 405 | A (Resistant) | A (Resistant) |  | S40500 |  |  | 20 | 68 |  | 253 | Chemical Resistance of REMANIT Stainless Steels, Thyssen Edelstahlwerke AG, March 1989
Copper Carbonate | Stainless steels | Ferritic | 409 | A (Resistant) | A (Resistant) |  | S40900 |  |  | 20 | 68 |  | 253 | Chemical Resistance of REMANIT Stainless Steels, Thyssen Edelstahlwerke AG, March 1989
Copper Carbonate | Stainless steels | Ferritic | 430 | A (Resistant) | A (Resistant) |  | S43000 |  |  | 20 | 68 |  | 253 | Chemical Resistance of REMANIT Stainless Steels, Thyssen Edelstahlwerke AG, March 1989
Copper Carbonate | Stainless steels | Ferritic | 434 | A (Resistant) | A (Resistant) |  | S43400 |  |  | 20 | 68 |  | 253 | Chemical Resistance of REMANIT Stainless Steels, Thyssen Edelstahlwerke AG, March 1989
Copper Carbonate | Stainless steels | Martensitic | 403 | A (Resistant) | A (Resistant) |  | S40300 |  |  | 20 | 68 |  | 253 | Chemical Resistance of REMANIT Stainless Steels, Thyssen Edelstahlwerke AG, March 1989
Copper Carbonate | Stainless steels | Martensitic | 410 | A (Resistant) | A (Resistant) |  | S41000 |  |  | 20 | 68 |  | 253 | Chemical Resistance of REMANIT Stainless Steels, Thyssen Edelstahlwerke AG, March 1989
Copper Carbonate | Stainless steels | Martensitic | 416 | A (Resistant) | A (Resistant) |  | S41600 |  |  | 20 | 68 |  | 253 | Chemical Resistance of REMANIT Stainless Steels, Thyssen Edelstahlwerke AG, March 1989
Copper Carbonate | Stainless steels | Martensitic | 420 | A (Resistant) | A (Resistant) |  | S42000 |  |  | 20 | 68 |  | 253 | Chemical Resistance of REMANIT Stainless Steels, Thyssen Edelstahlwerke AG, March 1989
Creosote | Stainless steels | Austenitic | 301 | A (Resistant) | A (Resistant) |  | S30100 |  |  | 20 | 68 |  | 253 | Chemical Resistance of REMANIT Stainless Steels, Thyssen Edelstahlwerke AG, March 1989
Creosote | Stainless steels | Austenitic | 301 | A (Resistant) | A (Resistant) |  | S30100 |  |  | Boiling | Boiling |  | 253 | Chemical Resistance of REMANIT Stainless Steels, Thyssen Edelstahlwerke AG, March 1989
Creosote | Stainless steels | Austenitic | 302 | A (Resistant) | A (Resistant) |  | S30200 |  |  | 20 | 68 |  | 253 | Chemical Resistance of REMANIT Stainless Steels, Thyssen Edelstahlwerke AG, March 1989
Creosote | Stainless steels | Austenitic | 302 | A (Resistant) | A (Resistant) |  | S30200 |  |  | Boiling | Boiling |  | 253 | Chemical Resistance of REMANIT Stainless Steels, Thyssen Edelstahlwerke AG, March 1989
Creosote | Stainless steels | Austenitic | 303 | B (Good) | B (Good) |  | S30300 |  |  | 20 | 68 |  | 253 | Chemical Resistance of REMANIT Stainless Steels, Thyssen Edelstahlwerke AG, March 1989
Creosote | Stainless steels | Austenitic | 303 | A (Resistant) | A (Resistant) |  | S30300 |  |  | 20 | 68 |  | 253 | Chemical Resistance of REMANIT Stainless Steels, Thyssen Edelstahlwerke AG, March 1989
Creosote | Stainless steels | Austenitic | 303 | B (Good) | B (Good) |  | S30300 |  |  | Boiling | Boiling |  | 253 | Chemical Resistance of REMANIT Stainless Steels, Thyssen Edelstahlwerke AG, March 1989
Creosote | Stainless steels | Austenitic | 303 | A (Resistant) | A (Resistant) |  | S30300 |  |  | Boiling | Boiling |  | 253 | Chemical Resistance of REMANIT Stainless Steels, Thyssen Edelstahlwerke AG, March 1989
Creosote | Stainless steels | Austenitic | 304 | A (Resistant) | A (Resistant) |  | S30400 |  |  | 20 | 68 |  | 253 | Chemical Resistance of REMANIT Stainless Steels, Thyssen Edelstahlwerke AG, March 1989
Creosote | Stainless steels | Austenitic | 304 | A (Resistant) | A (Resistant) |  | S30400 |  |  | Boiling | Boiling |  | 253 | Chemical Resistance of REMANIT Stainless Steels, Thyssen Edelstahlwerke AG, March 1989
Creosote | Stainless steels | Austenitic | 304L | A (Resistant) | A (Resistant) |  | S30403 |  |  | 20 | 68 |  | 253 | Chemical Resistance of REMANIT Stainless Steels, Thyssen Edelstahlwerke AG, March 1989
Creosote | Stainless steels | Austenitic | 304L | A (Resistant) | A (Resistant) |  | S30403 |  |  | Boiling | Boiling |  | 253 | Chemical Resistance of REMANIT Stainless Steels, Thyssen Edelstahlwerke AG, March 1989
Creosote | Stainless steels | Austenitic | 304LN | A (Resistant) | A (Resistant) |  | S30453 |  |  | 20 | 68 |  | 253 | Chemical Resistance of REMANIT Stainless Steels, Thyssen Edelstahlwerke AG, March 1989
Creosote | Stainless steels | Austenitic | 304LN | A (Resistant) | A (Resistant) |  | S30453 |  |  | Boiling | Boiling |  | 253 | Chemical Resistance of REMANIT Stainless Steels, Thyssen Edelstahlwerke AG, March 1989
Creosote | Stainless steels | Austenitic | 316 | A (Resistant) | A (Resistant) |  | S31600 |  |  | 20 | 68 |  | 253 | Chemical Resistance of REMANIT Stainless Steels, Thyssen Edelstahlwerke AG, March 1989
Creosote | Stainless steels | Austenitic | 316 | A (Resistant) | A (Resistant) |  | S31600 |  |  | Boiling | Boiling |  | 253 | Chemical Resistance of REMANIT Stainless Steels, Thyssen Edelstahlwerke AG, March 1989
Creosote | Stainless steels | Austenitic | 316F | A (Resistant) | A (Resistant) |  | S31620 |  |  | 20 | 68 |  | 253 | Chemical Resistance of REMANIT Stainless Steels, Thyssen Edelstahlwerke AG, March 1989
Creosote | Stainless steels | Austenitic | 316F | A (Resistant) | A (Resistant) |  | S31620 |  |  | Boiling | Boiling |  | 253 | Chemical Resistance of REMANIT Stainless Steels, Thyssen Edelstahlwerke AG, March 1989
Creosote | Stainless steels | Austenitic | 316L | A (Resistant) | A (Resistant) |  | S31603 |  |  | 20 | 68 |  | 253 | Chemical Resistance of REMANIT Stainless Steels, Thyssen Edelstahlwerke AG, March 1989
Creosote | Stainless steels | Austenitic | 316L | A (Resistant) | A (Resistant) |  | S31603 |  |  | Boiling | Boiling |  | 253 | Chemical Resistance of REMANIT Stainless Steels, Thyssen Edelstahlwerke AG, March 1989
Creosote | Stainless steels | Austenitic | 316LN | A (Resistant) | A (Resistant) |  | S31653 |  |  | 20 | 68 |  | 253 | Chemical Resistance of REMANIT Stainless Steels, Thyssen Edelstahlwerke AG, March 1989
Creosote | Stainless steels | Austenitic | 316LN | A (Resistant) | A (Resistant) |  | S31653 |  |  | Boiling | Boiling |  | 253 | Chemical Resistance of REMANIT Stainless Steels, Thyssen Edelstahlwerke AG, March 1989
Creosote | Stainless steels | Austenitic | 316Ti | A (Resistant) | A (Resistant) |  | S31635 |  |  | 20 | 68 |  | 253 | Chemical Resistance of REMANIT Stainless Steels, Thyssen Edelstahlwerke AG, March 1989
Creosote | Stainless steels | Austenitic | 316Ti | A (Resistant) | A (Resistant) |  | S31635 |  |  | Boiling | Boiling |  | 253 | Chemical Resistance of REMANIT Stainless Steels, Thyssen Edelstahlwerke AG, March 1989
Creosote | Stainless steels | Austenitic | 317L | A (Resistant) | A (Resistant) |  | S31703 |  |  | 20 | 68 |  | 253 | Chemical Resistance of REMANIT Stainless Steels, Thyssen Edelstahlwerke AG, March 1989
Creosote | Stainless steels | Austenitic | 317L | A (Resistant) | A (Resistant) |  | S31703 |  |  | Boiling | Boiling |  | 253 | Chemical Resistance of REMANIT Stainless Steels, Thyssen Edelstahlwerke AG, March 1989
Creosote | Stainless steels | Austenitic | 317LN | A (Resistant) | A (Resistant) |  | S31725 |  |  | 20 | 68 |  | 253 | Chemical Resistance of REMANIT Stainless Steels, Thyssen Edelstahlwerke AG, March 1989
Creosote | Stainless steels | Austenitic | 317LN | A (Resistant) | A (Resistant) |  | S31725 |  |  | Boiling | Boiling |  | 253 | Chemical Resistance of REMANIT Stainless Steels, Thyssen Edelstahlwerke AG, March 1989
Creosote | Stainless steels | Austenitic | 321 | A (Resistant) | A (Resistant) |  | S32100 |  |  | 20 | 68 |  | 253 | Chemical Resistance of REMANIT Stainless Steels, Thyssen Edelstahlwerke AG, March 1989
Creosote | Stainless steels | Austenitic | 321 | A (Resistant) | A (Resistant) |  | S32100 |  |  | Boiling | Boiling |  | 253 | Chemical Resistance of REMANIT Stainless Steels, Thyssen Edelstahlwerke AG, March 1989
Creosote | Stainless steels | Austenitic | 347 | A (Resistant) | A (Resistant) |  | S34700 |  |  | 20 | 68 |  | 253 | Chemical Resistance of REMANIT Stainless Steels, Thyssen Edelstahlwerke AG, March 1989
Creosote | Stainless steels | Austenitic | 347 | A (Resistant) | A (Resistant) |  | S34700 |  |  | Boiling | Boiling |  | 253 | Chemical Resistance of REMANIT Stainless Steels, Thyssen Edelstahlwerke AG, March 1989
Creosote | Stainless steels | Duplex | 329 | A (Resistant) | A (Resistant) |  | S32900 |  |  | 20 | 68 |  | 253 | Chemical Resistance of REMANIT Stainless Steels, Thyssen Edelstahlwerke AG, March 1989
Creosote | Stainless steels | Duplex | 329 | A (Resistant) | A (Resistant) |  | S32900 |  |  | Boiling | Boiling |  | 253 | Chemical Resistance of REMANIT Stainless Steels, Thyssen Edelstahlwerke AG, March 1989
Creosote | Stainless steels | Duplex | F51 | A (Resistant) | A (Resistant) |  | S31803 |  |  | 20 | 68 |  | 253 | Chemical Resistance of REMANIT Stainless Steels, Thyssen Edelstahlwerke AG, March 1989
Creosote | Stainless steels | Duplex | F51 | A (Resistant) | A (Resistant) |  | S31803 |  |  | Boiling | Boiling |  | 253 | Chemical Resistance of REMANIT Stainless Steels, Thyssen Edelstahlwerke AG, March 1989
Creosote | Stainless steels | Ferritic | 405 | B (Good) | B (Good) |  | S40500 |  |  | 20 | 68 |  | 253 | Chemical Resistance of REMANIT Stainless Steels, Thyssen Edelstahlwerke AG, March 1989
Creosote | Stainless steels | Ferritic | 405 | C (Questionable) | C (Questionable) |  | S40500 |  |  | Boiling | Boiling |  | 253 | Chemical Resistance of REMANIT Stainless Steels, Thyssen Edelstahlwerke AG, March 1989
Creosote | Stainless steels | Ferritic | 409 | B (Good) | B (Good) |  | S40900 |  |  | 20 | 68 |  | 253 | Chemical Resistance of REMANIT Stainless Steels, Thyssen Edelstahlwerke AG, March 1989
Creosote | Stainless steels | Ferritic | 409 | C (Questionable) | C (Questionable) |  | S40900 |  |  | Boiling | Boiling |  | 253 | Chemical Resistance of REMANIT Stainless Steels, Thyssen Edelstahlwerke AG, March 1989
Creosote | Stainless steels | Ferritic | 430 | B (Good) | B (Good) |  | S43000 |  |  | 20 | 68 |  | 253 | Chemical Resistance of REMANIT Stainless Steels, Thyssen Edelstahlwerke AG, March 1989
Creosote | Stainless steels | Ferritic | 430 | B (Good) | B (Good) |  | S43000 |  |  | Boiling | Boiling |  | 253 | Chemical Resistance of REMANIT Stainless Steels, Thyssen Edelstahlwerke AG, March 1989
Creosote | Stainless steels | Ferritic | 434 | A (Resistant) | A (Resistant) |  | S43400 |  |  | 20 | 68 |  | 253 | Chemical Resistance of REMANIT Stainless Steels, Thyssen Edelstahlwerke AG, March 1989
Creosote | Stainless steels | Ferritic | 434 | A (Resistant) | A (Resistant) |  | S43400 |  |  | Boiling | Boiling |  | 253 | Chemical Resistance of REMANIT Stainless Steels, Thyssen Edelstahlwerke AG, March 1989
Creosote | Stainless steels | Martensitic | 403 | B (Good) | B (Good) |  | S40300 |  |  | 20 | 68 |  | 253 | Chemical Resistance of REMANIT Stainless Steels, Thyssen Edelstahlwerke AG, March 1989
Creosote | Stainless steels | Martensitic | 403 | C (Questionable) | C (Questionable) |  | S40300 |  |  | Boiling | Boiling |  | 253 | Chemical Resistance of REMANIT Stainless Steels, Thyssen Edelstahlwerke AG, March 1989
Creosote | Stainless steels | Martensitic | 410 | B (Good) | B (Good) |  | S41000 |  |  | 20 | 68 |  | 253 | Chemical Resistance of REMANIT Stainless Steels, Thyssen Edelstahlwerke AG, March 1989
Creosote | Stainless steels | Martensitic | 410 | C (Questionable) | C (Questionable) |  | S41000 |  |  | Boiling | Boiling |  | 253 | Chemical Resistance of REMANIT Stainless Steels, Thyssen Edelstahlwerke AG, March 1989
Creosote | Stainless steels | Martensitic | 416 | B (Good) | B (Good) |  | S41600 |  |  | 20 | 68 |  | 253 | Chemical Resistance of REMANIT Stainless Steels, Thyssen Edelstahlwerke AG, March 1989
Creosote | Stainless steels | Martensitic | 416 | C (Questionable) | C (Questionable) |  | S41600 |  |  | Boiling | Boiling |  | 253 | Chemical Resistance of REMANIT Stainless Steels, Thyssen Edelstahlwerke AG, March 1989
Creosote | Stainless steels | Martensitic | 420 | B (Good) | B (Good) |  | S42000 |  |  | 20 | 68 |  | 253 | Chemical Resistance of REMANIT Stainless Steels, Thyssen Edelstahlwerke AG, March 1989
Creosote | Stainless steels | Martensitic | 420 | C (Questionable) | C (Questionable) |  | S42000 |  |  | Boiling | Boiling |  | 253 | Chemical Resistance of REMANIT Stainless Steels, Thyssen Edelstahlwerke AG, March 1989
Cresol | Miscellaneous | Magnesium and alloys | Magnesium | A (Resistant) | A (Resistant) |  |  |  | 100 | Room | Room |  | 119 | Dow Chemical Co., Midland, MI
Cresol | Miscellaneous | Noble metals | Gold | 0.05 max | 2 max |  | P00016 |  | Pure | Boiling | Boiling |  | 7 | Metals Handbook, Ninth Edition, Vol 13, Corrosion, ASM International, Metals Park, OH, 1987, p 800
Cresol | Miscellaneous | Noble metals | Platinum | 0.05 max | 2 max |  | P04995 |  | Pure | Boiling | Boiling |  | 6 | Metals Handbook, Ninth Edition, Vol 13, Corrosion, ASM International, Metals Park, OH, 1987, p 803
Cresol | Miscellaneous | Noble metals | Silver | 0.05 max | 2 max |  | P07010 |  | Pure | Boiling | Boiling |  | 10 | Metals Handbook, Ninth Edition, Vol 13, Corrosion, ASM International, Metals Park, OH, 1987, p 797
Cresol | Miscellaneous | Tin and alloys | Tin | A (Resistant) | A (Resistant) |  |  |  | 50 | 20 | 68 |  | 94 | H. Leidheiser, Jr., The Corrosion of Copper, Tin and Their Alloys, John Wiley & Sons, New York, 1971, p 287-290
Cresol | Miscellaneous | Tin and alloys | Tin | D (Poor) | D (Poor) |  |  |  | 50 | 60 | 140 |  | 94 | H. Leidheiser, Jr., The Corrosion of Copper, Tin and Their Alloys, John Wiley & Sons, New York, 1971, p 287-290
Cresol | Miscellaneous | Tin and alloys | Tin | D (Poor) | D (Poor) |  |  |  | 50 | 100 | 212 |  | 94 | H. Leidheiser, Jr., The Corrosion of Copper, Tin and Their Alloys, John Wiley & Sons, New York, 1971, p 287-290
Cresol | Stainless steels | Austenitic | 301 | A (Resistant) | A (Resistant) |  | S30100 |  |  | 20 | 68 |  | 253 | Chemical Resistance of REMANIT Stainless Steels, Thyssen Edelstahlwerke AG, March 1989
Cresol | Stainless steels | Austenitic | 302 | A (Resistant) | A (Resistant) |  | S30200 |  |  | 20 | 68 |  | 253 | Chemical Resistance of REMANIT Stainless Steels, Thyssen Edelstahlwerke AG, March 1989
Cresol | Stainless steels | Austenitic | 303 | A (Resistant) | A (Resistant) |  | S30300 |  |  | 20 | 68 |  | 253 | Chemical Resistance of REMANIT Stainless Steels, Thyssen Edelstahlwerke AG, March 1989
Cresol | Stainless steels | Austenitic | 303 | A (Resistant) | A (Resistant) |  | S30300 |  |  | 20 | 68 |  | 253 | Chemical Resistance of REMANIT Stainless Steels, Thyssen Edelstahlwerke AG, March 1989
Cresol | Stainless steels | Austenitic | 304 | A (Resistant) | A (Resistant) |  | S30400 |  |  | 20 | 68 |  | 253 | Chemical Resistance of REMANIT Stainless Steels, Thyssen Edelstahlwerke AG, March 1989
Cresol | Stainless steels | Austenitic | 304 | 0.003 max | 0.1 max |  | S30400 | Chemical processing; lab test; no aeration; no agitation. p- and m- cresol mixture, technical (alternately immersed) |  | Room | Room | 11 d | 89 | A Guide to Corrosion Resistance, Climax Molybdenum Company, Greenwich, CT, 1981
Cresol | Stainless steels | Austenitic | 304 | 0.003 max | 0.1 max |  | S30400 | Chemical processing; lab test; no aeration; no agitation. p- and m- cresol mixture, technical (alternately immersed) |  | 71 | 160 | 11 d | 89 | A Guide to Corrosion Resistance, Climax Molybdenum Company, Greenwich, CT, 1981
Cresol | Stainless steels | Austenitic | 304L | A (Resistant) | A (Resistant) |  | S30403 |  |  | 20 | 68 |  | 253 | Chemical Resistance of REMANIT Stainless Steels, Thyssen Edelstahlwerke AG, March 1989
Cresol | Stainless steels | Austenitic | 304LN | A (Resistant) | A (Resistant) |  | S30453 |  |  | 20 | 68 |  | 253 | Chemical Resistance of REMANIT Stainless Steels, Thyssen Edelstahlwerke AG, March 1989
Cresol | Stainless steels | Austenitic | 316 | A (Resistant) | A (Resistant) |  | S31600 |  |  | 20 | 68 |  | 253 | Chemical Resistance of REMANIT Stainless Steels, Thyssen Edelstahlwerke AG, March 1989
Cresol | Stainless steels | Austenitic | 316F | A (Resistant) | A (Resistant) |  | S31620 |  |  | 20 | 68 |  | 253 | Chemical Resistance of REMANIT Stainless Steels, Thyssen Edelstahlwerke AG, March 1989
Cresol | Stainless steels | Austenitic | 316L | A (Resistant) | A (Resistant) |  | S31603 |  |  | 20 | 68 |  | 253 | Chemical Resistance of REMANIT Stainless Steels, Thyssen Edelstahlwerke AG, March 1989
Cresol | Stainless steels | Austenitic | 316LN | A (Resistant) | A (Resistant) |  | S31653 |  |  | 20 | 68 |  | 253 | Chemical Resistance of REMANIT Stainless Steels, Thyssen Edelstahlwerke AG, March 1989
Cresol | Stainless steels | Austenitic | 316Ti | A (Resistant) | A (Resistant) |  | S31635 |  |  | 20 | 68 |  | 253 | Chemical Resistance of REMANIT Stainless Steels, Thyssen Edelstahlwerke AG, March 1989
Cresol | Stainless steels | Austenitic | 317L | A (Resistant) | A (Resistant) |  | S31703 |  |  | 20 | 68 |  | 253 | Chemical Resistance of REMANIT Stainless Steels, Thyssen Edelstahlwerke AG, March 1989
Cresol | Stainless steels | Austenitic | 317LN | A (Resistant) | A (Resistant) |  | S31725 |  |  | 20 | 68 |  | 253 | Chemical Resistance of REMANIT Stainless Steels, Thyssen Edelstahlwerke AG, March 1989
Cresol | Stainless steels | Austenitic | 321 | A (Resistant) | A (Resistant) |  | S32100 |  |  | 20 | 68 |  | 253 | Chemical Resistance of REMANIT Stainless Steels, Thyssen Edelstahlwerke AG, March 1989
Cresol | Stainless steels | Austenitic | 347 | A (Resistant) | A (Resistant) |  | S34700 |  |  | 20 | 68 |  | 253 | Chemical Resistance of REMANIT Stainless Steels, Thyssen Edelstahlwerke AG, March 1989
Cresol | Stainless steels | Duplex | 329 | A (Resistant) | A (Resistant) |  | S32900 |  |  | 20 | 68 |  | 253 | Chemical Resistance of REMANIT Stainless Steels, Thyssen Edelstahlwerke AG, March 1989
Cresol | Stainless steels | Duplex | F51 | A (Resistant) | A (Resistant) |  | S31803 |  |  | 20 | 68 |  | 253 | Chemical Resistance of REMANIT Stainless Steels, Thyssen Edelstahlwerke AG, March 1989
Cresol | Stainless steels | Ferritic | 405 | A (Resistant) | A (Resistant) |  | S40500 |  |  | 20 | 68 |  | 253 | Chemical Resistance of REMANIT Stainless Steels, Thyssen Edelstahlwerke AG, March 1989
Cresol | Stainless steels | Ferritic | 409 | A (Resistant) | A (Resistant) |  | S40900 |  |  | 20 | 68 |  | 253 | Chemical Resistance of REMANIT Stainless Steels, Thyssen Edelstahlwerke AG, March 1989
Cresol | Stainless steels | Ferritic | 430 | A (Resistant) | A (Resistant) |  | S43000 |  |  | 20 | 68 |  | 253 | Chemical Resistance of REMANIT Stainless Steels, Thyssen Edelstahlwerke AG, March 1989
Cresol | Stainless steels | Ferritic | 434 | A (Resistant) | A (Resistant) |  | S43400 |  |  | 20 | 68 |  | 253 | Chemical Resistance of REMANIT Stainless Steels, Thyssen Edelstahlwerke AG, March 1989
Cresol | Stainless steels | Martensitic | 403 | A (Resistant) | A (Resistant) |  | S40300 |  |  | 20 | 68 |  | 253 | Chemical Resistance of REMANIT Stainless Steels, Thyssen Edelstahlwerke AG, March 1989
Cresol | Stainless steels | Martensitic | 410 | A (Resistant) | A (Resistant) |  | S41000 |  |  | 20 | 68 |  | 253 | Chemical Resistance of REMANIT Stainless Steels, Thyssen Edelstahlwerke AG, March 1989
Cresol | Stainless steels | Martensitic | 416 | A (Resistant) | A (Resistant) |  | S41600 |  |  | 20 | 68 |  | 253 | Chemical Resistance of REMANIT Stainless Steels, Thyssen Edelstahlwerke AG, March 1989
Cresol | Stainless steels | Martensitic | 420 | A (Resistant) | A (Resistant) |  | S42000 |  |  | 20 | 68 |  | 253 | Chemical Resistance of REMANIT Stainless Steels, Thyssen Edelstahlwerke AG, March 1989
Cupric Chloride | Copper and alloys | Aluminum bronze | Aluminum bronze | C (Questionable) | C (Questionable) | [7 empty] | 93 | H. Leidheiser, Jr., The Corrosion of Copper, Tin and Their Alloys, John Wiley & Sons, New York, 1971, p 90-96
Cupric Chloride | Copper and alloys | Brass | Brass | C (Questionable) | C (Questionable) | [7 empty] | 93 | H. Leidheiser, Jr., The Corrosion of Copper, Tin and Their Alloys, John Wiley & Sons, New York, 1971, p 90-96
Cupric Chloride | Copper and alloys | Brass | Cartridge brass | D (Poor) | D (Poor) |  | C26000 | [5 empty] | 93 | H. Leidheiser, Jr., The Corrosion of Copper, Tin and Their Alloys, John Wiley & Sons, New York, 1971, p 90-96
Cupric Chloride | Copper and alloys | Brass | Commercial bronze | C (Questionable) | C (Questionable) |  | C22000 | [5 empty] | 93 | H. Leidheiser, Jr., The Corrosion of Copper, Tin and Their Alloys, John Wiley & Sons, New York, 1971, p 90-96
Cupric Chloride | Copper and alloys | Brass | Muntz metal | D (Poor) | D (Poor) |  | C28000 | [5 empty] | 93 | H. Leidheiser, Jr., The Corrosion of Copper, Tin and Their Alloys, John Wiley & Sons, New York, 1971, p 90-96
Cupric Chloride | Copper and alloys | Brass | Red brass | C (Questionable) | C (Questionable) |  | C23000 | [5 empty] | 93 | H. Leidheiser, Jr., The Corrosion of Copper, Tin and Their Alloys, John Wiley & Sons, New York, 1971, p 90-96
Cupric Chloride | Copper and alloys | Copper | Electrolytic copper | C (Questionable) | C (Questionable) |  | C11000 | [5 empty] | 93 | H. Leidheiser, Jr., The Corrosion of Copper, Tin and Their Alloys, John Wiley & Sons, New York, 1971, p 90-96
Cupric Chloride | Copper and alloys | Copper | Phosphor copper | C (Questionable) | C (Questionable) |  | C12200 | [5 empty] | 93 | H. Leidheiser, Jr., The Corrosion of Copper, Tin and Their Alloys, John Wiley & Sons, New York, 1971, p 90-96
Cupric Chloride | Copper and alloys | Copper-nickel | 70-30 cupronickel | C (Questionable) | C (Questionable) |  | C71500 | [5 empty] | 93 | H. Leidheiser, Jr., The Corrosion of Copper, Tin and Their Alloys, John Wiley & Sons, New York, 1971, p 90-96
Cupric Chloride | Copper and alloys | Copper-nickel | 90-10 cupronickel | C (Questionable) | C (Questionable) |  | C70600 | [5 empty] | 93 | H. Leidheiser, Jr., The Corrosion of Copper, Tin and Their Alloys, John Wiley & Sons, New York, 1971, p 90-96
Sulfuric Acid | Nickel and alloys | Nickel | Nickel 200 | 2.1 | 83 |  | N02200 | Air-saturated Velocity, 26.0 fpm | 25 | 82 | 180 |  | 44 | Inco Alloys International, 1979
Cupric Chloride | Copper and alloys | Leaded brass | Architectural bronze | D (Poor) | D (Poor) |  | C38500 | [5 empty] | 93 | H. Leidheiser, Jr., The Corrosion of Copper, Tin and Their Alloys, John Wiley & Sons, New York, 1971, p 90-96
Cupric Chloride | Copper and alloys | Leaded brass | Free-cutting brass | D (Poor) | D (Poor) |  | C36000 | [5 empty] | 93 | H. Leidheiser, Jr., The Corrosion of Copper, Tin and Their Alloys, John Wiley & Sons, New York, 1971, p 90-96
Cupric Chloride | Copper and alloys | Nickel-silver | Nickel- silver | C (Questionable) | C (Questionable) |  |  |  | 18 |  |  |  | 93 | H. Leidheiser, Jr., The Corrosion of Copper, Tin and Their Alloys, John Wiley & Sons, New York, 1971, p 90-96
Cupric Chloride | Copper and alloys | Phosphor bronze | Phosphor bronze, 5% Sn | C (Questionable) | C (Questionable) |  | C51000 | [5 empty] | 93 | H. Leidheiser, Jr., The Corrosion of Copper, Tin and Their Alloys, John Wiley & Sons, New York, 1971, p 90-96
Cupric Chloride | Copper and alloys | Phosphor bronze | Phosphor bronze, 8% Sn | C (Questionable) | C (Questionable) |  | C52100 | [5 empty] | 93 | H. Leidheiser, Jr., The Corrosion of Copper, Tin and Their Alloys, John Wiley & Sons, New York, 1971, p 90-96
Cupric Chloride | Copper and alloys | Silicon bronze | Silicon bronze, high | C (Questionable) | C (Questionable) |  | C65500 | [5 empty] | 93 | H. Leidheiser, Jr., The Corrosion of Copper, Tin and Their Alloys, John Wiley & Sons, New York, 1971, p 90-96
Cupric Chloride | Copper and alloys | Silicon bronze | Silicon bronze, low | C (Questionable) | C (Questionable) |  | C65100 | [5 empty] | 93 | H. Leidheiser, Jr., The Corrosion of Copper, Tin and Their Alloys, John Wiley & Sons, New York, 1971, p 90-96
Cupric Chloride | Copper and alloys | Tin brass | Admiralty brass | C (Questionable) | C (Questionable) |  | C44300 | [5 empty] | 93 | H. Leidheiser, Jr., The Corrosion of Copper, Tin and Their Alloys, John Wiley & Sons, New York, 1971, p 90-96
Cupric Chloride | Copper and alloys | Tin brass | Naval brass | D (Poor) | D (Poor) |  | C46400 | [5 empty] | 93 | H. Leidheiser, Jr., The Corrosion of Copper, Tin and Their Alloys, John Wiley & Sons, New York, 1971, p 90-96
Cupric Chloride | Miscellaneous | Lead and alloys | Lead | 1.3 min | 50 min |  | L50045 |  | 10-40 | 24 | 75 |  | 95 | Lead for Corrosion Resistant Applications: A Guide, Lead Industries Association, Inc. New York, p 72
Cupric Chloride | Miscellaneous | Noble metals | Palladium | 0.25 max | 10 max |  | P03980 |  | 100 g/L | Room | Room |  | 17 | Metals Handbook, Ninth Edition, Vol 13, Corrosion, ASM International, Metals Park, OH, 1987, p 804
Cupric Chloride | Miscellaneous | Noble metals | Platinum | A (Resistant) | A (Resistant) |  | P04995 |  | 100 g/L | Room | Room |  | 5 | Metals Handbook, Ninth Edition, Vol 13, Corrosion, ASM International, Metals Park, OH, 1987, p 802
Cupric Chloride | Miscellaneous | Noble metals | Silver | D (Poor) | D (Poor) |  | P07010 |  | All | 100 | 212 |  | 9 | Metals Handbook, Ninth Edition, Vol 13, Corrosion, ASM International, Metals Park, OH, 1987, p 796
Cupric Chloride | Refractory metals and alloys | Cobalt and alloys | 44Co-31Cr-13W | 0.05 | 2 |  |  | Heat treated 4 h at 899掳C (1650掳F), furnace cooled. As-cast specimens | 10 | Room | Room |  | 53 | J.S. Pettibone, Other Metals, in Corrosion Resistance of Metals and Alloys, 2nd Edition, F.L. LaQue and H.R. Copson, Ed., Reinhold Publishing, New York, 1963, p 629
Cupric Chloride | Refractory metals and alloys | Cobalt and alloys | 44Co-31Cr-13W | 0.013 | 0.5 |  |  | As-cast specimens Average of five 24-h periods | 10 | Room | Room |  | 53 | J.S. Pettibone, Other Metals, in Corrosion Resistance of Metals and Alloys, 2nd Edition, F.L. LaQue and H.R. Copson, Ed., Reinhold Publishing, New York, 1963, p 629
Cupric Chloride | Refractory metals and alloys | Cobalt and alloys | 44Co-31Cr-13W | 0.012 | 0.5 |  |  | As-cast specimens Average of five 24-h periods | 10 | Room | Room |  | 53 | J.S. Pettibone, Other Metals, in Corrosion Resistance of Metals and Alloys, 2nd Edition, F.L. LaQue and H.R. Copson, Ed., Reinhold Publishing, New York, 1963, p 629
Cupric Chloride | Refractory metals and alloys | Cobalt and alloys | 44Co-31Cr-13W | 0.05 | 2 |  |  | Heat treated 4 h at 899 C (1650 F), furnace cooled. As-cast specimens Average of five 24-h periods | 10 | Room | Room |  | 53 | J.S. Pettibone, Other Metals, in Corrosion Resistance of Metals and Alloys, 2nd Edition, F.L. LaQue and H.R. Copson, Ed., Reinhold Publishing, New York, 1963, p 629
Cupric Chloride | Refractory metals and alloys | Cobalt and alloys | 50Co-20Cr-15W-10Ni | 0.005 | 0.2 |  |  |  | 10 | Room | Room |  | 53 | J.S. Pettibone, Other Metals, in Corrosion Resistance of Metals and Alloys, 2nd Edition, F.L. LaQue and H.R. Copson, Ed., Reinhold Publishing, New York, 1963, p 629
Cupric Chloride | Refractory metals and alloys | Cobalt and alloys | 50Co-20Cr-15W-10Ni | 0.005 | 0.2 |  |  | As-cast specimens Average of five 24-h periods | 10 | Room | Room |  | 53 | J.S. Pettibone, Other Metals, in Corrosion Resistance of Metals and Alloys, 2nd Edition, F.L. LaQue and H.R. Copson, Ed., Reinhold Publishing, New York, 1963, p 629
Cupric Chloride | Refractory metals and alloys | Cobalt and alloys | 53Co-30Cr-4.5W | 0.012 | 0.5 |  |  | As-cast specimens Average of five 24-h periods | 10 | Room | Room |  | 53 | J.S. Pettibone, Other Metals, in Corrosion Resistance of Metals and Alloys, 2nd Edition, F.L. LaQue and H.R. Copson, Ed., Reinhold Publishing, New York, 1963, p 629
Cupric Chloride | Refractory metals and alloys | Cobalt and alloys | 53Co-30Cr-4.5W | 0.05 | 2 |  |  | Heat treated 4 h at 899 C (1650 F). As-cast specimens Average of five 24-h periods | 10 | Room | Room |  | 53 | J.S. Pettibone, Other Metals, in Corrosion Resistance of Metals and Alloys, 2nd Edition, F.L. LaQue and H.R. Copson, Ed., Reinhold Publishing, New York, 1963, p 629
Cupric Nitrate | Refractory metals and alloys | Hafnium and alloys | Hafnium | A (Resistant) | A (Resistant) |  |  |  | 40 |  |  | 10 d | 11 | Metals Handbook, Ninth Edition, Vol 13, Corrosion, ASM International, Metals Park, OH, 1987, p 720
Cupric Chloride | Refractory metals and alloys | Cobalt and alloys | 53Co-30Cr-4.5W | 0.012 | 0.5 |  |  | As-cast specimens Average of five 24-h periods | 10 | Room | Room |  | 53 | J.S. Pettibone, Other Metals, in Corrosion Resistance of Metals and Alloys, 2nd Edition, F.L. LaQue and H.R. Copson, Ed., Reinhold Publishing, New York, 1963, p 629
Cupric Chloride | Refractory metals and alloys | Cobalt and alloys | 53Co-30Cr-4.5W | 0.05 | 2 |  |  | Heat treated 4 h at 899 C (1650 F), furnace cooled. As-cast specimens Average of five 24-h periods | 10 | Room | Room |  | 53 | J.S. Pettibone, Other Metals, in Corrosion Resistance of Metals and Alloys, 2nd Edition, F.L. LaQue and H.R. Copson, Ed., Reinhold Publishing, New York, 1963, p 629
Cupric Chloride | Refractory metals and alloys | Cobalt and alloys | Haynes alloy No.25 Haynes International | A (Resistant) | A (Resistant) |  | R30605 |  | 2 | Room | Room |  | 124 | Haynes International, 1984
Cupric Chloride | Refractory metals and alloys | Cobalt and alloys | Haynes alloy No.25 Haynes International | 0.01 max | 0.2 max |  | R30605 |  | 10 | Room | Room |  | 124 | Haynes International, 1984
Cupric Chloride | Refractory metals and alloys | Cobalt and alloys | Haynes alloy No.25 Haynes International | A (Resistant) | A (Resistant) |  | R30605 | Plus 10% NaCl | 5 | 66 | 150 |  | 124 | Haynes International, 1984
Cupric Chloride | Refractory metals and alloys | Cobalt and alloys | Haynes alloy No.25 Haynes International | 0.02 max | 0.5 max |  | R30605 | Plus 10% NaCl | 5 | Boiling | Boiling |  | 124 | Haynes International, 1984
Cupric Chloride | Refractory metals and alloys | Cobalt and alloys | Haynes alloy No.25 Haynes International | A (Resistant) | A (Resistant) |  | R30605 | Plus 10% NaCl | 10 | 66 | 150 |  | 124 | Haynes International, 1984
Cupric Chloride | Refractory metals and alloys | Cobalt and alloys | Haynes alloy No.25 Haynes International | A (Resistant) | A (Resistant) |  | R30605 | Plus 5% NaCl | 2 | 66 | 150 |  | 124 | Haynes International, 1984
Cupric Chloride | Refractory metals and alloys | Cobalt and alloys | Haynes alloy No.25 Haynes International | 0.01 max | 0.1 max |  | R30605 | Plus 5% NaCl | 2 | Boiling | Boiling |  | 124 | Haynes International, 1984
Cupric Chloride | Refractory metals and alloys | Cobalt and alloys | Multimet | A (Resistant) | A (Resistant) |  | R30155 |  | 2 | Room | Room |  | 124 | Haynes International, 1984
Cupric Chloride | Refractory metals and alloys | Cobalt and alloys | Multimet | A (Resistant) | A (Resistant) |  | R30155 |  | 10 | Room | Room |  | 124 | Haynes International, 1984
Cupric Chloride | Refractory metals and alloys | Cobalt and alloys | Multimet | A (Resistant) | A (Resistant) |  | R30155 | Plus 10% NaCl | 5 | 66 | 150 |  | 124 | Haynes International, 1984
Cupric Chloride | Refractory metals and alloys | Cobalt and alloys | Multimet | 25.4 min | 1000 min |  | R30155 | Plus 10% NaCl | 5 | Boiling | Boiling |  | 124 | Haynes International, 1984
Cupric Chloride | Refractory metals and alloys | Cobalt and alloys | Multimet | A (Resistant) | A (Resistant) |  | R30155 | Plus 10% NaCl | 10 | 66 | 150 |  | 124 | Haynes International, 1984
Cupric Chloride | Refractory metals and alloys | Cobalt and alloys | Multimet | 4.06 | 160 |  | R30155 | Plus 5% NaCl | 2 | 66 | 150 |  | 124 | Haynes International, 1984
Cupric Chloride | Refractory metals and alloys | Cobalt and alloys | Multimet | 23.3 | 919 |  | R30155 | Plus 5% NaCl | 2 | Boiling | Boiling |  | 124 | Haynes International, 1984
Cupric Chloride | Refractory metals and alloys | Titanium and alloys | Titanium | 0.003 max | 0.12 max |  |  |  | 50 | 90 | 194 |  | 90 | N.D. Tomashov and P.M. Altovskii, Corrosion and Protection of Titanium, Government Scientific-Technical Publication of Machine-Building Literature (Russian translation), 1963; L.C. Covington and R.W. Schultz, Corrosion of Resistance of Titanium, TIMET Cor
Cupric Chloride | Refractory metals and alloys | Titanium and alloys | Titanium | A (Resistant) | A (Resistant) |  |  |  | 20 | Boiling | Boiling |  | 90 | N.D. Tomashov and P.M. Altovskii, Corrosion and Protection of Titanium, Government Scientific-Technical Publication of Machine-Building Literature (Russian translation), 1963; L.C. Covington and R.W. Schultz, Corrosion of Resistance of Titanium, TIMET Cor
Cupric Chloride | Refractory metals and alloys | Titanium and alloys | Titanium | 0.005 | 0.2 |  |  |  | 40 | Boiling | Boiling |  | 90 | N.D. Tomashov and P.M. Altovskii, Corrosion and Protection of Titanium, Government Scientific-Technical Publication of Machine-Building Literature (Russian translation), 1963; L.C. Covington and R.W. Schultz, Corrosion of Resistance of Titanium, TIMET Cor
Cupric Chloride | Refractory metals and alloys | Titanium and alloys | Titanium | 0.003 | 0.12 |  |  |  | 55 | 118 | 244 |  | 90 | N.D. Tomashov and P.M. Altovskii, Corrosion and Protection of Titanium, Government Scientific-Technical Publication of Machine-Building Literature (Russian translation), 1963; L.C. Covington and R.W. Schultz, Corrosion of Resistance of Titanium, TIMET Cor
Cupric Chloride | Refractory metals and alloys | Zirconium and alloys | Zr702 | 1.3 min | 50 min |  | R60702 |  | 5 | 35-100 | 95-212 |  | 15 | Metals Handbook, Ninth Edition, Vol 13, Corrosion, ASM International, Metals Park, OH, 1987, p 711-715
Cupric Chloride | Refractory metals and alloys | Zirconium and alloys | Zr702 | 1.3 min | 50 min |  | R60702 |  | 10 | 35-100 | 95-212 |  | 15 | Metals Handbook, Ninth Edition, Vol 13, Corrosion, ASM International, Metals Park, OH, 1987, p 711-715
Cupric Chloride | Refractory metals and alloys | Zirconium and alloys | Zr702 | 1.3 min | 50 min |  | R60702 |  | 20 | 35-100 | 95-212 |  | 15 | Metals Handbook, Ninth Edition, Vol 13, Corrosion, ASM International, Metals Park, OH, 1987, p 711-715
Ethyl Alcohol | Stainless steels | Austenitic | 304 | B (Good) | B (Good) |  | S30400 |  |  | 21 | 70 |  | 121 | Cyclops Corp., Universal-Cyclops Specialty Steel Division
Cupric Chloride | Refractory metals and alloys | Zirconium and alloys | Zr702 | 1.3 min | 50 min |  | R60702 |  | 20 | Boiling | Boiling |  | 15 | Metals Handbook, Ninth Edition, Vol 13, Corrosion, ASM International, Metals Park, OH, 1987, p 711-715
Cupric Chloride | Refractory metals and alloys | Zirconium and alloys | Zr702 | 1.3 min | 50 min |  | R60702 |  | 40 | Boiling | Boiling |  | 15 | Metals Handbook, Ninth Edition, Vol 13, Corrosion, ASM International, Metals Park, OH, 1987, p 711-715
Cupric Chloride | Refractory metals and alloys | Zirconium and alloys | Zr702 | 1.3 min | 50 min |  | R60702 |  | 50 | Boiling | Boiling |  | 15 | Metals Handbook, Ninth Edition, Vol 13, Corrosion, ASM International, Metals Park, OH, 1987, p 711-715
Cupric Chloride | Refractory metals and alloys | Zirconium and alloys | Zr704 | 1.3 min | 50 min |  | R60704 |  | 5 | 35-100 | 95-212 |  | 15 | Metals Handbook, Ninth Edition, Vol 13, Corrosion, ASM International, Metals Park, OH, 1987, p 711-715
Cupric Chloride | Refractory metals and alloys | Zirconium and alloys | Zr704 | 1.3 min | 50 min |  | R60704 |  | 10 | 35-100 | 95-212 |  | 15 | Metals Handbook, Ninth Edition, Vol 13, Corrosion, ASM International, Metals Park, OH, 1987, p 711-715
Cupric Chloride | Refractory metals and alloys | Zirconium and alloys | Zr704 | 1.3 min | 50 min |  | R60704 |  | 20 | 35-100 | 95-212 |  | 15 | Metals Handbook, Ninth Edition, Vol 13, Corrosion, ASM International, Metals Park, OH, 1987, p 711-715
Cupric Chloride | Refractory metals and alloys | Zirconium and alloys | Zr704 | 1.3 min | 50 min |  | R60704 |  | 20 | Boiling | Boiling |  | 15 | Metals Handbook, Ninth Edition, Vol 13, Corrosion, ASM International, Metals Park, OH, 1987, p 711-715
Cupric Chloride | Refractory metals and alloys | Zirconium and alloys | Zr704 | 1.3 min | 50 min |  | R60704 |  | 40 | Boiling | Boiling |  | 15 | Metals Handbook, Ninth Edition, Vol 13, Corrosion, ASM International, Metals Park, OH, 1987, p 711-715
Cupric Chloride | Refractory metals and alloys | Zirconium and alloys | Zr704 | 1.3 min | 50 min |  | R60704 |  | 50 | Boiling | Boiling |  | 15 | Metals Handbook, Ninth Edition, Vol 13, Corrosion, ASM International, Metals Park, OH, 1987, p 711-715
Cupric Chloride | Refractory metals and alloys | Zirconium and alloys | Zr705 | 1.3 min | 50 min |  | R60705 |  | 5 | 35-100 | 95-212 |  | 15 | Metals Handbook, Ninth Edition, Vol 13, Corrosion, ASM International, Metals Park, OH, 1987, p 711-715
Cupric Chloride | Refractory metals and alloys | Zirconium and alloys | Zr705 | 1.3 min | 50 min |  | R60705 |  | 10 | 35-100 | 95-212 |  | 15 | Metals Handbook, Ninth Edition, Vol 13, Corrosion, ASM International, Metals Park, OH, 1987, p 711-715
Cupric Chloride | Refractory metals and alloys | Zirconium and alloys | Zr705 | 1.3 min | 50 min |  | R60705 |  | 20 | 35-100 | 95-212 |  | 15 | Metals Handbook, Ninth Edition, Vol 13, Corrosion, ASM International, Metals Park, OH, 1987, p 711-715
Cupric Chloride | Refractory metals and alloys | Zirconium and alloys | Zr705 | 1.3 min | 50 min |  | R60705 |  | 20 | Boiling | Boiling |  | 15 | Metals Handbook, Ninth Edition, Vol 13, Corrosion, ASM International, Metals Park, OH, 1987, p 711-715
Cupric Chloride | Refractory metals and alloys | Zirconium and alloys | Zr705 | 1.3 min | 50 min |  | R60705 |  | 40 | Boiling | Boiling |  | 15 | Metals Handbook, Ninth Edition, Vol 13, Corrosion, ASM International, Metals Park, OH, 1987, p 711-715
Cupric Chloride | Refractory metals and alloys | Zirconium and alloys | Zr705 | 1.3 min | 50 min |  | R60705 |  | 50 | Boiling | Boiling |  | 15 | Metals Handbook, Ninth Edition, Vol 13, Corrosion, ASM International, Metals Park, OH, 1987, p 711-715
Cupric Chloride | Stainless steels | Austenitic | 304 | D (Poor) | D (Poor) |  | S30400 |  | 10 | 21 | 70 |  | 121 | Cyclops Corp., Universal-Cyclops Specialty Steel Division
Cupric Chloride | Stainless steels | Austenitic | 304 | 0.003 max | 0.1 max | Severe pitting Crevice attack | S30400 | Petroleum processing; field or pilot plant test; slight to moderate aeration. Plus cupric sulfate and sodium chloride |  | 16-27 | 60-80 | 233 d | 89 | A Guide to Corrosion Resistance, Climax Molybdenum Company, Greenwich, CT, 1981
Cupric Chloride | Stainless steels | Austenitic | 304 | 4.4 | 174 | Severe pitting | S30400 | Research (electrolysis) lab test | 10 |  |  | 1 d | 89 | A Guide to Corrosion Resistance, Climax Molybdenum Company, Greenwich, CT, 1981
Cupric Chloride | Stainless steels | Austenitic | 316 | D (Poor) | D (Poor) |  | S31600 |  | 10 | 21 | 70 |  | 121 | Cyclops Corp., Universal-Cyclops Specialty Steel Division
Cupric Chloride | Stainless steels | Austenitic | 316 | 57 | 1.4 57 | Severe pitting | S31600 | Automotive; lab test; no aeration; no agitation. Cuprous chloride, ammonia, magnesium oxide (carbon-monoxide absorption chamber) |  | Room | Room | 1 d | 89 | A Guide to Corrosion Resistance, Climax Molybdenum Company, Greenwich, CT, 1981
Cupric Chloride | Stainless steels | Austenitic | 316 | 50 | 2100 |  | S31600 | Jewelry; lab test | 10 | 102 | 215 | 2 d | 89 | A Guide to Corrosion Resistance, Climax Molybdenum Company, Greenwich, CT, 1981
Cupric Chloride | Stainless steels | Austenitic | 316 | 0.003 max | 0.1 max | Moderate pitting | S31600 | Petroleum processing; field or pilot plant test; slight to moderate aeration. Plus cupric sulfate and sodium chloride |  | 16-27 | 60-80 | 233 d | 89 | A Guide to Corrosion Resistance, Climax Molybdenum Company, Greenwich, CT, 1981
Cupric Chloride | Stainless steels | Austenitic | 317 | 0.04 | 1.7 |  | S31700 | Chemical processing; lab test; no aeration; no agitation. Plus sodium chloride 226.7 g per 2345.9 ml, pressure 6 in. of mercury | 7.66 | 26-27 | 78-80 | 7 d | 89 | A Guide to Corrosion Resistance, Climax Molybdenum Company, Greenwich, CT, 1981
Sulfuric Acid | Nickel and alloys | Nickel | Nickel 200 | 0.5 | 18 |  | N02200 | Unaerated Velocity, none | 48 | 70 | 158 |  | 44 | Inco Alloys International, 1979
Cupric Chloride | Stainless steels | Austenitic | 317 | 0.005 | 0.2 |  | S31700 | Chemical processing; lab test; strong aeration; no agitation. Plus sodium chloride 226.7 g per 2345.9 ml, pressure 6 in. of mercury | 7.66 | 26-27 | 78-80 | 7 d | 89 | A Guide to Corrosion Resistance, Climax Molybdenum Company, Greenwich, CT, 1981
Cupric Chloride | Stainless steels | Ferritic | 430 | D (Poor) | D (Poor) |  | S43000 |  | 10 | 21 | 70 |  | 121 | Cyclops Corp., Universal-Cyclops Specialty Steel Division
Cupric Chloride | Stainless steels | Martensitic | 410 | D (Poor) | D (Poor) |  | S41000 |  | 10 | 21 | 70 |  | 121 | Cyclops Corp., Universal-Cyclops Specialty Steel Division
Cupric Chloride | Stainless steels | Martensitic | 410 | D (Poor) | D (Poor) |  | S41000 |  |  | Room | Room |  | 121 | Cyclops Corp., Universal-Cyclops Specialty Steel Division
Cupric Nitrate | Copper and alloys | Aluminum bronze | Aluminum bronze | C (Questionable) | C (Questionable) | [7 empty] | 93 | H. Leidheiser, Jr., The Corrosion of Copper, Tin and Their Alloys, John Wiley & Sons, New York, 1971, p 90-96
Cupric Nitrate | Copper and alloys | Brass | Brass | C (Questionable) | C (Questionable) | [7 empty] | 93 | H. Leidheiser, Jr., The Corrosion of Copper, Tin and Their Alloys, John Wiley & Sons, New York, 1971, p 90-96
Cupric Nitrate | Copper and alloys | Brass | Cartridge brass | D (Poor) | D (Poor) |  | C26000 | [5 empty] | 93 | H. Leidheiser, Jr., The Corrosion of Copper, Tin and Their Alloys, John Wiley & Sons, New York, 1971, p 90-96
Cupric Nitrate | Copper and alloys | Brass | Commercial bronze | C (Questionable) | C (Questionable) |  | C22000 | [5 empty] | 93 | H. Leidheiser, Jr., The Corrosion of Copper, Tin and Their Alloys, John Wiley & Sons, New York, 1971, p 90-96
Cupric Nitrate | Copper and alloys | Brass | Muntz metal | D (Poor) | D (Poor) |  | C28000 | [5 empty] | 93 | H. Leidheiser, Jr., The Corrosion of Copper, Tin and Their Alloys, John Wiley & Sons, New York, 1971, p 90-96
Cupric Nitrate | Copper and alloys | Brass | Red brass | C (Questionable) | C (Questionable) |  | C23000 | [5 empty] | 93 | H. Leidheiser, Jr., The Corrosion of Copper, Tin and Their Alloys, John Wiley & Sons, New York, 1971, p 90-96
Cupric Nitrate | Copper and alloys | Copper | Electrolytic copper | C (Questionable) | C (Questionable) |  | C11000 | [5 empty] | 93 | H. Leidheiser, Jr., The Corrosion of Copper, Tin and Their Alloys, John Wiley & Sons, New York, 1971, p 90-96
Cupric Nitrate | Copper and alloys | Copper | Phosphor copper | C (Questionable) | C (Questionable) |  | C12200 | [5 empty] | 93 | H. Leidheiser, Jr., The Corrosion of Copper, Tin and Their Alloys, John Wiley & Sons, New York, 1971, p 90-96
Cupric Nitrate | Copper and alloys | Copper-nickel | 70-30 cupronickel | C (Questionable) | C (Questionable) |  | C71500 | [5 empty] | 93 | H. Leidheiser, Jr., The Corrosion of Copper, Tin and Their Alloys, John Wiley & Sons, New York, 1971, p 90-96
Cupric Nitrate | Copper and alloys | Copper-nickel | 90-10 cupronickel | C (Questionable) | C (Questionable) |  | C70600 | [5 empty] | 93 | H. Leidheiser, Jr., The Corrosion of Copper, Tin and Their Alloys, John Wiley & Sons, New York, 1971, p 90-96
Cupric Nitrate | Copper and alloys | Leaded brass | Architectural bronze | D (Poor) | D (Poor) |  | C38500 | [5 empty] | 93 | H. Leidheiser, Jr., The Corrosion of Copper, Tin and Their Alloys, John Wiley & Sons, New York, 1971, p 90-96
Cupric Nitrate | Copper and alloys | Leaded brass | Free-cutting brass | D (Poor) | D (Poor) |  | C36000 | [5 empty] | 93 | H. Leidheiser, Jr., The Corrosion of Copper, Tin and Their Alloys, John Wiley & Sons, New York, 1971, p 90-96
Cupric Nitrate | Copper and alloys | Nickel-silver | Nickel- silver | C (Questionable) | C (Questionable) |  |  |  | 18 |  |  |  | 93 | H. Leidheiser, Jr., The Corrosion of Copper, Tin and Their Alloys, John Wiley & Sons, New York, 1971, p 90-96
Cupric Nitrate | Copper and alloys | Phosphor bronze | Phosphor bronze, 5% Sn | C (Questionable) | C (Questionable) |  | C51000 | [5 empty] | 93 | H. Leidheiser, Jr., The Corrosion of Copper, Tin and Their Alloys, John Wiley & Sons, New York, 1971, p 90-96
Cupric Nitrate | Copper and alloys | Phosphor bronze | Phosphor bronze, 8% Sn | C (Questionable) | C (Questionable) |  | C52100 | [5 empty] | 93 | H. Leidheiser, Jr., The Corrosion of Copper, Tin and Their Alloys, John Wiley & Sons, New York, 1971, p 90-96
Cupric Nitrate | Copper and alloys | Silicon bronze | Silicon bronze, high | C (Questionable) | C (Questionable) |  | C65500 | [5 empty] | 93 | H. Leidheiser, Jr., The Corrosion of Copper, Tin and Their Alloys, John Wiley & Sons, New York, 1971, p 90-96
Cupric Nitrate | Copper and alloys | Silicon bronze | Silicon bronze, low | C (Questionable) | C (Questionable) |  | C65100 | [5 empty] | 93 | H. Leidheiser, Jr., The Corrosion of Copper, Tin and Their Alloys, John Wiley & Sons, New York, 1971, p 90-96
Cupric Nitrate | Copper and alloys | Tin brass | Admiralty brass | C (Questionable) | C (Questionable) |  | C44300 | [5 empty] | 93 | H. Leidheiser, Jr., The Corrosion of Copper, Tin and Their Alloys, John Wiley & Sons, New York, 1971, p 90-96
Cupric Nitrate | Copper and alloys | Tin brass | Naval brass | D (Poor) | D (Poor) |  | C46400 | [5 empty] | 93 | H. Leidheiser, Jr., The Corrosion of Copper, Tin and Their Alloys, John Wiley & Sons, New York, 1971, p 90-96
Cupric Nitrate | Miscellaneous | Noble metals | Silver | 0.05 max | 2 max |  | P07010 |  | All | Room | Room |  | 9 | Metals Handbook, Ninth Edition, Vol 13, Corrosion, ASM International, Metals Park, OH, 1987, p 796
Cupric Nitrate | Refractory metals and alloys | Hafnium and alloys | Hafnium | A (Resistant) | A (Resistant) |  |  |  | 40 |  |  | 10 d | 11 | Metals Handbook, Ninth Edition, Vol 13, Corrosion, ASM International, Metals Park, OH, 1987, p 720
Cupric Nitrate | Refractory metals and alloys | Niobium and alooys | Niobium | A (Resistant) | A (Resistant) |  | R04210 |  | 40 | Boiling | Boiling |  | 2 | Metals Handbook, Ninth Edition, Vol 13, Corrosion, ASM International, Metals Park, OH, 1987, p 723-724
Cupric Nitrate | Refractory metals and alloys | Titanium and alloys | Titanium | A (Resistant) | A (Resistant) |  |  |  | Saturated | Room | Room |  | 90 | N.D. Tomashov and P.M. Altovskii, Corrosion and Protection of Titanium, Government Scientific-Technical Publication of Machine-Building Literature (Russian translation), 1963; L.C. Covington and R.W. Schultz, Corrosion of Resistance of Titanium, TIMET Cor
Cupric Nitrate | Stainless steels | Austenitic | 304 | A (Resistant) | A (Resistant) |  | S30400 |  | 10 | 21 | 70 |  | 121 | Cyclops Corp., Universal-Cyclops Specialty Steel Division
Cupric Nitrate | Stainless steels | Austenitic | 316 | A (Resistant) | A (Resistant) |  | S31600 |  | 10 | 21 | 70 |  | 121 | Cyclops Corp., Universal-Cyclops Specialty Steel Division
Cupric Nitrate | Stainless steels | Ferritic | 430 | B (Good) | B (Good) |  | S43000 |  | 10 | 21 | 70 |  | 121 | Cyclops Corp., Universal-Cyclops Specialty Steel Division
Cupric Nitrate | Stainless steels | Martensitic | 410 | B (Good) | B (Good) |  | S41000 |  | 10 | 21 | 70 |  | 121 | Cyclops Corp., Universal-Cyclops Specialty Steel Division
Cupric Nitrate | Stainless steels | Martensitic | 410 | A (Resistant) | A (Resistant) |  | S41000 |  |  | Room | Room |  | 121 | Cyclops Corp., Universal-Cyclops Specialty Steel Division
Cupric Sulfate | Copper and alloys | Aluminum bronze | Aluminum bronze | B (Good) | B (Good) | [7 empty] | 93 | H. Leidheiser, Jr., The Corrosion of Copper, Tin and Their Alloys, John Wiley & Sons, New York, 1971, p 90-96
Cupric Sulfate | Copper and alloys | Aluminum bronze | Ampco 8, aluminum bronze | 0.5 max | 20 max |  | C61300 | Conditions such as aeration or temperature could restrict use |  |  |  |  | 96 | Stock Metals, Ampco Metal Company, 1988
Cupric Sulfate | Copper and alloys | Brass | Brass | B (Good) | B (Good) | [7 empty] | 93 | H. Leidheiser, Jr., The Corrosion of Copper, Tin and Their Alloys, John Wiley & Sons, New York, 1971, p 90-96
Cupric Sulfate | Copper and alloys | Brass | Cartridge brass | D (Poor) | D (Poor) |  | C26000 | [5 empty] | 93 | H. Leidheiser, Jr., The Corrosion of Copper, Tin and Their Alloys, John Wiley & Sons, New York, 1971, p 90-96
Cupric Sulfate | Copper and alloys | Brass | Commercial bronze | B (Good) | B (Good) |  | C22000 | [5 empty] | 93 | H. Leidheiser, Jr., The Corrosion of Copper, Tin and Their Alloys, John Wiley & Sons, New York, 1971, p 90-96
Cupric Sulfate | Copper and alloys | Brass | Muntz metal | D (Poor) | D (Poor) |  | C28000 | [5 empty] | 93 | H. Leidheiser, Jr., The Corrosion of Copper, Tin and Their Alloys, John Wiley & Sons, New York, 1971, p 90-96
Cupric Sulfate | Copper and alloys | Brass | Red brass | B (Good) | B (Good) |  | C23000 | [5 empty] | 93 | H. Leidheiser, Jr., The Corrosion of Copper, Tin and Their Alloys, John Wiley & Sons, New York, 1971, p 90-96
Cupric Sulfate | Copper and alloys | Copper | Electrolytic copper | B (Good) | B (Good) |  | C11000 | [5 empty] | 93 | H. Leidheiser, Jr., The Corrosion of Copper, Tin and Their Alloys, John Wiley & Sons, New York, 1971, p 90-96
Cupric Sulfate | Copper and alloys | Copper | Phosphor copper | B (Good) | B (Good) |  | C12200 | [5 empty] | 93 | H. Leidheiser, Jr., The Corrosion of Copper, Tin and Their Alloys, John Wiley & Sons, New York, 1971, p 90-96
Cupric Sulfate | Copper and alloys | Copper-nickel | 70-30 cupronickel | B (Good) | B (Good) |  | C71500 | [5 empty] | 93 | H. Leidheiser, Jr., The Corrosion of Copper, Tin and Their Alloys, John Wiley & Sons, New York, 1971, p 90-96
Cupric Sulfate | Copper and alloys | Copper-nickel | 90-10 cupronickel | B (Good) | B (Good) |  | C70600 | [5 empty] | 93 | H. Leidheiser, Jr., The Corrosion of Copper, Tin and Their Alloys, John Wiley & Sons, New York, 1971, p 90-96
Cupric Sulfate | Copper and alloys | Leaded brass | Architectural bronze | D (Poor) | D (Poor) |  | C38500 | [5 empty] | 93 | H. Leidheiser, Jr., The Corrosion of Copper, Tin and Their Alloys, John Wiley & Sons, New York, 1971, p 90-96
Cupric Sulfate | Copper and alloys | Leaded brass | Free-cutting brass | D (Poor) | D (Poor) |  | C36000 | [5 empty] | 93 | H. Leidheiser, Jr., The Corrosion of Copper, Tin and Their Alloys, John Wiley & Sons, New York, 1971, p 90-96
Cupric Sulfate | Copper and alloys | Nickel-silver | Nickel-silver | B (Good) | B (Good) |  |  |  | 18 |  |  |  | 93 | H. Leidheiser, Jr., The Corrosion of Copper, Tin and Their Alloys, John Wiley & Sons, New York, 1971, p 90-96
Cupric Sulfate | Copper and alloys | Phosphor bronze | Phosphor bronze, 5% Sn | B (Good) | B (Good) |  | C51000 | [5 empty] | 93 | H. Leidheiser, Jr., The Corrosion of Copper, Tin and Their Alloys, John Wiley & Sons, New York, 1971, p 90-96
Cupric Sulfate | Copper and alloys | Phosphor bronze | Phosphor bronze, 8% Sn | B (Good) | B (Good) |  | C52100 | [5 empty] | 93 | H. Leidheiser, Jr., The Corrosion of Copper, Tin and Their Alloys, John Wiley & Sons, New York, 1971, p 90-96
Cupric Sulfate | Copper and alloys | Silicon bronze | Silicon bronze, high | B (Good) | B (Good) |  | C65500 | [5 empty] | 93 | H. Leidheiser, Jr., The Corrosion of Copper, Tin and Their Alloys, John Wiley & Sons, New York, 1971, p 90-96
Cupric Sulfate | Copper and alloys | Silicon bronze | Silicon bronze, low | B (Good) | B (Good) |  | C65100 | [5 empty] | 93 | H. Leidheiser, Jr., The Corrosion of Copper, Tin and Their Alloys, John Wiley & Sons, New York, 1971, p 90-96
Sulfuric Acid | Nickel and alloys | Nickel | Nickel 200 |  |  |  | N02200 | Air-saturated Velocity, none | 48 | 70 | 158 |  | 44 | Inco Alloys International, 1979
Cupric Sulfate | Copper and alloys | Tin brass | Admiralty brass | B (Good) | B (Good) |  | C44300 | [5 empty] | 93 | H. Leidheiser, Jr., The Corrosion of Copper, Tin and Their Alloys, John Wiley & Sons, New York, 1971, p 90-96
Cupric Sulfate | Copper and alloys | Tin brass | Naval brass | D (Poor) | D (Poor) |  | C46400 | [5 empty] | 93 | H. Leidheiser, Jr., The Corrosion of Copper, Tin and Their Alloys, John Wiley & Sons, New York, 1971, p 90-96
Cupric Sulfate | Miscellaneous | Noble metals | Iridium | A (Resistant) | A (Resistant) |  |  |  | 100g/L | 100 | 212 |  | 18 | Metals Handbook, Ninth Edition, Vol 13, Corrosion, ASM International, Metals Park, OH, 1987, p 806
Cupric Sulfate | Miscellaneous | Noble metals | Palladium | A (Resistant) | A (Resistant) |  | P03980 |  | 100g/L | 100 | 212 |  | 17 | Metals Handbook, Ninth Edition, Vol 13, Corrosion, ASM International, Metals Park, OH, 1987, p 804
Cupric Sulfate | Miscellaneous | Noble metals | Platinum | A (Resistant) | A (Resistant) |  | P04995 |  | 100g/L | 100 | 212 |  | 5 | Metals Handbook, Ninth Edition, Vol 13, Corrosion, ASM International, Metals Park, OH, 1987, p 802
Cupric Sulfate | Miscellaneous | Noble metals | Rhodium | A (Resistant) | A (Resistant) |  | P05990 |  | 100g/L | 100 | 212 |  | 29 | Metals Handbook, Ninth Edition, Vol 13, Corrosion, ASM International, Metals Park, OH, 1987, p 805
Cupric Sulfate | Miscellaneous | Noble metals | Silver | 0.05 max | 2 max |  | P07010 |  | All | Room-boiling | Room-boiling |  | 9 | Metals Handbook, Ninth Edition, Vol 13, Corrosion, ASM International, Metals Park, OH, 1987, p 796
Cupric Sulfate | Miscellaneous | Noble metals | Silver | D (Poor) | D (Poor) |  | P07010 | In NaCl |  | 100 | 212 |  | 9 | Metals Handbook, Ninth Edition, Vol 13, Corrosion, ASM International, Metals Park, OH, 1987, p 796
Cupric Sulfate | Nickel and alloys | Nickel-chromium-iron | Incoloy 800 Inco Alloys International, Inc. | A (Resistant) | A (Resistant) | No pitting | N08800 | Test specimens were cold-rolled, annealed sheet, 2.84 mm (0.112 in.) thick Solutions were prepared with reagent-grade chemicals | 10 | 80 | 176 | 7 d | 44 | Inco Alloys International, 1979
Cupric Sulfate | Nickel and alloys | Nickel-chromium-iron | Inconel 601 Inco Alloys International, Inc. | A (Resistant) | A (Resistant) |  | N06601 |  | 10 | 80 | 176 | 7 d | 64 | Inco Alloys International, 1985
Cupric Sulfate | Nickel and alloys | Nickel-chromium-iron-molybdenum | Alloy 825 | 0.003 max | 0.1 max |  | N08825 | Metal processing (plating); field or pilot plant test; strong aeration; rapid agitation. Plus 10% sulfuric acid, 9-10 g/L manganese dioxide | ~5 | 70 | 158 | 63 d | 89 | A Guide to Corrosion Resistance, Climax Molybdenum Company, Greenwich, CT, 1981
Cupric Sulfate | Refractory metals and alloys | Titanium and alloys | Titanium | A (Resistant) | A (Resistant) |  |  |  | 50 | Boiling | Boiling |  | 90 | N.D. Tomashov and P.M. Altovskii, Corrosion and Protection of Titanium, Government Scientific-Technical Publication of Machine-Building Literature (Russian translation), 1963; L.C. Covington and R.W. Schultz, Corrosion of Resistance of Titanium, TIMET Cor
Cupric Sulfate | Refractory metals and alloys | Titanium and alloys | Titanium | 0.018 | 0.72 |  |  | Plus 2% H2SO4 | Saturated. | Room | Room |  | 90 | N.D. Tomashov and P.M. Altovskii, Corrosion and Protection of Titanium, Government Scientific-Technical Publication of Machine-Building Literature (Russian translation), 1963; L.C. Covington and R.W. Schultz, Corrosion of Resistance of Titanium, TIMET Cor
Cupric Sulfate | Stainless steels | Austenitic | 304 | A (Resistant) | A (Resistant) |  | S30400 |  | 10 | 21 | 70 |  | 121 | Cyclops Corp., Universal-Cyclops Specialty Steel Division
Cupric Sulfate | Stainless steels | Austenitic | 304 | A (Resistant) | A (Resistant) |  | S30400 |  | 10 | Boiling | Boiling |  | 121 | Cyclops Corp., Universal-Cyclops Specialty Steel Division
Cupric Sulfate | Stainless steels | Austenitic | 304 | 0.003 max | 0.1 max |  | S30400 | Metal processing (plating); field or pilot plant test; strong aeration; rapid agitation. Plus 10% sulfuric acid, 9-10 g/L manganese dioxide | ~5 | 70 | 158 | 63 d | 89 | A Guide to Corrosion Resistance, Climax Molybdenum Company, Greenwich, CT, 1981
Cupric Sulfate | Stainless steels | Austenitic | 304 | 0.005 | 0.2 |  | S30400 | Metal processing; field or pilot plant test, no aeration; rapid agitation. Plus 0.4-0.8% sulfuric acid (evaporator). Saturated | ~65 | 76-104 | 170-220 | 30 d | 89 | A Guide to Corrosion Resistance, Climax Molybdenum Company, Greenwich, CT, 1981
Cupric Sulfate | Stainless steels | Austenitic | 304 | 0.003 max | 0.1 max |  | S30400 | Metal processing; field or pilot plant test; no aeration; no agitation. Plus copper-refinery electrolyte, 200-235 g/L sulfuric acid, 20-22 g/L nickel ion as sulfate, pressure | ~8-10 | 65 | 150 | 32.9 d | 89 | A Guide to Corrosion Resistance, Climax Molybdenum Company, Greenwich, CT, 1981
Cupric Sulfate | Stainless steels | Austenitic | 316 | A (Resistant) | A (Resistant) |  | S31600 |  | 10 | 21 | 70 |  | 121 | Cyclops Corp., Universal-Cyclops Specialty Steel Division
Cupric Sulfate | Stainless steels | Austenitic | 316 | A (Resistant) | A (Resistant) |  | S31600 |  | 10 | Boiling | Boiling |  | 121 | Cyclops Corp., Universal-Cyclops Specialty Steel Division
Cupric Sulfate | Stainless steels | Austenitic | 316 | 0.003 max | 0.1 max |  | S31600 | Metal processing (plating); field or pilot plant test; strong aeration; rapid agitation. Plus 10% sulfuric acid, 9-10 g/L manganese dioxide | ~5 | 70 | 158 | 63 d | 89 | A Guide to Corrosion Resistance, Climax Molybdenum Company, Greenwich, CT, 1981
Cupric Sulfate | Stainless steels | Austenitic | 316 | 0.003 max | 0.1 max |  | S31600 | Metal processing; field or pilot plant test; no aeration; no agitaiton. Plus copper-refinery electrolyte, 200-235 g/L sulfuric acid, 20-22 g/L nickel ion as sulfate, pressure | ~8-10 | 65 | 150 | 32.9 d | 89 | A Guide to Corrosion Resistance, Climax Molybdenum Company, Greenwich, CT, 1981
Cupric Sulfate | Stainless steels | Austenitic | 316 | 0.005 | 0.2 |  | S31600 | Metal processing; field or pilot plant test; no aeration; rapid agitation. Plus 0.4-0.8% sulfuric acid (evaporator.) Saturated | ~65 | 76-104 | 170-220 | 30 d | 89 | A Guide to Corrosion Resistance, Climax Molybdenum Company, Greenwich, CT, 1981
Cupric Sulfate | Stainless steels | Austenitic | 317 | 0.003 max | 0.1 max |  | S31700 | Metal processing (plating); field or pilot plant test; strong aeration; rapid agitation. Plus 10% sulfuric acid, 9-10 g/L manganese dioxide | ~5 | 70 | 158 | 63 d | 89 | A Guide to Corrosion Resistance, Climax Molybdenum Company, Greenwich, CT, 1981
Cupric Sulfate | Stainless steels | Austenitic | 317 | 0.003 0.1 | 0.003 0.1 |  | S31700 | Metal processing; field or pilot plant test; no aeration; rapid agitation. Plus 0.4-0.8% sulfuric acid (evaporator). Saturated | ~65 | 76-104 | 170-220 | 30 d | 89 | A Guide to Corrosion Resistance, Climax Molybdenum Company, Greenwich, CT, 1981
Cupric Sulfate | Stainless steels | Austenitic | Carpenter 20 Carpenter Technology Corp. | 0.003 max | 0.1 max |  |  | Metal processing (plating); field or pilot plant test; strong aeration; rapid agitation. Plus 10% sulfuric acid, 9-10 g/L manganese dioxide. | ~5 | 70 | 158 | 63 d | 89 | A Guide to Corrosion Resistance, Climax Molybdenum Company, Greenwich, CT, 1981
Cupric Sulfate | Stainless steels | Austenitic | Carpenter 20 Carpenter Technology Corp. | 0.003 max | 0.1 max |  |  | Metal processing; field or pilot plant test; no aeration; no agitation. Plus copper-refinery electrolyte, 200-235 g/L sulfuric acid, 20-22 g/L nickel ion as sulfate, pressure | ~8-10 | 65 | 150 | 32.9 d | 89 | A Guide to Corrosion Resistance, Climax Molybdenum Company, Greenwich, CT, 1981
Cupric Sulfate | Stainless steels | Ferritic | 430 | B (Good) | B (Good) |  | S43000 |  | 10 | 21 | 70 |  | 121 | Cyclops Corp., Universal-Cyclops Specialty Steel Division
Cupric Sulfate | Stainless steels | Ferritic | 430 | B (Good) | B (Good) |  | S43000 |  | 10 | Boiling | Boiling |  | 121 | Cyclops Corp., Universal-Cyclops Specialty Steel Division
Cupric Sulfate | Stainless steels | Ferritic | 430 | 118.2 | 4728 | Intergranular corrosion | S43000 | Sensitized. Heat treated at 1093 C (2000 F) 1 h, air cooled Plus Cu, 50% H2SO4 |  |  |  |  | 41 | J.B. Lee, J.F. Smith, et al., An Analytical Electron Microscope Examination of Sensitized AISI 430 Stainless Steel, Corrosion, Vol 41, Feb 1985, p 77
Cupric Sulfate | Stainless steels | Ferritic | 430 | 2.1 | 84 | Intergranular corrosion | S43000 | Nonsensitized. Heat treated at 760 C (1400 F) 1 h, water quenched Plus Cu, 50% H2SO4 |  |  |  |  | 41 | J.B. Lee, J.F. Smith, et al., An Analytical Electron Microscope Examination of Sensitized AISI 430 Stainless Steel, Corrosion, Vol 41, Feb 1985, p 77
Cupric Sulfate | Stainless steels | Martensitic | 410 | B (Good) | B (Good) |  | S41000 |  | 10 | 21 | 70 |  | 121 | Cyclops Corp., Universal-Cyclops Specialty Steel Division
Cupric Sulfate | Stainless steels | Martensitic | 410 | C (Questionable) | C (Questionable) |  | S41000 |  | 10 | Boiling | Boiling |  | 121 | Cyclops Corp., Universal-Cyclops Specialty Steel Division
Cupric Sulfate | Stainless steels | Martensitic | 410 | A (Resistant) | A (Resistant) |  | S41000 | Plus 2% H2SO4 |  | Room | Room |  | 121 | Cyclops Corp., Universal-Cyclops Specialty Steel Division
Cupric Sulfate | Stainless steels | Precipitation hardening | AM-363 | A (Resistant) | A (Resistant) |  | S36300 |  |  | Room | Room |  | 120 | Allegheny Ludlum Steel Corp.
Cuprous Acetate | Stainless steels | Austenitic | 301 | A (Resistant) | A (Resistant) |  | S30100 |  |  | 20 | 68 |  | 253 | Chemical Resistance of REMANIT Stainless Steels, Thyssen Edelstahlwerke AG, March 1989
Cuprous Acetate | Stainless steels | Austenitic | 301 | A (Resistant) | A (Resistant) |  | S30100 |  |  | Boiling | Boiling |  | 253 | Chemical Resistance of REMANIT Stainless Steels, Thyssen Edelstahlwerke AG, March 1989
Cuprous Acetate | Stainless steels | Austenitic | 302 | A (Resistant) | A (Resistant) |  | S30200 |  |  | 20 | 68 |  | 253 | Chemical Resistance of REMANIT Stainless Steels, Thyssen Edelstahlwerke AG, March 1989
Cuprous Acetate | Stainless steels | Austenitic | 302 | A (Resistant) | A (Resistant) |  | S30200 |  |  | Boiling | Boiling |  | 253 | Chemical Resistance of REMANIT Stainless Steels, Thyssen Edelstahlwerke AG, March 1989
Cuprous Acetate | Stainless steels | Austenitic | 303 | A (Resistant) | A (Resistant) |  | S30300 |  |  | 20 | 68 |  | 253 | Chemical Resistance of REMANIT Stainless Steels, Thyssen Edelstahlwerke AG, March 1989
Cuprous Acetate | Stainless steels | Austenitic | 303 | A (Resistant) | A (Resistant) |  | S30300 |  |  | 20 | 68 |  | 253 | Chemical Resistance of REMANIT Stainless Steels, Thyssen Edelstahlwerke AG, March 1989
Cuprous Acetate | Stainless steels | Austenitic | 303 | A (Resistant) | A (Resistant) |  | S30300 |  |  | Boiling | Boiling |  | 253 | Chemical Resistance of REMANIT Stainless Steels, Thyssen Edelstahlwerke AG, March 1989
Cuprous Acetate | Stainless steels | Austenitic | 303 | A (Resistant) | A (Resistant) |  | S30300 |  |  | Boiling | Boiling |  | 253 | Chemical Resistance of REMANIT Stainless Steels, Thyssen Edelstahlwerke AG, March 1989
Cuprous Acetate | Stainless steels | Austenitic | 304 | A (Resistant) | A (Resistant) |  | S30400 |  |  | 20 | 68 |  | 253 | Chemical Resistance of REMANIT Stainless Steels, Thyssen Edelstahlwerke AG, March 1989
Cuprous Acetate | Stainless steels | Austenitic | 304 | A (Resistant) | A (Resistant) |  | S30400 |  |  | Boiling | Boiling |  | 253 | Chemical Resistance of REMANIT Stainless Steels, Thyssen Edelstahlwerke AG, March 1989
Cuprous Acetate | Stainless steels | Austenitic | 304L | A (Resistant) | A (Resistant) |  | S30403 |  |  | 20 | 68 |  | 253 | Chemical Resistance of REMANIT Stainless Steels, Thyssen Edelstahlwerke AG, March 1989
Cuprous Acetate | Stainless steels | Austenitic | 304L | A (Resistant) | A (Resistant) |  | S30403 |  |  | Boiling | Boiling |  | 253 | Chemical Resistance of REMANIT Stainless Steels, Thyssen Edelstahlwerke AG, March 1989
Cuprous Acetate | Stainless steels | Austenitic | 304LN | A (Resistant) | A (Resistant) |  | S30453 |  |  | 20 | 68 |  | 253 | Chemical Resistance of REMANIT Stainless Steels, Thyssen Edelstahlwerke AG, March 1989
Cuprous Acetate | Stainless steels | Austenitic | 304LN | A (Resistant) | A (Resistant) |  | S30453 |  |  | Boiling | Boiling |  | 253 | Chemical Resistance of REMANIT Stainless Steels, Thyssen Edelstahlwerke AG, March 1989
Cuprous Acetate | Stainless steels | Austenitic | 316 | A (Resistant) | A (Resistant) |  | S31600 |  |  | 20 | 68 |  | 253 | Chemical Resistance of REMANIT Stainless Steels, Thyssen Edelstahlwerke AG, March 1989
Cuprous Acetate | Stainless steels | Austenitic | 316 | A (Resistant) | A (Resistant) |  | S31600 |  |  | Boiling | Boiling |  | 253 | Chemical Resistance of REMANIT Stainless Steels, Thyssen Edelstahlwerke AG, March 1989
Cuprous Acetate | Stainless steels | Austenitic | 316F | A (Resistant) | A (Resistant) |  | S31620 |  |  | 20 | 68 |  | 253 | Chemical Resistance of REMANIT Stainless Steels, Thyssen Edelstahlwerke AG, March 1989
Cuprous Acetate | Stainless steels | Austenitic | 316F | A (Resistant) | A (Resistant) |  | S31620 |  |  | Boiling | Boiling |  | 253 | Chemical Resistance of REMANIT Stainless Steels, Thyssen Edelstahlwerke AG, March 1989
Cuprous Acetate | Stainless steels | Austenitic | 316L | A (Resistant) | A (Resistant) |  | S31603 |  |  | 20 | 68 |  | 253 | Chemical Resistance of REMANIT Stainless Steels, Thyssen Edelstahlwerke AG, March 1989
Cuprous Acetate | Stainless steels | Austenitic | 316L | A (Resistant) | A (Resistant) |  | S31603 |  |  | Boiling | Boiling |  | 253 | Chemical Resistance of REMANIT Stainless Steels, Thyssen Edelstahlwerke AG, March 1989
Cuprous Acetate | Stainless steels | Austenitic | 316LN | A (Resistant) | A (Resistant) |  | S31653 |  |  | 20 | 68 |  | 253 | Chemical Resistance of REMANIT Stainless Steels, Thyssen Edelstahlwerke AG, March 1989
Cuprous Acetate | Stainless steels | Austenitic | 316LN | A (Resistant) | A (Resistant) |  | S31653 |  |  | Boiling | Boiling |  | 253 | Chemical Resistance of REMANIT Stainless Steels, Thyssen Edelstahlwerke AG, March 1989
Cuprous Acetate | Stainless steels | Austenitic | 316Ti | A (Resistant) | A (Resistant) |  | S31635 |  |  | 20 | 68 |  | 253 | Chemical Resistance of REMANIT Stainless Steels, Thyssen Edelstahlwerke AG, March 1989
Cuprous Acetate | Stainless steels | Austenitic | 316Ti | A (Resistant) | A (Resistant) |  | S31635 |  |  | Boiling | Boiling |  | 253 | Chemical Resistance of REMANIT Stainless Steels, Thyssen Edelstahlwerke AG, March 1989
Cuprous Acetate | Stainless steels | Austenitic | 317L | A (Resistant) | A (Resistant) |  | S31703 |  |  | 20 | 68 |  | 253 | Chemical Resistance of REMANIT Stainless Steels, Thyssen Edelstahlwerke AG, March 1989
Cuprous Acetate | Stainless steels | Austenitic | 317L | A (Resistant) | A (Resistant) |  | S31703 |  |  | Boiling | Boiling |  | 253 | Chemical Resistance of REMANIT Stainless Steels, Thyssen Edelstahlwerke AG, March 1989
Cuprous Acetate | Stainless steels | Austenitic | 317LN | A (Resistant) | A (Resistant) |  | S31725 |  |  | 20 | 68 |  | 253 | Chemical Resistance of REMANIT Stainless Steels, Thyssen Edelstahlwerke AG, March 1989
Cuprous Acetate | Stainless steels | Austenitic | 317LN | A (Resistant) | A (Resistant) |  | S31725 |  |  | Boiling | Boiling |  | 253 | Chemical Resistance of REMANIT Stainless Steels, Thyssen Edelstahlwerke AG, March 1989
Cuprous Acetate | Stainless steels | Austenitic | 321 | A (Resistant) | A (Resistant) |  | S32100 |  |  | 20 | 68 |  | 253 | Chemical Resistance of REMANIT Stainless Steels, Thyssen Edelstahlwerke AG, March 1989
Cuprous Acetate | Stainless steels | Austenitic | 321 | A (Resistant) | A (Resistant) |  | S32100 |  |  | Boiling | Boiling |  | 253 | Chemical Resistance of REMANIT Stainless Steels, Thyssen Edelstahlwerke AG, March 1989
Cuprous Acetate | Stainless steels | Austenitic | 347 | A (Resistant) | A (Resistant) |  | S34700 |  |  | 20 | 68 |  | 253 | Chemical Resistance of REMANIT Stainless Steels, Thyssen Edelstahlwerke AG, March 1989
Cuprous Acetate | Stainless steels | Austenitic | 347 | A (Resistant) | A (Resistant) |  | S34700 |  |  | Boiling | Boiling |  | 253 | Chemical Resistance of REMANIT Stainless Steels, Thyssen Edelstahlwerke AG, March 1989
Cuprous Acetate | Stainless steels | Duplex | 329 | A (Resistant) | A (Resistant) |  | S32900 |  |  | 20 | 68 |  | 253 | Chemical Resistance of REMANIT Stainless Steels, Thyssen Edelstahlwerke AG, March 1989
Cuprous Acetate | Stainless steels | Duplex | 329 | A (Resistant) | A (Resistant) |  | S32900 |  |  | Boiling | Boiling |  | 253 | Chemical Resistance of REMANIT Stainless Steels, Thyssen Edelstahlwerke AG, March 1989
Cuprous Acetate | Stainless steels | Duplex | F51 | A (Resistant) | A (Resistant) |  | S31803 |  |  | 20 | 68 |  | 253 | Chemical Resistance of REMANIT Stainless Steels, Thyssen Edelstahlwerke AG, March 1989
Cuprous Acetate | Stainless steels | Duplex | F51 | A (Resistant) | A (Resistant) |  | S31803 |  |  | Boiling | Boiling |  | 253 | Chemical Resistance of REMANIT Stainless Steels, Thyssen Edelstahlwerke AG, March 1989
Cuprous Acetate | Stainless steels | Ferritic | 430 | A (Resistant) | A (Resistant) |  | S43000 |  |  | 20 | 68 |  | 253 | Chemical Resistance of REMANIT Stainless Steels, Thyssen Edelstahlwerke AG, March 1989
Sulfuric Acid | Nickel and alloys | Nickel | Nickel 200 |  |  |  | N02200 | Unaerated Velocity, 16.0 fpm | 50 | 30 | 86 |  | 44 | Inco Alloys International, 1979
Cuprous Acetate | Stainless steels | Ferritic | 430 | A (Resistant) | A (Resistant) |  | S43000 |  |  | Boiling | Boiling |  | 253 | Chemical Resistance of REMANIT Stainless Steels, Thyssen Edelstahlwerke AG, March 1989
Cuprous Acetate | Stainless steels | Ferritic | 434 | A (Resistant) | A (Resistant) |  | S43400 |  |  | 20 | 68 |  | 253 | Chemical Resistance of REMANIT Stainless Steels, Thyssen Edelstahlwerke AG, March 1989
Cuprous Acetate | Stainless steels | Ferritic | 434 | A (Resistant) | A (Resistant) |  | S43400 |  |  | Boiling | Boiling |  | 253 | Chemical Resistance of REMANIT Stainless Steels, Thyssen Edelstahlwerke AG, March 1989
Cuprous Chloride | Stainless steels | Austenitic | 301 | D (Poor) | D (Poor) | Pitting | S30100 |  | Saturated | 20 | 68 |  | 253 | Chemical Resistance of REMANIT Stainless Steels, Thyssen Edelstahlwerke AG, March 1989
Cuprous Chloride | Stainless steels | Austenitic | 302 | D (Poor) | D (Poor) | Pitting | S30200 |  | Saturated | 20 | 68 |  | 253 | Chemical Resistance of REMANIT Stainless Steels, Thyssen Edelstahlwerke AG, March 1989
Cuprous Chloride | Stainless steels | Austenitic | 303 | D (Poor) | D (Poor) | Pitting | S30300 |  | Saturated | 20 | 68 |  | 253 | Chemical Resistance of REMANIT Stainless Steels, Thyssen Edelstahlwerke AG, March 1989
Cuprous Chloride | Stainless steels | Austenitic | 303 | D (Poor) | D (Poor) | Pitting | S30300 |  | Saturated | 20 | 68 |  | 253 | Chemical Resistance of REMANIT Stainless Steels, Thyssen Edelstahlwerke AG, March 1989
Cuprous Chloride | Stainless steels | Austenitic | 304 | D (Poor) | D (Poor) | Pitting | S30400 |  | Saturated | 20 | 68 |  | 253 | Chemical Resistance of REMANIT Stainless Steels, Thyssen Edelstahlwerke AG, March 1989
Cuprous Chloride | Stainless steels | Austenitic | 304L | D (Poor) | D (Poor) | Pitting | S30403 |  | Saturated | 20 | 68 |  | 253 | Chemical Resistance of REMANIT Stainless Steels, Thyssen Edelstahlwerke AG, March 1989
Cuprous Chloride | Stainless steels | Austenitic | 304LN | D (Poor) | D (Poor) | Pitting | S30453 |  | Saturated | 20 | 68 |  | 253 | Chemical Resistance of REMANIT Stainless Steels, Thyssen Edelstahlwerke AG, March 1989
Cuprous Chloride | Stainless steels | Austenitic | 316 | D (Poor) | D (Poor) | Pitting | S31600 |  | Saturated | 20 | 68 |  | 253 | Chemical Resistance of REMANIT Stainless Steels, Thyssen Edelstahlwerke AG, March 1989
Cuprous Chloride | Stainless steels | Austenitic | 316F | D (Poor) | D (Poor) | Pitting | S31620 |  | Saturated | 20 | 68 |  | 253 | Chemical Resistance of REMANIT Stainless Steels, Thyssen Edelstahlwerke AG, March 1989
Cuprous Chloride | Stainless steels | Austenitic | 316L | D (Poor) | D (Poor) | Pitting | S31603 |  | Saturated | 20 | 68 |  | 253 | Chemical Resistance of REMANIT Stainless Steels, Thyssen Edelstahlwerke AG, March 1989
Cuprous Chloride | Stainless steels | Austenitic | 316LN | D (Poor) | D (Poor) | Pitting | S31653 |  | Saturated | 20 | 68 |  | 253 | Chemical Resistance of REMANIT Stainless Steels, Thyssen Edelstahlwerke AG, March 1989
Cuprous Chloride | Stainless steels | Austenitic | 316Ti | D (Poor) | D (Poor) | Pitting | S31635 |  | Saturated | 20 | 68 |  | 253 | Chemical Resistance of REMANIT Stainless Steels, Thyssen Edelstahlwerke AG, March 1989
Cuprous Chloride | Stainless steels | Austenitic | 317L | D (Poor) | D (Poor) | Pitting | S31703 |  | Saturated | 20 | 68 |  | 253 | Chemical Resistance of REMANIT Stainless Steels, Thyssen Edelstahlwerke AG, March 1989
Cuprous Chloride | Stainless steels | Austenitic | 317LN | D (Poor) | D (Poor) | Pitting | S31725 |  | Saturated | 20 | 68 |  | 253 | Chemical Resistance of REMANIT Stainless Steels, Thyssen Edelstahlwerke AG, March 1989
Cuprous Chloride | Stainless steels | Austenitic | 321 | D (Poor) | D (Poor) | Pitting | S32100 |  | Saturated | 20 | 68 |  | 253 | Chemical Resistance of REMANIT Stainless Steels, Thyssen Edelstahlwerke AG, March 1989
Cuprous Chloride | Stainless steels | Austenitic | 347 | D (Poor) | D (Poor) | Pitting | S34700 |  | Saturated | 20 | 68 |  | 253 | Chemical Resistance of REMANIT Stainless Steels, Thyssen Edelstahlwerke AG, March 1989
Cuprous Chloride | Stainless steels | Duplex | 329 | D (Poor) | D (Poor) | Pitting | S32900 |  | Saturated | 20 | 68 |  | 253 | Chemical Resistance of REMANIT Stainless Steels, Thyssen Edelstahlwerke AG, March 1989
Cuprous Chloride | Stainless steels | Duplex | F51 | D (Poor) | D (Poor) | Pitting | S31803 |  | Saturated | 20 | 68 |  | 253 | Chemical Resistance of REMANIT Stainless Steels, Thyssen Edelstahlwerke AG, March 1989
Cuprous Chloride | Stainless steels | Ferritic | 405 | D (Poor) | D (Poor) | Pitting | S40500 |  | Saturated | 20 | 68 |  | 253 | Chemical Resistance of REMANIT Stainless Steels, Thyssen Edelstahlwerke AG, March 1989
Cuprous Chloride | Stainless steels | Ferritic | 409 | D (Poor) | D (Poor) | Pitting | S40900 |  | Saturated | 20 | 68 |  | 253 | Chemical Resistance of REMANIT Stainless Steels, Thyssen Edelstahlwerke AG, March 1989
Cuprous Chloride | Stainless steels | Ferritic | 430 | D (Poor) | D (Poor) | Pitting | S43000 |  | Saturated | 20 | 68 |  | 253 | Chemical Resistance of REMANIT Stainless Steels, Thyssen Edelstahlwerke AG, March 1989
Cuprous Chloride | Stainless steels | Ferritic | 434 | D (Poor) | D (Poor) | Pitting | S43400 |  | Saturated | 20 | 68 |  | 253 | Chemical Resistance of REMANIT Stainless Steels, Thyssen Edelstahlwerke AG, March 1989
Cuprous Chloride | Stainless steels | Martensitic | 403 | D (Poor) | D (Poor) | Pitting | S40300 |  | Saturated | 20 | 68 |  | 253 | Chemical Resistance of REMANIT Stainless Steels, Thyssen Edelstahlwerke AG, March 1989
Cuprous Chloride | Stainless steels | Martensitic | 410 | D (Poor) | D (Poor) | Pitting | S41000 |  | Saturated | 20 | 68 |  | 253 | Chemical Resistance of REMANIT Stainless Steels, Thyssen Edelstahlwerke AG, March 1989
Cuprous Chloride | Stainless steels | Martensitic | 416 | D (Poor) | D (Poor) | Pitting | S41600 |  | Saturated | 20 | 68 |  | 253 | Chemical Resistance of REMANIT Stainless Steels, Thyssen Edelstahlwerke AG, March 1989
Cuprous Chloride | Stainless steels | Martensitic | 420 | D (Poor) | D (Poor) | Pitting | S42000 |  | Saturated | 20 | 68 |  | 253 | Chemical Resistance of REMANIT Stainless Steels, Thyssen Edelstahlwerke AG, March 1989
Cuprous Cyanide | Stainless steels | Austenitic | 301 | A (Resistant) | A (Resistant) |  | S30100 |  | Saturated | Boiling | Boiling |  | 253 | Chemical Resistance of REMANIT Stainless Steels, Thyssen Edelstahlwerke AG, March 1989
Cuprous Cyanide | Stainless steels | Austenitic | 302 | A (Resistant) | A (Resistant) |  | S30200 |  | Saturated | Boiling | Boiling |  | 253 | Chemical Resistance of REMANIT Stainless Steels, Thyssen Edelstahlwerke AG, March 1989
Cuprous Cyanide | Stainless steels | Austenitic | 303 | C (Questionable) | C (Questionable) |  | S30300 |  | Saturated | Boiling | Boiling |  | 253 | Chemical Resistance of REMANIT Stainless Steels, Thyssen Edelstahlwerke AG, March 1989
Cuprous Cyanide | Stainless steels | Austenitic | 303 | A (Resistant) | A (Resistant) |  | S30300 |  | Saturated | Boiling | Boiling |  | 253 | Chemical Resistance of REMANIT Stainless Steels, Thyssen Edelstahlwerke AG, March 1989
Cuprous Cyanide | Stainless steels | Austenitic | 304 | A (Resistant) | A (Resistant) |  | S30400 |  | Saturated | Boiling | Boiling |  | 253 | Chemical Resistance of REMANIT Stainless Steels, Thyssen Edelstahlwerke AG, March 1989
Cuprous Cyanide | Stainless steels | Austenitic | 304L | A (Resistant) | A (Resistant) |  | S30403 |  | Saturated | Boiling | Boiling |  | 253 | Chemical Resistance of REMANIT Stainless Steels, Thyssen Edelstahlwerke AG, March 1989
Cuprous Cyanide | Stainless steels | Austenitic | 304LN | A (Resistant) | A (Resistant) |  | S30453 |  | Saturated | Boiling | Boiling |  | 253 | Chemical Resistance of REMANIT Stainless Steels, Thyssen Edelstahlwerke AG, March 1989
Cuprous Cyanide | Stainless steels | Austenitic | 316 | A (Resistant) | A (Resistant) |  | S31600 |  | Saturated | Boiling | Boiling |  | 253 | Chemical Resistance of REMANIT Stainless Steels, Thyssen Edelstahlwerke AG, March 1989
Cuprous Cyanide | Stainless steels | Austenitic | 316F | A (Resistant) | A (Resistant) |  | S31620 |  | Saturated | Boiling | Boiling |  | 253 | Chemical Resistance of REMANIT Stainless Steels, Thyssen Edelstahlwerke AG, March 1989
Cuprous Cyanide | Stainless steels | Austenitic | 316L | A (Resistant) | A (Resistant) |  | S31603 |  | Saturated | Boiling | Boiling |  | 253 | Chemical Resistance of REMANIT Stainless Steels, Thyssen Edelstahlwerke AG, March 1989
Cuprous Cyanide | Stainless steels | Austenitic | 316LN | A (Resistant) | A (Resistant) |  | S31653 |  | Saturated | Boiling | Boiling |  | 253 | Chemical Resistance of REMANIT Stainless Steels, Thyssen Edelstahlwerke AG, March 1989
Cuprous Cyanide | Stainless steels | Austenitic | 316Ti | A (Resistant) | A (Resistant) |  | S31635 |  | Saturated | Boiling | Boiling |  | 253 | Chemical Resistance of REMANIT Stainless Steels, Thyssen Edelstahlwerke AG, March 1989
Cuprous Cyanide | Stainless steels | Austenitic | 317L | A (Resistant) | A (Resistant) |  | S31703 |  | Saturated | Boiling | Boiling |  | 253 | Chemical Resistance of REMANIT Stainless Steels, Thyssen Edelstahlwerke AG, March 1989
Cuprous Cyanide | Stainless steels | Austenitic | 317LN | A (Resistant) | A (Resistant) |  | S31725 |  | Saturated | Boiling | Boiling |  | 253 | Chemical Resistance of REMANIT Stainless Steels, Thyssen Edelstahlwerke AG, March 1989
Cuprous Cyanide | Stainless steels | Austenitic | 321 | A (Resistant) | A (Resistant) |  | S32100 |  | Saturated | Boiling | Boiling |  | 253 | Chemical Resistance of REMANIT Stainless Steels, Thyssen Edelstahlwerke AG, March 1989
Cuprous Cyanide | Stainless steels | Austenitic | 347 | A (Resistant) | A (Resistant) |  | S34700 |  | Saturated | Boiling | Boiling |  | 253 | Chemical Resistance of REMANIT Stainless Steels, Thyssen Edelstahlwerke AG, March 1989
Cuprous Cyanide | Stainless steels | Duplex | 329 | A (Resistant) | A (Resistant) |  | S32900 |  | Saturated | Boiling | Boiling |  | 253 | Chemical Resistance of REMANIT Stainless Steels, Thyssen Edelstahlwerke AG, March 1989
Cuprous Cyanide | Stainless steels | Duplex | F51 | A (Resistant) | A (Resistant) |  | S31803 |  | Saturated | Boiling | Boiling |  | 253 | Chemical Resistance of REMANIT Stainless Steels, Thyssen Edelstahlwerke AG, March 1989
Cuprous Cyanide | Stainless steels | Ferritic | 405 | D (Poor) | D (Poor) |  | S40500 |  | Saturated | Boiling | Boiling |  | 253 | Chemical Resistance of REMANIT Stainless Steels, Thyssen Edelstahlwerke AG, March 1989
Cuprous Cyanide | Stainless steels | Ferritic | 409 | D (Poor) | D (Poor) |  | S40900 |  | Saturated | Boiling | Boiling |  | 253 | Chemical Resistance of REMANIT Stainless Steels, Thyssen Edelstahlwerke AG, March 1989
Cuprous Cyanide | Stainless steels | Ferritic | 430 | C (Questionable) | C (Questionable) |  | S43000 |  | Saturated | Boiling | Boiling |  | 253 | Chemical Resistance of REMANIT Stainless Steels, Thyssen Edelstahlwerke AG, March 1989
Cuprous Cyanide | Stainless steels | Ferritic | 434 | A (Resistant) | A (Resistant) |  | S43400 |  | Saturated | Boiling | Boiling |  | 253 | Chemical Resistance of REMANIT Stainless Steels, Thyssen Edelstahlwerke AG, March 1989
Sulfuric Acid | Nickel and alloys | Nickel | Nickel 200 | 0.4 | 16 |  | N02200 | Air-saturated Velocity, 16.0 fpm | 50 | 30 | 86 |  | 44 | Inco Alloys International, 1979
Cuprous Cyanide | Stainless steels | Martensitic | 403 | D (Poor) | D (Poor) |  | S40300 |  | Saturated | Boiling | Boiling |  | 253 | Chemical Resistance of REMANIT Stainless Steels, Thyssen Edelstahlwerke AG, March 1989
Cuprous Cyanide | Stainless steels | Martensitic | 410 | D (Poor) | D (Poor) |  | S41000 |  | Saturated | Boiling | Boiling |  | 253 | Chemical Resistance of REMANIT Stainless Steels, Thyssen Edelstahlwerke AG, March 1989
Cuprous Cyanide | Stainless steels | Martensitic | 416 | D (Poor) | D (Poor) |  | S41600 |  | Saturated | Boiling | Boiling |  | 253 | Chemical Resistance of REMANIT Stainless Steels, Thyssen Edelstahlwerke AG, March 1989
Cuprous Cyanide | Stainless steels | Martensitic | 420 | D (Poor) | D (Poor) |  | S42000 |  | Saturated | Boiling | Boiling |  | 253 | Chemical Resistance of REMANIT Stainless Steels, Thyssen Edelstahlwerke AG, March 1989
Cuprous Nitrate | Stainless steels | Austenitic | 301 | A (Resistant) | A (Resistant) |  | S30100 |  | 50 | 20 | 68 |  | 253 | Chemical Resistance of REMANIT Stainless Steels, Thyssen Edelstahlwerke AG, March 1989
Cuprous Nitrate | Stainless steels | Austenitic | 301 | A (Resistant) | A (Resistant) |  | S30100 |  | 50 | Boiling | Boiling |  | 253 | Chemical Resistance of REMANIT Stainless Steels, Thyssen Edelstahlwerke AG, March 1989
Cuprous Nitrate | Stainless steels | Austenitic | 302 | A (Resistant) | A (Resistant) |  | S30200 |  | 50 | 20 | 68 |  | 253 | Chemical Resistance of REMANIT Stainless Steels, Thyssen Edelstahlwerke AG, March 1989
Cuprous Nitrate | Stainless steels | Austenitic | 302 | A (Resistant) | A (Resistant) |  | S30200 |  | 50 | Boiling | Boiling |  | 253 | Chemical Resistance of REMANIT Stainless Steels, Thyssen Edelstahlwerke AG, March 1989
Cuprous Nitrate | Stainless steels | Austenitic | 303 | A (Resistant) | A (Resistant) |  | S30300 |  | 50 | 20 | 68 |  | 253 | Chemical Resistance of REMANIT Stainless Steels, Thyssen Edelstahlwerke AG, March 1989
Cuprous Nitrate | Stainless steels | Austenitic | 303 | A (Resistant) | A (Resistant) |  | S30300 |  | 50 | 20 | 68 |  | 253 | Chemical Resistance of REMANIT Stainless Steels, Thyssen Edelstahlwerke AG, March 1989
Cuprous Nitrate | Stainless steels | Austenitic | 303 | A (Resistant) | A (Resistant) |  | S30300 |  | 50 | Boiling | Boiling |  | 253 | Chemical Resistance of REMANIT Stainless Steels, Thyssen Edelstahlwerke AG, March 1989
Cuprous Nitrate | Stainless steels | Austenitic | 303 | A (Resistant) | A (Resistant) |  | S30300 |  | 50 | Boiling | Boiling |  | 253 | Chemical Resistance of REMANIT Stainless Steels, Thyssen Edelstahlwerke AG, March 1989
Cuprous Nitrate | Stainless steels | Austenitic | 304 | A (Resistant) | A (Resistant) |  | S30400 |  | 50 | 20 | 68 |  | 253 | Chemical Resistance of REMANIT Stainless Steels, Thyssen Edelstahlwerke AG, March 1989
Cuprous Nitrate | Stainless steels | Austenitic | 304 | A (Resistant) | A (Resistant) |  | S30400 |  | 50 | Boiling | Boiling |  | 253 | Chemical Resistance of REMANIT Stainless Steels, Thyssen Edelstahlwerke AG, March 1989
Cuprous Nitrate | Stainless steels | Austenitic | 304L | A (Resistant) | A (Resistant) |  | S30403 |  | 50 | 20 | 68 |  | 253 | Chemical Resistance of REMANIT Stainless Steels, Thyssen Edelstahlwerke AG, March 1989
Cuprous Nitrate | Stainless steels | Austenitic | 304L | A (Resistant) | A (Resistant) |  | S30403 |  | 50 | Boiling | Boiling |  | 253 | Chemical Resistance of REMANIT Stainless Steels, Thyssen Edelstahlwerke AG, March 1989
Cuprous Nitrate | Stainless steels | Austenitic | 304LN | A (Resistant) | A (Resistant) |  | S30453 |  | 50 | 20 | 68 |  | 253 | Chemical Resistance of REMANIT Stainless Steels, Thyssen Edelstahlwerke AG, March 1989
Cuprous Nitrate | Stainless steels | Austenitic | 304LN | A (Resistant) | A (Resistant) |  | S30453 |  | 50 | Boiling | Boiling |  | 253 | Chemical Resistance of REMANIT Stainless Steels, Thyssen Edelstahlwerke AG, March 1989
Cuprous Nitrate | Stainless steels | Austenitic | 316 | A (Resistant) | A (Resistant) |  | S31600 |  | 50 | 20 | 68 |  | 253 | Chemical Resistance of REMANIT Stainless Steels, Thyssen Edelstahlwerke AG, March 1989
Cuprous Nitrate | Stainless steels | Austenitic | 316 | A (Resistant) | A (Resistant) |  | S31600 |  | 50 | Boiling | Boiling |  | 253 | Chemical Resistance of REMANIT Stainless Steels, Thyssen Edelstahlwerke AG, March 1989
Cuprous Nitrate | Stainless steels | Austenitic | 316F | A (Resistant) | A (Resistant) |  | S31620 |  | 50 | 20 | 68 |  | 253 | Chemical Resistance of REMANIT Stainless Steels, Thyssen Edelstahlwerke AG, March 1989
Cuprous Nitrate | Stainless steels | Austenitic | 316F | A (Resistant) | A (Resistant) |  | S31620 |  | 50 | Boiling | Boiling |  | 253 | Chemical Resistance of REMANIT Stainless Steels, Thyssen Edelstahlwerke AG, March 1989
Cuprous Nitrate | Stainless steels | Austenitic | 316L | A (Resistant) | A (Resistant) |  | S31603 |  | 50 | 20 | 68 |  | 253 | Chemical Resistance of REMANIT Stainless Steels, Thyssen Edelstahlwerke AG, March 1989
Cuprous Nitrate | Stainless steels | Austenitic | 316L | A (Resistant) | A (Resistant) |  | S31603 |  | 50 | Boiling | Boiling |  | 253 | Chemical Resistance of REMANIT Stainless Steels, Thyssen Edelstahlwerke AG, March 1989
Cuprous Nitrate | Stainless steels | Austenitic | 316LN | A (Resistant) | A (Resistant) |  | S31653 |  | 50 | 20 | 68 |  | 253 | Chemical Resistance of REMANIT Stainless Steels, Thyssen Edelstahlwerke AG, March 1989
Cuprous Nitrate | Stainless steels | Austenitic | 316LN | A (Resistant) | A (Resistant) |  | S31653 |  | 50 | Boiling | Boiling |  | 253 | Chemical Resistance of REMANIT Stainless Steels, Thyssen Edelstahlwerke AG, March 1989
Cuprous Nitrate | Stainless steels | Austenitic | 316Ti | A (Resistant) | A (Resistant) |  | S31635 |  | 50 | 20 | 68 |  | 253 | Chemical Resistance of REMANIT Stainless Steels, Thyssen Edelstahlwerke AG, March 1989
Cuprous Nitrate | Stainless steels | Austenitic | 316Ti | A (Resistant) | A (Resistant) |  | S31635 |  | 50 | Boiling | Boiling |  | 253 | Chemical Resistance of REMANIT Stainless Steels, Thyssen Edelstahlwerke AG, March 1989
Cuprous Nitrate | Stainless steels | Austenitic | 317L | A (Resistant) | A (Resistant) |  | S31703 |  | 50 | 20 | 68 |  | 253 | Chemical Resistance of REMANIT Stainless Steels, Thyssen Edelstahlwerke AG, March 1989
Cuprous Nitrate | Stainless steels | Austenitic | 317L | A (Resistant) | A (Resistant) |  | S31703 |  | 50 | Boiling | Boiling |  | 253 | Chemical Resistance of REMANIT Stainless Steels, Thyssen Edelstahlwerke AG, March 1989
Cuprous Nitrate | Stainless steels | Austenitic | 317LN | A (Resistant) | A (Resistant) |  | S31725 |  | 50 | 20 | 68 |  | 253 | Chemical Resistance of REMANIT Stainless Steels, Thyssen Edelstahlwerke AG, March 1989
Cuprous Nitrate | Stainless steels | Austenitic | 317LN | A (Resistant) | A (Resistant) |  | S31725 |  | 50 | Boiling | Boiling |  | 253 | Chemical Resistance of REMANIT Stainless Steels, Thyssen Edelstahlwerke AG, March 1989
Cuprous Nitrate | Stainless steels | Austenitic | 321 | A (Resistant) | A (Resistant) |  | S32100 |  | 50 | 20 | 68 |  | 253 | Chemical Resistance of REMANIT Stainless Steels, Thyssen Edelstahlwerke AG, March 1989
Cuprous Nitrate | Stainless steels | Austenitic | 321 | A (Resistant) | A (Resistant) |  | S32100 |  | 50 | Boiling | Boiling |  | 253 | Chemical Resistance of REMANIT Stainless Steels, Thyssen Edelstahlwerke AG, March 1989
Cuprous Nitrate | Stainless steels | Austenitic | 347 | A (Resistant) | A (Resistant) |  | S34700 |  | 50 | 20 | 68 |  | 253 | Chemical Resistance of REMANIT Stainless Steels, Thyssen Edelstahlwerke AG, March 1989
Cuprous Nitrate | Stainless steels | Austenitic | 347 | A (Resistant) | A (Resistant) |  | S34700 |  | 50 | Boiling | Boiling |  | 253 | Chemical Resistance of REMANIT Stainless Steels, Thyssen Edelstahlwerke AG, March 1989
Cuprous Nitrate | Stainless steels | Duplex | 329 | A (Resistant) | A (Resistant) |  | S32900 |  | 50 | 20 | 68 |  | 253 | Chemical Resistance of REMANIT Stainless Steels, Thyssen Edelstahlwerke AG, March 1989
Cuprous Nitrate | Stainless steels | Duplex | 329 | A (Resistant) | A (Resistant) |  | S32900 |  | 50 | Boiling | Boiling |  | 253 | Chemical Resistance of REMANIT Stainless Steels, Thyssen Edelstahlwerke AG, March 1989
Cuprous Nitrate | Stainless steels | Duplex | F51 | A (Resistant) | A (Resistant) |  | S31803 |  | 50 | 20 | 68 |  | 253 | Chemical Resistance of REMANIT Stainless Steels, Thyssen Edelstahlwerke AG, March 1989
Cuprous Nitrate | Stainless steels | Duplex | F51 | A (Resistant) | A (Resistant) |  | S31803 |  | 50 | Boiling | Boiling |  | 253 | Chemical Resistance of REMANIT Stainless Steels, Thyssen Edelstahlwerke AG, March 1989
Cuprous Nitrate | Stainless steels | Ferritic | 405 | A (Resistant) | A (Resistant) |  | S40500 |  | 50 | 20 | 68 |  | 253 | Chemical Resistance of REMANIT Stainless Steels, Thyssen Edelstahlwerke AG, March 1989
Cuprous Nitrate | Stainless steels | Ferritic | 405 | A (Resistant) | A (Resistant) |  | S40500 |  | 50 | Boiling | Boiling |  | 253 | Chemical Resistance of REMANIT Stainless Steels, Thyssen Edelstahlwerke AG, March 1989
Cuprous Nitrate | Stainless steels | Ferritic | 409 | A (Resistant) | A (Resistant) |  | S40900 |  | 50 | 20 | 68 |  | 253 | Chemical Resistance of REMANIT Stainless Steels, Thyssen Edelstahlwerke AG, March 1989
Cuprous Nitrate | Stainless steels | Ferritic | 409 | A (Resistant) | A (Resistant) |  | S40900 |  | 50 | Boiling | Boiling |  | 253 | Chemical Resistance of REMANIT Stainless Steels, Thyssen Edelstahlwerke AG, March 1989
Cuprous Nitrate | Stainless steels | Ferritic | 430 | A (Resistant) | A (Resistant) |  | S43000 |  | 50 | 20 | 68 |  | 253 | Chemical Resistance of REMANIT Stainless Steels, Thyssen Edelstahlwerke AG, March 1989
Cuprous Nitrate | Stainless steels | Ferritic | 430 | A (Resistant) | A (Resistant) |  | S43000 |  | 50 | Boiling | Boiling |  | 253 | Chemical Resistance of REMANIT Stainless Steels, Thyssen Edelstahlwerke AG, March 1989
Cuprous Nitrate | Stainless steels | Ferritic | 434 | A (Resistant) | A (Resistant) |  | S43400 |  | 50 | 20 | 68 |  | 253 | Chemical Resistance of REMANIT Stainless Steels, Thyssen Edelstahlwerke AG, March 1989
Cuprous Nitrate | Stainless steels | Ferritic | 434 | A (Resistant) | A (Resistant) |  | S43400 |  | 50 | Boiling | Boiling |  | 253 | Chemical Resistance of REMANIT Stainless Steels, Thyssen Edelstahlwerke AG, March 1989
Cuprous Nitrate | Stainless steels | Martensitic | 403 | A (Resistant) | A (Resistant) |  | S40300 |  | 50 | 20 | 68 |  | 253 | Chemical Resistance of REMANIT Stainless Steels, Thyssen Edelstahlwerke AG, March 1989
Cuprous Nitrate | Stainless steels | Martensitic | 403 | A (Resistant) | A (Resistant) |  | S40300 |  | 50 | Boiling | Boiling |  | 253 | Chemical Resistance of REMANIT Stainless Steels, Thyssen Edelstahlwerke AG, March 1989
Cuprous Nitrate | Stainless steels | Martensitic | 410 | A (Resistant) | A (Resistant) |  | S41000 |  | 50 | 20 | 68 |  | 253 | Chemical Resistance of REMANIT Stainless Steels, Thyssen Edelstahlwerke AG, March 1989
Cuprous Nitrate | Stainless steels | Martensitic | 410 | A (Resistant) | A (Resistant) |  | S41000 |  | 50 | Boiling | Boiling |  | 253 | Chemical Resistance of REMANIT Stainless Steels, Thyssen Edelstahlwerke AG, March 1989
Cuprous Nitrate | Stainless steels | Martensitic | 416 | A (Resistant) | A (Resistant) |  | S41600 |  | 50 | 20 | 68 |  | 253 | Chemical Resistance of REMANIT Stainless Steels, Thyssen Edelstahlwerke AG, March 1989
Cuprous Nitrate | Stainless steels | Martensitic | 416 | A (Resistant) | A (Resistant) |  | S41600 |  | 50 | Boiling | Boiling |  | 253 | Chemical Resistance of REMANIT Stainless Steels, Thyssen Edelstahlwerke AG, March 1989
Cuprous Nitrate | Stainless steels | Martensitic | 420 | A (Resistant) | A (Resistant) |  | S42000 |  | 50 | 20 | 68 |  | 253 | Chemical Resistance of REMANIT Stainless Steels, Thyssen Edelstahlwerke AG, March 1989
Cuprous Nitrate | Stainless steels | Martensitic | 420 | A (Resistant) | A (Resistant) |  | S42000 |  | 50 | Boiling | Boiling |  | 253 | Chemical Resistance of REMANIT Stainless Steels, Thyssen Edelstahlwerke AG, March 1989
Cuprous Sulfate | Stainless steels | Austenitic | 301 | A (Resistant) | A (Resistant) |  | S30100 |  | All concentrations | 20 | 68 |  | 253 | Chemical Resistance of REMANIT Stainless Steels, Thyssen Edelstahlwerke AG, March 1989
Cuprous Sulfate | Stainless steels | Austenitic | 301 | A (Resistant) | A (Resistant) |  | S30100 |  | All concentrations | Boiling | Boiling |  | 253 | Chemical Resistance of REMANIT Stainless Steels, Thyssen Edelstahlwerke AG, March 1989
Cuprous Sulfate | Stainless steels | Austenitic | 302 | A (Resistant) | A (Resistant) |  | S30200 |  | All concentrations | 20 | 68 |  | 253 | Chemical Resistance of REMANIT Stainless Steels, Thyssen Edelstahlwerke AG, March 1989
Cuprous Sulfate | Stainless steels | Austenitic | 302 | A (Resistant) | A (Resistant) |  | S30200 |  | All concentrations | Boiling | Boiling |  | 253 | Chemical Resistance of REMANIT Stainless Steels, Thyssen Edelstahlwerke AG, March 1989
Cuprous Sulfate | Stainless steels | Austenitic | 303 | A (Resistant) | A (Resistant) |  | S30300 |  | All concentrations | 20 | 68 |  | 253 | Chemical Resistance of REMANIT Stainless Steels, Thyssen Edelstahlwerke AG, March 1989
Cuprous Sulfate | Stainless steels | Austenitic | 303 | A (Resistant) | A (Resistant) |  | S30300 |  | All concentrations | Boiling | Boiling |  | 253 | Chemical Resistance of REMANIT Stainless Steels, Thyssen Edelstahlwerke AG, March 1989
Cuprous Sulfate | Stainless steels | Austenitic | 303 | A (Resistant) | A (Resistant) |  | S30300 |  | All concentrations | 20 | 68 |  | 253 | Chemical Resistance of REMANIT Stainless Steels, Thyssen Edelstahlwerke AG, March 1989
Cuprous Sulfate | Stainless steels | Austenitic | 303 | A (Resistant) | A (Resistant) |  | S30300 |  | All concentrations | Boiling | Boiling |  | 253 | Chemical Resistance of REMANIT Stainless Steels, Thyssen Edelstahlwerke AG, March 1989
Cuprous Sulfate | Stainless steels | Austenitic | 304 | A (Resistant) | A (Resistant) |  | S30400 |  | All concentrations | 20 | 68 |  | 253 | Chemical Resistance of REMANIT Stainless Steels, Thyssen Edelstahlwerke AG, March 1989
Cuprous Sulfate | Stainless steels | Austenitic | 304 | A (Resistant) | A (Resistant) |  | S30400 |  | All concentrations | Boiling | Boiling |  | 253 | Chemical Resistance of REMANIT Stainless Steels, Thyssen Edelstahlwerke AG, March 1989
Cuprous Sulfate | Stainless steels | Austenitic | 304L | A (Resistant) | A (Resistant) |  | S30403 |  | All concentrations | 20 | 68 |  | 253 | Chemical Resistance of REMANIT Stainless Steels, Thyssen Edelstahlwerke AG, March 1989
Cuprous Sulfate | Stainless steels | Austenitic | 304L | A (Resistant) | A (Resistant) |  | S30403 |  | All concentrations | Boiling | Boiling |  | 253 | Chemical Resistance of REMANIT Stainless Steels, Thyssen Edelstahlwerke AG, March 1989
Cuprous Sulfate | Stainless steels | Austenitic | 304LN | A (Resistant) | A (Resistant) |  | S30453 |  | All concentrations | 20 | 68 |  | 253 | Chemical Resistance of REMANIT Stainless Steels, Thyssen Edelstahlwerke AG, March 1989
Cuprous Sulfate | Stainless steels | Austenitic | 304LN | A (Resistant) | A (Resistant) |  | S30453 |  | All concentrations | Boiling | Boiling |  | 253 | Chemical Resistance of REMANIT Stainless Steels, Thyssen Edelstahlwerke AG, March 1989
Cuprous Sulfate | Stainless steels | Austenitic | 316 | A (Resistant) | A (Resistant) |  | S31600 |  | All concentrations | 20 | 68 |  | 253 | Chemical Resistance of REMANIT Stainless Steels, Thyssen Edelstahlwerke AG, March 1989
Cuprous Sulfate | Stainless steels | Austenitic | 316 | A (Resistant) | A (Resistant) |  | S31600 |  | All concentrations | Boiling | Boiling |  | 253 | Chemical Resistance of REMANIT Stainless Steels, Thyssen Edelstahlwerke AG, March 1989
Cuprous Sulfate | Stainless steels | Austenitic | 316F | A (Resistant) | A (Resistant) |  | S31620 |  | All concentrations | 20 | 68 |  | 253 | Chemical Resistance of REMANIT Stainless Steels, Thyssen Edelstahlwerke AG, March 1989
Cuprous Sulfate | Stainless steels | Austenitic | 316F | A (Resistant) | A (Resistant) |  | S31620 |  | All concentrations | Boiling | Boiling |  | 253 | Chemical Resistance of REMANIT Stainless Steels, Thyssen Edelstahlwerke AG, March 1989
Cuprous Sulfate | Stainless steels | Austenitic | 316L | A (Resistant) | A (Resistant) |  | S31603 |  | All concentrations | 20 | 68 |  | 253 | Chemical Resistance of REMANIT Stainless Steels, Thyssen Edelstahlwerke AG, March 1989
Cuprous Sulfate | Stainless steels | Austenitic | 316L | A (Resistant) | A (Resistant) |  | S31603 |  | All concentrations | Boiling | Boiling |  | 253 | Chemical Resistance of REMANIT Stainless Steels, Thyssen Edelstahlwerke AG, March 1989
Cuprous Sulfate | Stainless steels | Austenitic | 316LN | A (Resistant) | A (Resistant) |  | S31653 |  | All concentrations | 20 | 68 |  | 253 | Chemical Resistance of REMANIT Stainless Steels, Thyssen Edelstahlwerke AG, March 1989
Cuprous Sulfate | Stainless steels | Austenitic | 316LN | A (Resistant) | A (Resistant) |  | S31653 |  | All concentrations | Boiling | Boiling |  | 253 | Chemical Resistance of REMANIT Stainless Steels, Thyssen Edelstahlwerke AG, March 1989
Cuprous Sulfate | Stainless steels | Austenitic | 316Ti | A (Resistant) | A (Resistant) |  | S31635 |  | All concentrations | 20 | 68 |  | 253 | Chemical Resistance of REMANIT Stainless Steels, Thyssen Edelstahlwerke AG, March 1989
Cuprous Sulfate | Stainless steels | Austenitic | 316Ti | A (Resistant) | A (Resistant) |  | S31635 |  | All concentrations | Boiling | Boiling |  | 253 | Chemical Resistance of REMANIT Stainless Steels, Thyssen Edelstahlwerke AG, March 1989
Cuprous Sulfate | Stainless steels | Austenitic | 317L | A (Resistant) | A (Resistant) |  | S31703 |  | All concentrations | 20 | 68 |  | 253 | Chemical Resistance of REMANIT Stainless Steels, Thyssen Edelstahlwerke AG, March 1989
Cuprous Sulfate | Stainless steels | Austenitic | 317L | A (Resistant) | A (Resistant) |  | S31703 |  | All concentrations | Boiling | Boiling |  | 253 | Chemical Resistance of REMANIT Stainless Steels, Thyssen Edelstahlwerke AG, March 1989
Cuprous Sulfate | Stainless steels | Austenitic | 317LN | A (Resistant) | A (Resistant) |  | S31725 |  | All concentrations | 20 | 68 |  | 253 | Chemical Resistance of REMANIT Stainless Steels, Thyssen Edelstahlwerke AG, March 1989
Cuprous Sulfate | Stainless steels | Austenitic | 317LN | A (Resistant) | A (Resistant) |  | S31725 |  | All concentrations | Boiling | Boiling |  | 253 | Chemical Resistance of REMANIT Stainless Steels, Thyssen Edelstahlwerke AG, March 1989
Cuprous Sulfate | Stainless steels | Austenitic | 321 | A (Resistant) | A (Resistant) |  | S32100 |  | All concentrations | 20 | 68 |  | 253 | Chemical Resistance of REMANIT Stainless Steels, Thyssen Edelstahlwerke AG, March 1989
Cuprous Sulfate | Stainless steels | Austenitic | 321 | A (Resistant) | A (Resistant) |  | S32100 |  | All concentrations | Boiling | Boiling |  | 253 | Chemical Resistance of REMANIT Stainless Steels, Thyssen Edelstahlwerke AG, March 1989
Cuprous Sulfate | Stainless steels | Austenitic | 347 | A (Resistant) | A (Resistant) |  | S34700 |  | All concentrations | 20 | 68 |  | 253 | Chemical Resistance of REMANIT Stainless Steels, Thyssen Edelstahlwerke AG, March 1989
Cuprous Sulfate | Stainless steels | Austenitic | 347 | A (Resistant) | A (Resistant) |  | S34700 |  | All concentrations | Boiling | Boiling |  | 253 | Chemical Resistance of REMANIT Stainless Steels, Thyssen Edelstahlwerke AG, March 1989
Cuprous Sulfate | Stainless steels | Duplex | 329 | A (Resistant) | A (Resistant) |  | S32900 |  | All concentrations | 20 | 68 |  | 253 | Chemical Resistance of REMANIT Stainless Steels, Thyssen Edelstahlwerke AG, March 1989
Cuprous Sulfate | Stainless steels | Duplex | 329 | A (Resistant) | A (Resistant) |  | S32900 |  | All concentrations | Boiling | Boiling |  | 253 | Chemical Resistance of REMANIT Stainless Steels, Thyssen Edelstahlwerke AG, March 1989
Cuprous Sulfate | Stainless steels | Duplex | F51 | A (Resistant) | A (Resistant) |  | S31803 |  | All concentrations | 20 | 68 |  | 253 | Chemical Resistance of REMANIT Stainless Steels, Thyssen Edelstahlwerke AG, March 1989
Cuprous Sulfate | Stainless steels | Duplex | F51 | A (Resistant) | A (Resistant) |  | S31803 |  | All concentrations | Boiling | Boiling |  | 253 | Chemical Resistance of REMANIT Stainless Steels, Thyssen Edelstahlwerke AG, March 1989
Cuprous Sulfate | Stainless steels | Ferritic | 405 | A (Resistant) | A (Resistant) |  | S40500 |  | All concentrations | 20 | 68 |  | 253 | Chemical Resistance of REMANIT Stainless Steels, Thyssen Edelstahlwerke AG, March 1989
Cuprous Sulfate | Stainless steels | Ferritic | 405 | A (Resistant) | A (Resistant) |  | S40500 |  | All concentrations | Boiling | Boiling |  | 253 | Chemical Resistance of REMANIT Stainless Steels, Thyssen Edelstahlwerke AG, March 1989
Cuprous Sulfate | Stainless steels | Ferritic | 409 | A (Resistant) | A (Resistant) |  | S40900 |  | All concentrations | 20 | 68 |  | 253 | Chemical Resistance of REMANIT Stainless Steels, Thyssen Edelstahlwerke AG, March 1989
Cuprous Sulfate | Stainless steels | Ferritic | 409 | A (Resistant) | A (Resistant) |  | S40900 |  | All concentrations | Boiling | Boiling |  | 253 | Chemical Resistance of REMANIT Stainless Steels, Thyssen Edelstahlwerke AG, March 1989
Cuprous Sulfate | Stainless steels | Ferritic | 430 | A (Resistant) | A (Resistant) |  | S43000 |  | All concentrations | 20 | 68 |  | 253 | Chemical Resistance of REMANIT Stainless Steels, Thyssen Edelstahlwerke AG, March 1989
Cuprous Sulfate | Stainless steels | Ferritic | 430 | A (Resistant) | A (Resistant) |  | S43000 |  | All concentrations | Boiling | Boiling |  | 253 | Chemical Resistance of REMANIT Stainless Steels, Thyssen Edelstahlwerke AG, March 1989
Cuprous Sulfate | Stainless steels | Ferritic | 434 | A (Resistant) | A (Resistant) |  | S43400 |  | All concentrations | 20 | 68 |  | 253 | Chemical Resistance of REMANIT Stainless Steels, Thyssen Edelstahlwerke AG, March 1989
Cuprous Sulfate | Stainless steels | Ferritic | 434 | A (Resistant) | A (Resistant) |  | S43400 |  | All concentrations | Boiling | Boiling |  | 253 | Chemical Resistance of REMANIT Stainless Steels, Thyssen Edelstahlwerke AG, March 1989
Cuprous Sulfate | Stainless steels | Martensitic | 403 | A (Resistant) | A (Resistant) |  | S40300 |  | All concentrations | 20 | 68 |  | 253 | Chemical Resistance of REMANIT Stainless Steels, Thyssen Edelstahlwerke AG, March 1989
Cuprous Sulfate | Stainless steels | Martensitic | 403 | A (Resistant) | A (Resistant) |  | S40300 |  | All concentrations | Boiling | Boiling |  | 253 | Chemical Resistance of REMANIT Stainless Steels, Thyssen Edelstahlwerke AG, March 1989
Cuprous Sulfate | Stainless steels | Martensitic | 410 | A (Resistant) | A (Resistant) |  | S41000 |  | All concentrations | 20 | 68 |  | 253 | Chemical Resistance of REMANIT Stainless Steels, Thyssen Edelstahlwerke AG, March 1989
Cuprous Sulfate | Stainless steels | Martensitic | 410 | A (Resistant) | A (Resistant) |  | S41000 |  | All concentrations | Boiling | Boiling |  | 253 | Chemical Resistance of REMANIT Stainless Steels, Thyssen Edelstahlwerke AG, March 1989
Cuprous Sulfate | Stainless steels | Martensitic | 416 | A (Resistant) | A (Resistant) |  | S41600 |  | All concentrations | 20 | 68 |  | 253 | Chemical Resistance of REMANIT Stainless Steels, Thyssen Edelstahlwerke AG, March 1989
Cuprous Sulfate | Stainless steels | Martensitic | 416 | A (Resistant) | A (Resistant) |  | S41600 |  | All concentrations | Boiling | Boiling |  | 253 | Chemical Resistance of REMANIT Stainless Steels, Thyssen Edelstahlwerke AG, March 1989
Cuprous Sulfate | Stainless steels | Martensitic | 420 | A (Resistant) | A (Resistant) |  | S42000 |  | All concentrations | 20 | 68 |  | 253 | Chemical Resistance of REMANIT Stainless Steels, Thyssen Edelstahlwerke AG, March 1989
Cuprous Sulfate | Stainless steels | Martensitic | 420 | A (Resistant) | A (Resistant) |  | S42000 |  | All concentrations | Boiling | Boiling |  | 253 | Chemical Resistance of REMANIT Stainless Steels, Thyssen Edelstahlwerke AG, March 1989
Detergent | Stainless steels | Austenitic | 301 | A (Resistant) | A (Resistant) |  | S30100 | Phosphate detergent |  | 95 | 203 |  | 253 | Chemical Resistance of REMANIT Stainless Steels, Thyssen Edelstahlwerke AG, March 1989
Detergent | Stainless steels | Austenitic | 302 | A (Resistant) | A (Resistant) |  | S30200 | Phosphate detergent |  | 95 | 203 |  | 253 | Chemical Resistance of REMANIT Stainless Steels, Thyssen Edelstahlwerke AG, March 1989
Detergent | Stainless steels | Austenitic | 303 | A (Resistant) | A (Resistant) |  | S30300 | Phosphate detergent |  | 95 | 203 |  | 253 | Chemical Resistance of REMANIT Stainless Steels, Thyssen Edelstahlwerke AG, March 1989
Detergent | Stainless steels | Austenitic | 303 | A (Resistant) | A (Resistant) |  | S30300 | Phosphate detergent |  | 95 | 203 |  | 253 | Chemical Resistance of REMANIT Stainless Steels, Thyssen Edelstahlwerke AG, March 1989
Detergent | Stainless steels | Austenitic | 304 | A (Resistant) | A (Resistant) |  | S30400 | Phosphate detergent |  | 95 | 203 |  | 253 | Chemical Resistance of REMANIT Stainless Steels, Thyssen Edelstahlwerke AG, March 1989
Detergent | Stainless steels | Austenitic | 316 | A (Resistant) | A (Resistant) |  | S31600 | Phosphate detergent |  | 95 | 203 |  | 253 | Chemical Resistance of REMANIT Stainless Steels, Thyssen Edelstahlwerke AG, March 1989
Detergent | Stainless steels | Austenitic | 321 | A (Resistant) | A (Resistant) |  | S32100 | Phosphate detergent |  | 95 | 203 |  | 253 | Chemical Resistance of REMANIT Stainless Steels, Thyssen Edelstahlwerke AG, March 1989
Detergent | Stainless steels | Austenitic | 347 | A (Resistant) | A (Resistant) |  | S34700 | Phosphate detergent |  | 95 | 203 |  | 253 | Chemical Resistance of REMANIT Stainless Steels, Thyssen Edelstahlwerke AG, March 1989
Detergent | Stainless steels | Austenitic | 304L | A (Resistant) | A (Resistant) |  | S30403 | Phosphate detergent |  | 95 | 203 |  | 253 | Chemical Resistance of REMANIT Stainless Steels, Thyssen Edelstahlwerke AG, March 1989
Detergent | Stainless steels | Austenitic | 304LN | A (Resistant) | A (Resistant) |  | S30453 | Phosphate detergent |  | 95 | 203 |  | 253 | Chemical Resistance of REMANIT Stainless Steels, Thyssen Edelstahlwerke AG, March 1989
Detergent | Stainless steels | Austenitic | 316F | A (Resistant) | A (Resistant) |  | S31620 | Phosphate detergent |  | 95 | 203 |  | 253 | Chemical Resistance of REMANIT Stainless Steels, Thyssen Edelstahlwerke AG, March 1989
Detergent | Stainless steels | Austenitic | 316L | A (Resistant) | A (Resistant) |  | S31603 | Phosphate detergent |  | 95 | 203 |  | 253 | Chemical Resistance of REMANIT Stainless Steels, Thyssen Edelstahlwerke AG, March 1989
Detergent | Stainless steels | Austenitic | 316LN | A (Resistant) | A (Resistant) |  | S31653 | Phosphate detergent |  | 95 | 203 |  | 253 | Chemical Resistance of REMANIT Stainless Steels, Thyssen Edelstahlwerke AG, March 1989
Detergent | Stainless steels | Austenitic | 316Ti | A (Resistant) | A (Resistant) |  | S31635 | Phosphate detergent |  | 95 | 203 |  | 253 | Chemical Resistance of REMANIT Stainless Steels, Thyssen Edelstahlwerke AG, March 1989
Detergent | Stainless steels | Austenitic | 317L | A (Resistant) | A (Resistant) |  | S31703 | Phosphate detergent |  | 95 | 203 |  | 253 | Chemical Resistance of REMANIT Stainless Steels, Thyssen Edelstahlwerke AG, March 1989
Detergent | Stainless steels | Austenitic | 317LN | A (Resistant) | A (Resistant) |  | S31725 | Phosphate detergent |  | 95 | 203 |  | 253 | Chemical Resistance of REMANIT Stainless Steels, Thyssen Edelstahlwerke AG, March 1989
Detergent | Stainless steels | Duplex | 329 | A (Resistant) | A (Resistant) |  | S32900 | Phosphate detergent |  | 95 | 203 |  | 253 | Chemical Resistance of REMANIT Stainless Steels, Thyssen Edelstahlwerke AG, March 1989
Detergent | Stainless steels | Duplex | F51 | A (Resistant) | A (Resistant) |  | S31803 | Phosphate detergent |  | 95 | 203 |  | 253 | Chemical Resistance of REMANIT Stainless Steels, Thyssen Edelstahlwerke AG, March 1989
Detergent | Stainless steels | Ferritic | 405 | A (Resistant) | A (Resistant) |  | S40500 | Phosphate detergent |  | 95 | 203 |  | 253 | Chemical Resistance of REMANIT Stainless Steels, Thyssen Edelstahlwerke AG, March 1989
Detergent | Stainless steels | Ferritic | 409 | A (Resistant) | A (Resistant) |  | S40900 | Phosphate detergent |  | 95 | 203 |  | 253 | Chemical Resistance of REMANIT Stainless Steels, Thyssen Edelstahlwerke AG, March 1989
Detergent | Stainless steels | Ferritic | 430 | A (Resistant) | A (Resistant) |  | S43000 | Phosphate detergent |  | 95 | 203 |  | 253 | Chemical Resistance of REMANIT Stainless Steels, Thyssen Edelstahlwerke AG, March 1989
Detergent | Stainless steels | Ferritic | 434 | A (Resistant) | A (Resistant) |  | S43400 | Phosphate detergent |  | 95 | 203 |  | 253 | Chemical Resistance of REMANIT Stainless Steels, Thyssen Edelstahlwerke AG, March 1989
Detergent | Stainless steels | Martensitic | 403 | A (Resistant) | A (Resistant) |  | S40300 | Phosphate detergent |  | 95 | 203 |  | 253 | Chemical Resistance of REMANIT Stainless Steels, Thyssen Edelstahlwerke AG, March 1989
Detergent | Stainless steels | Martensitic | 410 | A (Resistant) | A (Resistant) |  | S41000 | Phosphate detergent |  | 95 | 203 |  | 253 | Chemical Resistance of REMANIT Stainless Steels, Thyssen Edelstahlwerke AG, March 1989
Detergent | Stainless steels | Martensitic | 416 | A (Resistant) | A (Resistant) |  | S41600 | Phosphate detergent |  | 95 | 203 |  | 253 | Chemical Resistance of REMANIT Stainless Steels, Thyssen Edelstahlwerke AG, March 1989
Detergent | Stainless steels | Martensitic | 420 | A (Resistant) | A (Resistant) |  | S42000 | Phosphate detergent |  | 95 | 203 |  | 253 | Chemical Resistance of REMANIT Stainless Steels, Thyssen Edelstahlwerke AG, March 1989
Dichloroacetic Acid | Refractory metals and alloys | Titanium and alloys | Titanium | 0.007 | 0.28 |  |  |  | 100 | Boiling | Boiling |  | 90 | N.D. Tomashov and P.M. Altovskii, Corrosion and Protection of Titanium, Government Scientific-Technical Publication of Machine-Building Literature (Russian translation), 1963; L.C. Covington and R.W. Schultz, Corrosion of Resistance of Titanium, TIMET Cor
Dichloroacetic Acid | Refractory metals and alloys | Zirconium and alloys | Zr702 | 0.5 max | 20 max |  | R60702 |  | 100 | Boiling | Boiling |  | 15 | Metals Handbook, Ninth Edition, Vol 13, Corrosion, ASM International, Metals Park, OH, 1987, p 711-715
Dichloroethane | Stainless steels | Austenitic | 301 | A (Resistant) | A (Resistant) |  | S30100 |  |  | 20 | 68 |  | 253 | Chemical Resistance of REMANIT Stainless Steels, Thyssen Edelstahlwerke AG, March 1989
Dichloroethane | Stainless steels | Austenitic | 302 | A (Resistant) | A (Resistant) |  | S30200 |  |  | 20 | 68 |  | 253 | Chemical Resistance of REMANIT Stainless Steels, Thyssen Edelstahlwerke AG, March 1989
Dichloroethane | Stainless steels | Austenitic | 303 | A (Resistant) | A (Resistant) |  | S30300 |  |  | 20 | 68 |  | 253 | Chemical Resistance of REMANIT Stainless Steels, Thyssen Edelstahlwerke AG, March 1989
Dichloroethane | Stainless steels | Austenitic | 304 | A (Resistant) | A (Resistant) |  | S30400 |  |  | 20 | 68 |  | 253 | Chemical Resistance of REMANIT Stainless Steels, Thyssen Edelstahlwerke AG, March 1989
Dichloroethane | Stainless steels | Austenitic | 316 | A (Resistant) | A (Resistant) |  | S31600 |  |  | 20 | 68 |  | 253 | Chemical Resistance of REMANIT Stainless Steels, Thyssen Edelstahlwerke AG, March 1989
Dichloroethane | Stainless steels | Austenitic | 321 | A (Resistant) | A (Resistant) |  | S32100 |  |  | 20 | 68 |  | 253 | Chemical Resistance of REMANIT Stainless Steels, Thyssen Edelstahlwerke AG, March 1989
Dichloroethane | Stainless steels | Austenitic | 347 | A (Resistant) | A (Resistant) |  | S34700 |  |  | 20 | 68 |  | 253 | Chemical Resistance of REMANIT Stainless Steels, Thyssen Edelstahlwerke AG, March 1989
Dichloroethane | Stainless steels | Austenitic | 304L | A (Resistant) | A (Resistant) |  | S30403 |  |  | 20 | 68 |  | 253 | Chemical Resistance of REMANIT Stainless Steels, Thyssen Edelstahlwerke AG, March 1989
Dichloroethane | Stainless steels | Austenitic | 304LN | A (Resistant) | A (Resistant) |  | S30453 |  |  | 20 | 68 |  | 253 | Chemical Resistance of REMANIT Stainless Steels, Thyssen Edelstahlwerke AG, March 1989
Dichloroethane | Stainless steels | Austenitic | 316F | A (Resistant) | A (Resistant) |  | S31620 |  |  | 20 | 68 |  | 253 | Chemical Resistance of REMANIT Stainless Steels, Thyssen Edelstahlwerke AG, March 1989
Dichloroethane | Stainless steels | Austenitic | 316L | A (Resistant) | A (Resistant) |  | S31603 |  |  | 20 | 68 |  | 253 | Chemical Resistance of REMANIT Stainless Steels, Thyssen Edelstahlwerke AG, March 1989
Dichloroethane | Stainless steels | Austenitic | 316LN | A (Resistant) | A (Resistant) |  | S31653 |  |  | 20 | 68 |  | 253 | Chemical Resistance of REMANIT Stainless Steels, Thyssen Edelstahlwerke AG, March 1989
Dichloroethane | Stainless steels | Austenitic | 316Ti | A (Resistant) | A (Resistant) |  | S31635 |  |  | 20 | 68 |  | 253 | Chemical Resistance of REMANIT Stainless Steels, Thyssen Edelstahlwerke AG, March 1989
Dichloroethane | Stainless steels | Austenitic | 317L | A (Resistant) | A (Resistant) |  | S31703 |  |  | 20 | 68 |  | 253 | Chemical Resistance of REMANIT Stainless Steels, Thyssen Edelstahlwerke AG, March 1989
Dichloroethane | Stainless steels | Austenitic | 317LN | A (Resistant) | A (Resistant) |  | S31725 |  |  | 20 | 68 |  | 253 | Chemical Resistance of REMANIT Stainless Steels, Thyssen Edelstahlwerke AG, March 1989
Dichloroethane | Stainless steels | Duplex | 329 | A (Resistant) | A (Resistant) |  | S32900 |  |  | 20 | 68 |  | 253 | Chemical Resistance of REMANIT Stainless Steels, Thyssen Edelstahlwerke AG, March 1989
Dichloroethane | Stainless steels | Duplex | F51 | A (Resistant) | A (Resistant) |  | S31803 |  |  | 20 | 68 |  | 253 | Chemical Resistance of REMANIT Stainless Steels, Thyssen Edelstahlwerke AG, March 1989
Dichloroethylene | Stainless steels | Austenitic | 301 | A (Resistant) | A (Resistant) |  | S30100 |  | Anhydrous | Boiling | Boiling |  | 253 | Chemical Resistance of REMANIT Stainless Steels, Thyssen Edelstahlwerke AG, March 1989
Dichloroethylene | Stainless steels | Austenitic | 302 | A (Resistant) | A (Resistant) |  | S30200 |  | Anhydrous | Boiling | Boiling |  | 253 | Chemical Resistance of REMANIT Stainless Steels, Thyssen Edelstahlwerke AG, March 1989
Dichloroethylene | Stainless steels | Austenitic | 303 | A (Resistant) | A (Resistant) |  | S30300 |  | Anhydrous | Boiling | Boiling |  | 253 | Chemical Resistance of REMANIT Stainless Steels, Thyssen Edelstahlwerke AG, March 1989
Dichloroethylene | Stainless steels | Austenitic | 303 | A (Resistant) | A (Resistant) |  | S30300 |  | Anhydrous | Boiling | Boiling |  | 253 | Chemical Resistance of REMANIT Stainless Steels, Thyssen Edelstahlwerke AG, March 1989
Dichloroethylene | Stainless steels | Austenitic | 304 | A (Resistant) | A (Resistant) |  | S30400 |  | Anhydrous | Boiling | Boiling |  | 253 | Chemical Resistance of REMANIT Stainless Steels, Thyssen Edelstahlwerke AG, March 1989
Dichloroethylene | Stainless steels | Austenitic | 316 | A (Resistant) | A (Resistant) |  | S31600 |  | Anhydrous | Boiling | Boiling |  | 253 | Chemical Resistance of REMANIT Stainless Steels, Thyssen Edelstahlwerke AG, March 1989
Dichloroethylene | Stainless steels | Austenitic | 321 | A (Resistant) | A (Resistant) |  | S32100 |  | Anhydrous | Boiling | Boiling |  | 253 | Chemical Resistance of REMANIT Stainless Steels, Thyssen Edelstahlwerke AG, March 1989
Dichloroethylene | Stainless steels | Austenitic | 347 | A (Resistant) | A (Resistant) |  | S34700 |  | Anhydrous | Boiling | Boiling |  | 253 | Chemical Resistance of REMANIT Stainless Steels, Thyssen Edelstahlwerke AG, March 1989
Dichloroethylene | Stainless steels | Austenitic | 304L | A (Resistant) | A (Resistant) |  | S30403 |  | Anhydrous | Boiling | Boiling |  | 253 | Chemical Resistance of REMANIT Stainless Steels, Thyssen Edelstahlwerke AG, March 1989
Dichloroethylene | Stainless steels | Austenitic | 304LN | A (Resistant) | A (Resistant) |  | S30453 |  | Anhydrous | Boiling | Boiling |  | 253 | Chemical Resistance of REMANIT Stainless Steels, Thyssen Edelstahlwerke AG, March 1989
Dichloroethylene | Stainless steels | Austenitic | 316F | A (Resistant) | A (Resistant) |  | S31620 |  | Anhydrous | Boiling | Boiling |  | 253 | Chemical Resistance of REMANIT Stainless Steels, Thyssen Edelstahlwerke AG, March 1989
Dichloroethylene | Stainless steels | Austenitic | 316L | A (Resistant) | A (Resistant) |  | S31603 |  | Anhydrous | Boiling | Boiling |  | 253 | Chemical Resistance of REMANIT Stainless Steels, Thyssen Edelstahlwerke AG, March 1989
Dichloroethylene | Stainless steels | Austenitic | 316LN | A (Resistant) | A (Resistant) |  | S31653 |  | Anhydrous | Boiling | Boiling |  | 253 | Chemical Resistance of REMANIT Stainless Steels, Thyssen Edelstahlwerke AG, March 1989
Dichloroethylene | Stainless steels | Austenitic | 316Ti | A (Resistant) | A (Resistant) |  | S31635 |  | Anhydrous | Boiling | Boiling |  | 253 | Chemical Resistance of REMANIT Stainless Steels, Thyssen Edelstahlwerke AG, March 1989
Dichloroethylene | Stainless steels | Austenitic | 317L | A (Resistant) | A (Resistant) |  | S31703 |  | Anhydrous | Boiling | Boiling |  | 253 | Chemical Resistance of REMANIT Stainless Steels, Thyssen Edelstahlwerke AG, March 1989
Dichloroethylene | Stainless steels | Austenitic | 317LN | A (Resistant) | A (Resistant) |  | S31725 |  | Anhydrous | Boiling | Boiling |  | 253 | Chemical Resistance of REMANIT Stainless Steels, Thyssen Edelstahlwerke AG, March 1989
Dichloroethylene | Stainless steels | Duplex | 329 | A (Resistant) | A (Resistant) |  | S32900 |  | Anhydrous | Boiling | Boiling |  | 253 | Chemical Resistance of REMANIT Stainless Steels, Thyssen Edelstahlwerke AG, March 1989
Dichloroethylene | Stainless steels | Duplex | F51 | A (Resistant) | A (Resistant) |  | S31803 |  | Anhydrous | Boiling | Boiling |  | 253 | Chemical Resistance of REMANIT Stainless Steels, Thyssen Edelstahlwerke AG, March 1989
Dichloroethylene | Stainless steels | Ferritic | 405 | A (Resistant) | A (Resistant) |  | S40500 |  | Anhydrous | Boiling | Boiling |  | 253 | Chemical Resistance of REMANIT Stainless Steels, Thyssen Edelstahlwerke AG, March 1989
Dichloroethylene | Stainless steels | Ferritic | 409 | A (Resistant) | A (Resistant) |  | S40900 |  | Anhydrous | Boiling | Boiling |  | 253 | Chemical Resistance of REMANIT Stainless Steels, Thyssen Edelstahlwerke AG, March 1989
Dichloroethylene | Stainless steels | Ferritic | 430 | A (Resistant) | A (Resistant) |  | S43000 |  | Anhydrous | Boiling | Boiling |  | 253 | Chemical Resistance of REMANIT Stainless Steels, Thyssen Edelstahlwerke AG, March 1989
Dichloroethylene | Stainless steels | Ferritic | 434 | A (Resistant) | A (Resistant) |  | S43400 |  | Anhydrous | Boiling | Boiling |  | 253 | Chemical Resistance of REMANIT Stainless Steels, Thyssen Edelstahlwerke AG, March 1989
Dichloroethylene | Stainless steels | Martensitic | 403 | A (Resistant) | A (Resistant) |  | S40300 |  | Anhydrous | Boiling | Boiling |  | 253 | Chemical Resistance of REMANIT Stainless Steels, Thyssen Edelstahlwerke AG, March 1989
Dichloroethylene | Stainless steels | Martensitic | 410 | A (Resistant) | A (Resistant) |  | S41000 |  | Anhydrous | Boiling | Boiling |  | 253 | Chemical Resistance of REMANIT Stainless Steels, Thyssen Edelstahlwerke AG, March 1989
Dichloroethylene | Stainless steels | Martensitic | 416 | A (Resistant) | A (Resistant) |  | S41600 |  | Anhydrous | Boiling | Boiling |  | 253 | Chemical Resistance of REMANIT Stainless Steels, Thyssen Edelstahlwerke AG, March 1989
Dichloroethylene | Stainless steels | Martensitic | 420 | A (Resistant) | A (Resistant) |  | S42000 |  | Anhydrous | Boiling | Boiling |  | 253 | Chemical Resistance of REMANIT Stainless Steels, Thyssen Edelstahlwerke AG, March 1989
Diethyl Ether | Stainless steels | Austenitic | 301 | A (Resistant) | A (Resistant) |  | S30100 |  |  | Boiling | Boiling |  | 253 | Chemical Resistance of REMANIT Stainless Steels, Thyssen Edelstahlwerke AG, March 1989
Diethyl Ether | Stainless steels | Austenitic | 302 | A (Resistant) | A (Resistant) |  | S30200 |  |  | Boiling | Boiling |  | 253 | Chemical Resistance of REMANIT Stainless Steels, Thyssen Edelstahlwerke AG, March 1989
Diethyl Ether | Stainless steels | Austenitic | 303 | A (Resistant) | A (Resistant) |  | S30300 |  |  | Boiling | Boiling |  | 253 | Chemical Resistance of REMANIT Stainless Steels, Thyssen Edelstahlwerke AG, March 1989
Diethyl Ether | Stainless steels | Austenitic | 303 | A (Resistant) | A (Resistant) |  | S30300 |  |  | Boiling | Boiling |  | 253 | Chemical Resistance of REMANIT Stainless Steels, Thyssen Edelstahlwerke AG, March 1989
Diethyl Ether | Stainless steels | Austenitic | 304 | A (Resistant) | A (Resistant) |  | S30400 |  |  | Boiling | Boiling |  | 253 | Chemical Resistance of REMANIT Stainless Steels, Thyssen Edelstahlwerke AG, March 1989
Diethyl Ether | Stainless steels | Austenitic | 316 | A (Resistant) | A (Resistant) |  | S31600 |  |  | Boiling | Boiling |  | 253 | Chemical Resistance of REMANIT Stainless Steels, Thyssen Edelstahlwerke AG, March 1989
Diethyl Ether | Stainless steels | Austenitic | 321 | A (Resistant) | A (Resistant) |  | S32100 |  |  | Boiling | Boiling |  | 253 | Chemical Resistance of REMANIT Stainless Steels, Thyssen Edelstahlwerke AG, March 1989
Diethyl Ether | Stainless steels | Austenitic | 347 | A (Resistant) | A (Resistant) |  | S34700 |  |  | Boiling | Boiling |  | 253 | Chemical Resistance of REMANIT Stainless Steels, Thyssen Edelstahlwerke AG, March 1989
Diethyl Ether | Stainless steels | Austenitic | 304L | A (Resistant) | A (Resistant) |  | S30403 |  |  | Boiling | Boiling |  | 253 | Chemical Resistance of REMANIT Stainless Steels, Thyssen Edelstahlwerke AG, March 1989
Diethyl Ether | Stainless steels | Austenitic | 304LN | A (Resistant) | A (Resistant) |  | S30453 |  |  | Boiling | Boiling |  | 253 | Chemical Resistance of REMANIT Stainless Steels, Thyssen Edelstahlwerke AG, March 1989
Diethyl Ether | Stainless steels | Austenitic | 316F | A (Resistant) | A (Resistant) |  | S31620 |  |  | Boiling | Boiling |  | 253 | Chemical Resistance of REMANIT Stainless Steels, Thyssen Edelstahlwerke AG, March 1989
Diethyl Ether | Stainless steels | Austenitic | 316L | A (Resistant) | A (Resistant) |  | S31603 |  |  | Boiling | Boiling |  | 253 | Chemical Resistance of REMANIT Stainless Steels, Thyssen Edelstahlwerke AG, March 1989
Diethyl Ether | Stainless steels | Austenitic | 316LN | A (Resistant) | A (Resistant) |  | S31653 |  |  | Boiling | Boiling |  | 253 | Chemical Resistance of REMANIT Stainless Steels, Thyssen Edelstahlwerke AG, March 1989
Diethyl Ether | Stainless steels | Austenitic | 316Ti | A (Resistant) | A (Resistant) |  | S31635 |  |  | Boiling | Boiling |  | 253 | Chemical Resistance of REMANIT Stainless Steels, Thyssen Edelstahlwerke AG, March 1989
Diethyl Ether | Stainless steels | Austenitic | 317L | A (Resistant) | A (Resistant) |  | S31703 |  |  | Boiling | Boiling |  | 253 | Chemical Resistance of REMANIT Stainless Steels, Thyssen Edelstahlwerke AG, March 1989
Diethyl Ether | Stainless steels | Austenitic | 317LN | A (Resistant) | A (Resistant) |  | S31725 |  |  | Boiling | Boiling |  | 253 | Chemical Resistance of REMANIT Stainless Steels, Thyssen Edelstahlwerke AG, March 1989
Diethyl Ether | Stainless steels | Duplex | 329 | A (Resistant) | A (Resistant) |  | S32900 |  |  | Boiling | Boiling |  | 253 | Chemical Resistance of REMANIT Stainless Steels, Thyssen Edelstahlwerke AG, March 1989
Diethyl Ether | Stainless steels | Duplex | F51 | A (Resistant) | A (Resistant) |  | S31803 |  |  | Boiling | Boiling |  | 253 | Chemical Resistance of REMANIT Stainless Steels, Thyssen Edelstahlwerke AG, March 1989
Diethyl Ether | Stainless steels | Ferritic | 405 | A (Resistant) | A (Resistant) |  | S40500 |  |  | Boiling | Boiling |  | 253 | Chemical Resistance of REMANIT Stainless Steels, Thyssen Edelstahlwerke AG, March 1989
Diethyl Ether | Stainless steels | Ferritic | 409 | A (Resistant) | A (Resistant) |  | S40900 |  |  | Boiling | Boiling |  | 253 | Chemical Resistance of REMANIT Stainless Steels, Thyssen Edelstahlwerke AG, March 1989
Diethyl Ether | Stainless steels | Ferritic | 430 | A (Resistant) | A (Resistant) |  | S43000 |  |  | Boiling | Boiling |  | 253 | Chemical Resistance of REMANIT Stainless Steels, Thyssen Edelstahlwerke AG, March 1989
Diethyl Ether | Stainless steels | Ferritic | 434 | A (Resistant) | A (Resistant) |  | S43400 |  |  | Boiling | Boiling |  | 253 | Chemical Resistance of REMANIT Stainless Steels, Thyssen Edelstahlwerke AG, March 1989
Diethyl Ether | Stainless steels | Martensitic | 403 | A (Resistant) | A (Resistant) |  | S40300 |  |  | Boiling | Boiling |  | 253 | Chemical Resistance of REMANIT Stainless Steels, Thyssen Edelstahlwerke AG, March 1989
Diethyl Ether | Stainless steels | Martensitic | 410 | A (Resistant) | A (Resistant) |  | S41000 |  |  | Boiling | Boiling |  | 253 | Chemical Resistance of REMANIT Stainless Steels, Thyssen Edelstahlwerke AG, March 1989
Diethyl Ether | Stainless steels | Martensitic | 416 | A (Resistant) | A (Resistant) |  | S41600 |  |  | Boiling | Boiling |  | 253 | Chemical Resistance of REMANIT Stainless Steels, Thyssen Edelstahlwerke AG, March 1989
Diethyl Ether | Stainless steels | Martensitic | 420 | A (Resistant) | A (Resistant) |  | S42000 |  |  | Boiling | Boiling |  | 253 | Chemical Resistance of REMANIT Stainless Steels, Thyssen Edelstahlwerke AG, March 1989
Disulfur Dichloride | Stainless steels | Austenitic | 301 | A (Resistant) | A (Resistant) |  | S30100 |  | Anhydrous | 20 | 68 |  | 253 | Chemical Resistance of REMANIT Stainless Steels, Thyssen Edelstahlwerke AG, March 1989
Disulfur Dichloride | Stainless steels | Austenitic | 301 | A (Resistant) | A (Resistant) |  | S30100 |  | Anhydrous | Boiling | Boiling |  | 253 | Chemical Resistance of REMANIT Stainless Steels, Thyssen Edelstahlwerke AG, March 1989
Disulfur Dichloride | Stainless steels | Austenitic | 302 | A (Resistant) | A (Resistant) |  | S30200 |  | Anhydrous | 20 | 68 |  | 253 | Chemical Resistance of REMANIT Stainless Steels, Thyssen Edelstahlwerke AG, March 1989
Disulfur Dichloride | Stainless steels | Austenitic | 302 | A (Resistant) | A (Resistant) |  | S30200 |  | Anhydrous | Boiling | Boiling |  | 253 | Chemical Resistance of REMANIT Stainless Steels, Thyssen Edelstahlwerke AG, March 1989
Disulfur Dichloride | Stainless steels | Austenitic | 303 | B (Good) | B (Good) |  | S30300 |  | Anhydrous | 20 | 68 |  | 253 | Chemical Resistance of REMANIT Stainless Steels, Thyssen Edelstahlwerke AG, March 1989
Disulfur Dichloride | Stainless steels | Austenitic | 303 | A (Resistant) | A (Resistant) |  | S30300 |  | Anhydrous | 20 | 68 |  | 253 | Chemical Resistance of REMANIT Stainless Steels, Thyssen Edelstahlwerke AG, March 1989
Disulfur Dichloride | Stainless steels | Austenitic | 303 | C (Questionable) | C (Questionable) |  | S30300 |  | Anhydrous | Boiling | Boiling |  | 253 | Chemical Resistance of REMANIT Stainless Steels, Thyssen Edelstahlwerke AG, March 1989
Disulfur Dichloride | Stainless steels | Austenitic | 303 | A (Resistant) | A (Resistant) |  | S30300 |  | Anhydrous | Boiling | Boiling |  | 253 | Chemical Resistance of REMANIT Stainless Steels, Thyssen Edelstahlwerke AG, March 1989
Disulfur Dichloride | Stainless steels | Austenitic | 304 | A (Resistant) | A (Resistant) |  | S30400 |  | Anhydrous | 20 | 68 |  | 253 | Chemical Resistance of REMANIT Stainless Steels, Thyssen Edelstahlwerke AG, March 1989
Disulfur Dichloride | Stainless steels | Austenitic | 304 | A (Resistant) | A (Resistant) |  | S30400 |  | Anhydrous | Boiling | Boiling |  | 253 | Chemical Resistance of REMANIT Stainless Steels, Thyssen Edelstahlwerke AG, March 1989
Disulfur Dichloride | Stainless steels | Austenitic | 316 | A (Resistant) | A (Resistant) |  | S31600 |  | Anhydrous | 20 | 68 |  | 253 | Chemical Resistance of REMANIT Stainless Steels, Thyssen Edelstahlwerke AG, March 1989
Disulfur Dichloride | Stainless steels | Austenitic | 316 | A (Resistant) | A (Resistant) |  | S31600 |  | Anhydrous | Boiling | Boiling |  | 253 | Chemical Resistance of REMANIT Stainless Steels, Thyssen Edelstahlwerke AG, March 1989
Disulfur Dichloride | Stainless steels | Austenitic | 321 | A (Resistant) | A (Resistant) |  | S32100 |  | Anhydrous | 20 | 68 |  | 253 | Chemical Resistance of REMANIT Stainless Steels, Thyssen Edelstahlwerke AG, March 1989
Disulfur Dichloride | Stainless steels | Austenitic | 321 | A (Resistant) | A (Resistant) |  | S32100 |  | Anhydrous | Boiling | Boiling |  | 253 | Chemical Resistance of REMANIT Stainless Steels, Thyssen Edelstahlwerke AG, March 1989
Disulfur Dichloride | Stainless steels | Austenitic | 347 | A (Resistant) | A (Resistant) |  | S34700 |  | Anhydrous | 20 | 68 |  | 253 | Chemical Resistance of REMANIT Stainless Steels, Thyssen Edelstahlwerke AG, March 1989
Disulfur Dichloride | Stainless steels | Austenitic | 347 | A (Resistant) | A (Resistant) |  | S34700 |  | Anhydrous | Boiling | Boiling |  | 253 | Chemical Resistance of REMANIT Stainless Steels, Thyssen Edelstahlwerke AG, March 1989
Disulfur Dichloride | Stainless steels | Austenitic | 304L | A (Resistant) | A (Resistant) |  | S30403 |  | Anhydrous | 20 | 68 |  | 253 | Chemical Resistance of REMANIT Stainless Steels, Thyssen Edelstahlwerke AG, March 1989
Disulfur Dichloride | Stainless steels | Austenitic | 304L | A (Resistant) | A (Resistant) |  | S30403 |  | Anhydrous | Boiling | Boiling |  | 253 | Chemical Resistance of REMANIT Stainless Steels, Thyssen Edelstahlwerke AG, March 1989
Disulfur Dichloride | Stainless steels | Austenitic | 304LN | A (Resistant) | A (Resistant) |  | S30453 |  | Anhydrous | 20 | 68 |  | 253 | Chemical Resistance of REMANIT Stainless Steels, Thyssen Edelstahlwerke AG, March 1989
Disulfur Dichloride | Stainless steels | Austenitic | 304LN | A (Resistant) | A (Resistant) |  | S30453 |  | Anhydrous | Boiling | Boiling |  | 253 | Chemical Resistance of REMANIT Stainless Steels, Thyssen Edelstahlwerke AG, March 1989
Disulfur Dichloride | Stainless steels | Austenitic | 316F | A (Resistant) | A (Resistant) |  | S31620 |  | Anhydrous | 20 | 68 |  | 253 | Chemical Resistance of REMANIT Stainless Steels, Thyssen Edelstahlwerke AG, March 1989
Disulfur Dichloride | Stainless steels | Austenitic | 316F | A (Resistant) | A (Resistant) |  | S31620 |  | Anhydrous | Boiling | Boiling |  | 253 | Chemical Resistance of REMANIT Stainless Steels, Thyssen Edelstahlwerke AG, March 1989
Disulfur Dichloride | Stainless steels | Austenitic | 316L | A (Resistant) | A (Resistant) |  | S31603 |  | Anhydrous | 20 | 68 |  | 253 | Chemical Resistance of REMANIT Stainless Steels, Thyssen Edelstahlwerke AG, March 1989
Disulfur Dichloride | Stainless steels | Austenitic | 316L | A (Resistant) | A (Resistant) |  | S31603 |  | Anhydrous | Boiling | Boiling |  | 253 | Chemical Resistance of REMANIT Stainless Steels, Thyssen Edelstahlwerke AG, March 1989
Disulfur Dichloride | Stainless steels | Austenitic | 316LN | A (Resistant) | A (Resistant) |  | S31653 |  | Anhydrous | 20 | 68 |  | 253 | Chemical Resistance of REMANIT Stainless Steels, Thyssen Edelstahlwerke AG, March 1989
Disulfur Dichloride | Stainless steels | Austenitic | 316LN | A (Resistant) | A (Resistant) |  | S31653 |  | Anhydrous | Boiling | Boiling |  | 253 | Chemical Resistance of REMANIT Stainless Steels, Thyssen Edelstahlwerke AG, March 1989
Disulfur Dichloride | Stainless steels | Austenitic | 316Ti | A (Resistant) | A (Resistant) |  | S31635 |  | Anhydrous | 20 | 68 |  | 253 | Chemical Resistance of REMANIT Stainless Steels, Thyssen Edelstahlwerke AG, March 1989
Disulfur Dichloride | Stainless steels | Austenitic | 316Ti | A (Resistant) | A (Resistant) |  | S31635 |  | Anhydrous | Boiling | Boiling |  | 253 | Chemical Resistance of REMANIT Stainless Steels, Thyssen Edelstahlwerke AG, March 1989
Disulfur Dichloride | Stainless steels | Austenitic | 317L | A (Resistant) | A (Resistant) |  | S31703 |  | Anhydrous | 20 | 68 |  | 253 | Chemical Resistance of REMANIT Stainless Steels, Thyssen Edelstahlwerke AG, March 1989
Disulfur Dichloride | Stainless steels | Austenitic | 317L | A (Resistant) | A (Resistant) |  | S31703 |  | Anhydrous | Boiling | Boiling |  | 253 | Chemical Resistance of REMANIT Stainless Steels, Thyssen Edelstahlwerke AG, March 1989
Disulfur Dichloride | Stainless steels | Austenitic | 317LN | A (Resistant) | A (Resistant) |  | S31725 |  | Anhydrous | 20 | 68 |  | 253 | Chemical Resistance of REMANIT Stainless Steels, Thyssen Edelstahlwerke AG, March 1989
Disulfur Dichloride | Stainless steels | Austenitic | 317LN | A (Resistant) | A (Resistant) |  | S31725 |  | Anhydrous | Boiling | Boiling |  | 253 | Chemical Resistance of REMANIT Stainless Steels, Thyssen Edelstahlwerke AG, March 1989
Disulfur Dichloride | Stainless steels | Duplex | 329 | A (Resistant) | A (Resistant) |  | S32900 |  | Anhydrous | 20 | 68 |  | 253 | Chemical Resistance of REMANIT Stainless Steels, Thyssen Edelstahlwerke AG, March 1989
Disulfur Dichloride | Stainless steels | Duplex | 329 | A (Resistant) | A (Resistant) |  | S32900 |  | Anhydrous | Boiling | Boiling |  | 253 | Chemical Resistance of REMANIT Stainless Steels, Thyssen Edelstahlwerke AG, March 1989
Disulfur Dichloride | Stainless steels | Duplex | F51 | A (Resistant) | A (Resistant) |  | S31803 |  | Anhydrous | 20 | 68 |  | 253 | Chemical Resistance of REMANIT Stainless Steels, Thyssen Edelstahlwerke AG, March 1989
Disulfur Dichloride | Stainless steels | Duplex | F51 | A (Resistant) | A (Resistant) |  | S31803 |  | Anhydrous | Boiling | Boiling |  | 253 | Chemical Resistance of REMANIT Stainless Steels, Thyssen Edelstahlwerke AG, March 1989
Disulfur Dichloride | Stainless steels | Ferritic | 405 | B (Good) | B (Good) |  | S40500 |  | Anhydrous | 20 | 68 |  | 253 | Chemical Resistance of REMANIT Stainless Steels, Thyssen Edelstahlwerke AG, March 1989
Disulfur Dichloride | Stainless steels | Ferritic | 405 | C (Questionable) | C (Questionable) |  | S40500 |  | Anhydrous | Boiling | Boiling |  | 253 | Chemical Resistance of REMANIT Stainless Steels, Thyssen Edelstahlwerke AG, March 1989
Disulfur Dichloride | Stainless steels | Ferritic | 409 | B (Good) | B (Good) |  | S40900 |  | Anhydrous | 20 | 68 |  | 253 | Chemical Resistance of REMANIT Stainless Steels, Thyssen Edelstahlwerke AG, March 1989
Disulfur Dichloride | Stainless steels | Ferritic | 409 | C (Questionable) | C (Questionable) |  | S40900 |  | Anhydrous | Boiling | Boiling |  | 253 | Chemical Resistance of REMANIT Stainless Steels, Thyssen Edelstahlwerke AG, March 1989
Disulfur Dichloride | Stainless steels | Ferritic | 430 | B (Good) | B (Good) |  | S43000 |  | Anhydrous | 20 | 68 |  | 253 | Chemical Resistance of REMANIT Stainless Steels, Thyssen Edelstahlwerke AG, March 1989
Disulfur Dichloride | Stainless steels | Ferritic | 430 | C (Questionable) | C (Questionable) |  | S43000 |  | Anhydrous | Boiling | Boiling |  | 253 | Chemical Resistance of REMANIT Stainless Steels, Thyssen Edelstahlwerke AG, March 1989
Disulfur Dichloride | Stainless steels | Ferritic | 434 | A (Resistant) | A (Resistant) |  | S43400 |  | Anhydrous | 20 | 68 |  | 253 | Chemical Resistance of REMANIT Stainless Steels, Thyssen Edelstahlwerke AG, March 1989
Disulfur Dichloride | Stainless steels | Ferritic | 434 | C (Questionable) | C (Questionable) |  | S43400 |  | Anhydrous | Boiling | Boiling |  | 253 | Chemical Resistance of REMANIT Stainless Steels, Thyssen Edelstahlwerke AG, March 1989
Disulfur Dichloride | Stainless steels | Martensitic | 403 | B (Good) | B (Good) |  | S40300 |  | Anhydrous | 20 | 68 |  | 253 | Chemical Resistance of REMANIT Stainless Steels, Thyssen Edelstahlwerke AG, March 1989
Disulfur Dichloride | Stainless steels | Martensitic | 403 | C (Questionable) | C (Questionable) |  | S40300 |  | Anhydrous | Boiling | Boiling |  | 253 | Chemical Resistance of REMANIT Stainless Steels, Thyssen Edelstahlwerke AG, March 1989
Disulfur Dichloride | Stainless steels | Martensitic | 410 | B (Good) | B (Good) |  | S41000 |  | Anhydrous | 20 | 68 |  | 253 | Chemical Resistance of REMANIT Stainless Steels, Thyssen Edelstahlwerke AG, March 1989
Disulfur Dichloride | Stainless steels | Martensitic | 410 | C (Questionable) | C (Questionable) |  | S41000 |  | Anhydrous | Boiling | Boiling |  | 253 | Chemical Resistance of REMANIT Stainless Steels, Thyssen Edelstahlwerke AG, March 1989
Disulfur Dichloride | Stainless steels | Martensitic | 416 | B (Good) | B (Good) |  | S41600 |  | Anhydrous | 20 | 68 |  | 253 | Chemical Resistance of REMANIT Stainless Steels, Thyssen Edelstahlwerke AG, March 1989
Fatty Acid | Stainless steels | Duplex | 329 | B (Good) | B (Good) |  | S32900 |  |  | Hot | Hot |  | 253 | Chemical Resistance of REMANIT Stainless Steels, Thyssen Edelstahlwerke AG, March 1989
Disulfur Dichloride | Stainless steels | Martensitic | 416 | C (Questionable) | C (Questionable) |  | S41600 |  | Anhydrous | Boiling | Boiling |  | 253 | Chemical Resistance of REMANIT Stainless Steels, Thyssen Edelstahlwerke AG, March 1989
Disulfur Dichloride | Stainless steels | Martensitic | 420 | B (Good) | B (Good) |  | S42000 |  | Anhydrous | 20 | 68 |  | 253 | Chemical Resistance of REMANIT Stainless Steels, Thyssen Edelstahlwerke AG, March 1989
Disulfur Dichloride | Stainless steels | Martensitic | 420 | C (Questionable) | C (Questionable) |  | S42000 |  | Anhydrous | Boiling | Boiling |  | 253 | Chemical Resistance of REMANIT Stainless Steels, Thyssen Edelstahlwerke AG, March 1989
Ether | Copper and alloys | Aluminum bronze | Aluminum bronze | A (Resistant) | A (Resistant) | [7 empty] | 93 | H. Leidheiser, Jr., The Corrosion of Copper, Tin and Their Alloys, John Wiley & Sons, New York, 1971, p 90-96
Ether | Copper and alloys | Aluminum bronze | Ampco 8, aluminum bronze | 0.05 max | 2 max |  | C61300 | [5 empty] | 96 | Stock Metals, Ampco Metal Company, 1988
Ether | Copper and alloys | Brass | Brass | A (Resistant) | A (Resistant) | [7 empty] | 93 | H. Leidheiser, Jr., The Corrosion of Copper, Tin and Their Alloys, John Wiley & Sons, New York, 1971, p 90-96
Ether | Copper and alloys | Brass | Cartridge brass | A (Resistant) | A (Resistant) |  | C26000 | [5 empty] | 93 | H. Leidheiser, Jr., The Corrosion of Copper, Tin and Their Alloys, John Wiley & Sons, New York, 1971, p 90-96
Ether | Copper and alloys | Brass | Commercial bronze | A (Resistant) | A (Resistant) |  | C22000 | [5 empty] | 93 | H. Leidheiser, Jr., The Corrosion of Copper, Tin and Their Alloys, John Wiley & Sons, New York, 1971, p 90-96
Ether | Copper and alloys | Brass | Muntz metal | A (Resistant) | A (Resistant) |  | C28000 | [5 empty] | 93 | H. Leidheiser, Jr., The Corrosion of Copper, Tin and Their Alloys, John Wiley & Sons, New York, 1971, p 90-96
Ether | Copper and alloys | Brass | Red brass | A (Resistant) | A (Resistant) |  | C23000 | [5 empty] | 93 | H. Leidheiser, Jr., The Corrosion of Copper, Tin and Their Alloys, John Wiley & Sons, New York, 1971, p 90-96
Ether | Copper and alloys | Copper | Electrolytic copper | A (Resistant) | A (Resistant) |  | C11000 | [5 empty] | 93 | H. Leidheiser, Jr., The Corrosion of Copper, Tin and Their Alloys, John Wiley & Sons, New York, 1971, p 90-96
Ether | Copper and alloys | Copper | Electrolytic copper | 3.050 max | 120 max |  | C11000 | Crude dichloro ethyl ether |  | 80 | 175 | 71 h | 39 | Metals Handbook, Ninth Edition, Vol 13, Corrosion, ASM International, Metals Park, OH, 1987, p 634
Ether | Copper and alloys | Copper | Electrolytic copper | 0.15 | 6 |  | C11000 | Dichloro ethyl ether |  | 80 | 175 | 70 h | 39 | Metals Handbook, Ninth Edition, Vol 13, Corrosion, ASM International, Metals Park, OH, 1987, p 634
Ether | Copper and alloys | Copper | Electrolytic copper | 0.61 | 24 |  | C11000 | Dichloro ethyl ether |  | 100 | 212 | 70 h | 39 | Metals Handbook, Ninth Edition, Vol 13, Corrosion, ASM International, Metals Park, OH, 1987, p 634
Ether | Copper and alloys | Copper | Electrolytic copper | 0.183 | 7.2 |  | C11000 | Dichloro ethyl ether |  | Boiling | Boiling | 70 h | 39 | Metals Handbook, Ninth Edition, Vol 13, Corrosion, ASM International, Metals Park, OH, 1987, p 634
Ether | Copper and alloys | Copper | Electrolytic copper | 0.915 max | 36 max |  | C11000 | Dichloro ethyl ether residues |  | 80 | 175 | 94 h | 39 | Metals Handbook, Ninth Edition, Vol 13, Corrosion, ASM International, Metals Park, OH, 1987, p 634
Ether | Copper and alloys | Copper | Electrolytic copper | 0.0025 max | 0.1 max |  | C11000 | Methlybenzyl ether, air atmosphere |  |  |  | 2784 h | 39 | Metals Handbook, Ninth Edition, Vol 13, Corrosion, ASM International, Metals Park, OH, 1987, p 634
Ether | Copper and alloys | Copper | Electrolytic copper | 0.0025 max | 0.1 max |  | C11000 | Methylbenzyl ether, N2 atmosphere |  |  |  | 2784 h | 39 | Metals Handbook, Ninth Edition, Vol 13, Corrosion, ASM International, Metals Park, OH, 1987, p 634
Ether | Copper and alloys | Copper | Electrolytic copper | A (Resistant) | A (Resistant) |  | C11000 | Recovered butyl ether |  |  |  | 288 h | 39 | Metals Handbook, Ninth Edition, Vol 13, Corrosion, ASM International, Metals Park, OH, 1987, p 634
Ether | Copper and alloys | Copper | Phosphor copper | A (Resistant) | A (Resistant) |  | C12200 | [5 empty] | 93 | H. Leidheiser, Jr., The Corrosion of Copper, Tin and Their Alloys, John Wiley & Sons, New York, 1971, p 90-96
Ether | Copper and alloys | Copper-nickel | 70-30 cupronickel | A (Resistant) | A (Resistant) |  | C71500 | [5 empty] | 93 | H. Leidheiser, Jr., The Corrosion of Copper, Tin and Their Alloys, John Wiley & Sons, New York, 1971, p 90-96
Ether | Copper and alloys | Copper-nickel | 90-10 cupronickel | A (Resistant) | A (Resistant) |  | C70600 | [5 empty] | 93 | H. Leidheiser, Jr., The Corrosion of Copper, Tin and Their Alloys, John Wiley & Sons, New York, 1971, p 90-96
Ether | Copper and alloys | Leaded brass | Architectural bronze | A (Resistant) | A (Resistant) |  | C38500 | [5 empty] | 93 | H. Leidheiser, Jr., The Corrosion of Copper, Tin and Their Alloys, John Wiley & Sons, New York, 1971, p 90-96
Ether | Copper and alloys | Leaded brass | Free-cutting brass | A (Resistant) | A (Resistant) |  | C36000 | [5 empty] | 93 | H. Leidheiser, Jr., The Corrosion of Copper, Tin and Their Alloys, John Wiley & Sons, New York, 1971, p 90-96
Ether | Copper and alloys | Nickel-silver | Nickel- silver | A (Resistant) | A (Resistant) |  |  |  | 18 |  |  |  | 93 | H. Leidheiser, Jr., The Corrosion of Copper, Tin and Their Alloys, John Wiley & Sons, New York, 1971, p 90-96
Ether | Copper and alloys | Phosphor bronze | Phosphor bronze, 5% Sn | A (Resistant) | A (Resistant) |  | C51000 | [5 empty] | 93 | H. Leidheiser, Jr., The Corrosion of Copper, Tin and Their Alloys, John Wiley & Sons, New York, 1971, p 90-96
Ether | Copper and alloys | Phosphor bronze | Phosphor bronze, 8% Sn | A (Resistant) | A (Resistant) |  | C52100 | [5 empty] | 93 | H. Leidheiser, Jr., The Corrosion of Copper, Tin and Their Alloys, John Wiley & Sons, New York, 1971, p 90-96
Ether | Copper and alloys | Silicon bronze | Silicon bronze, high | A (Resistant) | A (Resistant) |  | C65500 | [5 empty] | 93 | H. Leidheiser, Jr., The Corrosion of Copper, Tin and Their Alloys, John Wiley & Sons, New York, 1971, p 90-96
Ether | Copper and alloys | Silicon bronze | Silicon bronze, high | 3.05 max | 120 max |  | C65500 | Crude dichloro ethyl ether |  | 80 | 175 | 71 h | 39 | Metals Handbook, Ninth Edition, Vol 13, Corrosion, ASM International, Metals Park, OH, 1987, p 634
Ether | Copper and alloys | Silicon bronze | Silicon bronze, high | 0.12 | 4.8 |  | C65500 | Dichloro ethyl ether |  | 80 | 175 | 70 h | 39 | Metals Handbook, Ninth Edition, Vol 13, Corrosion, ASM International, Metals Park, OH, 1987, p 634
Ether | Copper and alloys | Silicon bronze | Silicon bronze, high | 0.245 | 9.6 |  | C65500 | Dichloro ethyl ether |  | 100 | 212 | 70 h | 39 | Metals Handbook, Ninth Edition, Vol 13, Corrosion, ASM International, Metals Park, OH, 1987, p 634
Ether | Copper and alloys | Silicon bronze | Silicon bronze, high | 0.213 | 8.4 |  | C65500 | Dichloro ethyl ether |  | Boiling | Boiling | 70 h | 39 | Metals Handbook, Ninth Edition, Vol 13, Corrosion, ASM International, Metals Park, OH, 1987, p 634
Ether | Copper and alloys | Silicon bronze | Silicon bronze, high | 0.245 max | 9.6 max |  | C65500 | Dichloro ethyl ether residues |  | 80 | 175 | 94 h | 39 | Metals Handbook, Ninth Edition, Vol 13, Corrosion, ASM International, Metals Park, OH, 1987, p 634
Ether | Copper and alloys | Silicon bronze | Silicon bronze, high | 0.0025 | 0.1 |  | C65500 | Recovered butyl ether |  |  |  | 288 h | 39 | Metals Handbook, Ninth Edition, Vol 13, Corrosion, ASM International, Metals Park, OH, 1987, p 634
Ether | Copper and alloys | Silicon bronze | Silicon bronze, low | A (Resistant) | A (Resistant) |  | C65100 | [5 empty] | 93 | H. Leidheiser, Jr., The Corrosion of Copper, Tin and Their Alloys, John Wiley & Sons, New York, 1971, p 90-96
Ether | Copper and alloys | Tin brass | Admiralty brass | A (Resistant) | A (Resistant) |  | C44300 | [5 empty] | 93 | H. Leidheiser, Jr., The Corrosion of Copper, Tin and Their Alloys, John Wiley & Sons, New York, 1971, p 90-96
Ether | Copper and alloys | Tin brass | Naval brass | A (Resistant) | A (Resistant) |  | C46400 | [5 empty] | 93 | H. Leidheiser, Jr., The Corrosion of Copper, Tin and Their Alloys, John Wiley & Sons, New York, 1971, p 90-96
Ether | Miscellaneous | Magnesium and alloys | Magnesium | A (Resistant) | A (Resistant) |  |  |  | 100 | Room | Room |  | 119 | Dow Chemical Co., Midland, MI
Ether | Miscellaneous | Noble metals | Gold | 0.05 max | 2 max |  | P00016 |  | Pure | Boiling | Boiling |  | 7 | Metals Handbook, Ninth Edition, Vol 13, Corrosion, ASM International, Metals Park, OH, 1987, p 800
Ether | Miscellaneous | Noble metals | Platinum | 0.05 max | 2 max |  | P04995 |  | Pure | Boiling | Boiling |  | 6 | Metals Handbook, Ninth Edition, Vol 13, Corrosion, ASM International, Metals Park, OH, 1987, p 803
Ether | Miscellaneous | Noble metals | Silver | 0.05 max | 2 max |  | P07010 |  | Pure | Boiling | Boiling |  | 10 | Metals Handbook, Ninth Edition, Vol 13, Corrosion, ASM International, Metals Park, OH, 1987, p 797
Ether | Stainless steels | Martensitic | 410 | A (Resistant) | A (Resistant) |  | S41000 |  |  | Room | Room |  | 121 | Cyclops Corp., Universal-Cyclops Specialty Steel Division
Ethyl Alcohol | Copper and alloys | Aluminum bronze | Aluminum bronze | A (Resistant) | A (Resistant) | [7 empty] | 93 | H. Leidheiser, Jr., The Corrosion of Copper, Tin and Their Alloys, John Wiley & Sons, New York, 1971, p 90-96
Ethyl Alcohol | Copper and alloys | Brass | Brass | A (Resistant) | A (Resistant) | [7 empty] | 93 | H. Leidheiser, Jr., The Corrosion of Copper, Tin and Their Alloys, John Wiley & Sons, New York, 1971, p 90-96
Ethyl Alcohol | Copper and alloys | Brass | Cartridge brass | A (Resistant) | A (Resistant) |  | C26000 | [5 empty] | 93 | H. Leidheiser, Jr., The Corrosion of Copper, Tin and Their Alloys, John Wiley & Sons, New York, 1971, p 90-96
Ethyl Alcohol | Copper and alloys | Brass | Commercial bronze | A (Resistant) | A (Resistant) |  | C22000 | [5 empty] | 93 | H. Leidheiser, Jr., The Corrosion of Copper, Tin and Their Alloys, John Wiley & Sons, New York, 1971, p 90-96
Ethyl Alcohol | Copper and alloys | Brass | Muntz metal | A (Resistant) | A (Resistant) |  | C28000 | [5 empty] | 93 | H. Leidheiser, Jr., The Corrosion of Copper, Tin and Their Alloys, John Wiley & Sons, New York, 1971, p 90-96
Ethyl Alcohol | Copper and alloys | Brass | Red brass | A (Resistant) | A (Resistant) |  | C23000 | [5 empty] | 93 | H. Leidheiser, Jr., The Corrosion of Copper, Tin and Their Alloys, John Wiley & Sons, New York, 1971, p 90-96
Ethyl Alcohol | Copper and alloys | Copper | Electrolytic copper | A (Resistant) | A (Resistant) |  | C11000 | [5 empty] | 93 | H. Leidheiser, Jr., The Corrosion of Copper, Tin and Their Alloys, John Wiley & Sons, New York, 1971, p 90-96
Ethyl Alcohol | Copper and alloys | Copper | Phosphor copper | A (Resistant) | A (Resistant) |  | C12200 | [5 empty] | 93 | H. Leidheiser, Jr., The Corrosion of Copper, Tin and Their Alloys, John Wiley & Sons, New York, 1971, p 90-96
Ethyl Alcohol | Copper and alloys | Copper-nickel | 70-30 cupronickel | A (Resistant) | A (Resistant) |  | C71500 | [5 empty] | 93 | H. Leidheiser, Jr., The Corrosion of Copper, Tin and Their Alloys, John Wiley & Sons, New York, 1971, p 90-96
Ethyl Alcohol | Copper and alloys | Copper-nickel | 90-10 cupronickel | A (Resistant) | A (Resistant) |  | C70600 | [5 empty] | 93 | H. Leidheiser, Jr., The Corrosion of Copper, Tin and Their Alloys, John Wiley & Sons, New York, 1971, p 90-96
Ethyl Alcohol | Copper and alloys | Leaded brass | Architectural bronze | A (Resistant) | A (Resistant) |  | C38500 | [5 empty] | 93 | H. Leidheiser, Jr., The Corrosion of Copper, Tin and Their Alloys, John Wiley & Sons, New York, 1971, p 90-96
Ethyl Alcohol | Copper and alloys | Leaded brass | Free-cutting brass | A (Resistant) | A (Resistant) |  | C36000 | [5 empty] | 93 | H. Leidheiser, Jr., The Corrosion of Copper, Tin and Their Alloys, John Wiley & Sons, New York, 1971, p 90-96
Ethyl Alcohol | Copper and alloys | Nickel-silver | Nickel-silver | A (Resistant) | A (Resistant) |  |  |  | 18 |  |  |  | 93 | H. Leidheiser, Jr., The Corrosion of Copper, Tin and Their Alloys, John Wiley & Sons, New York, 1971, p 90-96
Ethyl Alcohol | Copper and alloys | Phosphor bronze | Phosphor bronze, 5% Sn | A (Resistant) | A (Resistant) |  | C51000 | [5 empty] | 93 | H. Leidheiser, Jr., The Corrosion of Copper, Tin and Their Alloys, John Wiley & Sons, New York, 1971, p 90-96
Ethyl Alcohol | Copper and alloys | Phosphor bronze | Phosphor bronze, 8% Sn | A (Resistant) | A (Resistant) |  | C52100 | [5 empty] | 93 | H. Leidheiser, Jr., The Corrosion of Copper, Tin and Their Alloys, John Wiley & Sons, New York, 1971, p 90-96
Ethyl Alcohol | Copper and alloys | Silicon bronze | Silicon bronze, high | A (Resistant) | A (Resistant) |  | C65500 | [5 empty] | 93 | H. Leidheiser, Jr., The Corrosion of Copper, Tin and Their Alloys, John Wiley & Sons, New York, 1971, p 90-96
Ethyl Alcohol | Copper and alloys | Silicon bronze | Silicon bronze, low | A (Resistant) | A (Resistant) |  | C65100 | [5 empty] | 93 | H. Leidheiser, Jr., The Corrosion of Copper, Tin and Their Alloys, John Wiley & Sons, New York, 1971, p 90-96
Ethyl Alcohol | Copper and alloys | Tin brass | Admiralty brass | A (Resistant) | A (Resistant) |  | C44300 | [5 empty] | 93 | H. Leidheiser, Jr., The Corrosion of Copper, Tin and Their Alloys, John Wiley & Sons, New York, 1971, p 90-96
Ethyl Alcohol | Copper and alloys | Tin brass | Naval brass | A (Resistant) | A (Resistant) |  | C46400 | [5 empty] | 93 | H. Leidheiser, Jr., The Corrosion of Copper, Tin and Their Alloys, John Wiley & Sons, New York, 1971, p 90-96
Ethyl Alcohol | Miscellaneous | Magnesium and alloys | Magnesium | A (Resistant) | A (Resistant) |  |  |  | 100 | Room | Room |  | 119 | Dow Chemical Co., Midland, MI
Ethyl Alcohol | Miscellaneous | Noble metals | Platinum | 0.05 max | 2 max |  | P04995 |  | All | Boiling | Boiling |  | 6 | Metals Handbook, Ninth Edition, Vol 13, Corrosion, ASM International, Metals Park, OH, 1987, p 803
Ethyl Alcohol | Miscellaneous | Noble metals | Silver | 0.05 max | 2 max |  | P07010 |  | All | Boiling | Boiling |  | 10 | Metals Handbook, Ninth Edition, Vol 13, Corrosion, ASM International, Metals Park, OH, 1987, p 797
Ethyl Alcohol | Nickel and alloys | Nickel-chromium-iron-molybdenum | Alloy 825 | 0.003 | 0.1 |  | N08825 | Plastic processing; field or pilot plant test; no aeration; slight to moderate agitation. Plus 0.5% sulfuric acid, 1% butyraldehyde, 5% ethyl acetate, 15% water, 23% solids | 56 | 75 | 167 | 132 d | 89 | A Guide to Corrosion Resistance, Climax Molybdenum Company, Greenwich, CT, 1981
Ethyl Alcohol | Refractory metals and alloys | Titanium and alloys | Titanium | 0.013 | 0.5 |  |  |  | 95 | Boiling | Boiling |  | 20 | N.D. Tomashov and P.M. Altovskii, Corrosion and Protection of Titanium, Government Scientific-Technical Publication of Machine-Building Literature (Russian translation), 1963; L.C. Covington and R.W. Schultz, Corrosion Resistance of Titanium, TIMET Corpor
Ethyl Alcohol | Stainless steels | Austenitic | 301 | A (Resistant) | A (Resistant) |  | S30100 |  | All concentrations | 20 | 68 |  | 253 | Chemical Resistance of REMANIT Stainless Steels, Thyssen Edelstahlwerke AG, March 1989
Ethyl Alcohol | Stainless steels | Austenitic | 301 | A (Resistant) | A (Resistant) |  | S30100 |  | All concentrations | Boiling | Boiling |  | 253 | Chemical Resistance of REMANIT Stainless Steels, Thyssen Edelstahlwerke AG, March 1989
Ethyl Alcohol | Stainless steels | Austenitic | 302 | A (Resistant) | A (Resistant) |  | S30200 |  | All concentrations | 20 | 68 |  | 253 | Chemical Resistance of REMANIT Stainless Steels, Thyssen Edelstahlwerke AG, March 1989
Ethyl Alcohol | Stainless steels | Austenitic | 302 | A (Resistant) | A (Resistant) |  | S30200 |  | All concentrations | Boiling | Boiling |  | 253 | Chemical Resistance of REMANIT Stainless Steels, Thyssen Edelstahlwerke AG, March 1989
Ethyl Alcohol | Stainless steels | Austenitic | 303 | A (Resistant) | A (Resistant) |  | S30300 |  | All concentrations | 20 | 68 |  | 253 | Chemical Resistance of REMANIT Stainless Steels, Thyssen Edelstahlwerke AG, March 1989
Ethyl Alcohol | Stainless steels | Austenitic | 303 | A (Resistant) | A (Resistant) |  | S30300 |  | All concentrations | 20 | 68 |  | 253 | Chemical Resistance of REMANIT Stainless Steels, Thyssen Edelstahlwerke AG, March 1989
Ethyl Alcohol | Stainless steels | Austenitic | 303 | A (Resistant) | A (Resistant) |  | S30300 |  | All concentrations | Boiling | Boiling |  | 253 | Chemical Resistance of REMANIT Stainless Steels, Thyssen Edelstahlwerke AG, March 1989
Ethyl Alcohol | Stainless steels | Austenitic | 303 | A (Resistant) | A (Resistant) |  | S30300 |  | All concentrations | Boiling | Boiling |  | 253 | Chemical Resistance of REMANIT Stainless Steels, Thyssen Edelstahlwerke AG, March 1989
Ethyl Alcohol | Stainless steels | Austenitic | 304 | A (Resistant) | A (Resistant) |  | S30400 |  | All concentrations | 20 | 68 |  | 253 | Chemical Resistance of REMANIT Stainless Steels, Thyssen Edelstahlwerke AG, March 1989
Ethyl Alcohol | Stainless steels | Austenitic | 304 | A (Resistant) | A (Resistant) |  | S30400 |  | All concentrations | Boiling | Boiling |  | 253 | Chemical Resistance of REMANIT Stainless Steels, Thyssen Edelstahlwerke AG, March 1989
Ethyl Alcohol | Stainless steels | Austenitic | 304 | 0.03 | 1 |  | S30400 | Chemical processing; field or pilot plant test; no aeration; slight to moderate agitation. Plus 0.1% butyric acid, 0.5% sulfuric acid, 1% acetic acid, 5% ethyl acetate, 15% water | 56 | 75 | 167 | 59 d | 89 | A Guide to Corrosion Resistance, Climax Molybdenum Company, Greenwich, CT, 1981
Ethyl Alcohol | Stainless steels | Austenitic | 304 | 0.5 | 20 |  | S30400 | Plastic processing; field or pilot plant test; no aeration; slight to moderate agitation. Sensitized specimens. Plus 0.5% sulfuric acid, 1% butyraldehyde, 5% ethyl acetate, 15% water, 23% solids | 56 | 75 | 167 | 132 d | 89 | A Guide to Corrosion Resistance, Climax Molybdenum Company, Greenwich, CT, 1981
Ethyl Alcohol | Stainless steels | Austenitic | 304 | 0.003 | 0.1 |  | S30400 | Plastic processing; field or pilot plant test; no aeration; slight to moderate agitation. With carbon over the standard maximum. Plus 0.5% sulfuric acid, 1% butyraldehyde, 5% ethyl acetate, 15% water, 23% solids | 56 | 75 | 167 | 132 d | 89 | A Guide to Corrosion Resistance, Climax Molybdenum Company, Greenwich, CT, 1981
Ethyl Alcohol | Stainless steels | Austenitic | 316 | A (Resistant) | A (Resistant) |  | S31600 |  |  | 21 | 70 |  | 121 | Cyclops Corp., Universal-Cyclops Specialty Steel Division
Ethyl Alcohol | Stainless steels | Austenitic | 316 | A (Resistant) | A (Resistant) |  | S31600 |  | All concentrations | 20 | 68 |  | 253 | Chemical Resistance of REMANIT Stainless Steels, Thyssen Edelstahlwerke AG, March 1989
Ethyl Alcohol | Stainless steels | Austenitic | 316 | A (Resistant) | A (Resistant) |  | S31600 |  | All concentrations | Boiling | Boiling |  | 253 | Chemical Resistance of REMANIT Stainless Steels, Thyssen Edelstahlwerke AG, March 1989
Ethyl Alcohol | Stainless steels | Austenitic | 316 | 0.01 | 0.4 |  | S31600 | Chemical processing; field or pilot plant test; no aeration; slight to moderate agitation. Plus 0.1% butyric acid, 0.5% sulfuric acid, 1% acetic acid, 5% ethyl acetate, 15% water | 56 | 75 | 167 | 59 d | 89 | A Guide to Corrosion Resistance, Climax Molybdenum Company, Greenwich, CT, 1981
Ethyl Alcohol | Stainless steels | Austenitic | 316 | 0.003 max | 0.1 max |  | S31600 | Plastic processing; field or pilot plant test; no aeration; slight to moderate agitation. Plus 0.5% sulfuric acid, 1% butyraldehyde, 5% ethyl acetate, 15% water, 23% solids | 56 | 75 | 167 | 132 d | 89 | A Guide to Corrosion Resistance, Climax Molybdenum Company, Greenwich, CT, 1981
Ethyl Alcohol | Stainless steels | Austenitic | 317 | 0.003 max | 0.1 max |  | S31700 | Plastic processing; field or pilot plant test; no aeration; slight to moderate agitation. Plus 0.5% sulfuric acid, 1% butyraldehyde, 5% ethyl acetate, 15% water, 23% solids | 56 | 75 | 167 | 132 d | 89 | A Guide to Corrosion Resistance, Climax Molybdenum Company, Greenwich, CT, 1981
Ethyl Alcohol | Stainless steels | Austenitic | 317 | 0.003 max | 0.1 max |  | S31700 | Sensitized Plastic processing; field or pilot plant test; no aeration; slight to moderate agitation. Plus 0.5% sulfuric acid, 1% butyraldehyde, 5% ethyl acetate, 15% water, 23% solids | 56 | 75 | 167 | 132 d | 89 | A Guide to Corrosion Resistance, Climax Molybdenum Company, Greenwich, CT, 1981
Ethyl Alcohol | Stainless steels | Austenitic | 321 | A (Resistant) | A (Resistant) |  | S32100 |  | All concentrations | 20 | 68 |  | 253 | Chemical Resistance of REMANIT Stainless Steels, Thyssen Edelstahlwerke AG, March 1989
Ethyl Alcohol | Stainless steels | Austenitic | 321 | A (Resistant) | A (Resistant) |  | S32100 |  | All concentrations | Boiling | Boiling |  | 253 | Chemical Resistance of REMANIT Stainless Steels, Thyssen Edelstahlwerke AG, March 1989
Ethyl Alcohol | Stainless steels | Austenitic | 347 | A (Resistant) | A (Resistant) |  | S34700 |  | All concentrations | 20 | 68 |  | 253 | Chemical Resistance of REMANIT Stainless Steels, Thyssen Edelstahlwerke AG, March 1989
Ethyl Alcohol | Stainless steels | Austenitic | 347 | A (Resistant) | A (Resistant) |  | S34700 |  | All concentrations | Boiling | Boiling |  | 253 | Chemical Resistance of REMANIT Stainless Steels, Thyssen Edelstahlwerke AG, March 1989
Ethyl Alcohol | Stainless steels | Austenitic | 304L | A (Resistant) | A (Resistant) |  | S30403 |  | All concentrations | 20 | 68 |  | 253 | Chemical Resistance of REMANIT Stainless Steels, Thyssen Edelstahlwerke AG, March 1989
Ethyl Alcohol | Stainless steels | Austenitic | 304L | A (Resistant) | A (Resistant) |  | S30403 |  | All concentrations | Boiling | Boiling |  | 253 | Chemical Resistance of REMANIT Stainless Steels, Thyssen Edelstahlwerke AG, March 1989
Ethyl Alcohol | Stainless steels | Austenitic | 304LN | A (Resistant) | A (Resistant) |  | S30453 |  | All concentrations | 20 | 68 |  | 253 | Chemical Resistance of REMANIT Stainless Steels, Thyssen Edelstahlwerke AG, March 1989
Ethyl Alcohol | Stainless steels | Austenitic | 304LN | A (Resistant) | A (Resistant) |  | S30453 |  | All concentrations | Boiling | Boiling |  | 253 | Chemical Resistance of REMANIT Stainless Steels, Thyssen Edelstahlwerke AG, March 1989
Ethyl Alcohol | Stainless steels | Austenitic | 316F | A (Resistant) | A (Resistant) |  | S31620 |  | All concentrations | 20 | 68 |  | 253 | Chemical Resistance of REMANIT Stainless Steels, Thyssen Edelstahlwerke AG, March 1989
Ethyl Alcohol | Stainless steels | Austenitic | 316F | A (Resistant) | A (Resistant) |  | S31620 |  | All concentrations | Boiling | Boiling |  | 253 | Chemical Resistance of REMANIT Stainless Steels, Thyssen Edelstahlwerke AG, March 1989
Ethyl Alcohol | Stainless steels | Austenitic | 316L | A (Resistant) | A (Resistant) |  | S31603 |  | All concentrations | 20 | 68 |  | 253 | Chemical Resistance of REMANIT Stainless Steels, Thyssen Edelstahlwerke AG, March 1989
Ethyl Alcohol | Stainless steels | Austenitic | 316L | A (Resistant) | A (Resistant) |  | S31603 |  | All concentrations | Boiling | Boiling |  | 253 | Chemical Resistance of REMANIT Stainless Steels, Thyssen Edelstahlwerke AG, March 1989
Ethyl Alcohol | Stainless steels | Austenitic | 316LN | A (Resistant) | A (Resistant) |  | S31653 |  | All concentrations | 20 | 68 |  | 253 | Chemical Resistance of REMANIT Stainless Steels, Thyssen Edelstahlwerke AG, March 1989
Ethyl Alcohol | Stainless steels | Austenitic | 316LN | A (Resistant) | A (Resistant) |  | S31653 |  | All concentrations | Boiling | Boiling |  | 253 | Chemical Resistance of REMANIT Stainless Steels, Thyssen Edelstahlwerke AG, March 1989
Ethyl Alcohol | Stainless steels | Austenitic | 316Ti | A (Resistant) | A (Resistant) |  | S31635 |  | All concentrations | 20 | 68 |  | 253 | Chemical Resistance of REMANIT Stainless Steels, Thyssen Edelstahlwerke AG, March 1989
Ethyl Alcohol | Stainless steels | Austenitic | 316Ti | A (Resistant) | A (Resistant) |  | S31635 |  | All concentrations | Boiling | Boiling |  | 253 | Chemical Resistance of REMANIT Stainless Steels, Thyssen Edelstahlwerke AG, March 1989
Ethyl Alcohol | Stainless steels | Austenitic | 317L | A (Resistant) | A (Resistant) |  | S31703 |  | All concentrations | 20 | 68 |  | 253 | Chemical Resistance of REMANIT Stainless Steels, Thyssen Edelstahlwerke AG, March 1989
Ethyl Alcohol | Stainless steels | Austenitic | 317L | A (Resistant) | A (Resistant) |  | S31703 |  | All concentrations | Boiling | Boiling |  | 253 | Chemical Resistance of REMANIT Stainless Steels, Thyssen Edelstahlwerke AG, March 1989
Ethyl Alcohol | Stainless steels | Austenitic | 317LN | A (Resistant) | A (Resistant) |  | S31725 |  | All concentrations | 20 | 68 |  | 253 | Chemical Resistance of REMANIT Stainless Steels, Thyssen Edelstahlwerke AG, March 1989
Ethyl Alcohol | Stainless steels | Austenitic | 317LN | A (Resistant) | A (Resistant) |  | S31725 |  | All concentrations | Boiling | Boiling |  | 253 | Chemical Resistance of REMANIT Stainless Steels, Thyssen Edelstahlwerke AG, March 1989
Ethyl Alcohol | Stainless steels | Austenitic | Carpenter 20 Carpenter Technology Corp. | 0.003 max | 0.1 max |  |  | Plastic processing; field or pilot plant test; no aeration; slight to moderate agitation. Plus 0.5% sulfuric acid, 1% butyraldehyde, 5% ethyl acetate, 15% water, 23% solids | 56 | 75 | 167 | 132 d | 89 | A Guide to Corrosion Resistance, Climax Molybdenum Company, Greenwich, CT, 1981
Ethyl Alcohol | Stainless steels | Duplex | 329 | A (Resistant) | A (Resistant) |  | S32900 |  | All concentrations | 20 | 68 |  | 253 | Chemical Resistance of REMANIT Stainless Steels, Thyssen Edelstahlwerke AG, March 1989
Ethyl Alcohol | Stainless steels | Duplex | 329 | A (Resistant) | A (Resistant) |  | S32900 |  | All concentrations | Boiling | Boiling |  | 253 | Chemical Resistance of REMANIT Stainless Steels, Thyssen Edelstahlwerke AG, March 1989
Ethyl Alcohol | Stainless steels | Duplex | F51 | A (Resistant) | A (Resistant) |  | S31803 |  | All concentrations | 20 | 68 |  | 253 | Chemical Resistance of REMANIT Stainless Steels, Thyssen Edelstahlwerke AG, March 1989
Ethyl Alcohol | Stainless steels | Duplex | F51 | A (Resistant) | A (Resistant) |  | S31803 |  | All concentrations | Boiling | Boiling |  | 253 | Chemical Resistance of REMANIT Stainless Steels, Thyssen Edelstahlwerke AG, March 1989
Ethyl Alcohol | Stainless steels | Ferritic | 405 | A (Resistant) | A (Resistant) |  | S40500 |  | All concentrations | 20 | 68 |  | 253 | Chemical Resistance of REMANIT Stainless Steels, Thyssen Edelstahlwerke AG, March 1989
Ethyl Alcohol | Stainless steels | Ferritic | 405 | A (Resistant) | A (Resistant) |  | S40500 |  | All concentrations | Boiling | Boiling |  | 253 | Chemical Resistance of REMANIT Stainless Steels, Thyssen Edelstahlwerke AG, March 1989
Ethyl Alcohol | Stainless steels | Ferritic | 409 | A (Resistant) | A (Resistant) |  | S40900 |  | All concentrations | 20 | 68 |  | 253 | Chemical Resistance of REMANIT Stainless Steels, Thyssen Edelstahlwerke AG, March 1989
Ethyl Alcohol | Stainless steels | Ferritic | 409 | A (Resistant) | A (Resistant) |  | S40900 |  | All concentrations | Boiling | Boiling |  | 253 | Chemical Resistance of REMANIT Stainless Steels, Thyssen Edelstahlwerke AG, March 1989
Ethyl Alcohol | Stainless steels | Ferritic | 430 | B (Good) | B (Good) |  | S43000 |  |  | 21 | 70 |  | 121 | Cyclops Corp., Universal-Cyclops Specialty Steel Division
Ethyl Alcohol | Stainless steels | Ferritic | 430 | A (Resistant) | A (Resistant) |  | S43000 |  | All concentrations | 20 | 68 |  | 253 | Chemical Resistance of REMANIT Stainless Steels, Thyssen Edelstahlwerke AG, March 1989
Ethyl Alcohol | Stainless steels | Ferritic | 430 | A (Resistant) | A (Resistant) |  | S43000 |  | All concentrations | Boiling | Boiling |  | 253 | Chemical Resistance of REMANIT Stainless Steels, Thyssen Edelstahlwerke AG, March 1989
Ethyl Alcohol | Stainless steels | Ferritic | 434 | A (Resistant) | A (Resistant) |  | S43400 |  | All concentrations | 20 | 68 |  | 253 | Chemical Resistance of REMANIT Stainless Steels, Thyssen Edelstahlwerke AG, March 1989
Ethyl Alcohol | Stainless steels | Ferritic | 434 | A (Resistant) | A (Resistant) |  | S43400 |  | All concentrations | Boiling | Boiling |  | 253 | Chemical Resistance of REMANIT Stainless Steels, Thyssen Edelstahlwerke AG, March 1989
Ethyl Alcohol | Stainless steels | Martensitic | 403 | A (Resistant) | A (Resistant) |  | S40300 |  | All concentrations | 20 | 68 |  | 253 | Chemical Resistance of REMANIT Stainless Steels, Thyssen Edelstahlwerke AG, March 1989
Ethyl Alcohol | Stainless steels | Martensitic | 403 | A (Resistant) | A (Resistant) |  | S40300 |  | All concentrations | Boiling | Boiling |  | 253 | Chemical Resistance of REMANIT Stainless Steels, Thyssen Edelstahlwerke AG, March 1989
Ethyl Alcohol | Stainless steels | Martensitic | 410 | B (Good) | B (Good) |  | S41000 |  |  | 21 | 70 |  | 121 | Cyclops Corp., Universal-Cyclops Specialty Steel Division
Ethyl Alcohol | Stainless steels | Martensitic | 410 | A (Resistant) | A (Resistant) |  | S41000 |  |  | Room | Room |  | 121 | Cyclops Corp., Universal-Cyclops Specialty Steel Division
Ethyl Alcohol | Stainless steels | Martensitic | 410 | A (Resistant) | A (Resistant) |  | S41000 |  | All concentrations | 20 | 68 |  | 253 | Chemical Resistance of REMANIT Stainless Steels, Thyssen Edelstahlwerke AG, March 1989
Ethyl Alcohol | Stainless steels | Martensitic | 410 | A (Resistant) | A (Resistant) |  | S41000 |  | All concentrations | Boiling | Boiling |  | 253 | Chemical Resistance of REMANIT Stainless Steels, Thyssen Edelstahlwerke AG, March 1989
Ethyl Alcohol | Stainless steels | Martensitic | 416 | A (Resistant) | A (Resistant) |  | S41600 |  | All concentrations | 20 | 68 |  | 253 | Chemical Resistance of REMANIT Stainless Steels, Thyssen Edelstahlwerke AG, March 1989
Ethyl Alcohol | Stainless steels | Martensitic | 416 | A (Resistant) | A (Resistant) |  | S41600 |  | All concentrations | Boiling | Boiling |  | 253 | Chemical Resistance of REMANIT Stainless Steels, Thyssen Edelstahlwerke AG, March 1989
Ethyl Alcohol | Stainless steels | Martensitic | 420 | A (Resistant) | A (Resistant) |  | S42000 |  | All concentrations | 20 | 68 |  | 253 | Chemical Resistance of REMANIT Stainless Steels, Thyssen Edelstahlwerke AG, March 1989
Ethyl Alcohol | Stainless steels | Martensitic | 420 | A (Resistant) | A (Resistant) |  | S42000 |  | All concentrations | Boiling | Boiling |  | 253 | Chemical Resistance of REMANIT Stainless Steels, Thyssen Edelstahlwerke AG, March 1989
Ethyl Alcohol | Stainless steels | Precipitation hardening | AM-363 | A (Resistant) | A (Resistant) |  | S36300 |  |  | Room | Room |  | 120 | Allegheny Ludlum Steel Corp.
Ethyl Chloride | Miscellaneous | Noble metals | Gold | 0.05 max | 2 max |  | P00016 | Wet and acid products |  | Boiling | Boiling |  | 7 | Metals Handbook, Ninth Edition, Vol 13, Corrosion, ASM International, Metals Park, OH, 1987, p 800
Ethyl Chloride | Miscellaneous | Noble metals | Platinum | 0.05 max | 2 max |  | P04995 | Wet and acid products |  | Boiling | Boiling |  | 6 | Metals Handbook, Ninth Edition, Vol 13, Corrosion, ASM International, Metals Park, OH, 1987, p 803
Ethyl Chloride | Miscellaneous | Noble metals | Silver | 0.05 max | 2 max |  | P07010 | Wet and acid products |  | Boiling | Boiling |  | 10 | Metals Handbook, Ninth Edition, Vol 13, Corrosion, ASM International, Metals Park, OH, 1987, p 797
Ethyl Chloride | Refractory metals and alloys | Titanium and alloys | Titanium | 0.13 max | 5 max |  |  |  | 100 | Boiling | Boiling |  | 20 | N.D. Tomashov and P.M. Altovskii, Corrosion and Protection of Titanium, Government Scientific-Technical Publication of Machine-Building Literature (Russian translation), 1963; L.C. Covington and R.W. Schultz, Corrosion Resistance of Titanium, TIMET Corpor
Ethyl Chloride | Refractory metals and alloys | Zirconium and alloys | Zr702 | 0.13 max | 5 max |  | R60702 |  | 100 | Boiling | Boiling |  | 15 | Metals Handbook, Ninth Edition, Vol 13, Corrosion, ASM International, Metals Park, OH, 1987, p 711-715
Ethyl Chloride | Stainless steels | Austenitic | 301 | A (Resistant) | A (Resistant) |  | S30100 |  | Anhydrous | 0 | 32 |  | 253 | Chemical Resistance of REMANIT Stainless Steels, Thyssen Edelstahlwerke AG, March 1989
Ethyl Chloride | Stainless steels | Austenitic | 302 | A (Resistant) | A (Resistant) |  | S30200 |  | Anhydrous | 0 | 32 |  | 253 | Chemical Resistance of REMANIT Stainless Steels, Thyssen Edelstahlwerke AG, March 1989
Ethyl Chloride | Stainless steels | Austenitic | 303 | A (Resistant) | A (Resistant) |  | S30300 |  | Anhydrous | 0 | 32 |  | 253 | Chemical Resistance of REMANIT Stainless Steels, Thyssen Edelstahlwerke AG, March 1989
Ethyl Chloride | Stainless steels | Austenitic | 303 | A (Resistant) | A (Resistant) |  | S30300 |  | Anhydrous | 0 | 32 |  | 253 | Chemical Resistance of REMANIT Stainless Steels, Thyssen Edelstahlwerke AG, March 1989
Ethyl Chloride | Stainless steels | Austenitic | 304 | A (Resistant) | A (Resistant) |  | S30400 |  | Anhydrous | 0 | 32 |  | 253 | Chemical Resistance of REMANIT Stainless Steels, Thyssen Edelstahlwerke AG, March 1989
Ethyl Chloride | Stainless steels | Austenitic | 304 | 0.75 | 30 |  | S30400 | Chemical processing; lab test; no aeration. 1,2-dichloroethane |  | 501-557 | 935-1035 | 1 d | 89 | A Guide to Corrosion Resistance, Climax Molybdenum Company, Greenwich, CT, 1981
Ethyl Chloride | Stainless steels | Austenitic | 316 | A (Resistant) | A (Resistant) |  | S31600 |  | Anhydrous | 0 | 32 |  | 253 | Chemical Resistance of REMANIT Stainless Steels, Thyssen Edelstahlwerke AG, March 1989
Ethyl Chloride | Stainless steels | Austenitic | 321 | A (Resistant) | A (Resistant) |  | S32100 |  | Anhydrous | 0 | 32 |  | 253 | Chemical Resistance of REMANIT Stainless Steels, Thyssen Edelstahlwerke AG, March 1989
Ethyl Chloride | Stainless steels | Austenitic | 347 | A (Resistant) | A (Resistant) |  | S34700 |  | Anhydrous | 0 | 32 |  | 253 | Chemical Resistance of REMANIT Stainless Steels, Thyssen Edelstahlwerke AG, March 1989
Ethyl Chloride | Stainless steels | Austenitic | 304L | A (Resistant) | A (Resistant) |  | S30403 |  | Anhydrous | 0 | 32 |  | 253 | Chemical Resistance of REMANIT Stainless Steels, Thyssen Edelstahlwerke AG, March 1989
Ethyl Chloride | Stainless steels | Austenitic | 304LN | A (Resistant) | A (Resistant) |  | S30453 |  | Anhydrous | 0 | 32 |  | 253 | Chemical Resistance of REMANIT Stainless Steels, Thyssen Edelstahlwerke AG, March 1989
Ethyl Chloride | Stainless steels | Austenitic | 316F | A (Resistant) | A (Resistant) |  | S31620 |  | Anhydrous | 0 | 32 |  | 253 | Chemical Resistance of REMANIT Stainless Steels, Thyssen Edelstahlwerke AG, March 1989
Ethyl Chloride | Stainless steels | Austenitic | 316L | A (Resistant) | A (Resistant) |  | S31603 |  | Anhydrous | 0 | 32 |  | 253 | Chemical Resistance of REMANIT Stainless Steels, Thyssen Edelstahlwerke AG, March 1989
Ethyl Chloride | Stainless steels | Austenitic | 316LN | A (Resistant) | A (Resistant) |  | S31653 |  | Anhydrous | 0 | 32 |  | 253 | Chemical Resistance of REMANIT Stainless Steels, Thyssen Edelstahlwerke AG, March 1989
Ethyl Chloride | Stainless steels | Austenitic | 316Ti | A (Resistant) | A (Resistant) |  | S31635 |  | Anhydrous | 0 | 32 |  | 253 | Chemical Resistance of REMANIT Stainless Steels, Thyssen Edelstahlwerke AG, March 1989
Ethyl Chloride | Stainless steels | Austenitic | 317L | A (Resistant) | A (Resistant) |  | S31703 |  | Anhydrous | 0 | 32 |  | 253 | Chemical Resistance of REMANIT Stainless Steels, Thyssen Edelstahlwerke AG, March 1989
Ethyl Chloride | Stainless steels | Austenitic | 317LN | A (Resistant) | A (Resistant) |  | S31725 |  | Anhydrous | 0 | 32 |  | 253 | Chemical Resistance of REMANIT Stainless Steels, Thyssen Edelstahlwerke AG, March 1989
Ethyl Chloride | Stainless steels | Duplex | 329 | A (Resistant) | A (Resistant) |  | S32900 |  | Anhydrous | 0 | 32 |  | 253 | Chemical Resistance of REMANIT Stainless Steels, Thyssen Edelstahlwerke AG, March 1989
Ethyl Chloride | Stainless steels | Duplex | F51 | A (Resistant) | A (Resistant) |  | S31803 |  | Anhydrous | 0 | 32 |  | 253 | Chemical Resistance of REMANIT Stainless Steels, Thyssen Edelstahlwerke AG, March 1989
Ethyl Chloride | Stainless steels | Ferritic | 405 | A (Resistant) | A (Resistant) |  | S40500 |  | Anhydrous | 0 | 32 |  | 253 | Chemical Resistance of REMANIT Stainless Steels, Thyssen Edelstahlwerke AG, March 1989
Ethyl Chloride | Stainless steels | Ferritic | 409 | A (Resistant) | A (Resistant) |  | S40900 |  | Anhydrous | 0 | 32 |  | 253 | Chemical Resistance of REMANIT Stainless Steels, Thyssen Edelstahlwerke AG, March 1989
Ethyl Chloride | Stainless steels | Ferritic | 430 | A (Resistant) | A (Resistant) |  | S43000 |  | Anhydrous | 0 | 32 |  | 253 | Chemical Resistance of REMANIT Stainless Steels, Thyssen Edelstahlwerke AG, March 1989
Ethyl Chloride | Stainless steels | Ferritic | 434 | A (Resistant) | A (Resistant) |  | S43400 |  | Anhydrous | 0 | 32 |  | 253 | Chemical Resistance of REMANIT Stainless Steels, Thyssen Edelstahlwerke AG, March 1989
Ethyl Chloride | Stainless steels | Martensitic | 403 | A (Resistant) | A (Resistant) |  | S40300 |  | Anhydrous | 0 | 32 |  | 253 | Chemical Resistance of REMANIT Stainless Steels, Thyssen Edelstahlwerke AG, March 1989
Ethyl Chloride | Stainless steels | Martensitic | 410 | A (Resistant) | A (Resistant) |  | S41000 |  | Anhydrous | 0 | 32 |  | 253 | Chemical Resistance of REMANIT Stainless Steels, Thyssen Edelstahlwerke AG, March 1989
Ethyl Chloride | Stainless steels | Martensitic | 416 | A (Resistant) | A (Resistant) |  | S41600 |  | Anhydrous | 0 | 32 |  | 253 | Chemical Resistance of REMANIT Stainless Steels, Thyssen Edelstahlwerke AG, March 1989
Ethyl Chloride | Stainless steels | Martensitic | 420 | A (Resistant) | A (Resistant) |  | S42000 |  | Anhydrous | 0 | 32 |  | 253 | Chemical Resistance of REMANIT Stainless Steels, Thyssen Edelstahlwerke AG, March 1989
Ethyl Glycol | Stainless steels | Austenitic | 301 | A (Resistant) | A (Resistant) |  | S30100 |  |  | 20 | 68 |  | 253 | Chemical Resistance of REMANIT Stainless Steels, Thyssen Edelstahlwerke AG, March 1989
Ethyl Glycol | Stainless steels | Austenitic | 302 | A (Resistant) | A (Resistant) |  | S30200 |  |  | 20 | 68 |  | 253 | Chemical Resistance of REMANIT Stainless Steels, Thyssen Edelstahlwerke AG, March 1989
Ethyl Glycol | Stainless steels | Austenitic | 303 | B (Good) | B (Good) |  | S30300 |  |  | 20 | 68 |  | 253 | Chemical Resistance of REMANIT Stainless Steels, Thyssen Edelstahlwerke AG, March 1989
Ethyl Glycol | Stainless steels | Austenitic | 303 | A (Resistant) | A (Resistant) |  | S30300 |  |  | 20 | 68 |  | 253 | Chemical Resistance of REMANIT Stainless Steels, Thyssen Edelstahlwerke AG, March 1989
Ethyl Glycol | Stainless steels | Austenitic | 304 | A (Resistant) | A (Resistant) |  | S30400 |  |  | 20 | 68 |  | 253 | Chemical Resistance of REMANIT Stainless Steels, Thyssen Edelstahlwerke AG, March 1989
Ethyl Glycol | Stainless steels | Austenitic | 316 | A (Resistant) | A (Resistant) |  | S31600 |  |  | 20 | 68 |  | 253 | Chemical Resistance of REMANIT Stainless Steels, Thyssen Edelstahlwerke AG, March 1989
Ethyl Glycol | Stainless steels | Austenitic | 321 | A (Resistant) | A (Resistant) |  | S32100 |  |  | 20 | 68 |  | 253 | Chemical Resistance of REMANIT Stainless Steels, Thyssen Edelstahlwerke AG, March 1989
Ethyl Glycol | Stainless steels | Austenitic | 347 | A (Resistant) | A (Resistant) |  | S34700 |  |  | 20 | 68 |  | 253 | Chemical Resistance of REMANIT Stainless Steels, Thyssen Edelstahlwerke AG, March 1989
Ethyl Glycol | Stainless steels | Austenitic | 304L | A (Resistant) | A (Resistant) |  | S30403 |  |  | 20 | 68 |  | 253 | Chemical Resistance of REMANIT Stainless Steels, Thyssen Edelstahlwerke AG, March 1989
Ethyl Glycol | Stainless steels | Austenitic | 304LN | A (Resistant) | A (Resistant) |  | S30453 |  |  | 20 | 68 |  | 253 | Chemical Resistance of REMANIT Stainless Steels, Thyssen Edelstahlwerke AG, March 1989
Ethyl Glycol | Stainless steels | Austenitic | 316F | A (Resistant) | A (Resistant) |  | S31620 |  |  | 20 | 68 |  | 253 | Chemical Resistance of REMANIT Stainless Steels, Thyssen Edelstahlwerke AG, March 1989
Ethyl Glycol | Stainless steels | Austenitic | 316L | A (Resistant) | A (Resistant) |  | S31603 |  |  | 20 | 68 |  | 253 | Chemical Resistance of REMANIT Stainless Steels, Thyssen Edelstahlwerke AG, March 1989
Ethyl Glycol | Stainless steels | Austenitic | 316LN | A (Resistant) | A (Resistant) |  | S31653 |  |  | 20 | 68 |  | 253 | Chemical Resistance of REMANIT Stainless Steels, Thyssen Edelstahlwerke AG, March 1989
Ethyl Glycol | Stainless steels | Austenitic | 316Ti | A (Resistant) | A (Resistant) |  | S31635 |  |  | 20 | 68 |  | 253 | Chemical Resistance of REMANIT Stainless Steels, Thyssen Edelstahlwerke AG, March 1989
Ethyl Glycol | Stainless steels | Austenitic | 317L | A (Resistant) | A (Resistant) |  | S31703 |  |  | 20 | 68 |  | 253 | Chemical Resistance of REMANIT Stainless Steels, Thyssen Edelstahlwerke AG, March 1989
Ethyl Glycol | Stainless steels | Austenitic | 317LN | A (Resistant) | A (Resistant) |  | S31725 |  |  | 20 | 68 |  | 253 | Chemical Resistance of REMANIT Stainless Steels, Thyssen Edelstahlwerke AG, March 1989
Ethyl Glycol | Stainless steels | Duplex | 329 | A (Resistant) | A (Resistant) |  | S32900 |  |  | 20 | 68 |  | 253 | Chemical Resistance of REMANIT Stainless Steels, Thyssen Edelstahlwerke AG, March 1989
Ethyl Glycol | Stainless steels | Duplex | F51 | A (Resistant) | A (Resistant) |  | S31803 |  |  | 20 | 68 |  | 253 | Chemical Resistance of REMANIT Stainless Steels, Thyssen Edelstahlwerke AG, March 1989
Ethyl Glycol | Stainless steels | Ferritic | 405 | C (Questionable) | C (Questionable) |  | S40500 |  |  | 20 | 68 |  | 253 | Chemical Resistance of REMANIT Stainless Steels, Thyssen Edelstahlwerke AG, March 1989
Ethyl Glycol | Stainless steels | Ferritic | 409 | C (Questionable) | C (Questionable) |  | S40900 |  |  | 20 | 68 |  | 253 | Chemical Resistance of REMANIT Stainless Steels, Thyssen Edelstahlwerke AG, March 1989
Ethyl Glycol | Stainless steels | Ferritic | 430 | B (Good) | B (Good) |  | S43000 |  |  | 20 | 68 |  | 253 | Chemical Resistance of REMANIT Stainless Steels, Thyssen Edelstahlwerke AG, March 1989
Ethyl Glycol | Stainless steels | Ferritic | 434 | A (Resistant) | A (Resistant) |  | S43400 |  |  | 20 | 68 |  | 253 | Chemical Resistance of REMANIT Stainless Steels, Thyssen Edelstahlwerke AG, March 1989
Ethyl Glycol | Stainless steels | Martensitic | 403 | C (Questionable) | C (Questionable) |  | S40300 |  |  | 20 | 68 |  | 253 | Chemical Resistance of REMANIT Stainless Steels, Thyssen Edelstahlwerke AG, March 1989
Ethyl Glycol | Stainless steels | Martensitic | 410 | C (Questionable) | C (Questionable) |  | S41000 |  |  | 20 | 68 |  | 253 | Chemical Resistance of REMANIT Stainless Steels, Thyssen Edelstahlwerke AG, March 1989
Ethyl Glycol | Stainless steels | Martensitic | 416 | C (Questionable) | C (Questionable) |  | S41600 |  |  | 20 | 68 |  | 253 | Chemical Resistance of REMANIT Stainless Steels, Thyssen Edelstahlwerke AG, March 1989
Ethyl Glycol | Stainless steels | Martensitic | 420 | C (Questionable) | C (Questionable) |  | S42000 |  |  | 20 | 68 |  | 253 | Chemical Resistance of REMANIT Stainless Steels, Thyssen Edelstahlwerke AG, March 1989
Ethylene Glycol | Copper and alloys | Aluminum bronze | 10% Al bronze | 0.48 | 19 |  | C61800 | Ethylene glycol solution. Plus 0.03-0.05% H2SO4. Second run | 15 | 99 | 210 | 2400 h | 122 | Metals Handbook, Ninth Edition, Vol 13, Corrosion, ASM International, Metals Park, OH, 1987, p 635
Ethylene Glycol | Copper and alloys | Aluminum bronze | 5% Al bronze | 0.0075 max | 0.3 max |  | C60800 | Ethylene glycol solution. Plus 0.03% H2SO4 | 15 | 99 | 210 | 2880 h | 122 | Metals Handbook, Ninth Edition, Vol 13, Corrosion, ASM International, Metals Park, OH, 1987, p 635
Ethylene Glycol | Copper and alloys | Aluminum bronze | Aluminum bronze | A (Resistant) | A (Resistant) | [7 empty] | 93 | H. Leidheiser, Jr., The Corrosion of Copper, Tin and Their Alloys, John Wiley & Sons, New York, 1971, p 90-96
Ethylene Glycol | Copper and alloys | Aluminum bronze | Ampco 8, aluminum bronze | 0.05 max | 2 max |  | C61300 | [5 empty] | 96 | Stock Metals, Ampco Metal Company, 1988
Ethylene Glycol | Copper and alloys | Aluminum bronze | Ni-Al bronze | 0.18 max | 0.7 max |  | C63000 | Ethylene glycol solution. Plus 0.03% H2SO4 | 15 | 99 | 210 | 2880 h | 122 | Metals Handbook, Ninth Edition, Vol 13, Corrosion, ASM International, Metals Park, OH, 1987, p 635
Ethylene Glycol | Copper and alloys | Brass | Brass | A (Resistant) | A (Resistant) | [7 empty] | 93 | H. Leidheiser, Jr., The Corrosion of Copper, Tin and Their Alloys, John Wiley & Sons, New York, 1971, p 90-96
Ethylene Glycol | Copper and alloys | Brass | Cartridge brass | B (Good) | B (Good) |  | C26000 | [5 empty] | 93 | H. Leidheiser, Jr., The Corrosion of Copper, Tin and Their Alloys, John Wiley & Sons, New York, 1971, p 90-96
Ethylene Glycol | Copper and alloys | Brass | Cartridge brass | 0.05 | 2 |  | C26000 | Triethylene glycol air conditioning system |  | 175 | 345 | 2560 h | 122 | Metals Handbook, Ninth Edition, Vol 13, Corrosion, ASM International, Metals Park, OH, 1987, p 635
Ethylene Glycol | Copper and alloys | Brass | Cartridge brass | 0.015 | 0.6 |  | C26000 | Triethylene glycol air conditioning system |  | 175 | 345 | 3320 h | 122 | Metals Handbook, Ninth Edition, Vol 13, Corrosion, ASM International, Metals Park, OH, 1987, p 635
Ethylene Glycol | Copper and alloys | Brass | Cartridge brass | 0.034 | 1.4 |  | C26000 | Triethylene glycol air conditioning system |  | 175 | 345 | 8328 h | 122 | Metals Handbook, Ninth Edition, Vol 13, Corrosion, ASM International, Metals Park, OH, 1987, p 635
Ethylene Glycol | Copper and alloys | Brass | Cartridge brass | 0.0075 | 0.3 |  | C26000 | Triethylene glycol air conditioning system |  | 160 | 320 | 2880 h | 122 | Metals Handbook, Ninth Edition, Vol 13, Corrosion, ASM International, Metals Park, OH, 1987, p 635
Ethylene Glycol | Copper and alloys | Brass | Cartridge brass | 0.0025 | 0.1 |  | C26000 | Triethylene glycol air conditioning system |  | 160 | 320 | 5760 h | 122 | Metals Handbook, Ninth Edition, Vol 13, Corrosion, ASM International, Metals Park, OH, 1987, p 635
Ethylene Glycol | Copper and alloys | Brass | Commercial bronze | A (Resistant) | A (Resistant) |  | C22000 | [5 empty] | 93 | H. Leidheiser, Jr., The Corrosion of Copper, Tin and Their Alloys, John Wiley & Sons, New York, 1971, p 90-96
Ethylene Glycol | Copper and alloys | Brass | Muntz metal | B (Good) | B (Good) |  | C28000 | [5 empty] | 93 | H. Leidheiser, Jr., The Corrosion of Copper, Tin and Their Alloys, John Wiley & Sons, New York, 1971, p 90-96
Ethylene Glycol | Copper and alloys | Brass | Red brass | A (Resistant) | A (Resistant) |  | C23000 | [5 empty] | 93 | H. Leidheiser, Jr., The Corrosion of Copper, Tin and Their Alloys, John Wiley & Sons, New York, 1971, p 90-96
Ethylene Glycol | Copper and alloys | Copper | Copper | 0.005 | 0.2 |  |  | pH 7, 5 ppm PTH, contains 100 ppm SO4*2-, 100 ppm Cl*-, 100 ppm HCO3*- | 30 | 60 |  | 1200 h | 197 | F.M. Al-Kharafi, F.H. Al-Hajjar, and A. Katrib, Inhibition by Heterocyclic Compounds of Corrosion of Copper, Corrosion Science, Vol 30, (No. 8/9), Pergamon Press plc, UK, 1990, p 869-875
Ethylene Glycol | Copper and alloys | Copper | Copper | 0.01 | 0.4 |  |  | pH 7, 5 ppm PTH, contains 100 ppm SO4*2-, 100 ppm Cl*-, 100 ppm HCO3*- | 30 | 70 |  | 1200 h | 197 | F.M. Al-Kharafi, F.H. Al-Hajjar, and A. Katrib, Inhibition by Heterocyclic Compounds of Corrosion of Copper, Corrosion Science, Vol 30, (No. 8/9), Pergamon Press plc, UK, 1990, p 869-875
Ethylene Glycol | Copper and alloys | Copper | Copper | 0.01 | 0.5 |  |  | pH 7, 50 ppm DMP, contains 100 ppm SO4*2-, 100 ppm Cl*-, 100 ppm HCO3*- | 30 | 60 |  | 1200 h | 197 | F.M. Al-Kharafi, F.H. Al-Hajjar, and A. Katrib, Inhibition by Heterocyclic Compounds of Corrosion of Copper, Corrosion Science, Vol 30, (No. 8/9), Pergamon Press plc, UK, 1990, p 869-875
Ethylene Glycol | Copper and alloys | Copper | Copper | 0.03 | 1.2 |  |  | pH 7, 50 ppm DMP, contains 100 ppm SO4*2-, 100 ppm Cl*-, 100 ppm HCO3*- | 30 | 70 |  | 1200 h | 197 | F.M. Al-Kharafi, F.H. Al-Hajjar, and A. Katrib, Inhibition by Heterocyclic Compounds of Corrosion of Copper, Corrosion Science, Vol 30, (No. 8/9), Pergamon Press plc, UK, 1990, p 869-875
Ethylene Glycol | Copper and alloys | Copper | Copper | 0.08 | 3.1 |  |  | pH 7, contains 100 ppm SO4*2-, 100 ppm Cl*-, 100 ppm HCO3*- | 30 | 60 |  | 1200 h | 197 | F.M. Al-Kharafi, F.H. Al-Hajjar, and A. Katrib, Inhibition by Heterocyclic Compounds of Corrosion of Copper, Corrosion Science, Vol 30, (No. 8/9), Pergamon Press plc, UK, 1990, p 869-875
Ethylene Glycol | Copper and alloys | Copper | Copper | 0.15 | 5.9 |  |  | pH 7, contains 100 ppm SO4*2-, 100 ppm Cl*-, 100 ppm HCO3*- | 30 | 70 |  | 1200 h | 197 | F.M. Al-Kharafi, F.H. Al-Hajjar, and A. Katrib, Inhibition by Heterocyclic Compounds of Corrosion of Copper, Corrosion Science, Vol 30, (No. 8/9), Pergamon Press plc, UK, 1990, p 869-875
Ethylene Glycol | Copper and alloys | Copper | Copper | .003 max | 0.1 max |  |  | pH 8.5, 5 ppm PTH, contains 100 ppm SO4*2-, 100 ppm Cl*-, 100 ppm HCO3*- | 30 | 60 |  | 1200 h | 197 | F.M. Al-Kharafi, F.H. Al-Hajjar, and A. Katrib, Inhibition by Heterocyclic Compounds of Corrosion of Copper, Corrosion Science, Vol 30, (No. 8/9), Pergamon Press plc, UK, 1990, p 869-875
Ethylene Glycol | Copper and alloys | Copper | Copper | 0.003 | 0.1 |  |  | pH 8.5, 5 ppm PTH, contains 100 ppm SO4*2-, 100 ppm Cl*-, 100 ppm HCO3*- | 30 | 70 |  | 1200 h | 197 | F.M. Al-Kharafi, F.H. Al-Hajjar, and A. Katrib, Inhibition by Heterocyclic Compounds of Corrosion of Copper, Corrosion Science, Vol 30, (No. 8/9), Pergamon Press plc, UK, 1990, p 869-875
Ethylene Glycol | Copper and alloys | Copper | Copper | 0.01 | 0.3 |  |  | pH 8.5, 50 ppm DMP, contains 100 ppm SO4*2-, 100 ppm Cl*-, 100 ppm HCO3*- | 30 | 60 |  | 1200 h | 197 | F.M. Al-Kharafi, F.H. Al-Hajjar, and A. Katrib, Inhibition by Heterocyclic Compounds of Corrosion of Copper, Corrosion Science, Vol 30, (No. 8/9), Pergamon Press plc, UK, 1990, p 869-875
Ethylene Glycol | Copper and alloys | Copper | Copper | 0.01 | 0.4 |  |  | pH 8.5, 50 ppm DMP, contains 100 ppm SO4*2-, 100 ppm Cl*-, 100 ppm HCO3*- | 30 | 70 |  | 1200 h | 197 | F.M. Al-Kharafi, F.H. Al-Hajjar, and A. Katrib, Inhibition by Heterocyclic Compounds of Corrosion of Copper, Corrosion Science, Vol 30, (No. 8/9), Pergamon Press plc, UK, 1990, p 869-875
Ethylene Glycol | Copper and alloys | Copper | Copper | 0.04 | 1.5 |  |  | pH 8.5, contains 100 ppm SO4*2-, 100 ppm Cl*-, 100 ppm HCO3*- | 30 | 70 |  | 1200 h | 197 | F.M. Al-Kharafi, F.H. Al-Hajjar, and A. Katrib, Inhibition by Heterocyclic Compounds of Corrosion of Copper, Corrosion Science, Vol 30, (No. 8/9), Pergamon Press plc, UK, 1990, p 869-875
Ethylene Glycol | Copper and alloys | Copper | Copper | 0.03 | 1 |  |  | pH 8.5, contains 100 ppm SO4*2-, 100 ppm Cl*-, 100 ppm HCO3*- | 30 | 60 |  | 1200 h | 197 | F.M. Al-Kharafi, F.H. Al-Hajjar, and A. Katrib, Inhibition by Heterocyclic Compounds of Corrosion of Copper, Corrosion Science, Vol 30, (No. 8/9), Pergamon Press plc, UK, 1990, p 869-875
Ethylene Glycol | Copper and alloys | Copper | Electrolytic copper | A (Resistant) | A (Resistant) |  | C11000 | [5 empty] | 93 | H. Leidheiser, Jr., The Corrosion of Copper, Tin and Their Alloys, John Wiley & Sons, New York, 1971, p 90-96
Ethylene Glycol | Copper and alloys | Copper | Electrolytic copper | 0.58 | 23 |  | C11000 | Ethylene glycol solution. Plus 0.03-0.05% H2SO4. Second run | 15 | 99 | 210 | 2400 h | 122 | Metals Handbook, Ninth Edition, Vol 13, Corrosion, ASM International, Metals Park, OH, 1987, p 635
Ethylene Glycol | Copper and alloys | Copper | Electrolytic copper | 0.02 | 0.8 |  | C11000 | Glycol maleate |  | 79 | 175 | 3050 h | 122 | Metals Handbook, Ninth Edition, Vol 13, Corrosion, ASM International, Metals Park, OH, 1987, p 635
Ethylene Glycol | Copper and alloys | Copper | Electrolytic copper | 0.04 | 1.6 |  | C11000 | Triethylene glycol air conditioning system |  | 175 | 345 | 2560 h | 122 | Metals Handbook, Ninth Edition, Vol 13, Corrosion, ASM International, Metals Park, OH, 1987, p 635
Ethylene Glycol | Copper and alloys | Copper | Electrolytic copper | 0.01 | 0.4 |  | C11000 | Triethylene glycol air conditioning system |  | 175 | 345 | 3320 h | 122 | Metals Handbook, Ninth Edition, Vol 13, Corrosion, ASM International, Metals Park, OH, 1987, p 635
Ethylene Glycol | Copper and alloys | Copper | Electrolytic copper | 0.025 | 1 |  | C11000 | Triethylene glycol air conditioning system |  | 175 | 345 | 8328 h | 122 | Metals Handbook, Ninth Edition, Vol 13, Corrosion, ASM International, Metals Park, OH, 1987, p 635
Ethylene Glycol | Copper and alloys | Copper | Electrolytic copper | 0.0075 | 0.3 |  | C11000 | Triethylene glycol air conditioning system | 87-95 | 160 | 320 | 2880 h | 122 | Metals Handbook, Ninth Edition, Vol 13, Corrosion, ASM International, Metals Park, OH, 1987, p 635
Ethylene Glycol | Copper and alloys | Copper | Electrolytic copper | 0.0025 | 0.1 |  | C11000 | Triethylene glycol air conditioning system |  | 160 | 320 | 5760 h | 122 | Metals Handbook, Ninth Edition, Vol 13, Corrosion, ASM International, Metals Park, OH, 1987, p 635
Ethylene Glycol | Copper and alloys | Copper | Electrolytic copper | A (Resistant) | A (Resistant) |  | C11000 | Triethylene glycol solution, aerated |  | Room | Room | 1344 h | 122 | Metals Handbook, Ninth Edition, Vol 13, Corrosion, ASM International, Metals Park, OH, 1987, p 635
Ethylene Glycol | Copper and alloys | Copper | Phosphor copper | A (Resistant) | A (Resistant) |  | C12200 | [5 empty] | 93 | H. Leidheiser, Jr., The Corrosion of Copper, Tin and Their Alloys, John Wiley & Sons, New York, 1971, p 90-96
Ethylene Glycol | Copper and alloys | Copper-nickel | 70-30 cupronickel | A (Resistant) | A (Resistant) |  | C71500 | [5 empty] | 93 | H. Leidheiser, Jr., The Corrosion of Copper, Tin and Their Alloys, John Wiley & Sons, New York, 1971, p 90-96
Ethylene Glycol | Copper and alloys | Copper-nickel | 70-30 cupronickel | 0.46 | 18 |  | C71500 | Ethylene glycol solution. Plus 0.03-0.05% H2SO4. Second run | 15 | 99 | 210 | 2400 h | 122 | Metals Handbook, Ninth Edition, Vol 13, Corrosion, ASM International, Metals Park, OH, 1987, p 635
Ethylene Glycol | Copper and alloys | Copper-nickel | 90-10 cupronickel | A (Resistant) | A (Resistant) |  | C70600 | [5 empty] | 93 | H. Leidheiser, Jr., The Corrosion of Copper, Tin and Their Alloys, John Wiley & Sons, New York, 1971, p 90-96
Ethylene Glycol | Copper and alloys | Leaded brass | Architectural bronze | B (Good) | B (Good) |  | C38500 | [5 empty] | 93 | H. Leidheiser, Jr., The Corrosion of Copper, Tin and Their Alloys, John Wiley & Sons, New York, 1971, p 90-96
Ethylene Glycol | Copper and alloys | Leaded brass | Free-cutting brass | B (Good) | B (Good) |  | C36000 | [5 empty] | 93 | H. Leidheiser, Jr., The Corrosion of Copper, Tin and Their Alloys, John Wiley & Sons, New York, 1971, p 90-96
Ethylene Glycol | Copper and alloys | Nickel-silver | Nickel- silver | A (Resistant) | A (Resistant) |  |  |  | 18 |  |  |  | 93 | H. Leidheiser, Jr., The Corrosion of Copper, Tin and Their Alloys, John Wiley & Sons, New York, 1971, p 90-96
Ethylene Glycol | Copper and alloys | Phosphor bronze | Phosphor bronze, 5% Sn | A (Resistant) | A (Resistant) |  | C51000 | [5 empty] | 93 | H. Leidheiser, Jr., The Corrosion of Copper, Tin and Their Alloys, John Wiley & Sons, New York, 1971, p 90-96
Ethylene Glycol | Copper and alloys | Phosphor bronze | Phosphor bronze, 5% Sn | 0.01 max | 0.4 max |  | C51000 | Ethylene glycol solution. Plus 0.03% H2SO4 | 15 | 99 | 210 | 2880 h | 122 | Metals Handbook, Ninth Edition, Vol 13, Corrosion, ASM International, Metals Park, OH, 1987, p 635
Ethylene Glycol | Copper and alloys | Phosphor bronze | Phosphor bronze, 8% Sn | A (Resistant) | A (Resistant) |  | C52100 | [5 empty] | 93 | H. Leidheiser, Jr., The Corrosion of Copper, Tin and Their Alloys, John Wiley & Sons, New York, 1971, p 90-96
Ethylene Glycol | Copper and alloys | Silicon bronze | Silicon bronze, high | A (Resistant) | A (Resistant) |  | C65500 | [5 empty] | 93 | H. Leidheiser, Jr., The Corrosion of Copper, Tin and Their Alloys, John Wiley & Sons, New York, 1971, p 90-96
Ethylene Glycol | Copper and alloys | Silicon bronze | Silicon bronze, high | 0.025 max | 1.0 max |  | C65500 | Ethylene glycol solution. Plus 0.03% H2SO4 | 15 | 99 | 210 | 2880 h | 122 | Metals Handbook, Ninth Edition, Vol 13, Corrosion, ASM International, Metals Park, OH, 1987, p 635
Ethylene Glycol | Copper and alloys | Silicon bronze | Silicon bronze, low | A (Resistant) | A (Resistant) |  | C65100 | [5 empty] | 93 | H. Leidheiser, Jr., The Corrosion of Copper, Tin and Their Alloys, John Wiley & Sons, New York, 1971, p 90-96
Ethylene Glycol | Copper and alloys | Tin brass | Admiralty brass | A (Resistant) | A (Resistant) |  | C44300 | [5 empty] | 93 | H. Leidheiser, Jr., The Corrosion of Copper, Tin and Their Alloys, John Wiley & Sons, New York, 1971, p 90-96
Ethylene Glycol | Copper and alloys | Tin brass | Naval brass | B (Good) | B (Good) |  | C46400 | [5 empty] | 93 | H. Leidheiser, Jr., The Corrosion of Copper, Tin and Their Alloys, John Wiley & Sons, New York, 1971, p 90-96
Ethylene Glycol | Miscellaneous | Magnesium and alloys | Magnesium | A (Resistant) | A (Resistant) |  |  | May need inhibitors |  | Room | Room |  | 119 | Dow Chemical Co., Midland, MI
Ethylene Glycol | Stainless steels | Austenitic | 304 | A (Resistant) | A (Resistant) |  | S30400 |  | All | 21 | 70 |  | 121 | Cyclops Corp., Universal-Cyclops Specialty Steel Division
Ethylene Glycol | Stainless steels | Austenitic | 304 | 0.003 | 0.1 |  | S30400 | Pharmaceutical processing; field or pilot plant test; no aeration; no agitation |  | -34 | -30 | 112 d | 89 | A Guide to Corrosion Resistance, Climax Molybdenum Company, Greenwich, CT, 1981
Ethylene Glycol | Stainless steels | Austenitic | 304 | 0.003 | 0.1 |  | S30400 | Pharmaceutical processing; field or pilot plant test; no aeration; no agitation |  | 46 | 115 | 112 d | 89 | A Guide to Corrosion Resistance, Climax Molybdenum Company, Greenwich, CT, 1981
Ethylene Glycol | Stainless steels | Austenitic | 316 | A (Resistant) | A (Resistant) |  | S31600 |  | All | 21 | 70 |  | 121 | Cyclops Corp., Universal-Cyclops Specialty Steel Division
Ethylene Glycol | Stainless steels | Austenitic | 316 | 0.003 | 0.1 |  | S31600 | Pharmaceutical processing; field or pilot plant test; no aeration; no agitation |  | -34 | -30 | 112 d | 89 | A Guide to Corrosion Resistance, Climax Molybdenum Company, Greenwich, CT, 1981
Ethylene Glycol | Stainless steels | Austenitic | 316 | 0.003 | 0.1 |  | S31600 | Pharmaceutical processing; field or pilot plant test; no aeration; no agitation |  | 46 | 115 | 112 d | 89 | A Guide to Corrosion Resistance, Climax Molybdenum Company, Greenwich, CT, 1981
Ethylene Glycol | Stainless steels | Ferritic | 430 | A (Resistant) | A (Resistant) |  | S43000 |  | All | 21 | 70 |  | 121 | Cyclops Corp., Universal-Cyclops Specialty Steel Division
Ethylene Glycol | Stainless steels | Martensitic | 410 | A (Resistant) | A (Resistant) |  | S41000 |  | All | 21 | 70 |  | 121 | Cyclops Corp., Universal-Cyclops Specialty Steel Division
Ethylene Glycol | Stainless steels | Precipitation hardening | AM-363 | A (Resistant) | A (Resistant) |  | S36300 |  |  | Room | Room |  | 120 | Allegheny Ludlum Steel Corp.
Fatty Acid | Aluminum and alloys | 99.0% min Al | Aluminum (>99.5%) | C (Questionable) | C (Questionable) |  |  | Higher. Commercial |  | 20-Boiling | 68-Boiling |  | 92 | F. King, Aluminum and Its Alloys, Ellis Horwood, Chichester, England, 1987, p 282-291
Fatty Acid | Aluminum and alloys | Aluminum-manganese | Aluminum-manganese alloys | C (Questionable) | C (Questionable) |  |  | Higher. Commercial |  | 20-Boiling | 68-Boiling |  | 92 | F. King, Aluminum and Its Alloys, Ellis Horwood, Chichester, England, 1987, p 282-291
Fatty Acid | Carbon and alloy steels | Carbon steel | Steel | 0.15 | 6 |  | G10100 | Butyric acid |  | Room | Room |  | 22 | Metals Handbook, Ninth Edition, Vol 13, Corrosion, ASM International, Metals Park, OH, 1987, p 1161
Fatty Acid | Copper and alloys | Aluminum bronze | Aluminum bronze | B (Good) | B (Good) |  |  | Palmitic acid |  |  |  |  | 93 | H. Leidheiser, Jr., The Corrosion of Copper, Tin and Their Alloys, John Wiley & Sons, New York, 1971, p 90-96
Fatty Acid | Copper and alloys | Aluminum bronze | Ampco 8, aluminum bronze | 0.5 max | 2 max |  | C61300 | Conditions such as aeration or temperature could restrict use |  |  |  |  | 96 | Stock Metals, Ampco Metal Company, 1988
Fatty Acid | Copper and alloys | Brass | Brass | B (Good) | B (Good) |  |  | Palmitic acid |  |  |  |  | 93 | H. Leidheiser, Jr., The Corrosion of Copper, Tin and Their Alloys, John Wiley & Sons, New York, 1971, p 90-96
Fatty Acid | Copper and alloys | Brass | Cartridge brass | C (Questionable) | C (Questionable) |  | C26000 | Palmitic acid |  |  |  |  | 93 | H. Leidheiser, Jr., The Corrosion of Copper, Tin and Their Alloys, John Wiley & Sons, New York, 1971, p 90-96
Fatty Acid | Copper and alloys | Brass | Commercial bronze | B (Good) | B (Good) |  | C22000 | Palmitic acid |  |  |  |  | 93 | H. Leidheiser, Jr., The Corrosion of Copper, Tin and Their Alloys, John Wiley & Sons, New York, 1971, p 90-96
Fatty Acid | Copper and alloys | Brass | Muntz metal | C (Questionable) | C (Questionable) |  | C28000 | Palmitic acid |  |  |  |  | 93 | H. Leidheiser, Jr., The Corrosion of Copper, Tin and Their Alloys, John Wiley & Sons, New York, 1971, p 90-96
Fatty Acid | Copper and alloys | Brass | Red brass | B (Good) | B (Good) |  | C23000 | Palmitic acid |  |  |  |  | 93 | H. Leidheiser, Jr., The Corrosion of Copper, Tin and Their Alloys, John Wiley & Sons, New York, 1971, p 90-96
Fatty Acid | Copper and alloys | Copper | Copper | 0.05 | 2 |  |  | Butyric acid |  | Room | Room |  | 22 | Metals Handbook, Ninth Edition, Vol 13, Corrosion, ASM International, Metals Park, OH, 1987, p 1161
Fatty Acid | Copper and alloys | Copper | Electrolytic copper | B (Good) | B (Good) |  | C11000 | Palmitic acid |  |  |  |  | 93 | H. Leidheiser, Jr., The Corrosion of Copper, Tin and Their Alloys, John Wiley & Sons, New York, 1971, p 90-96
Fatty Acid | Copper and alloys | Copper | Phosphor copper | B (Good) | B (Good) |  | C12200 | Palmitic acid |  |  |  |  | 93 | H. Leidheiser, Jr., The Corrosion of Copper, Tin and Their Alloys, John Wiley & Sons, New York, 1971, p 90-96
Fatty Acid | Copper and alloys | Copper-nickel | 70-30 cupronickel | B (Good) | B (Good) |  | C71500 | Palmitic acid |  |  |  |  | 93 | H. Leidheiser, Jr., The Corrosion of Copper, Tin and Their Alloys, John Wiley & Sons, New York, 1971, p 90-96
Fatty Acid | Copper and alloys | Copper-nickel | 90-10 cupronickel | B (Good) | B (Good) |  | C70600 | Palmitic acid |  |  |  |  | 93 | H. Leidheiser, Jr., The Corrosion of Copper, Tin and Their Alloys, John Wiley & Sons, New York, 1971, p 90-96
Fatty Acid | Copper and alloys | Leaded brass | Architectural bronze | C (Questionable) | C (Questionable) |  | C38500 | Palmitic acid |  |  |  |  | 93 | H. Leidheiser, Jr., The Corrosion of Copper, Tin and Their Alloys, John Wiley & Sons, New York, 1971, p 90-96
Fatty Acid | Copper and alloys | Leaded brass | Free-cutting brass | C (Questionable) | C (Questionable) |  | C36000 | Palmitic acid |  |  |  |  | 93 | H. Leidheiser, Jr., The Corrosion of Copper, Tin and Their Alloys, John Wiley & Sons, New York, 1971, p 90-96
Fatty Acid | Copper and alloys | Nickel-silver | Nickel-silver | B (Good) | B (Good) |  |  | Palmitic acid | 18 |  |  |  | 93 | H. Leidheiser, Jr., The Corrosion of Copper, Tin and Their Alloys, John Wiley & Sons, New York, 1971, p 90-96
Fatty Acid | Copper and alloys | Phosphor bronze | Phosphor bronze, 5% Sn | B (Good) | B (Good) |  | C51000 | Palmitic acid |  |  |  |  | 93 | H. Leidheiser, Jr., The Corrosion of Copper, Tin and Their Alloys, John Wiley & Sons, New York, 1971, p 90-96
Fatty Acid | Copper and alloys | Phosphor bronze | Phosphor bronze, 8% Sn | B (Good) | B (Good) |  | C52100 | Palmitic acid |  |  |  |  | 93 | H. Leidheiser, Jr., The Corrosion of Copper, Tin and Their Alloys, John Wiley & Sons, New York, 1971, p 90-96
Fatty Acid | Copper and alloys | Silicon bronze | Silicon bronze | 0.5 | 2 |  |  | Butyric acid |  | Room | Room |  | 22 | Metals Handbook, Ninth Edition, Vol 13, Corrosion, ASM International, Metals Park, OH, 1987, p 1161
Fatty Acid | Copper and alloys | Silicon bronze | Silicon bronze, high | B (Good) | B (Good) |  | C65500 | Palmitic acid |  |  |  |  | 93 | H. Leidheiser, Jr., The Corrosion of Copper, Tin and Their Alloys, John Wiley & Sons, New York, 1971, p 90-96
Fatty Acid | Copper and alloys | Silicon bronze | Silicon bronze, low | B (Good) | B (Good) |  | C65100 | Palmitic acid |  |  |  |  | 93 | H. Leidheiser, Jr., The Corrosion of Copper, Tin and Their Alloys, John Wiley & Sons, New York, 1971, p 90-96
Fatty Acid | Copper and alloys | Tin brass | Admiralty brass | B (Good) | B (Good) |  | C44300 | Palmitic acid |  |  |  |  | 93 | H. Leidheiser, Jr., The Corrosion of Copper, Tin and Their Alloys, John Wiley & Sons, New York, 1971, p 90-96
Fatty Acid | Copper and alloys | Tin brass | Naval brass | C (Questionable) | C (Questionable) |  | C46400 | Palmitic acid |  |  |  |  | 93 | H. Leidheiser, Jr., The Corrosion of Copper, Tin and Their Alloys, John Wiley & Sons, New York, 1971, p 90-96
Fatty Acid | Miscellaneous | Magnesium and alloys | Magnesium | D (Poor) | D (Poor) |  |  |  | All | Room | Room |  | 119 | Dow Chemical Co., Midland, MI
Fatty Acid | Miscellaneous | Noble metals | Gold | 0.05 max | 2 max |  | P00016 |  | Pure | Boiling | Boiling |  | 8 | Metals Handbook, Ninth Edition, Vol 13, Corrosion, ASM International, Metals Park, OH, 1987, p 798
Fatty Acid | Miscellaneous | Noble metals | Platinum | 0.05 max | 2 max |  | P04995 |  | Pure | 400 | 750 |  | 6 | Metals Handbook, Ninth Edition, Vol 13, Corrosion, ASM International, Metals Park, OH, 1987, p 803
Fatty Acid | Miscellaneous | Noble metals | Silver | 0.05 max | 2 max |  | P07010 |  |  | 400 | 750 |  | 4 | Metals Handbook, Ninth Edition, Vol 13, Corrosion, ASM International, Metals Park, OH, 1987, p 795
Fatty Acid | Miscellaneous | Noble metals | Silver | 0.05 max | 2 max |  | P07010 |  | Pure | 400 | 750 |  | 10 | Metals Handbook, Ninth Edition, Vol 13, Corrosion, ASM International, Metals Park, OH, 1987, p 797
Fatty Acid | Miscellaneous | Noble metals | Silver | 0.05 max | 2 max |  | P07010 |  |  | 400 | 750 |  | 4 | Metals Handbook, Ninth Edition, Vol 13, Corrosion, ASM International, Metals Park, OH, 1987, p 795
Fatty Acid | Miscellaneous | Noble metals | Silver | 0.05 max | 2 max |  | P07010 | Butyric acid |  | Boiling | Boiling |  | 4 | Metals Handbook, Ninth Edition, Vol 13, Corrosion, ASM International, Metals Park, OH, 1987, p 795
Fatty Acid | Miscellaneous | Noble metals | Silver | 0.05 max | 2 max |  | P07010 | Butyric acid |  | Boiling | Boiling |  | 4 | Metals Handbook, Ninth Edition, Vol 13, Corrosion, ASM International, Metals Park, OH, 1987, p 795
Fatty Acid | Miscellaneous | Tin and alloys | Tin | A (Resistant) | A (Resistant) |  |  | >C6 |  | 20 | 68 |  | 94 | H. Leidheiser, Jr., The Corrosion of Copper, Tin and Their Alloys, John Wiley & Sons, New York, 1971, p 287-290
Fatty Acid | Miscellaneous | Tin and alloys | Tin | A (Resistant) | A (Resistant) |  |  | >C6 |  | 60 | 140 |  | 94 | H. Leidheiser, Jr., The Corrosion of Copper, Tin and Their Alloys, John Wiley & Sons, New York, 1971, p 287-290
Fatty Acid | Miscellaneous | Tin and alloys | Tin | D (Poor) | D (Poor) |  |  | >C6 |  | 100 | 212 |  | 94 | H. Leidheiser, Jr., The Corrosion of Copper, Tin and Their Alloys, John Wiley & Sons, New York, 1971, p 287-290
Fatty Acid | Refractory metals and alloys | Titanium and alloys | Titanium | A (Resistant) | A (Resistant) |  |  | Butyric acid. Normal, undiluted |  | Room | Room |  | 90 | N.D. Tomashov and P.M. Altovskii, Corrosion and Protection of Titanium, Government Scientific-Technical Publication of Machine-Building Literature (Russian translation), 1963; L.C. Covington and R.W. Schultz, Corrosion of Resistance of Titanium, TIMET Cor
Fatty Acid | Stainless steels | Austenitic | 301 | C (Questionable) | C (Questionable) |  | S30100 |  |  | Hot | Hot |  | 253 | Chemical Resistance of REMANIT Stainless Steels, Thyssen Edelstahlwerke AG, March 1989
Fatty Acid | Stainless steels | Austenitic | 302 | C (Questionable) | C (Questionable) |  | S30200 |  |  | Hot | Hot |  | 253 | Chemical Resistance of REMANIT Stainless Steels, Thyssen Edelstahlwerke AG, March 1989
Fatty Acid | Stainless steels | Austenitic | 303 | C (Questionable) | C (Questionable) |  | S30300 |  |  | Hot | Hot |  | 253 | Chemical Resistance of REMANIT Stainless Steels, Thyssen Edelstahlwerke AG, March 1989
Fatty Acid | Stainless steels | Austenitic | 304 | B (Good) | B (Good) |  | S30400 |  | 100 | 21 | 70 |  | 121 | Cyclops Corp., Universal-Cyclops Specialty Steel Division
Fatty Acid | Stainless steels | Austenitic | 304 | C (Questionable) | C (Questionable) |  | S30400 |  |  | Hot | Hot |  | 253 | Chemical Resistance of REMANIT Stainless Steels, Thyssen Edelstahlwerke AG, March 1989
Fatty Acid | Stainless steels | Austenitic | 304 | 0.02 max | 1 max |  | S30400 | Butyric acid |  | Room | Room |  | 22 | Metals Handbook, Ninth Edition, Vol 13, Corrosion, ASM International, Metals Park, OH, 1987, p 1161
Fatty Acid | Stainless steels | Austenitic | 304 | 0.08 | 3 |  | S30400 | Butyric acid |  | 115 | 240 |  | 22 | Metals Handbook, Ninth Edition, Vol 13, Corrosion, ASM International, Metals Park, OH, 1987, p 1161
Fatty Acid | Stainless steels | Austenitic | 304 | 1.42 | 56 |  | S30400 | Butyric acid |  | Boiling | Boiling |  | 22 | Metals Handbook, Ninth Edition, Vol 13, Corrosion, ASM International, Metals Park, OH, 1987, p 1161
Fatty Acid | Stainless steels | Austenitic | 304 | 0.53 | 21 |  | S30400 | Crevice attack Chemical (distillation) processing; field or pilot plant test; strong aeration; slight to moderate agitation. Crude fatty acids, mixed |  | 100 | 212 | 43 d | 89 | A Guide to Corrosion Resistance, Climax Molybdenum Company, Greenwich, CT, 1981
Fatty Acid | Stainless steels | Austenitic | 304 | 0.003 max | 0.1 max |  | S30400 | Soap (distillation) processing; field or pilot plant test; no aeration; rapid agitation. Animal fatty acids, 60% free pitch (high-vacuum column) | 40 | 226 | 440 | 163 d | 89 | A Guide to Corrosion Resistance, Climax Molybdenum Company, Greenwich, CT, 1981
Fatty Acid | Stainless steels | Austenitic | 304 | 0.01 | 0.5 |  | S30400 | Soap (distillation) processing; field or pilot plant test; no aeration; rapid agitation. Fatty acids vapor and liquid from animal foot, 20% stripping steam (high-vacuum column) | 90 | 215 | 420 | 163 d | 89 | A Guide to Corrosion Resistance, Climax Molybdenum Company, Greenwich, CT, 1981
Fatty Acid | Stainless steels | Austenitic | 304 | 0.005 | 0.2 |  | S30400 | Soap (distillation) processing; field or pilot plant test; no aeration; rapid agitation. Fatty acids vapor and liquid from animal foot, 20% stripping steam (high-vacuum column) | 90 | 215 | 420 | 163 d | 89 | A Guide to Corrosion Resistance, Climax Molybdenum Company, Greenwich, CT, 1981
Fatty Acid | Stainless steels | Austenitic | 316 | A (Resistant) | A (Resistant) |  | S31600 |  | 100 | 21 | 70 |  | 121 | Cyclops Corp., Universal-Cyclops Specialty Steel Division
Fatty Acid | Stainless steels | Austenitic | 316 | B (Good) | B (Good) |  | S31600 |  |  | Hot | Hot |  | 253 | Chemical Resistance of REMANIT Stainless Steels, Thyssen Edelstahlwerke AG, March 1989
Fatty Acid | Stainless steels | Austenitic | 316 | 0.0254 max | 1 max |  | S31600 | Butyric acid |  | Room | Room |  | 22 | Metals Handbook, Ninth Edition, Vol 13, Corrosion, ASM International, Metals Park, OH, 1987, p 1161
Fatty Acid | Stainless steels | Austenitic | 316 | 0.076 | 3 |  | S31600 | Butyric acid |  | 115 | 240 |  | 22 | Metals Handbook, Ninth Edition, Vol 13, Corrosion, ASM International, Metals Park, OH, 1987, p 1161
Fatty Acid | Stainless steels | Austenitic | 316 | 0.127 | 5 |  | S31600 | Butyric acid |  | Boiling | Boiling |  | 22 | Metals Handbook, Ninth Edition, Vol 13, Corrosion, ASM International, Metals Park, OH, 1987, p 1161
Fatty Acid | Stainless steels | Austenitic | 316 | 0.12 | 4.9 |  | S31600 | Crevice attack Chemical (distillation) processing; field or pilot plant test; strong aeration; slight to moderate agitation. Crude fatty acids, mixed |  | 100 | 212 | 43 d | 89 | A Guide to Corrosion Resistance, Climax Molybdenum Company, Greenwich, CT, 1981
Fatty Acid | Stainless steels | Austenitic | 316 | 0.003 max | 0.1 max |  | S31600 | Soap (distillation) processing; field or pilot plant test; no aeration; rapid agitation. Animal fatty acids, 60% free pitch (high-vacuum column) | 40 | 226 | 440 | 163 d | 89 | A Guide to Corrosion Resistance, Climax Molybdenum Company, Greenwich, CT, 1981
Fatty Acid | Stainless steels | Austenitic | 316 | 0.003 max | 0.1 max |  | S31600 | Soap (distillation) processing; field or pilot plant test; no aeration; rapid agitation. Fatty acids vapor and liquid from animal foot, 20% stripping steam (high-vacuum column) | 90 | 215 | 420 | 163 d | 89 | A Guide to Corrosion Resistance, Climax Molybdenum Company, Greenwich, CT, 1981
Fatty Acid | Stainless steels | Austenitic | 321 | C (Questionable) | C (Questionable) |  | S32100 |  |  | Hot | Hot |  | 253 | Chemical Resistance of REMANIT Stainless Steels, Thyssen Edelstahlwerke AG, March 1989
Fatty Acid | Stainless steels | Austenitic | 347 | C (Questionable) | C (Questionable) |  | S34700 |  |  | Hot | Hot |  | 253 | Chemical Resistance of REMANIT Stainless Steels, Thyssen Edelstahlwerke AG, March 1989
Fatty Acid | Stainless steels | Austenitic | 304L | C (Questionable) | C (Questionable) |  | S30403 |  |  | Hot | Hot |  | 253 | Chemical Resistance of REMANIT Stainless Steels, Thyssen Edelstahlwerke AG, March 1989
Fatty Acid | Stainless steels | Austenitic | 304LN | C (Questionable) | C (Questionable) |  | S30453 |  |  | Hot | Hot |  | 253 | Chemical Resistance of REMANIT Stainless Steels, Thyssen Edelstahlwerke AG, March 1989
Fatty Acid | Stainless steels | Austenitic | 316F | C (Questionable) | C (Questionable) |  | S31620 |  |  | Hot | Hot |  | 253 | Chemical Resistance of REMANIT Stainless Steels, Thyssen Edelstahlwerke AG, March 1989
Fatty Acid | Stainless steels | Austenitic | 316L | B (Good) | B (Good) |  | S31603 |  |  | Hot | Hot |  | 253 | Chemical Resistance of REMANIT Stainless Steels, Thyssen Edelstahlwerke AG, March 1989
Fatty Acid | Stainless steels | Austenitic | 316LN | B (Good) | B (Good) |  | S31653 |  |  | Hot | Hot |  | 253 | Chemical Resistance of REMANIT Stainless Steels, Thyssen Edelstahlwerke AG, March 1989
Fatty Acid | Stainless steels | Austenitic | 316Ti | B (Good) | B (Good) |  | S31635 |  |  | Hot | Hot |  | 253 | Chemical Resistance of REMANIT Stainless Steels, Thyssen Edelstahlwerke AG, March 1989
Fatty Acid | Stainless steels | Austenitic | 317L | B (Good) | B (Good) |  | S31703 |  |  | Hot | Hot |  | 253 | Chemical Resistance of REMANIT Stainless Steels, Thyssen Edelstahlwerke AG, March 1989
Fatty Acid | Stainless steels | Austenitic | 317LN | B (Good) | B (Good) |  | S31725 |  |  | Hot | Hot |  | 253 | Chemical Resistance of REMANIT Stainless Steels, Thyssen Edelstahlwerke AG, March 1989
Fatty Acid | Stainless steels | Duplex | F51 | B (Good) | B (Good) |  | S31803 |  |  | Hot | Hot |  | 253 | Chemical Resistance of REMANIT Stainless Steels, Thyssen Edelstahlwerke AG, March 1989
Fatty Acid | Stainless steels | Ferritic | 430 | B (Good) | B (Good) |  | S43000 |  | 100 | 21 | 70 |  | 121 | Cyclops Corp., Universal-Cyclops Specialty Steel Division
Fatty Acid | Stainless steels | Ferritic | 434 | D (Poor) | D (Poor) |  | S43400 |  |  | Hot | Hot |  | 253 | Chemical Resistance of REMANIT Stainless Steels, Thyssen Edelstahlwerke AG, March 1989
Fatty Acid | Stainless steels | Martensitic | 410 | B (Good) | B (Good) |  | S41000 |  | 100 | 21 | 70 |  | 121 | Cyclops Corp., Universal-Cyclops Specialty Steel Division
Ferric Chloride | Copper and alloys | Aluminum bronze | Aluminum bronze | D (Poor) | D (Poor) | [7 empty] | 93 | H. Leidheiser, Jr., The Corrosion of Copper, Tin and Their Alloys, John Wiley & Sons, New York, 1971, p 90-96
Ferric Chloride | Copper and alloys | Aluminum bronze | Ampco 8, aluminum bronze | 0.5 min | 20 min |  | C61300 | [5 empty] | 96 | Stock Metals, Ampco Metal Company, 1988
Ferric Chloride | Copper and alloys | Brass | Brass | D (Poor) | D (Poor) | [7 empty] | 93 | H. Leidheiser, Jr., The Corrosion of Copper, Tin and Their Alloys, John Wiley & Sons, New York, 1971, p 90-96
Ferric Chloride | Copper and alloys | Brass | Cartridge brass | D (Poor) | D (Poor) |  | C26000 | [5 empty] | 93 | H. Leidheiser, Jr., The Corrosion of Copper, Tin and Their Alloys, John Wiley & Sons, New York, 1971, p 90-96
Ferric Chloride | Copper and alloys | Brass | Commercial bronze | D (Poor) | D (Poor) |  | C22000 | [5 empty] | 93 | H. Leidheiser, Jr., The Corrosion of Copper, Tin and Their Alloys, John Wiley & Sons, New York, 1971, p 90-96
Ferric Chloride | Copper and alloys | Brass | Muntz metal | D (Poor) | D (Poor) |  | C28000 | [5 empty] | 93 | H. Leidheiser, Jr., The Corrosion of Copper, Tin and Their Alloys, John Wiley & Sons, New York, 1971, p 90-96
Ferric Chloride | Copper and alloys | Brass | Red brass | D (Poor) | D (Poor) |  | C23000 | [5 empty] | 93 | H. Leidheiser, Jr., The Corrosion of Copper, Tin and Their Alloys, John Wiley & Sons, New York, 1971, p 90-96
Ferric Chloride | Copper and alloys | Copper | Electrolytic copper | D (Poor) | D (Poor) |  | C11000 | [5 empty] | 93 | H. Leidheiser, Jr., The Corrosion of Copper, Tin and Their Alloys, John Wiley & Sons, New York, 1971, p 90-96
Ferric Chloride | Copper and alloys | Copper | Phosphor copper | D (Poor) | D (Poor) |  | C12200 | [5 empty] | 93 | H. Leidheiser, Jr., The Corrosion of Copper, Tin and Their Alloys, John Wiley & Sons, New York, 1971, p 90-96
Ferric Chloride | Copper and alloys | Copper-nickel | 70-30 cupronickel | D (Poor) | D (Poor) |  | C71500 | [5 empty] | 93 | H. Leidheiser, Jr., The Corrosion of Copper, Tin and Their Alloys, John Wiley & Sons, New York, 1971, p 90-96
Ferric Chloride | Copper and alloys | Copper-nickel | 90-10 cupronickel | D (Poor) | D (Poor) |  | C70600 | [5 empty] | 93 | H. Leidheiser, Jr., The Corrosion of Copper, Tin and Their Alloys, John Wiley & Sons, New York, 1971, p 90-96
Ferric Chloride | Copper and alloys | Leaded brass | Architectural bronze | D (Poor) | D (Poor) |  | C38500 | [5 empty] | 93 | H. Leidheiser, Jr., The Corrosion of Copper, Tin and Their Alloys, John Wiley & Sons, New York, 1971, p 90-96
Ferric Chloride | Copper and alloys | Leaded brass | Free-cutting brass | D (Poor) | D (Poor) |  | C36000 | [5 empty] | 93 | H. Leidheiser, Jr., The Corrosion of Copper, Tin and Their Alloys, John Wiley & Sons, New York, 1971, p 90-96
Ferric Chloride | Copper and alloys | Nickel-silver | Nickel- silver | D (Poor) | D (Poor) |  |  |  | 18 |  |  |  | 93 | H. Leidheiser, Jr., The Corrosion of Copper, Tin and Their Alloys, John Wiley & Sons, New York, 1971, p 90-96
Ferric Chloride | Copper and alloys | Phosphor bronze | Phosphor bronze, 5% Sn | D (Poor) | D (Poor) |  | C51000 | [5 empty] | 93 | H. Leidheiser, Jr., The Corrosion of Copper, Tin and Their Alloys, John Wiley & Sons, New York, 1971, p 90-96
Ferric Chloride | Copper and alloys | Phosphor bronze | Phosphor bronze, 8% Sn | D (Poor) | D (Poor) |  | C52100 | [5 empty] | 93 | H. Leidheiser, Jr., The Corrosion of Copper, Tin and Their Alloys, John Wiley & Sons, New York, 1971, p 90-96
Ferric Chloride | Copper and alloys | Silicon bronze | Silicon bronze, high | D (Poor) | D (Poor) |  | C65500 | [5 empty] | 93 | H. Leidheiser, Jr., The Corrosion of Copper, Tin and Their Alloys, John Wiley & Sons, New York, 1971, p 90-96
Ferric Chloride | Copper and alloys | Silicon bronze | Silicon bronze, low | D (Poor) | D (Poor) |  | C65100 | [5 empty] | 93 | H. Leidheiser, Jr., The Corrosion of Copper, Tin and Their Alloys, John Wiley & Sons, New York, 1971, p 90-96
Ferric Chloride | Copper and alloys | Tin brass | Admiralty brass | D (Poor) | D (Poor) |  | C44300 | [5 empty] | 93 | H. Leidheiser, Jr., The Corrosion of Copper, Tin and Their Alloys, John Wiley & Sons, New York, 1971, p 90-96
Ferric Chloride | Copper and alloys | Tin brass | Naval brass | D (Poor) | D (Poor) |  | C46400 | [5 empty] | 93 | H. Leidheiser, Jr., The Corrosion of Copper, Tin and Their Alloys, John Wiley & Sons, New York, 1971, p 90-96
Ferric Chloride | Miscellaneous | Lead and alloys | Lead | 1.3 min | 50 min |  | L50045 |  | 20-30 | 24 | 75 |  | 95 | Lead for Corrosion Resistant Applications: A Guide, Lead Industries Association, Inc. New York, p 72
Ferric Chloride | Miscellaneous | Lead and alloys | Lead | 11.9 | 469 |  | L50045 |  | 100 g/L | Room | Room |  | 17 | Metals Handbook, Ninth Edition, Vol 13, Corrosion, ASM International, Metals Park, OH, 1987, p 804
Ferric Chloride | Miscellaneous | Lead and alloys | Lead | D (Poor) | D (Poor) |  | L50045 |  | 100 g/L | 100 | 212 |  | 17 | Metals Handbook, Ninth Edition, Vol 13, Corrosion, ASM International, Metals Park, OH, 1987, p 804
Ferric Chloride | Miscellaneous | Magnesium and alloys | Magnesium | D (Poor) | D (Poor) |  |  |  | All | Room | Room |  | 119 | Dow Chemical Co., Midland, MI
Ferric Chloride | Miscellaneous | Noble metals | Iridium | A (Resistant) | A (Resistant) |  |  |  | 100 g/L | 100 | 212 |  | 18 | Metals Handbook, Ninth Edition, Vol 13, Corrosion, ASM International, Metals Park, OH, 1987, p 806
Ferric Chloride | Miscellaneous | Noble metals | Osmium | 3 | 120 |  |  |  | 100 g/L | 100 | 212 |  | 26 | Metals Handbook, Ninth Edition, Vol 13, Corrosion, ASM International, Metals Park, OH, 1987, p 807
Ferric Chloride | Miscellaneous | Noble metals | Platinum | 16.7 | 6.57 |  | P04995 |  | 100 g/L | 100 | 212 |  | 5 | Metals Handbook, Ninth Edition, Vol 13, Corrosion, ASM International, Metals Park, OH, 1987, p 802
Ferric Chloride | Miscellaneous | Noble metals | Platinum | 0.25 max | 10 max |  | P04995 |  | 100 g/L | Room | Room |  | 5 | Metals Handbook, Ninth Edition, Vol 13, Corrosion, ASM International, Metals Park, OH, 1987, p 802
Ferric Chloride | Miscellaneous | Noble metals | Rhodium | A (Resistant) | A (Resistant) |  | P05990 |  | 100 g/L | 100 | 212 |  | 29 | Metals Handbook, Ninth Edition, Vol 13, Corrosion, ASM International, Metals Park, OH, 1987, p 805
Ferric Chloride | Miscellaneous | Noble metals | Ruthenium | A (Resistant) | A (Resistant) |  |  |  | 100 g/L | 100 | 212 |  | 18 | Metals Handbook, Ninth Edition, Vol 13, Corrosion, ASM International, Metals Park, OH, 1987, p 806
Ferric Chloride | Miscellaneous | Noble metals | Silver | 0.05 | 2 |  | P07010 |  | 5 max | Room | Room |  | 9 | Metals Handbook, Ninth Edition, Vol 13, Corrosion, ASM International, Metals Park, OH, 1987, p 796
Ferric Chloride | Miscellaneous | Tin and alloys | Tin | D (Poor) | D (Poor) |  |  |  |  | 20 | 68 |  | 94 | H. Leidheiser, Jr., The Corrosion of Copper, Tin and Their Alloys, John Wiley & Sons, New York, 1971, p 287-290
Ferric Chloride | Miscellaneous | Tin and alloys | Tin | D (Poor) | D (Poor) |  |  |  |  | 60 | 140 |  | 94 | H. Leidheiser, Jr., The Corrosion of Copper, Tin and Their Alloys, John Wiley & Sons, New York, 1971, p 287-290
Ferric Chloride | Miscellaneous | Tin and alloys | Tin | D (Poor) | D (Poor) |  |  |  |  | 100 | 212 |  | 94 | H. Leidheiser, Jr., The Corrosion of Copper, Tin and Their Alloys, John Wiley & Sons, New York, 1971, p 287-290
Ferric Chloride | Nickel and alloys | Nickel-chromium- molybdenum- tungsten | Inco C-276 Inco Alloys International, Inc. | 0.005 | 0.2 | Crevice corrosion | N10276 |  | 10 | 50 | 122 | 100 h | 40 | Inco Alloys International, 1986
Ferric Chloride | Nickel and alloys | Nickel-chromium- molybdenum- tungsten | Inco C-276 Inco Alloys International, Inc. | 0.036 | 1.4 | Crevice corrosion | N10276 |  | 10 | 75 | 167 | 100 h | 40 | Inco Alloys International, 1986
Ferric Chloride | Nickel and alloys | Nickel-chromium-iron | Incoloy 800 Inco Alloys International, Inc. | 10.7 | 420 | Pitting occured after 7d | N08800 | Cold-rolled, annealed sheet., 2.84 mm (0.112 in.) thick Solutions were prepared with reagent-grade chemicals | 5 | 80 | 176 | 42 d | 44 | Inco Alloys International, 1979
Ferric Chloride | Nickel and alloys | Nickel-chromium-iron | Inconel 601 Inco Alloys International, Inc. | 8.99 | 354 | Pitting attack. Average of two tests | N06601 |  | 5 | 80 | 176 | 7 d | 64 | Inco Alloys International, 1985
Ferric Chloride | Nickel and alloys | Nickel-chromium-iron-molybdenum | Alloy 825 | 0.003 max | 0.1 max |  | N08825 | Chemical processing; slight aeration; rapid agitation. Containing ammonia and fatty acids |  | 102 | 216 | 106 d | 89 | A Guide to Corrosion Resistance, Climax Molybdenum Company, Greenwich, CT, 1981
Ferric Chloride | Nickel and alloys | Nickel-chromium-iron-molybdenum | Alloy 825 | D (Poor) | D (Poor) |  |  | Field or pilot plant test; slight to moderate aeration; no agitation | ~36 | 25 | 77 | 61 d | 89 | A Guide to Corrosion Resistance, Climax Molybdenum Company, Greenwich, CT, 1981
Ferric Chloride | Refractory metals and alloys | Cobalt and alloys | 44Co-31Cr-13W | 0.07 | 3 |  |  | As cast Based on five 24-h test periods | 2 | Room | Room |  | 53 | J.S. Pettibone, Other Metals, in Corrosion Resistance of Metals and Alloys, 2nd Edition, F.L. LaQue and H.R. Copson, Ed., Reinhold Publishing, New York, 1963, p 629
Ferric Chloride | Refractory metals and alloys | Cobalt and alloys | 44Co-31Cr-13W | 0.25 | 10 |  |  | Heat treated 4 h at 899 C (1650 F) and furnace cooled Based on five 24-h test periods | 2 | Room | Room |  | 53 | J.S. Pettibone, Other Metals, in Corrosion Resistance of Metals and Alloys, 2nd Edition, F.L. LaQue and H.R. Copson, Ed., Reinhold Publishing, New York, 1963, p 629
Ferric Chloride | Refractory metals and alloys | Cobalt and alloys | 44Co-31Cr-13W | A (Resistant) | A (Resistant) |  |  | Heat treated 4 h at 899 C (1650 F) and furnace cooled Based on five 24-h test periods | 89 | 65 | 150 |  | 53 | J.S. Pettibone, Other Metals, in Corrosion Resistance of Metals and Alloys, 2nd Edition, F.L. LaQue and H.R. Copson, Ed., Reinhold Publishing, New York, 1963, p 629
Ferric Chloride | Refractory metals and alloys | Cobalt and alloys | 44Co-31Cr-13W | 0.07 | 3 |  |  | As cast Based on five 24-h test periods | 2 | Room | Room |  | 53 | J.S. Pettibone, Other Metals, in Corrosion Resistance of Metals and Alloys, 2nd Edition, F.L. LaQue and H.R. Copson, Ed., Reinhold Publishing, New York, 1963, p 629
Ferric Chloride | Refractory metals and alloys | Cobalt and alloys | 44Co-31Cr-13W | 0.25 | 10 |  |  | Heat treated 4 h at 899 C (1650 F) and furnace cooled Based on five 24-h test periods | 2 | Room | Room |  | 53 | J.S. Pettibone, Other Metals, in Corrosion Resistance of Metals and Alloys, 2nd Edition, F.L. LaQue and H.R. Copson, Ed., Reinhold Publishing, New York, 1963, p 629
Ferric Chloride | Refractory metals and alloys | Cobalt and alloys | 50Co-20Cr-15W-10Ni | A (Resistant) | A (Resistant) |  |  |  | 2 | Room | Room |  | 53 | J.S. Pettibone, Other Metals, in Corrosion Resistance of Metals and Alloys, 2nd Edition, F.L. LaQue and H.R. Copson, Ed., Reinhold Publishing, New York, 1963, p 629
Ferric Chloride | Refractory metals and alloys | Cobalt and alloys | 50Co-20Cr-15W-10Ni | A (Resistant) | A (Resistant) |  |  | As cast Based on five 24-h test periods | 2 | Room | Room |  | 53 | J.S. Pettibone, Other Metals, in Corrosion Resistance of Metals and Alloys, 2nd Edition, F.L. LaQue and H.R. Copson, Ed., Reinhold Publishing, New York, 1963, p 629
Ferric Chloride | Refractory metals and alloys | Cobalt and alloys | 53Co-30Cr-4.5W | 0.005 | 0.2 |  |  | As cast Based on five 24-h test periods | 2 | Room | Room |  | 53 | J.S. Pettibone, Other Metals, in Corrosion Resistance of Metals and Alloys, 2nd Edition, F.L. LaQue and H.R. Copson, Ed., Reinhold Publishing, New York, 1963, p 629
Ferric Chloride | Refractory metals and alloys | Cobalt and alloys | 53Co-30Cr-4.5W | 0.005 | 0.2 |  |  | Heat treated 4h at 899 C (1650 F) Based on five 24-h test periods | 2 | Room | Room |  | 53 | J.S. Pettibone, Other Metals, in Corrosion Resistance of Metals and Alloys, 2nd Edition, F.L. LaQue and H.R. Copson, Ed., Reinhold Publishing, New York, 1963, p 629
Ferric Chloride | Refractory metals and alloys | Cobalt and alloys | 53Co-30Cr-4.5W | 0.005 | 0.2 |  |  | As cast Based on five 24-h test periods | 2 | Room | Room |  | 53 | J.S. Pettibone, Other Metals, in Corrosion Resistance of Metals and Alloys, 2nd Edition, F.L. LaQue and H.R. Copson, Ed., Reinhold Publishing, New York, 1963, p 629
Ferric Chloride | Refractory metals and alloys | Cobalt and alloys | 53Co-30Cr-4.5W | 0.005 | 0.2 |  |  | Heat treated 4 h at 899 C (1650 F) and furnace cooled Based on five 24-h test periods | 2 | Room | Room |  | 53 | J.S. Pettibone, Other Metals, in Corrosion Resistance of Metals and Alloys, 2nd Edition, F.L. LaQue and H.R. Copson, Ed., Reinhold Publishing, New York, 1963, p 629
Ferric Chloride | Refractory metals and alloys | Cobalt and alloys | Co-Cr-Ni | 6.2 | 248 |  | R31233 |  | 10 | Boiling | Boiling |  | 196 | P. Crook, The Effects of Dilution upon the Corrosion and Wear Properties of Cobalt-Based Weld Overlays, Corrosion Science, Vol 35, (Nos. 1-4), Pergamon Press, Ltd., UK, 1993, p 647-653
Ferric Chloride | Refractory metals and alloys | Cobalt and alloys | Co-Cr-Ni | 69 | 2760 |  | R31233 |  | 10 | Boiling | Boiling |  | 196 | P. Crook, The Effects of Dilution upon the Corrosion and Wear Properties of Cobalt-Based Weld Overlays, Corrosion Science, Vol 35, (Nos. 1-4), Pergamon Press, Ltd., UK, 1993, p 647-653
Ferric Chloride | Refractory metals and alloys | Cobalt and alloys | Co-Cr-Ni | 18 | 7 |  | R31233 | Diluted 16.9% with G10400 | 10 | Boiling | Boiling |  | 196 | P. Crook, The Effects of Dilution upon the Corrosion and Wear Properties of Cobalt-Based Weld Overlays, Corrosion Science, Vol 35, (Nos. 1-4), Pergamon Press, Ltd., UK, 1993, p 647-653
Ferric Chloride | Refractory metals and alloys | Cobalt and alloys | Co-Cr-Ni | 119 | 4760 |  | R31233 |  | 10 | Boiling | Boiling |  | 196 | P. Crook, The Effects of Dilution upon the Corrosion and Wear Properties of Cobalt-Based Weld Overlays, Corrosion Science, Vol 35, (Nos. 1-4), Pergamon Press, Ltd., UK, 1993, p 647-653
Ferric Chloride | Refractory metals and alloys | Cobalt and alloys | Co-Cr-Ni | 54 | 2160 |  | R31233 |  | 10 | Boiling | Boiling |  | 196 | P. Crook, The Effects of Dilution upon the Corrosion and Wear Properties of Cobalt-Based Weld Overlays, Corrosion Science, Vol 35, (Nos. 1-4), Pergamon Press, Ltd., UK, 1993, p 647-653
Ferric Chloride | Refractory metals and alloys | Cobalt and alloys | Haynes No.188 Haynes International | A (Resistant) | A (Resistant) |  | R30188 | Mill annealed | 3.8 | Room | Room | 24 h | 99 | Metals Handbook, Ninth Edition, Vol 13, Corrosion, ASM International, Metals Park, OH, 1987, p 662
Ferric Chloride | Refractory metals and alloys | Cobalt and alloys | Haynes No.188 Haynes International | A (Resistant) | A (Resistant) |  | R30188 | Mill annealed | 3.8 | 70 | 160 | 24 h | 99 | Metals Handbook, Ninth Edition, Vol 13, Corrosion, ASM International, Metals Park, OH, 1987, p 662
Ferric Chloride | Refractory metals and alloys | Cobalt and alloys | Haynes No.188 Haynes International | A (Resistant) | A (Resistant) |  | R30188 | Mill annealed | 3.8 | Boiling | Boiling | 24 h | 99 | Metals Handbook, Ninth Edition, Vol 13, Corrosion, ASM International, Metals Park, OH, 1987, p 662
Ferric Chloride | Refractory metals and alloys | Cobalt and alloys | Haynes No.25 Haynes International | 0.013 | 0.5 |  | R30605 | Mill annealed | 3.8 | Room | Room | 24 h | 99 | Metals Handbook, Ninth Edition, Vol 13, Corrosion, ASM International, Metals Park, OH, 1987, p 662
Ferric Chloride | Refractory metals and alloys | Cobalt and alloys | Haynes No.25 Haynes International | A (Resistant) | A (Resistant) |  | R30605 | Mill annealed | 3.8 | 70 | 160 | 24 h | 99 | Metals Handbook, Ninth Edition, Vol 13, Corrosion, ASM International, Metals Park, OH, 1987, p 662
Ferric Chloride | Refractory metals and alloys | Cobalt and alloys | Haynes No.25 Haynes International | A (Resistant) | A (Resistant) |  | R30605 | Mill annealed | 3.8 | Boiling | Boiling | 24 h | 99 | Metals Handbook, Ninth Edition, Vol 13, Corrosion, ASM International, Metals Park, OH, 1987, p 662
Ferric Chloride | Refractory metals and alloys | Cobalt and alloys | Haynes No.25 Haynes International | A (Resistant) | A (Resistant) |  | R30605 | All data are steady-state as calculated from a minimum of five 24-h test periods | 2 | Room | Room | 24 h | 68 | Haynes International, 1984
Ferric Chloride | Refractory metals and alloys | Cobalt and alloys | Haynes No.25 Haynes International | A (Resistant) | A (Resistant) |  | R30605 | All data are steady-state as calculated from a minimum of five 24-h test periods | 10 | Room | Room | 24 h | 68 | Haynes International, 1984
Ferric Chloride | Stainless steels | Austenitic | 347 | D (Poor) | D (Poor) | Pitting | S34700 |  | 30 | 20 | 68 |  | 253 | Chemical Resistance of REMANIT Stainless Steels, Thyssen Edelstahlwerke AG, March 1989
Ferric Chloride | Refractory metals and alloys | Cobalt and alloys | Haynes No.25 Haynes International | A (Resistant) | A (Resistant) |  | R30605 | 12-gage, solution heat-treated sheet Plus 10% NaCl. All data are steady-state as calculated from a minimum of five 24-h test periods | 5 | 66 | 150 | 24 h | 68 | Haynes International, 1984
Ferric Chloride | Refractory metals and alloys | Cobalt and alloys | Haynes No.25 Haynes International | A (Resistant) | A (Resistant) |  | R30605 | 12-gage, solution heat-treated sheet Plus 5% NaCl. All data are steady-state as calculated from a minimum of five 24-h test periods | 2 | 66 | 150 | 24 h | 68 | Haynes International, 1984
Ferric Chloride | Refractory metals and alloys | Cobalt and alloys | Haynes No.25 Haynes International | A (Resistant) | A (Resistant) |  | R30605 | Plus 5% NaCl. All data are steady-state as calculated from a minimum of five 24-h test periods | 2 | Boiling | Boiling | 24 h | 68 | Haynes International, 1984
Ferric Chloride | Refractory metals and alloys | Cobalt and alloys | Haynes No.556 Haynes International | 0.033 | 1.3 |  | R30556 | Mill annealed | 3.8 | Room | Room | 24 h | 99 | Metals Handbook, Ninth Edition, Vol 13, Corrosion, ASM International, Metals Park, OH, 1987, p 662
Ferric Chloride | Refractory metals and alloys | Cobalt and alloys | Haynes No.556 Haynes International | 14 | 550 |  | R30556 | Mill annealed | 3.8 | 70 | 160 | 24 h | 99 | Metals Handbook, Ninth Edition, Vol 13, Corrosion, ASM International, Metals Park, OH, 1987, p 662
Ferric Chloride | Refractory metals and alloys | Cobalt and alloys | Haynes No.556 Haynes International | 36 | 1419 |  | R30556 | Mill annealed | 3.8 | Boiling | Boiling | 24 h | 99 | Metals Handbook, Ninth Edition, Vol 13, Corrosion, ASM International, Metals Park, OH, 1987, p 662
Ferric Chloride | Refractory metals and alloys | Cobalt and alloys | Multimet | A (Resistant) | A (Resistant) |  | R30155 | All data are steady-state as calculated from a minimum of five 24-h test periods | 2 | Room | Room | 24 h | 68 | Haynes International, 1984
Ferric Chloride | Refractory metals and alloys | Cobalt and alloys | Multimet | A (Resistant) | A (Resistant) |  | R30155 | All data are steady-state as calculated from a minimum of five 24-h test periods | 10 | Room | Room | 24 h | 68 | Haynes International, 1984
Ferric Chloride | Refractory metals and alloys | Cobalt and alloys | Multimet | 25.4 max | 1000 max |  | R30155 | 12-gage, solution heat-treated sheet Plus 10% NaCl. All data are steady-state as calculated from a minimum of five 24-h test periods | 5 | 66 | 150 | 24 h | 68 | Haynes International, 1984
Ferric Chloride | Refractory metals and alloys | Cobalt and alloys | Multimet | 4.9 | 193 |  | R30155 | 12-gage, solution heat-treated sheet Plus 5% NaCl. All data are steady-state as calculated from a minimum of five 24-h test periods | 2 | 66 | 150 | 24 h | 68 | Haynes International, 1984
Ferric Chloride | Refractory metals and alloys | Cobalt and alloys | Multimet | 25.4 max | 1000 max |  | R30155 | 12-gage, solution heat-treated sheet Plus 5% NaCl. All data are steady-state as calculated from a minimum of five 24-h test periods | 2 | Boiling | Boiling | 24 h | 68 | Haynes International, 1984
Ferric Chloride | Refractory metals and alloys | Niobium and alloys | Niobium | A (Resistant) | A (Resistant) |  | R04210 |  | 10 | Room | Room |  | 2 | Metals Handbook, Ninth Edition, Vol 13, Corrosion, ASM International, Metals Park, OH, 1987, p 723-724
Ferric Chloride | Refractory metals and alloys | Niobium and alloys | Niobium | A (Resistant) | A (Resistant) |  | R04210 |  | 10 | Boiling | Boiling |  | 2 | Metals Handbook, Ninth Edition, Vol 13, Corrosion, ASM International, Metals Park, OH, 1987, p 723-724
Ferric Chloride | Refractory metals and alloys | Niobium and alloys | Niobium | A (Resistant) | A (Resistant) |  | R04210 |  | 10 | 19-26 | 65-80 | 36 d | 74 | Metals Handbook, Ninth Edition, Vol 13, Corrosion, ASM International, Metals Park, OH, 1987, p 730
Ferric Chloride | Refractory metals and alloys | Niobium and alloys | Niobium | 0.025 max | 1 max |  | R04210 | Wrought 100% Cb; lab button; annealed at 1175 C (2140 F) for 30 min Average of three 48-h periods | 30 | Boiling | Boiling | 48 h | 38 | M. Stern and C. Bishop, Corrosion and Electrochemical Behavior, in Columbium and Tantalum, F. Sisco and E. Epremian, Ed., John Wiley & Sons, New York, 1963, p 307
Ferric Chloride | Refractory metals and alloys | Niobium and alloys | Niobium | 0.025 max | 1 max |  | R04210 | Wrought 100% Cb; electron-beam melted; annealed at 1400 C (2552 F) for 1 h Average of three 48-h periods | 30 | Boiling | Boiling | 48 h | 38 | M. Stern and C. Bishop, Corrosion and Electrochemical Behavior, in Columbium and Tantalum, F. Sisco and E. Epremian, Ed., John Wiley & Sons, New York, 1963, p 307
Ferric Chloride | Refractory metals and alloys | Niobium and alloys | Niobium | 0.025 max | 1 max |  | R04210 | Wrought 0.75% Zr, bal Cb; arc melted; annealed at 1400 C (2552 F) for 1 h Average of three 48-h periods | 30 | Boiling | Boiling | 48 h | 38 | M. Stern and C. Bishop, Corrosion and Electrochemical Behavior, in Columbium and Tantalum, F. Sisco and E. Epremian, Ed., John Wiley & Sons, New York, 1963, p 307
Ferric Chloride | Refractory metals and alloys | Niobium and alloys | Niobium | 0.025 max | 1 max |  | R04210 | Wrought 6.9% Ti, 0.81% Zr, bal Cb; arc melted; annealed at 1400 C (2552 F) for 1 h Average of three 48-h periods | 30 | Boiling | Boiling | 48 h | 38 | M. Stern and C. Bishop, Corrosion and Electrochemical Behavior, in Columbium and Tantalum, F. Sisco and E. Epremian, Ed., John Wiley & Sons, New York, 1963, p 307
Ferric Chloride | Refractory metals and alloys | Niobium and alloys | Niobium | 0.025 max | 1 max |  | R04210 | Wrought 100% Cb; arc melted; annealed at 1400 C (2552 F) for 1 h Average of three 48-h periods | 30 | Boiling | Boiling | 48 h | 38 | M. Stern and C. Bishop, Corrosion and Electrochemical Behavior, in Columbium and Tantalum, F. Sisco and E. Epremian, Ed., John Wiley & Sons, New York, 1963, p 307
Fluorine | Stainless steels | Ferritic | 430 | A (Resistant) | A (Resistant) |  | S43000 | Gas | 100 |  |  |  | 121 | Cyclops Corp., Universal-Cyclops Specialty Steel Division
Ferric Chloride | Refractory metals and alloys | Niobium and alloys | Niobium | 0.025 max | 1 max |  | R04210 | Wrought 8% Ti, bal Cb; arc melted; annealed at 1400 C (2552 F) for 1 h Average of three 48-h periods | 30 | Boiling | Boiling | 48 h | 38 | M. Stern and C. Bishop, Corrosion and Electrochemical Behavior, in Columbium and Tantalum, F. Sisco and E. Epremian, Ed., John Wiley & Sons, New York, 1963, p 307
Ferric Chloride | Refractory metals and alloys | Tantalum and alloys | Tantalum | A (Resistant) | A (Resistant) |  | R05210 |  | 10 | 19-26 | 65-80 | 36 d | 74 | Metals Handbook, Ninth Edition, Vol 13, Corrosion, ASM International, Metals Park, OH, 1987, p 730
Ferric Chloride | Refractory metals and alloys | Tantalum and alloys | Tantalum | 0.025 max | 1 max |  | R05210 | Commercial sheet | 30 | Boiling | Boiling | 48 h | 38 | M. Stern and C. Bishop, Corrosion and Electrochemical Behavior, in Columbium and Tantalum, F. Sisco and E. Epremian, Ed., John Wiley & Sons, New York, 1963, p 307
Ferric Chloride | Refractory metals and alloys | Tantalum and alloys | Tantalum | 0.025 max | 1 max |  | R05210 | High purity | 30 | Boiling | Boiling | 48 h | 38 | M. Stern and C. Bishop, Corrosion and Electrochemical Behavior, in Columbium and Tantalum, F. Sisco and E. Epremian, Ed., John Wiley & Sons, New York, 1963, p 307
Ferric Chloride | Refractory metals and alloys | Titanium and alloys | Ti-10-2-3 | A (Resistant) | A (Resistant) |  |  |  | 10 | Boiling | Boiling |  | 33 | R.W. Schultz and J.S. Grauman, Fundamental Corrosion Characterization of High-Strength Titanium Alloys, in Industrial Applications of Titanium and Zirconium: Fourth Volume, STP 917, ASTM, Philadelphia, 1986, p 130-143; L.C. Covington and R.W. Schultz, Cor
Ferric Chloride | Refractory metals and alloys | Titanium and alloys | Ti-3-8-6-4-4 | A (Resistant) | A (Resistant) |  | R58640 |  | 10 | Boiling | Boiling |  | 33 | R.W. Schultz and J.S. Grauman, Fundamental Corrosion Characterization of High-Strength Titanium Alloys, in Industrial Applications of Titanium and Zirconium: Fourth Volume, STP 917, ASTM, Philadelphia, 1986, p 130-143; L.C. Covington and R.W. Schultz, Cor
Ferric Chloride | Refractory metals and alloys | Titanium and alloys | Ti-550 | A (Resistant) | A (Resistant) |  |  |  | 10 | Boiling | Boiling |  | 33 | R.W. Schultz and J.S. Grauman, Fundamental Corrosion Characterization of High-Strength Titanium Alloys, in Industrial Applications of Titanium and Zirconium: Fourth Volume, STP 917, ASTM, Philadelphia, 1986, p 130-143; L.C. Covington and R.W. Schultz, Cor
Ferric Chloride | Refractory metals and alloys | Titanium and alloys | Ti-5Ta | A (Resistant) | A (Resistant) |  |  |  | 10 | Boiling | Boiling |  | 33 | R.W. Schultz and J.S. Grauman, Fundamental Corrosion Characterization of High-Strength Titanium Alloys, in Industrial Applications of Titanium and Zirconium: Fourth Volume, STP 917, ASTM, Philadelphia, 1986, p 130-143; L.C. Covington and R.W. Schultz, Cor
Ferric Chloride | Refractory metals and alloys | Titanium and alloys | Ti-6-2-1-.8 | A (Resistant) | A (Resistant) |  |  |  | 10 | Boiling | Boiling |  | 33 | R.W. Schultz and J.S. Grauman, Fundamental Corrosion Characterization of High-Strength Titanium Alloys, in Industrial Applications of Titanium and Zirconium: Fourth Volume, STP 917, ASTM, Philadelphia, 1986, p 130-143; L.C. Covington and R.W. Schultz, Cor
Ferric Chloride | Refractory metals and alloys | Titanium and alloys | Ti-6-2-4-6 | 0.06 | 2.4 |  | R56260 |  | 10 | Boiling | Boiling |  | 33 | R.W. Schultz and J.S. Grauman, Fundamental Corrosion Characterization of High-Strength Titanium Alloys, in Industrial Applications of Titanium and Zirconium: Fourth Volume, STP 917, ASTM, Philadelphia, 1986, p 130-143; L.C. Covington and R.W. Schultz, Cor
Ferric Chloride | Refractory metals and alloys | Titanium and alloys | Ti-6-4 | A (Resistant) | A (Resistant) |  | R56400 |  | 10 | Boiling | Boiling |  | 33 | R.W. Schultz and J.S. Grauman, Fundamental Corrosion Characterization of High-Strength Titanium Alloys, in Industrial Applications of Titanium and Zirconium: Fourth Volume, STP 917, ASTM, Philadelphia, 1986, p 130-143; L.C. Covington and R.W. Schultz, Cor
Ferric Chloride | Refractory metals and alloys | Titanium and alloys | Titanium | 0.00076 | 0.03 |  |  |  | 10 | 19-26 | 65-80 | 36 d | 74 | Metals Handbook, Ninth Edition, Vol 13, Corrosion, ASM International, Metals Park, OH, 1987, p 730
Ferric Chloride | Refractory metals and alloys | Titanium and alloys | Titanium | A (Resistant) | A (Resistant) |  |  |  | 2024-10-20 | Room | Room |  | 90 | N.D. Tomashov and P.M. Altovskii, Corrosion and Protection of Titanium, Government Scientific-Technical Publication of Machine-Building Literature (Russian translation), 1963; L.C. Covington and R.W. Schultz, Corrosion of Resistance of Titanium, TIMET Cor
Ferric Chloride | Refractory metals and alloys | Titanium and alloys | Titanium | 0.004 | 0.16 |  |  |  | 2024-01-30 | 100 | 212 |  | 90 | N.D. Tomashov and P.M. Altovskii, Corrosion and Protection of Titanium, Government Scientific-Technical Publication of Machine-Building Literature (Russian translation), 1963; L.C. Covington and R.W. Schultz, Corrosion of Resistance of Titanium, TIMET Cor
Ferric Chloride | Refractory metals and alloys | Titanium and alloys | Titanium | A (Resistant) | A (Resistant) |  |  |  | 10-40 | Boiling | Boiling |  | 90 | N.D. Tomashov and P.M. Altovskii, Corrosion and Protection of Titanium, Government Scientific-Technical Publication of Machine-Building Literature (Russian translation), 1963; L.C. Covington and R.W. Schultz, Corrosion of Resistance of Titanium, TIMET Cor
Ferric Chloride | Refractory metals and alloys | Titanium and alloys | Titanium | A (Resistant) | A (Resistant) |  |  |  | 2024-01-30 | Boiling | Boiling |  | 90 | N.D. Tomashov and P.M. Altovskii, Corrosion and Protection of Titanium, Government Scientific-Technical Publication of Machine-Building Literature (Russian translation), 1963; L.C. Covington and R.W. Schultz, Corrosion of Resistance of Titanium, TIMET Cor
Ferric Chloride | Refractory metals and alloys | Titanium and alloys | Titanium | 0.003 | 0.12 |  |  |  | 50 | 150 | 302 |  | 90 | N.D. Tomashov and P.M. Altovskii, Corrosion and Protection of Titanium, Government Scientific-Technical Publication of Machine-Building Literature (Russian translation), 1963; L.C. Covington and R.W. Schultz, Corrosion of Resistance of Titanium, TIMET Cor
Ferric Chloride | Refractory metals and alloys | Titanium and alloys | Titanium | 0 | 0 |  |  |  | 10 | Boiling | Boiling |  | 90 | N.D. Tomashov and P.M. Altovskii, Corrosion and Protection of Titanium, Government Scientific-Technical Publication of Machine-Building Literature (Russian translation), 1963; L.C. Covington and R.W. Schultz, Corrosion of Resistance of Titanium, TIMET Cor
Ferric Chloride | Refractory metals and alloys | Titanium and alloys | Titanium, grade 12 | A (Resistant) | A (Resistant) |  | R53400 |  | 10 | Boiling | Boiling |  | 33 | R.W. Schultz and J.S. Grauman, Fundamental Corrosion Characterization of High-Strength Titanium Alloys, in Industrial Applications of Titanium and Zirconium: Fourth Volume, STP 917, ASTM, Philadelphia, 1986, p 130-143; L.C. Covington and R.W. Schultz, Cor
Ferric Chloride | Refractory metals and alloys | Titanium and alloys | Titanium, grade 12 | D (Poor) | D (Poor) |  | R53400 | Tight crevice, pH 0.6. | 10 | Boiling | Boiling |  | 215 | R.W. Schutz, Understanding and Preventing Crevice Corrosion of Titanium Alloys, Materials Performance, NACE, USA, October 1992, p 57-62
Ferric Chloride | Refractory metals and alloys | Titanium and alloys | Titanium, grade 16 | A (Resistant) | A (Resistant) |  |  | Tight crevice, pH 0.6. | 10 | Boiling | Boiling |  | 215 | R.W. Schutz, Understanding and Preventing Crevice Corrosion of Titanium Alloys, Materials Performance, NACE, USA, October 1992, p 57-62
Ferric Chloride | Refractory metals and alloys | Titanium and alloys | Titanium, grade 18 | A (Resistant) | A (Resistant) |  |  | Tight crevice, pH 0.6. | 10 | Boiling | Boiling |  | 215 | R.W. Schutz, Understanding and Preventing Crevice Corrosion of Titanium Alloys, Materials Performance, NACE, USA, October 1992, p 57-62
Ferric Chloride | Refractory metals and alloys | Titanium and alloys | Titanium, grade 2 | D (Poor) | D (Poor) |  | R50400 | Tight crevice, pH 0.6. | 10 | Boiling | Boiling |  | 215 | R.W. Schutz, Understanding and Preventing Crevice Corrosion of Titanium Alloys, Materials Performance, NACE, USA, October 1992, p 57-62
Ferric Chloride | Refractory metals and alloys | Titanium and alloys | Titanium, grade 7 | A (Resistant) | A (Resistant) |  | R52400 |  | 10 | Boiling | Boiling |  | 33 | R.W. Schultz and J.S. Grauman, Fundamental Corrosion Characterization of High-Strength Titanium Alloys, in Industrial Applications of Titanium and Zirconium: Fourth Volume, STP 917, ASTM, Philadelphia, 1986, p 130-143; L.C. Covington and R.W. Schultz, Cor
Ferric Chloride | Refractory metals and alloys | Titanium and alloys | Titanium, grade 7 | A (Resistant) | A (Resistant) |  | R52400 |  | 30 | Boiling | Boiling |  | 33 | R.W. Schultz and J.S. Grauman, Fundamental Corrosion Characterization of High-Strength Titanium Alloys, in Industrial Applications of Titanium and Zirconium: Fourth Volume, STP 917, ASTM, Philadelphia, 1986, p 130-143; L.C. Covington and R.W. Schultz, Cor
Ferric Chloride | Refractory metals and alloys | Titanium and alloys | Titanium, grade 7 | A (Resistant) | A (Resistant) |  | R52400 | Tight crevice, pH 0.6. | 10 | Boiling | Boiling |  | 215 | R.W. Schutz, Understanding and Preventing Crevice Corrosion of Titanium Alloys, Materials Performance, NACE, USA, October 1992, p 57-62
Ferric Chloride | Refractory metals and alloys | Titanium and alloys | Titanium, grade 9 | A (Resistant) | A (Resistant) |  |  |  | 10 | Boiling | Boiling |  | 33 | R.W. Schultz and J.S. Grauman, Fundamental Corrosion Characterization of High-Strength Titanium Alloys, in Industrial Applications of Titanium and Zirconium: Fourth Volume, STP 917, ASTM, Philadelphia, 1986, p 130-143; L.C. Covington and R.W. Schultz, Cor
Ferric Chloride | Refractory metals and alloys | Titanium and alloys | Transage 207 | 0.19 | 7.6 |  |  |  | 10 | Boiling | Boiling |  | 33 | R.W. Schultz and J.S. Grauman, Fundamental Corrosion Characterization of High-Strength Titanium Alloys, in Industrial Applications of Titanium and Zirconium: Fourth Volume, STP 917, ASTM, Philadelphia, 1986, p 130-143; L.C. Covington and R.W. Schultz, Cor
Ferric Chloride | Refractory metals and alloys | Zirconium and alloys | Zircaloy 2 | 8.3 | 328 |  | R60802 | Grit blasted | 10 | RT |  | 100 h | 230 | J. Rawers, W. Reitz, S. Bullard, and E.K. Roub, Surface and Corrosion Study of Laser-Processed Zirconium Alloys, Corrosion, Vol 47, (No. 10), October 1991, p 769-777
Ferric Chloride | Refractory metals and alloys | Zirconium and alloys | Zircaloy 2 | 2.5 | 112 |  | R60802 | As received | 10 |  |  | 100 h | 230 | J. Rawers, W. Reitz, S. Bullard, and E.K. Roub, Surface and Corrosion Study of Laser-Processed Zirconium Alloys, Corrosion, Vol 47, (No. 10), October 1991, p 769-777
Ferric Chloride | Refractory metals and alloys | Zirconium and alloys | Zircaloy 2 | 0.28 | 11 |  | R60802 | Laser glazed | 10 |  |  | 100 h | 230 | J. Rawers, W. Reitz, S. Bullard, and E.K. Roub, Surface and Corrosion Study of Laser-Processed Zirconium Alloys, Corrosion, Vol 47, (No. 10), October 1991, p 769-777
Ferric Chloride | Refractory metals and alloys | Zirconium and alloys | Zircaloy 2 | 0.74 | 29 |  | R60802 | Laser alloyed with Cr | 10 |  |  | 100 h | 230 | J. Rawers, W. Reitz, S. Bullard, and E.K. Roub, Surface and Corrosion Study of Laser-Processed Zirconium Alloys, Corrosion, Vol 47, (No. 10), October 1991, p 769-777
Ferric Chloride | Refractory metals and alloys | Zirconium and alloys | Zircaloy 2 | 0.43 | 17 |  | R60802 | Laser alloyed with Ni | 10 |  |  | 100 h | 230 | J. Rawers, W. Reitz, S. Bullard, and E.K. Roub, Surface and Corrosion Study of Laser-Processed Zirconium Alloys, Corrosion, Vol 47, (No. 10), October 1991, p 769-777
Ferric Chloride | Refractory metals and alloys | Zirconium and alloys | Zirconium | 0.01 | 0.42 |  | R60701 | Uneven corrosion | 10 | 19-26 | 65-80 | 36 d | 74 | Metals Handbook, Ninth Edition, Vol 13, Corrosion, ASM International, Metals Park, OH, 1987, p 730
Ferric Chloride | Refractory metals and alloys | Zirconium and alloys | Zr702 | 1.3 min | 50 min |  | R60702 |  | 0-50 | Room to 100 | Room to 212 |  | 15 | Metals Handbook, Ninth Edition, Vol 13, Corrosion, ASM International, Metals Park, OH, 1987, p 711-715
Fluorine | Stainless steels | Martensitic | 410 | D (Poor) | D (Poor) |  | S41000 | Gas | 100 |  |  |  | 121 | Cyclops Corp., Universal-Cyclops Specialty Steel Division
Ferric Chloride | Refractory metals and alloys | Zirconium and alloys | Zr702 | 1.3 min | 50 min |  | R60702 |  | 0-50 | Boiling | Boiling |  | 15 | Metals Handbook, Ninth Edition, Vol 13, Corrosion, ASM International, Metals Park, OH, 1987, p 711-715
Ferric Chloride | Refractory metals and alloys | Zirconium and alloys | Zr704 | 1.3 min | 50 min |  | R60704 |  | 0-50 | Room to 100 | Room to 212 |  | 15 | Metals Handbook, Ninth Edition, Vol 13, Corrosion, ASM International, Metals Park, OH, 1987, p 711-715
Ferric Chloride | Refractory metals and alloys | Zirconium and alloys | Zr704 | 1.3 min | 50 min |  | R60704 |  | 0-50 | Boiling | Boiling |  | 15 | Metals Handbook, Ninth Edition, Vol 13, Corrosion, ASM International, Metals Park, OH, 1987, p 711-715
Ferric Chloride | Refractory metals and alloys | Zirconium and alloys | Zr705 | 1.3 min | 50 min |  | R60705 |  | 0-50 | Room to 100 | Room to 212 |  | 15 | Metals Handbook, Ninth Edition, Vol 13, Corrosion, ASM International, Metals Park, OH, 1987, p 711-715
Ferric Chloride | Refractory metals and alloys | Zirconium and alloys | Zr705 | 1.3 min | 50 min |  | R60705 |  | 0-50 | Boiling | Boiling |  | 15 | Metals Handbook, Ninth Edition, Vol 13, Corrosion, ASM International, Metals Park, OH, 1987, p 711-715
Ferric Chloride | Stainless steels | Austenitic | 301 | D (Poor) | D (Poor) | Pitting | S30100 |  | 30 | 20 | 68 |  | 253 | Chemical Resistance of REMANIT Stainless Steels, Thyssen Edelstahlwerke AG, March 1989
Ferric Chloride | Stainless steels | Austenitic | 301 | D (Poor) | D (Poor) | Pitting | S30100 |  | 50 | 50 | 122 |  | 253 | Chemical Resistance of REMANIT Stainless Steels, Thyssen Edelstahlwerke AG, March 1989
Ferric Chloride | Stainless steels | Austenitic | 302 | D (Poor) | D (Poor) | Pitting | S30200 |  | 30 | 20 | 68 |  | 253 | Chemical Resistance of REMANIT Stainless Steels, Thyssen Edelstahlwerke AG, March 1989
Ferric Chloride | Stainless steels | Austenitic | 302 | D (Poor) | D (Poor) | Pitting | S30200 |  | 50 | 50 | 122 |  | 253 | Chemical Resistance of REMANIT Stainless Steels, Thyssen Edelstahlwerke AG, March 1989
Ferric Chloride | Stainless steels | Austenitic | 303 | D (Poor) | D (Poor) | Pitting | S30300 |  | 30 | 20 | 68 |  | 253 | Chemical Resistance of REMANIT Stainless Steels, Thyssen Edelstahlwerke AG, March 1989
Ferric Chloride | Stainless steels | Austenitic | 303 | D (Poor) | D (Poor) | Pitting | S30300 |  | 30 | 20 | 68 |  | 253 | Chemical Resistance of REMANIT Stainless Steels, Thyssen Edelstahlwerke AG, March 1989
Ferric Chloride | Stainless steels | Austenitic | 303 | D (Poor) | D (Poor) | Pitting | S30300 |  | 50 | 50 | 122 |  | 253 | Chemical Resistance of REMANIT Stainless Steels, Thyssen Edelstahlwerke AG, March 1989
Ferric Chloride | Stainless steels | Austenitic | 303 | D (Poor) | D (Poor) | Pitting | S30300 |  | 50 | 50 | 122 |  | 253 | Chemical Resistance of REMANIT Stainless Steels, Thyssen Edelstahlwerke AG, March 1989
Ferric Chloride | Stainless steels | Austenitic | 304 | D (Poor) | D (Poor) |  | S30400 |  | 10 | 21 | 70 |  | 121 | Cyclops Corp., Universal-Cyclops Specialty Steel Division
Ferric Chloride | Stainless steels | Austenitic | 304 | D (Poor) | D (Poor) | Pitting | S30400 |  | 30 | 20 | 68 |  | 253 | Chemical Resistance of REMANIT Stainless Steels, Thyssen Edelstahlwerke AG, March 1989
Ferric Chloride | Stainless steels | Austenitic | 304 | D (Poor) | D (Poor) | Pitting | S30400 |  | 50 | 50 | 122 |  | 253 | Chemical Resistance of REMANIT Stainless Steels, Thyssen Edelstahlwerke AG, March 1989
Ferric Chloride | Stainless steels | Austenitic | 304 | 4 | 150 |  | S30400 | Research lab test | 10 | Room | Room | 1 d | 89 | A Guide to Corrosion Resistance, Climax Molybdenum Company, Greenwich, CT, 1981
Ferric Chloride | Stainless steels | Austenitic | 316 | 16 | 640 |  | S31600 |  | 10 | Room | Room |  | 51 | R.M. Davidson and J.D. Redmond, The Application of Ferritic and Duplex Stainless Steels, Second Symposium on Shell and Tube Heat Exchangers, W.R. Apblett, Jr., Ed., American Society for Metals, Metals Park, OH, 1982, p 86
Ferric Chloride | Stainless steels | Austenitic | 316 | D (Poor) | D (Poor) |  | S31600 |  | 10 | 21 | 70 |  | 121 | Cyclops Corp., Universal-Cyclops Specialty Steel Division
Ferric Chloride | Stainless steels | Austenitic | 316 | C (Questionable) | C (Questionable) | Pitting | S31600 |  | 30 | 20 | 68 |  | 253 | Chemical Resistance of REMANIT Stainless Steels, Thyssen Edelstahlwerke AG, March 1989
Ferric Chloride | Stainless steels | Austenitic | 316 | D (Poor) | D (Poor) | Pitting | S31600 |  | 50 | 50 | 122 |  | 253 | Chemical Resistance of REMANIT Stainless Steels, Thyssen Edelstahlwerke AG, March 1989
Ferric Chloride | Stainless steels | Austenitic | 316 | 0.003 max | 0.1 max |  | S31600 | Chemical processing; slight aeration; rapid agitation. Containing ammonia and fatty acids |  | 102 | 216 | 106 d | 89 | A Guide to Corrosion Resistance, Climax Molybdenum Company, Greenwich, CT, 1981
Ferric Chloride | Stainless steels | Austenitic | 316 | D (Poor) | D (Poor) |  | S31600 | Field or pilot plant test; slight to moderate aeration; no agitation | ~36 | 25 | 77 | 61 d | 89 | A Guide to Corrosion Resistance, Climax Molybdenum Company, Greenwich, CT, 1981
Ferric Chloride | Stainless steels | Austenitic | 321 | D (Poor) | D (Poor) | Pitting | S32100 |  | 30 | 20 | 68 |  | 253 | Chemical Resistance of REMANIT Stainless Steels, Thyssen Edelstahlwerke AG, March 1989
Ferric Chloride | Stainless steels | Austenitic | 321 | D (Poor) | D (Poor) | Pitting | S32100 |  | 50 | 50 | 122 |  | 253 | Chemical Resistance of REMANIT Stainless Steels, Thyssen Edelstahlwerke AG, March 1989
Ferric Chloride | Stainless steels | Austenitic | 347 | D (Poor) | D (Poor) | Pitting | S34700 |  | 50 | 50 | 122 |  | 253 | Chemical Resistance of REMANIT Stainless Steels, Thyssen Edelstahlwerke AG, March 1989
Ferric Chloride | Stainless steels | Austenitic | 18Cr-1V | 8.2 | 330 |  |  |  | 6 | 23 |  | 72 h | 234 | R.D. Davies and F.P.A. Robinson, Effects of Vanadium and Other Elements on the Pitting Resistance of a Ferritic 18% Chromium Stainless Steel, Corrosion, Vol 45, (No. 4), NACE, April 1989, p 336-340
Ferric Chloride | Stainless steels | Austenitic | 18Cr-1V-0.7Ti | 8.5 | 341 |  |  |  | 6 | 23 |  | 72 h | 234 | R.D. Davies and F.P.A. Robinson, Effects of Vanadium and Other Elements on the Pitting Resistance of a Ferritic 18% Chromium Stainless Steel, Corrosion, Vol 45, (No. 4), NACE, April 1989, p 336-340
Ferric Chloride | Stainless steels | Austenitic | 18Cr-1V-1Ni | 9.2 | 367 |  |  |  | 6 | 23 |  | 72 h | 234 | R.D. Davies and F.P.A. Robinson, Effects of Vanadium and Other Elements on the Pitting Resistance of a Ferritic 18% Chromium Stainless Steel, Corrosion, Vol 45, (No. 4), NACE, April 1989, p 336-340
Ferric Chloride | Stainless steels | Austenitic | 18Cr-2.6V | 12.2 | 487 |  |  |  | 6 | 23 |  | 72 h | 234 | R.D. Davies and F.P.A. Robinson, Effects of Vanadium and Other Elements on the Pitting Resistance of a Ferritic 18% Chromium Stainless Steel, Corrosion, Vol 45, (No. 4), NACE, April 1989, p 336-340
Ferric Chloride | Stainless steels | Austenitic | 18Cr-2.6V-0.7Ti | 3.1 | 125 |  |  |  | 6 | 23 |  | 72 h | 234 | R.D. Davies and F.P.A. Robinson, Effects of Vanadium and Other Elements on the Pitting Resistance of a Ferritic 18% Chromium Stainless Steel, Corrosion, Vol 45, (No. 4), NACE, April 1989, p 336-340
Ferric Chloride | Stainless steels | Austenitic | 18Cr-2.6V-1Ni-.10Ti | 10 | 399 |  |  |  | 6 | 23 |  | 72 h | 234 | R.D. Davies and F.P.A. Robinson, Effects of Vanadium and Other Elements on the Pitting Resistance of a Ferritic 18% Chromium Stainless Steel, Corrosion, Vol 45, (No. 4), NACE, April 1989, p 336-340
Ferric Chloride | Stainless steels | Austenitic | 18Cr-2Ni-12Mn | 0.025 max | 1 max |  | S24100 |  | 10 wt% | Room | Room |  | 47 | Carpenter Technology Corp., Specialty Steels Technical Data, 1986
Ferric Chloride | Stainless steels | Austenitic | 18Cr-4V | 9.1 | 363 |  |  |  | 6 | 23 |  | 72 h | 234 | R.D. Davies and F.P.A. Robinson, Effects of Vanadium and Other Elements on the Pitting Resistance of a Ferritic 18% Chromium Stainless Steel, Corrosion, Vol 45, (No. 4), NACE, April 1989, p 336-340
Ferric Chloride | Stainless steels | Austenitic | 18Cr-4V-.09Nb | 2.9 | 116 |  |  |  | 6 | 23 |  | 72 h | 234 | R.D. Davies and F.P.A. Robinson, Effects of Vanadium and Other Elements on the Pitting Resistance of a Ferritic 18% Chromium Stainless Steel, Corrosion, Vol 45, (No. 4), NACE, April 1989, p 336-340
Ferric Chloride | Stainless steels | Austenitic | 18Cr-4V-.11Ti | 0.6 | 25.3 |  |  |  | 6 | 23 |  | 72 h | 234 | R.D. Davies and F.P.A. Robinson, Effects of Vanadium and Other Elements on the Pitting Resistance of a Ferritic 18% Chromium Stainless Steel, Corrosion, Vol 45, (No. 4), NACE, April 1989, p 336-340
Ferric Chloride | Stainless steels | Austenitic | 18Cr-4V-0.9Mo-.11Ti | 0.01 | 0.4 |  |  |  | 6 | 23 |  | 72 h | 234 | R.D. Davies and F.P.A. Robinson, Effects of Vanadium and Other Elements on the Pitting Resistance of a Ferritic 18% Chromium Stainless Steel, Corrosion, Vol 45, (No. 4), NACE, April 1989, p 336-340
Ferric Chloride | Stainless steels | Austenitic | 18Cr-4V-1.5Ni-.11Ti | 1.8 | 72.9 |  |  |  | 6 | 23 |  | 72 h | 234 | R.D. Davies and F.P.A. Robinson, Effects of Vanadium and Other Elements on the Pitting Resistance of a Ferritic 18% Chromium Stainless Steel, Corrosion, Vol 45, (No. 4), NACE, April 1989, p 336-340
Ferric Chloride | Stainless steels | Austenitic | 18Cr-4V-1.5Ni-1.1Cu | 6.5 | 258 |  |  |  | 6 | 23 |  | 72 h | 234 | R.D. Davies and F.P.A. Robinson, Effects of Vanadium and Other Elements on the Pitting Resistance of a Ferritic 18% Chromium Stainless Steel, Corrosion, Vol 45, (No. 4), NACE, April 1989, p 336-340
Ferric Chloride | Stainless steels | Austenitic | 18Cr-4V-1.5Ni-1.5Si | 0.2 | 8 |  |  |  | 6 | 23 |  | 72 h | 234 | R.D. Davies and F.P.A. Robinson, Effects of Vanadium and Other Elements on the Pitting Resistance of a Ferritic 18% Chromium Stainless Steel, Corrosion, Vol 45, (No. 4), NACE, April 1989, p 336-340
Ferric Chloride | Stainless steels | Austenitic | 18Cr-4V-1Ni-.12Ti | 0.3 | 12.2 |  |  |  | 6 | 23 |  | 72 h | 234 | R.D. Davies and F.P.A. Robinson, Effects of Vanadium and Other Elements on the Pitting Resistance of a Ferritic 18% Chromium Stainless Steel, Corrosion, Vol 45, (No. 4), NACE, April 1989, p 336-340
Ferric Chloride | Stainless steels | Austenitic | 18Cr-4V-2Ni-.12Ti | 1.5 | 59.1 |  |  |  | 6 | 23 |  | 72 h | 234 | R.D. Davies and F.P.A. Robinson, Effects of Vanadium and Other Elements on the Pitting Resistance of a Ferritic 18% Chromium Stainless Steel, Corrosion, Vol 45, (No. 4), NACE, April 1989, p 336-340
Ferric Chloride | Stainless steels | Austenitic | 304L | D (Poor) | D (Poor) | Pitting | S30403 |  | 30 | 20 | 68 |  | 253 | Chemical Resistance of REMANIT Stainless Steels, Thyssen Edelstahlwerke AG, March 1989
Ferric Chloride | Stainless steels | Austenitic | 304L | D (Poor) | D (Poor) | Pitting | S30403 |  | 50 | 50 | 122 |  | 253 | Chemical Resistance of REMANIT Stainless Steels, Thyssen Edelstahlwerke AG, March 1989
Ferric Chloride | Stainless steels | Austenitic | 304LN | D (Poor) | D (Poor) | Pitting | S30453 |  | 30 | 20 | 68 |  | 253 | Chemical Resistance of REMANIT Stainless Steels, Thyssen Edelstahlwerke AG, March 1989
Ferric Chloride | Stainless steels | Austenitic | 304LN | D (Poor) | D (Poor) | Pitting | S30453 |  | 50 | 50 | 122 |  | 253 | Chemical Resistance of REMANIT Stainless Steels, Thyssen Edelstahlwerke AG, March 1989
Ferric Chloride | Stainless steels | Austenitic | 316F | D (Poor) | D (Poor) | Pitting | S31620 |  | 30 | 20 | 68 |  | 253 | Chemical Resistance of REMANIT Stainless Steels, Thyssen Edelstahlwerke AG, March 1989
Ferric Chloride | Stainless steels | Austenitic | 316F | D (Poor) | D (Poor) | Pitting | S31620 |  | 50 | 50 | 122 |  | 253 | Chemical Resistance of REMANIT Stainless Steels, Thyssen Edelstahlwerke AG, March 1989
Ferric Chloride | Stainless steels | Austenitic | 316L | C (Questionable) | C (Questionable) | Pitting | S31603 |  | 30 | 20 | 68 |  | 253 | Chemical Resistance of REMANIT Stainless Steels, Thyssen Edelstahlwerke AG, March 1989
Ferric Chloride | Stainless steels | Austenitic | 316L | D (Poor) | D (Poor) | Pitting | S31603 |  | 50 | 50 | 122 |  | 253 | Chemical Resistance of REMANIT Stainless Steels, Thyssen Edelstahlwerke AG, March 1989
Ferric Chloride | Stainless steels | Austenitic | 316LN | C (Questionable) | C (Questionable) | Pitting | S31653 |  | 30 | 20 | 68 |  | 253 | Chemical Resistance of REMANIT Stainless Steels, Thyssen Edelstahlwerke AG, March 1989
Ferric Chloride | Stainless steels | Austenitic | 316LN | D (Poor) | D (Poor) | Pitting | S31653 |  | 50 | 50 | 122 |  | 253 | Chemical Resistance of REMANIT Stainless Steels, Thyssen Edelstahlwerke AG, March 1989
Ferric Chloride | Stainless steels | Austenitic | 316Ti | C (Questionable) | C (Questionable) | Pitting | S31635 |  | 30 | 20 | 68 |  | 253 | Chemical Resistance of REMANIT Stainless Steels, Thyssen Edelstahlwerke AG, March 1989
Ferric Chloride | Stainless steels | Austenitic | 316Ti | D (Poor) | D (Poor) | Pitting | S31635 |  | 50 | 50 | 122 |  | 253 | Chemical Resistance of REMANIT Stainless Steels, Thyssen Edelstahlwerke AG, March 1989
Ferric Chloride | Stainless steels | Austenitic | 317L | C (Questionable) | C (Questionable) | Pitting | S31703 |  | 30 | 20 | 68 |  | 253 | Chemical Resistance of REMANIT Stainless Steels, Thyssen Edelstahlwerke AG, March 1989
Ferric Chloride | Stainless steels | Austenitic | 317L | D (Poor) | D (Poor) | Pitting | S31703 |  | 50 | 50 | 122 |  | 253 | Chemical Resistance of REMANIT Stainless Steels, Thyssen Edelstahlwerke AG, March 1989
Ferric Chloride | Stainless steels | Austenitic | 317LN | C (Questionable) | C (Questionable) | Pitting | S31725 |  | 30 | 20 | 68 |  | 253 | Chemical Resistance of REMANIT Stainless Steels, Thyssen Edelstahlwerke AG, March 1989
Ferric Chloride | Stainless steels | Austenitic | 317LN | D (Poor) | D (Poor) | Pitting | S31725 |  | 50 | 50 | 122 |  | 253 | Chemical Resistance of REMANIT Stainless Steels, Thyssen Edelstahlwerke AG, March 1989
Ferric Chloride | Stainless steels | Austenitic | Carpenter 20 Carpenter Technology Corp. | 0.003 max | 0.1 max |  |  | Chemical processing; slight aeration; rapid agitation. Containing ammonia and fatty acids |  | 102 | 216 | 106 d | 89 | A Guide to Corrosion Resistance, Climax Molybdenum Company, Greenwich, CT, 1981
Ferric Chloride | Stainless steels | Austenitic | Carpenter 20 Carpenter Technology Corp. | D (Poor) | D (Poor) |  |  | Field or pilot plant test; slight to moderate aeration; no agitation | ~36 | 25 | 77 | 61 d | 89 | A Guide to Corrosion Resistance, Climax Molybdenum Company, Greenwich, CT, 1981
Ferric Chloride | Stainless steels | Duplex | 329 | C (Questionable) | C (Questionable) | Pitting | S32900 |  | 30 | 20 | 68 |  | 253 | Chemical Resistance of REMANIT Stainless Steels, Thyssen Edelstahlwerke AG, March 1989
Ferric Chloride | Stainless steels | Duplex | 329 | D (Poor) | D (Poor) | Pitting | S32900 |  | 50 | 50 | 122 |  | 253 | Chemical Resistance of REMANIT Stainless Steels, Thyssen Edelstahlwerke AG, March 1989
Ferric Chloride | Stainless steels | Duplex | F51 | C (Questionable) | C (Questionable) | Pitting | S31803 |  | 30 | 20 | 68 |  | 253 | Chemical Resistance of REMANIT Stainless Steels, Thyssen Edelstahlwerke AG, March 1989
Ferric Chloride | Stainless steels | Duplex | F51 | D (Poor) | D (Poor) | Pitting | S31803 |  | 50 | 50 | 122 |  | 253 | Chemical Resistance of REMANIT Stainless Steels, Thyssen Edelstahlwerke AG, March 1989
Ferric Chloride | Stainless steels | Duplex | Ferralium 255 | 0.625 | 25 |  | S32550 |  | 10 | Room | Room |  | 51 | R.M. Davidson and J.D. Redmond, The Application of Ferritic and Duplex Stainless Steels, Second Symposium on Shell and Tube Heat Exchangers, W.R. Apblett, Jr., Ed., American Society for Metals, Metals Park, OH, 1982, p 86
Ferric Chloride | Stainless steels | Duplex | Ferralium 255 | 0.23 | 9 |  | S32550 | Mill-annealed at 1038 C (1900 F).Annealing treatment: 482 C (900 F), 1 h, water quenched | 10 | Room | Room |  | 88 | N. Sridhar, J. Kolts, et al., A Duplex Stainless Steel for Chloride Environments, Journal of Metals, Vol 37, March 1985, p 33
Ferric Chloride | Stainless steels | Duplex | Ferralium 255 | 10 | 400 |  | S32550 | Mill-annealed at 1038 C (1900 F).Annealing treatment: 927 C (1700 F), 1 h, water quenched | 10 | Room | Room |  | 88 | N. Sridhar, J. Kolts, et al., A Duplex Stainless Steel for Chloride Environments, Journal of Metals, Vol 37, March 1985, p 33
Ferric Chloride | Stainless steels | Duplex | Ferralium 255 | 11.3 | 450 |  | S32550 | Mill-annealed at 1038 C (1900 F), water quenched | 10 | Room | Room |  | 88 | N. Sridhar, J. Kolts, et al., A Duplex Stainless Steel for Chloride Environments, Journal of Metals, Vol 37, March 1985, p 33
Ferric Chloride | Stainless steels | Duplex | Ferralium 255 | 11.3 | 450 |  | S32550 | Mill-annealed at 1038 C (1900 F).Annealing treatment: 1260 C (2300 F), 30 min, water quenched | 10 | Room | Room |  | 88 | N. Sridhar, J. Kolts, et al., A Duplex Stainless Steel for Chloride Environments, Journal of Metals, Vol 37, March 1985, p 33
Ferric Chloride | Stainless steels | Duplex | Ferralium 255 | 0 | 0 |  | S32550 | Mill-annealed at 1038 C (1900 F).Annealing treatment: 1260 C (2300 F), 30 min, water quenched plus 1038 C (1900 F), 20 min, water quenched | 10 | Room | Room |  | 88 | N. Sridhar, J. Kolts, et al., A Duplex Stainless Steel for Chloride Environments, Journal of Metals, Vol 37, March 1985, p 33
Ferric Chloride | Stainless steels | Duplex | Ferralium 255 |  |  |  | S32550 | GTAW, base metal thickness of 3.1 mm (0.125 in.) Critical pitting temperature | 10 |  | 77 | 120 h | 88 | N. Sridhar, J. Kolts, et al., A Duplex Stainless Steel for Chloride Environments, Journal of Metals, Vol 37, March 1985, p 33
Ferric Chloride | Stainless steels | Duplex | Ferralium 255 |  |  |  | S32550 | GTAW, base metal thickness of 12.7 mm (0.5 in.) Critical pitting temperature | 10 |  | 77 | 120 h | 88 | N. Sridhar, J. Kolts, et al., A Duplex Stainless Steel for Chloride Environments, Journal of Metals, Vol 37, March 1985, p 33
Ferric Chloride | Stainless steels | Duplex | Ferralium 255 |  |  |  | S32550 | Autogenous welding. GTAW, base metal thickness of 25.4 mm (1.0 in.) Critical pitting temperature | 10 |  | 58 | 120 h | 88 | N. Sridhar, J. Kolts, et al., A Duplex Stainless Steel for Chloride Environments, Journal of Metals, Vol 37, March 1985, p 33
Ferric Chloride | Stainless steels | Duplex | Ferralium 255 |  |  |  | S32550 | GMAW (short arc), base metal thickness of 3.1 mm (0.125 in.) Critical pitting temperature | 10 | 30 | 86 | 120 h | 88 | N. Sridhar, J. Kolts, et al., A Duplex Stainless Steel for Chloride Environments, Journal of Metals, Vol 37, March 1985, p 33
Ferric Chloride | Stainless steels | Duplex | Ferralium 255 |  |  |  | S32550 | GMAW (short arc), base metal thickness of 6 mm (0.25 in.) Critical pitting temperature | 10 | 30 | 86 | 120 h | 88 | N. Sridhar, J. Kolts, et al., A Duplex Stainless Steel for Chloride Environments, Journal of Metals, Vol 37, March 1985, p 33
Ferric Chloride | Stainless steels | Duplex | Ferralium 255 |  |  |  | S32550 | GMAW (short arc) base metal thickness of 12.7 mm (0.5 in.) Critical pitting temperature | 10 |  | 77 | 120 h | 88 | N. Sridhar, J. Kolts, et al., A Duplex Stainless Steel for Chloride Environments, Journal of Metals, Vol 37, March 1985, p 33
Ferric Chloride | Stainless steels | Duplex | Ferralium 255 |  |  |  | S32550 | GMAW (spray), base metal thickness of 9.5 mm (0.375 in.) Critical pitting temperature | 10 |  | 77 | 120 h | 88 | N. Sridhar, J. Kolts, et al., A Duplex Stainless Steel for Chloride Environments, Journal of Metals, Vol 37, March 1985, p 33
Ferric Chloride | Stainless steels | Duplex | Ferralium 255 |  |  |  | S32550 | GMAW (spray), base metal thickness of 12.7 mm (0.5 in.) Critical pitting temperature | 10 |  | 77 | 120 h | 88 | N. Sridhar, J. Kolts, et al., A Duplex Stainless Steel for Chloride Environments, Journal of Metals, Vol 37, March 1985, p 33
Ferric Chloride | Stainless steels | Duplex | Ferralium 255 |  |  |  | S32550 | SMAW, base metal thickness of 3.1 mm (0.125 in.) Critical pitting temperature | 10 | 30-35 | 86-94 | 120 h | 88 | N. Sridhar, J. Kolts, et al., A Duplex Stainless Steel for Chloride Environments, Journal of Metals, Vol 37, March 1985, p 33
Ferric Chloride | Stainless steels | Duplex | Ferralium 255 |  |  |  | S32550 | SMAW, base metal thickness of 6.4 mm (0.25 in.) Critical pitting temperature | 10 | 30 | 86 | 120 h | 88 | N. Sridhar, J. Kolts, et al., A Duplex Stainless Steel for Chloride Environments, Journal of Metals, Vol 37, March 1985, p 33
Ferric Chloride | Stainless steels | Duplex | Ferralium 255 |  |  |  | S32550 | SMAW, base metal thickness of 12.7 mm (0.5 in.) Critical pitting temperature | 10 | 30 | 86 | 120 h | 88 | N. Sridhar, J. Kolts, et al., A Duplex Stainless Steel for Chloride Environments, Journal of Metals, Vol 37, March 1985, p 33
Ferric Chloride | Stainless steels | Duplex | Ferralium 255 |  |  |  | S32550 | Reannealed at 1038 C (1900 F), water quenched Critical pitting temperature | 10 | 40 | 104 | 120 h | 88 | N. Sridhar, J. Kolts, et al., A Duplex Stainless Steel for Chloride Environments, Journal of Metals, Vol 37, March 1985, p 33
Ferric Chloride | Stainless steels | Ferritic | 405 | D (Poor) | D (Poor) | Pitting | S40500 |  | 30 | 20 | 68 |  | 253 | Chemical Resistance of REMANIT Stainless Steels, Thyssen Edelstahlwerke AG, March 1989
Ferric Chloride | Stainless steels | Ferritic | 405 | D (Poor) | D (Poor) | Pitting | S40500 |  | 50 | 50 | 122 |  | 253 | Chemical Resistance of REMANIT Stainless Steels, Thyssen Edelstahlwerke AG, March 1989
Ferric Chloride | Stainless steels | Ferritic | 409 | D (Poor) | D (Poor) | Pitting | S40900 |  | 30 | 20 | 68 |  | 253 | Chemical Resistance of REMANIT Stainless Steels, Thyssen Edelstahlwerke AG, March 1989
Ferric Chloride | Stainless steels | Ferritic | 409 | D (Poor) | D (Poor) | Pitting | S40900 |  | 50 | 50 | 122 |  | 253 | Chemical Resistance of REMANIT Stainless Steels, Thyssen Edelstahlwerke AG, March 1989
Ferric Chloride | Stainless steels | Ferritic | 430 | D (Poor) | D (Poor) |  | S43000 |  | 10 | 21 | 70 |  | 121 | Cyclops Corp., Universal-Cyclops Specialty Steel Division
Ferric Chloride | Stainless steels | Ferritic | 430 | 21.2 | 847 |  | S43000 |  | 6 | 23 |  | 72 h | 234 | R.D. Davies and F.P.A. Robinson, Effects of Vanadium and Other Elements on the Pitting Resistance of a Ferritic 18% Chromium Stainless Steel, Corrosion, Vol 45, (No. 4), NACE, April 1989, p 336-340
Ferric Chloride | Stainless steels | Ferritic | 430 | D (Poor) | D (Poor) | Pitting | S43000 |  | 30 | 20 | 68 |  | 253 | Chemical Resistance of REMANIT Stainless Steels, Thyssen Edelstahlwerke AG, March 1989
Ferric Chloride | Stainless steels | Ferritic | 430 | D (Poor) | D (Poor) | Pitting | S43000 |  | 50 | 50 | 122 |  | 253 | Chemical Resistance of REMANIT Stainless Steels, Thyssen Edelstahlwerke AG, March 1989
Ferric Chloride | Stainless steels | Ferritic | 434 | D (Poor) | D (Poor) | Pitting | S43400 |  | 30 | 20 | 68 |  | 253 | Chemical Resistance of REMANIT Stainless Steels, Thyssen Edelstahlwerke AG, March 1989
Ferric Chloride | Stainless steels | Ferritic | 434 | D (Poor) | D (Poor) | Pitting | S43400 |  | 50 | 50 | 122 |  | 253 | Chemical Resistance of REMANIT Stainless Steels, Thyssen Edelstahlwerke AG, March 1989
Ferric Chloride | Stainless steels | Ferritic | 444 | 16 | 632 | Crevice maximum under rubber band .37 (15) | S44400 | As received, spot welded | 6 | 50 |  | 72 h | 190 | J.A. Carew and A. Abdullah, The Influence of Heat Treatment on the Corrosion Behaviour of Ferritic Stainless Steel Solar Panels in Hot Municipal Water, Corrosion Science, Vol 34 (No. 2), Pergamon Press Ltd., UK, 1992, p 217-231
Ferric Chloride | Stainless steels | Ferritic | 444 | 13 | 516 | Crevice maximum under rubber band .35 (14) | S44400 | HT 960 C/30 min, WQ spot welded | 6 | 50 |  | 72 h | 190 | J.A. Carew and A. Abdullah, The Influence of Heat Treatment on the Corrosion Behaviour of Ferritic Stainless Steel Solar Panels in Hot Municipal Water, Corrosion Science, Vol 34 (No. 2), Pergamon Press Ltd., UK, 1992, p 217-231
Ferric Chloride | Stainless steels | Ferritic | 444 | 13 | 503 | Crevice maximum under rubber band .27 (11) | S44400 | HT 960 C/30 min, AC spot welded | 6 | 50 |  | 72 h | 190 | J.A. Carew and A. Abdullah, The Influence of Heat Treatment on the Corrosion Behaviour of Ferritic Stainless Steel Solar Panels in Hot Municipal Water, Corrosion Science, Vol 34 (No. 2), Pergamon Press Ltd., UK, 1992, p 217-231
Ferric Chloride | Stainless steels | Ferritic | 444 | 12 | 496 | Crevice maximum under rubber band .27 (11) | S44400 | HT 960 C/30 min, FC spot welded | 6 | 50 |  | 72 h | 190 | J.A. Carew and A. Abdullah, The Influence of Heat Treatment on the Corrosion Behaviour of Ferritic Stainless Steel Solar Panels in Hot Municipal Water, Corrosion Science, Vol 34 (No. 2), Pergamon Press Ltd., UK, 1992, p 217-231
Ferric Chloride | Stainless steels | Ferritic | 444 | 11 | 432 | Crevice maximum under rubber band .28 (11) | S44400 | HT 960 C/30 min, tempered 600 C/1 h, WQ spot welded | 6 | 50 |  | 72 h | 190 | J.A. Carew and A. Abdullah, The Influence of Heat Treatment on the Corrosion Behaviour of Ferritic Stainless Steel Solar Panels in Hot Municipal Water, Corrosion Science, Vol 34 (No. 2), Pergamon Press Ltd., UK, 1992, p 217-231
Ferric Chloride | Stainless steels | Ferritic | 444 | 11 | 439 | Crevice maximum under rubber band .26 (10) | S44400 | HT 960 C/30 min, tempered 600 C/1 h, AC spot welded | 6 | 50 |  | 72 h | 190 | J.A. Carew and A. Abdullah, The Influence of Heat Treatment on the Corrosion Behaviour of Ferritic Stainless Steel Solar Panels in Hot Municipal Water, Corrosion Science, Vol 34 (No. 2), Pergamon Press Ltd., UK, 1992, p 217-231
Ferric Chloride | Stainless steels | Ferritic | 444 | 11 | 420 | Crevice maximum under rubber band .28 (10) | S44400 | HT 960 C/30 min, tempered 600 C/1 h, FC spot welded | 6 | 50 |  | 72 h | 190 | J.A. Carew and A. Abdullah, The Influence of Heat Treatment on the Corrosion Behaviour of Ferritic Stainless Steel Solar Panels in Hot Municipal Water, Corrosion Science, Vol 34 (No. 2), Pergamon Press Ltd., UK, 1992, p 217-231
Ferric Chloride | Stainless steels | Ferritic | 444 | 11 | 428 | Crevice maximum under rubber band .20 (8) | S44400 | HT 850 C/30 min, tempered 600 C/1 h, WQ spot welded | 6 | 50 |  | 72 h | 190 | J.A. Carew and A. Abdullah, The Influence of Heat Treatment on the Corrosion Behaviour of Ferritic Stainless Steel Solar Panels in Hot Municipal Water, Corrosion Science, Vol 34 (No. 2), Pergamon Press Ltd., UK, 1992, p 217-231
Ferric Chloride | Stainless steels | Ferritic | 444 | 11 | 424 | Crevice maximum under rubber band .14 (6) | S44400 | HT 850 C/30 min, tempered 600 C/1 h, AC spot welded | 6 | 50 |  | 72 h | 190 | J.A. Carew and A. Abdullah, The Influence of Heat Treatment on the Corrosion Behaviour of Ferritic Stainless Steel Solar Panels in Hot Municipal Water, Corrosion Science, Vol 34 (No. 2), Pergamon Press Ltd., UK, 1992, p 217-231
Ferric Chloride | Stainless steels | Ferritic | 444 | 10 | 404 | Crevice maximum under rubber band .12 (5) | S44400 | HT 850 C/30 min, tempered 600 C/1 h, FC spot welded | 6 | 50 |  | 72 h | 190 | J.A. Carew and A. Abdullah, The Influence of Heat Treatment on the Corrosion Behaviour of Ferritic Stainless Steel Solar Panels in Hot Municipal Water, Corrosion Science, Vol 34 (No. 2), Pergamon Press Ltd., UK, 1992, p 217-231
Ferric Chloride | Stainless steels | Ferritic | 444 | 11 | 430 | Crevice maximum under rubber band .35 (14) | S44400 | HT 750 C/30 min, tempered 600 C/1 h, WQ spot welded | 6 | 50 |  | 72 h | 190 | J.A. Carew and A. Abdullah, The Influence of Heat Treatment on the Corrosion Behaviour of Ferritic Stainless Steel Solar Panels in Hot Municipal Water, Corrosion Science, Vol 34 (No. 2), Pergamon Press Ltd., UK, 1992, p 217-231
Ferric Chloride | Stainless steels | Ferritic | 444 | 11 | 436 | Crevice maximum under rubber band .28 (11) | S44400 | HT 750 C/30 min, tempered 600 C/1 h, AC spot welded | 6 | 50 |  | 72 h | 190 | J.A. Carew and A. Abdullah, The Influence of Heat Treatment on the Corrosion Behaviour of Ferritic Stainless Steel Solar Panels in Hot Municipal Water, Corrosion Science, Vol 34 (No. 2), Pergamon Press Ltd., UK, 1992, p 217-231
Ferric Chloride | Stainless steels | Ferritic | 444 | 10 | 410 | Crevice maximum under rubber band .12 (5) | S44400 | HT 750 C/30 min, tempered 600 C/1 h, FC spot welded | 6 | 50 |  | 72 h | 190 | J.A. Carew and A. Abdullah, The Influence of Heat Treatment on the Corrosion Behaviour of Ferritic Stainless Steel Solar Panels in Hot Municipal Water, Corrosion Science, Vol 34 (No. 2), Pergamon Press Ltd., UK, 1992, p 217-231
Ferric Chloride | Stainless steels | Ferritic | ALPHA-1 | 5.5 | 220 |  |  | Rubber band test measuring crevice corrosion. Plain specimen. Average weight loss | 10 | 21.1 | 70 | 72 h | 98 | Allegheny Ludlum Corporation, 1986
Ferric Chloride | Stainless steels | Ferritic | ALPHA-1 | 4.9 | 195 |  |  | Rubber band test measuring crevice corrosion. Welded specimen. Average weight loss | 10 | 21.1 | 70 | 72 h | 98 | Allegheny Ludlum Corporation, 1986
Ferric Chloride | Stainless steels | Ferritic | ALPHA-2 | 5.5 | 220 |  |  | Rubber band test measuring crevice corrosion. Plain specimen. Average weight loss | 10 | 21.1 | 70 | 72 h | 98 | Allegheny Ludlum Corporation, 1986
Ferric Chloride | Stainless steels | Ferritic | ALPHA-2 | 4.9 | 195 |  |  | Rubber band test measuring crevice corrosion. Welded specimen. Average weight loss | 10 | 21.1 | 70 | 72 h | 98 | Allegheny Ludlum Corporation, 1986
Sulfuric Acid | Nickel and alloys | Nickel | Nickel 200 | 0.7 | 29 |  | N02200 | Unaerated Velocity, 15.5 fpm | 70 | 38 | 100 |  | 44 | Inco Alloys International, 1979
Ferric Chloride | Stainless steels | Martensitic | 403 | D (Poor) | D (Poor) | Pitting | S40300 |  | 30 | 20 | 68 |  | 253 | Chemical Resistance of REMANIT Stainless Steels, Thyssen Edelstahlwerke AG, March 1989
Ferric Chloride | Stainless steels | Martensitic | 403 | D (Poor) | D (Poor) | Pitting | S40300 |  | 50 | 50 | 122 |  | 253 | Chemical Resistance of REMANIT Stainless Steels, Thyssen Edelstahlwerke AG, March 1989
Ferric Chloride | Stainless steels | Martensitic | 410 | D (Poor) | D (Poor) |  | S41000 |  | 10 | 21 | 70 |  | 121 | Cyclops Corp., Universal-Cyclops Specialty Steel Division
Ferric Chloride | Stainless steels | Martensitic | 410 | D (Poor) | D (Poor) |  | S41000 |  |  | Room | Room |  | 121 | Cyclops Corp., Universal-Cyclops Specialty Steel Division
Ferric Chloride | Stainless steels | Martensitic | 410 | D (Poor) | D (Poor) | Pitting | S41000 |  | 30 | 20 | 68 |  | 253 | Chemical Resistance of REMANIT Stainless Steels, Thyssen Edelstahlwerke AG, March 1989
Ferric Chloride | Stainless steels | Martensitic | 410 | D (Poor) | D (Poor) | Pitting | S41000 |  | 50 | 50 | 122 |  | 253 | Chemical Resistance of REMANIT Stainless Steels, Thyssen Edelstahlwerke AG, March 1989
Ferric Chloride | Stainless steels | Martensitic | 416 | D (Poor) | D (Poor) | Pitting | S41600 |  | 30 | 20 | 68 |  | 253 | Chemical Resistance of REMANIT Stainless Steels, Thyssen Edelstahlwerke AG, March 1989
Ferric Chloride | Stainless steels | Martensitic | 416 | D (Poor) | D (Poor) | Pitting | S41600 |  | 50 | 50 | 122 |  | 253 | Chemical Resistance of REMANIT Stainless Steels, Thyssen Edelstahlwerke AG, March 1989
Ferric Chloride | Stainless steels | Martensitic | 420 | D (Poor) | D (Poor) | Pitting | S42000 |  | 30 | 20 | 68 |  | 253 | Chemical Resistance of REMANIT Stainless Steels, Thyssen Edelstahlwerke AG, March 1989
Ferric Chloride | Stainless steels | Martensitic | 420 | D (Poor) | D (Poor) | Pitting | S42000 |  | 50 | 50 | 122 |  | 253 | Chemical Resistance of REMANIT Stainless Steels, Thyssen Edelstahlwerke AG, March 1989
Ferric Chloride | Stainless steels | Martensitic | 3CR12 |  |  | Maximum pitting 0.49 (20) |  | 12Cr-0 Mo | 0.6 | 35 |  | 4 d | 239 | M.A.A. Tullmin and F.P.A. Robinson, Effect of Molybdenum Additions on the Corrosion Resistance of a 12% Chromium Steel, Corrosion, Vol 44, (No. 9), NACE, September 1988, p 664-670
Ferric Chloride | Stainless steels | Martensitic | 3CR12 |  |  | Maximum pitting 0.26 (10) |  | Stabilized with Ti 12Cr-0 Mo | 0.6 | 35 |  | 4 d | 239 | M.A.A. Tullmin and F.P.A. Robinson, Effect of Molybdenum Additions on the Corrosion Resistance of a 12% Chromium Steel, Corrosion, Vol 44, (No. 9), NACE, September 1988, p 664-670
Ferric Chloride | Stainless steels | Martensitic | 3CR12 |  |  | Maximum pitting 0.53 (21) |  | 12Cr-0.1 Mo | 0.6 | 35 |  | 4 d | 239 | M.A.A. Tullmin and F.P.A. Robinson, Effect of Molybdenum Additions on the Corrosion Resistance of a 12% Chromium Steel, Corrosion, Vol 44, (No. 9), NACE, September 1988, p 664-670
Ferric Chloride | Stainless steels | Martensitic | 3CR12 |  |  | Maximum pitting 0.06 (42) |  | Stabilized with Ti 12Cr-0.1 Mo | 0.6 | 35 |  | 4 d | 239 | M.A.A. Tullmin and F.P.A. Robinson, Effect of Molybdenum Additions on the Corrosion Resistance of a 12% Chromium Steel, Corrosion, Vol 44, (No. 9), NACE, September 1988, p 664-670
Ferric Chloride | Stainless steels | Martensitic | 3CR12 |  |  | Maximum pitting 0.24 (10) |  | 12Cr-0.2 Mo | 0.6 | 35 |  | 4 d | 239 | M.A.A. Tullmin and F.P.A. Robinson, Effect of Molybdenum Additions on the Corrosion Resistance of a 12% Chromium Steel, Corrosion, Vol 44, (No. 9), NACE, September 1988, p 664-670
Ferric Chloride | Stainless steels | Martensitic | 3CR12 |  |  | Maximum pitting 1.56 (62) |  | Stabilized with Ti 12Cr-0.2 Mo | 0.6 | 35 |  | 4 d | 239 | M.A.A. Tullmin and F.P.A. Robinson, Effect of Molybdenum Additions on the Corrosion Resistance of a 12% Chromium Steel, Corrosion, Vol 44, (No. 9), NACE, September 1988, p 664-670
Ferric Chloride | Stainless steels | Martensitic | 3CR12 |  |  | Maximum pitting 0.81 (32) |  | 12Cr-0.3 Mo | 0.6 | 35 |  | 4 d | 239 | M.A.A. Tullmin and F.P.A. Robinson, Effect of Molybdenum Additions on the Corrosion Resistance of a 12% Chromium Steel, Corrosion, Vol 44, (No. 9), NACE, September 1988, p 664-670
Ferric Chloride | Stainless steels | Martensitic | 3CR12 |  |  | Maximum pitting 0.75 (30) |  | Stabilized with Ti 12Cr-0.3 Mo | 0.6 | 35 |  | 4 d | 239 | M.A.A. Tullmin and F.P.A. Robinson, Effect of Molybdenum Additions on the Corrosion Resistance of a 12% Chromium Steel, Corrosion, Vol 44, (No. 9), NACE, September 1988, p 664-670
Ferric Chloride | Stainless steels | Martensitic | 3CR12 |  |  | Maximum pitting 0.61 (24) |  | 12Cr-0.5 Mo | 0.6 | 35 |  | 4 d | 239 | M.A.A. Tullmin and F.P.A. Robinson, Effect of Molybdenum Additions on the Corrosion Resistance of a 12% Chromium Steel, Corrosion, Vol 44, (No. 9), NACE, September 1988, p 664-670
Ferric Chloride | Stainless steels | Martensitic | 3CR12 |  |  | Maximum pitting 1.33 (53) |  | Stabilized with Ti 12Cr-0.5 Mo | 0.6 | 35 |  | 4 d | 239 | M.A.A. Tullmin and F.P.A. Robinson, Effect of Molybdenum Additions on the Corrosion Resistance of a 12% Chromium Steel, Corrosion, Vol 44, (No. 9), NACE, September 1988, p 664-670
Ferric Chloride | Stainless steels | Martensitic | 3CR12 |  |  | Maximum pitting 0.79 (32) |  | 12Cr-0.9 Mo | 0.6 | 35 |  | 4 d | 239 | M.A.A. Tullmin and F.P.A. Robinson, Effect of Molybdenum Additions on the Corrosion Resistance of a 12% Chromium Steel, Corrosion, Vol 44, (No. 9), NACE, September 1988, p 664-670
Ferric Chloride | Stainless steels | Martensitic | 3CR12 |  |  | Maximum pitting 0.50 (20) |  | Stabilized with Ti 12Cr-1.0 Mo | 0.6 | 35 |  | 4 d | 239 | M.A.A. Tullmin and F.P.A. Robinson, Effect of Molybdenum Additions on the Corrosion Resistance of a 12% Chromium Steel, Corrosion, Vol 44, (No. 9), NACE, September 1988, p 664-670
Ferric Chloride | Stainless steels | Martensitic | 3CR12 |  |  | Maximum pitting 0.90 (36) |  | 12Cr-1.8 Mo | 0.6 | 35 |  | 4 d | 239 | M.A.A. Tullmin and F.P.A. Robinson, Effect of Molybdenum Additions on the Corrosion Resistance of a 12% Chromium Steel, Corrosion, Vol 44, (No. 9), NACE, September 1988, p 664-670
Ferric Chloride | Stainless steels | Martensitic | 3CR12 |  |  | Maximum pitting 0.84 (34) |  | Stabilized with Ti 12Cr-2.0 Mo | 0.6 | 35 |  | 4 d | 239 | M.A.A. Tullmin and F.P.A. Robinson, Effect of Molybdenum Additions on the Corrosion Resistance of a 12% Chromium Steel, Corrosion, Vol 44, (No. 9), NACE, September 1988, p 664-670
Ferric Nitrate | Stainless steels | Austenitic | 301 | A (Resistant) | A (Resistant) |  | S30100 |  | All concentrations | 20 | 68 |  | 253 | Chemical Resistance of REMANIT Stainless Steels, Thyssen Edelstahlwerke AG, March 1989
Ferric Nitrate | Stainless steels | Austenitic | 302 | A (Resistant) | A (Resistant) |  | S30200 |  | All concentrations | 20 | 68 |  | 253 | Chemical Resistance of REMANIT Stainless Steels, Thyssen Edelstahlwerke AG, March 1989
Ferric Nitrate | Stainless steels | Austenitic | 303 | A (Resistant) | A (Resistant) |  | S30300 |  | All concentrations | 20 | 68 |  | 253 | Chemical Resistance of REMANIT Stainless Steels, Thyssen Edelstahlwerke AG, March 1989
Ferric Nitrate | Stainless steels | Austenitic | 303 | A (Resistant) | A (Resistant) |  | S30300 |  | All concentrations | 20 | 68 |  | 253 | Chemical Resistance of REMANIT Stainless Steels, Thyssen Edelstahlwerke AG, March 1989
Ferric Nitrate | Stainless steels | Austenitic | 304 | A (Resistant) | A (Resistant) |  | S30400 |  | All concentrations | 20 | 68 |  | 253 | Chemical Resistance of REMANIT Stainless Steels, Thyssen Edelstahlwerke AG, March 1989
Ferric Nitrate | Stainless steels | Austenitic | 316 | A (Resistant) | A (Resistant) |  | S31600 |  | All concentrations | 20 | 68 |  | 253 | Chemical Resistance of REMANIT Stainless Steels, Thyssen Edelstahlwerke AG, March 1989
Ferric Nitrate | Stainless steels | Austenitic | 321 | A (Resistant) | A (Resistant) |  | S32100 |  | All concentrations | 20 | 68 |  | 253 | Chemical Resistance of REMANIT Stainless Steels, Thyssen Edelstahlwerke AG, March 1989
Ferric Nitrate | Stainless steels | Austenitic | 347 | A (Resistant) | A (Resistant) |  | S34700 |  | All concentrations | 20 | 68 |  | 253 | Chemical Resistance of REMANIT Stainless Steels, Thyssen Edelstahlwerke AG, March 1989
Ferric Nitrate | Stainless steels | Austenitic | 304L | A (Resistant) | A (Resistant) |  | S30403 |  | All concentrations | 20 | 68 |  | 253 | Chemical Resistance of REMANIT Stainless Steels, Thyssen Edelstahlwerke AG, March 1989
Ferric Nitrate | Stainless steels | Austenitic | 304LN | A (Resistant) | A (Resistant) |  | S30453 |  | All concentrations | 20 | 68 |  | 253 | Chemical Resistance of REMANIT Stainless Steels, Thyssen Edelstahlwerke AG, March 1989
Ferric Nitrate | Stainless steels | Austenitic | 316F | A (Resistant) | A (Resistant) |  | S31620 |  | All concentrations | 20 | 68 |  | 253 | Chemical Resistance of REMANIT Stainless Steels, Thyssen Edelstahlwerke AG, March 1989
Ferric Nitrate | Stainless steels | Austenitic | 316L | A (Resistant) | A (Resistant) |  | S31603 |  | All concentrations | 20 | 68 |  | 253 | Chemical Resistance of REMANIT Stainless Steels, Thyssen Edelstahlwerke AG, March 1989
Ferric Nitrate | Stainless steels | Austenitic | 316LN | A (Resistant) | A (Resistant) |  | S31653 |  | All concentrations | 20 | 68 |  | 253 | Chemical Resistance of REMANIT Stainless Steels, Thyssen Edelstahlwerke AG, March 1989
Ferric Nitrate | Stainless steels | Austenitic | 316Ti | A (Resistant) | A (Resistant) |  | S31635 |  | All concentrations | 20 | 68 |  | 253 | Chemical Resistance of REMANIT Stainless Steels, Thyssen Edelstahlwerke AG, March 1989
Ferric Nitrate | Stainless steels | Austenitic | 317L | A (Resistant) | A (Resistant) |  | S31703 |  | All concentrations | 20 | 68 |  | 253 | Chemical Resistance of REMANIT Stainless Steels, Thyssen Edelstahlwerke AG, March 1989
Ferric Nitrate | Stainless steels | Austenitic | 317LN | A (Resistant) | A (Resistant) |  | S31725 |  | All concentrations | 20 | 68 |  | 253 | Chemical Resistance of REMANIT Stainless Steels, Thyssen Edelstahlwerke AG, March 1989
Ferric Nitrate | Stainless steels | Duplex | 329 | A (Resistant) | A (Resistant) |  | S32900 |  | All concentrations | 20 | 68 |  | 253 | Chemical Resistance of REMANIT Stainless Steels, Thyssen Edelstahlwerke AG, March 1989
Ferric Nitrate | Stainless steels | Duplex | F51 | A (Resistant) | A (Resistant) |  | S31803 |  | All concentrations | 20 | 68 |  | 253 | Chemical Resistance of REMANIT Stainless Steels, Thyssen Edelstahlwerke AG, March 1989
Ferric Nitrate | Stainless steels | Ferritic | 405 | A (Resistant) | A (Resistant) |  | S40500 |  | All concentrations | 20 | 68 |  | 253 | Chemical Resistance of REMANIT Stainless Steels, Thyssen Edelstahlwerke AG, March 1989
Ferric Nitrate | Stainless steels | Ferritic | 409 | A (Resistant) | A (Resistant) |  | S40900 |  | All concentrations | 20 | 68 |  | 253 | Chemical Resistance of REMANIT Stainless Steels, Thyssen Edelstahlwerke AG, March 1989
Ferric Nitrate | Stainless steels | Ferritic | 430 | A (Resistant) | A (Resistant) |  | S43000 |  | All concentrations | 20 | 68 |  | 253 | Chemical Resistance of REMANIT Stainless Steels, Thyssen Edelstahlwerke AG, March 1989
Ferric Nitrate | Stainless steels | Ferritic | 434 | A (Resistant) | A (Resistant) |  | S43400 |  | All concentrations | 20 | 68 |  | 253 | Chemical Resistance of REMANIT Stainless Steels, Thyssen Edelstahlwerke AG, March 1989
Ferric Nitrate | Stainless steels | Martensitic | 403 | A (Resistant) | A (Resistant) |  | S40300 |  | All concentrations | 20 | 68 |  | 253 | Chemical Resistance of REMANIT Stainless Steels, Thyssen Edelstahlwerke AG, March 1989
Ferric Nitrate | Stainless steels | Martensitic | 410 | A (Resistant) | A (Resistant) |  | S41000 |  | All concentrations | 20 | 68 |  | 253 | Chemical Resistance of REMANIT Stainless Steels, Thyssen Edelstahlwerke AG, March 1989
Ferric Nitrate | Stainless steels | Martensitic | 416 | A (Resistant) | A (Resistant) |  | S41600 |  | All concentrations | 20 | 68 |  | 253 | Chemical Resistance of REMANIT Stainless Steels, Thyssen Edelstahlwerke AG, March 1989
Ferric Nitrate | Stainless steels | Martensitic | 420 | A (Resistant) | A (Resistant) |  | S42000 |  | All concentrations | 20 | 68 |  | 253 | Chemical Resistance of REMANIT Stainless Steels, Thyssen Edelstahlwerke AG, March 1989
Ferric Sulfate | Aluminum and alloys | 99.0% min Al | Aluminum (>99.5%) | A (Resistant) | A (Resistant) |  | A91350 | Solution |  | 20 | 68 |  | 92 | F. King, Aluminum and Its Alloys, Ellis Horwood, Chichester, England, 1987, p 282-291
Ferric Sulfate | Aluminum and alloys | Aluminum-manganese | Aluminum-manganese alloys | A (Resistant) | A (Resistant) |  |  | Solution |  | 20 | 68 |  | 92 | F. King, Aluminum and Its Alloys, Ellis Horwood, Chichester, England, 1987, p 282-291
Ferric Sulfate | Copper and alloys | Aluminum bronze | Aluminum bronze | D (Poor) | D (Poor) | [7 empty] | 93 | H. Leidheiser, Jr., The Corrosion of Copper, Tin and Their Alloys, John Wiley & Sons, New York, 1971, p 90-96
Ferric Sulfate | Copper and alloys | Brass | Brass | D (Poor) | D (Poor) | [7 empty] | 93 | H. Leidheiser, Jr., The Corrosion of Copper, Tin and Their Alloys, John Wiley & Sons, New York, 1971, p 90-96
Ferric Sulfate | Copper and alloys | Brass | Cartridge brass | D (Poor) | D (Poor) |  | C26000 | [5 empty] | 93 | H. Leidheiser, Jr., The Corrosion of Copper, Tin and Their Alloys, John Wiley & Sons, New York, 1971, p 90-96
Ferric Sulfate | Copper and alloys | Brass | Commercial bronze | D (Poor) | D (Poor) |  | C22000 | [5 empty] | 93 | H. Leidheiser, Jr., The Corrosion of Copper, Tin and Their Alloys, John Wiley & Sons, New York, 1971, p 90-96
Ferric Sulfate | Copper and alloys | Brass | Muntz metal | D (Poor) | D (Poor) |  | C28000 | [5 empty] | 93 | H. Leidheiser, Jr., The Corrosion of Copper, Tin and Their Alloys, John Wiley & Sons, New York, 1971, p 90-96
Ferric Sulfate | Copper and alloys | Brass | Red brass | D (Poor) | D (Poor) |  | C23000 | [5 empty] | 93 | H. Leidheiser, Jr., The Corrosion of Copper, Tin and Their Alloys, John Wiley & Sons, New York, 1971, p 90-96
Ferric Sulfate | Copper and alloys | Copper | Electrolytic copper | D (Poor) | D (Poor) |  | C11000 | [5 empty] | 93 | H. Leidheiser, Jr., The Corrosion of Copper, Tin and Their Alloys, John Wiley & Sons, New York, 1971, p 90-96
Ferric Sulfate | Copper and alloys | Copper | Phosphor copper | D (Poor) | D (Poor) |  | C12200 | [5 empty] | 93 | H. Leidheiser, Jr., The Corrosion of Copper, Tin and Their Alloys, John Wiley & Sons, New York, 1971, p 90-96
Ferric Sulfate | Copper and alloys | Copper-nickel | 70-30 cupronickel | D (Poor) | D (Poor) |  | C71500 | [5 empty] | 93 | H. Leidheiser, Jr., The Corrosion of Copper, Tin and Their Alloys, John Wiley & Sons, New York, 1971, p 90-96
Ferric Sulfate | Copper and alloys | Copper-nickel | 90-10 cupronickel | D (Poor) | D (Poor) |  | C70600 | [5 empty] | 93 | H. Leidheiser, Jr., The Corrosion of Copper, Tin and Their Alloys, John Wiley & Sons, New York, 1971, p 90-96
Ferric Sulfate | Copper and alloys | Leaded brass | Architectural bronze | D (Poor) | D (Poor) |  | C38500 | [5 empty] | 93 | H. Leidheiser, Jr., The Corrosion of Copper, Tin and Their Alloys, John Wiley & Sons, New York, 1971, p 90-96
Ferric Sulfate | Copper and alloys | Leaded brass | Free-cutting brass | D (Poor) | D (Poor) |  | C36000 | [5 empty] | 93 | H. Leidheiser, Jr., The Corrosion of Copper, Tin and Their Alloys, John Wiley & Sons, New York, 1971, p 90-96
Ferric Sulfate | Copper and alloys | Nickel-silver | Nickel- silver | D (Poor) | D (Poor) |  |  |  | 18 |  |  |  | 93 | H. Leidheiser, Jr., The Corrosion of Copper, Tin and Their Alloys, John Wiley & Sons, New York, 1971, p 90-96
Ferric Sulfate | Copper and alloys | Phosphor bronze | Phosphor bronze, 5% Sn | D (Poor) | D (Poor) |  | C51000 | [5 empty] | 93 | H. Leidheiser, Jr., The Corrosion of Copper, Tin and Their Alloys, John Wiley & Sons, New York, 1971, p 90-96
Ferric Sulfate | Copper and alloys | Phosphor bronze | Phosphor bronze, 8% Sn | D (Poor) | D (Poor) |  | C52100 | [5 empty] | 93 | H. Leidheiser, Jr., The Corrosion of Copper, Tin and Their Alloys, John Wiley & Sons, New York, 1971, p 90-96
Ferric Sulfate | Copper and alloys | Silicon bronze | Silicon bronze, high | D (Poor) | D (Poor) |  | C65500 | [5 empty] | 93 | H. Leidheiser, Jr., The Corrosion of Copper, Tin and Their Alloys, John Wiley & Sons, New York, 1971, p 90-96
Ferric Sulfate | Copper and alloys | Silicon bronze | Silicon bronze, low | D (Poor) | D (Poor) |  | C65100 | [5 empty] | 93 | H. Leidheiser, Jr., The Corrosion of Copper, Tin and Their Alloys, John Wiley & Sons, New York, 1971, p 90-96
Ferric Sulfate | Copper and alloys | Tin brass | Admiralty brass | D (Poor) | D (Poor) |  | C44300 | [5 empty] | 93 | H. Leidheiser, Jr., The Corrosion of Copper, Tin and Their Alloys, John Wiley & Sons, New York, 1971, p 90-96
Ferric Sulfate | Copper and alloys | Tin brass | Naval brass | D (Poor) | D (Poor) |  | C46400 | [5 empty] | 93 | H. Leidheiser, Jr., The Corrosion of Copper, Tin and Their Alloys, John Wiley & Sons, New York, 1971, p 90-96
Ferric Sulfate | Miscellaneous | Lead and alloys | Lead | 0.05 max | 2 max |  | L50045 |  | 2024-10-20 | 24-79 | 75-175 |  | 95 | Lead for Corrosion Resistant Applications: A Guide, Lead Industries Association, Inc. New York, p 72
Ferric Sulfate | Miscellaneous | Magnesium and alloys | Magnesium alloy AZ61A | 5.8 | 230 |  | M11610 | Specimen size, 75x25x1.5 mm (3x1x0.06 in.); surface preparation, HNO3 pickling Volume of testing solution, 100 ml. Specimens were alternately immersed 30 s in solution and held 2 min in air | 3 | 35 | 95 | 7 d | 12 | Metals Handbook, Ninth Edition, Vol 2, Properties and Selection: Nonferrous Alloys and Pure Metals, American Society for Metals, Metals Park, OH, 1979, p 601
Ferric Sulfate | Nickel and alloys | Nickel-chromium-molybdenum-(tungsten) | Inco C-276 Inco Alloys International Inc. | 5.69 | 224 |  | N10276 | Unwelded, solution heat treated specimens Corrosion test ASTM G28 |  |  |  |  | 40 | Inco Alloys International, 1986
Ferric Sulfate | Nickel and alloys | Nickel-chromium-molybdenum-(tungsten) | Inco C-276 Inco Alloys International Inc. | 6.93 | 273 |  | N10276 | As-welded with the gas-tungsten-arc method Corrosion test ASTM G28 |  |  |  |  | 40 | Inco Alloys International, 1986
Ferric Sulfate | Refractory metals and alloys | Titanium and alloys | Titanium | A (Resistant) | A (Resistant) |  |  |  | 10 | Room | Room |  | 90 | N.D. Tomashov and P.M. Altovskii, Corrosion and Protection of Titanium, Government Scientific-Technical Publication of Machine-Building Literature (Russian translation), 1963; L.C. Covington and R.W. Schultz, Corrosion of Resistance of Titanium, TIMET Cor
Ferric Sulfate | Refractory metals and alloys | Zirconium and alloys | Zr702 | 0.05 max | 2 max |  | R60702 |  | 10 | 0-100 | 32-212 |  | 15 | Metals Handbook, Ninth Edition, Vol 13, Corrosion, ASM International, Metals Park, OH, 1987, p 711-715
Ferric Sulfate | Stainless steels | Austenitic | 304 | B (Good) | B (Good) |  | S30400 |  | 10 | 21 | 70 |  | 121 | Cyclops Corp., Universal-Cyclops Specialty Steel Division
Ferric Sulfate | Stainless steels | Austenitic | 304 | B (Good) | B (Good) |  | S30400 |  | 50 | 21 | 70 |  | 121 | Cyclops Corp., Universal-Cyclops Specialty Steel Division
Ferric Sulfate | Stainless steels | Austenitic | 304 | 0.003 max | 0.1 max |  | S30400 | Chemical processing; field or pilot plant test; no aeration; rapid agitation. Containing ferric oxide slurry and water | 5 | 18 | 65 | 32 d | 89 | A Guide to Corrosion Resistance, Climax Molybdenum Company, Greenwich, CT, 1981
Ferric Sulfate | Stainless steels | Austenitic | 304 | 0.01 | 0.4 | Crevice attack | S30400 | Metal processing (pickling); field or pilot plant test; rapid agitation. Plus 0.5% citric acid; copper ions present | 10 | 77-99 | 170-210 | 38 d | 89 | A Guide to Corrosion Resistance, Climax Molybdenum Company, Greenwich, CT, 1981
Ferric Sulfate | Stainless steels | Austenitic | 316 | B (Good) | B (Good) |  | S31600 |  | 10 | 21 | 70 |  | 121 | Cyclops Corp., Universal-Cyclops Specialty Steel Division
Ferric Sulfate | Stainless steels | Austenitic | 316 | B (Good) | B (Good) |  | S31600 |  | 50 | 21 | 70 |  | 121 | Cyclops Corp., Universal-Cyclops Specialty Steel Division
Ferric Sulfate | Stainless steels | Austenitic | 316 | 0.003 max | 0.1 max |  | S31600 | Chemical processing; field or pilot plant test; no aeration; rapid agitation. Containing ferric oxide slurry and water | 5 | 18 | 65 | 32 d | 89 | A Guide to Corrosion Resistance, Climax Molybdenum Company, Greenwich, CT, 1981
Ferric Sulfate | Stainless steels | Austenitic | 316 | 0.003 | 0.1 | Crevice attack | S31600 | Metal processing (pickling); field or pilot plant test; rapid agitation. Plus 0.5% citric acid; copper ions present | 10 | 77-99 | 170-210 | 38 d | 89 | A Guide to Corrosion Resistance, Climax Molybdenum Company, Greenwich, CT, 1981
Ferric Sulfate | Stainless steels | Austenitic | 317 | 0.003 max | 0.1 max |  | S31700 | Chemical processing; field or pilot plant test; no aeration; rapid agitation. Containing ferric oxide slurry and water | 5 | 18 | 65 | 32 d | 89 | A Guide to Corrosion Resistance, Climax Molybdenum Company, Greenwich, CT, 1981
Ferric Sulfate | Stainless steels | Austenitic | Carpenter 20 Carpenter Technology Corp. | 0.003 max | 0.1 max |  |  | Cast specimens Chemical processing; field or pilot plant test; no aeration; rapid agitation. Containing ferric oxide slurry and water | 5 | 18 | 65 | 32 d | 89 | A Guide to Corrosion Resistance, Climax Molybdenum Company, Greenwich, CT, 1981
Ferric Sulfate | Stainless steels | Austenitic | Carpenter 20 Carpenter Technology Corp. | A (Resistant) | A (Resistant) |  |  | Cast specimens Metal processing (pickling); field or pilot plant test; rapid agitation. Plus 0.5% citric acid; copper ions present | 10 | 77-99 | 170-210 | 38 d | 89 | A Guide to Corrosion Resistance, Climax Molybdenum Company, Greenwich, CT, 1981
Ferric Sulfate | Stainless steels | Ferritic | 430 | B (Good) | B (Good) |  | S43000 |  | 10 | 21 | 70 |  | 121 | Cyclops Corp., Universal-Cyclops Specialty Steel Division
Ferric Sulfate | Stainless steels | Ferritic | 430 | B (Good) | B (Good) |  | S43000 |  | 50 | 21 | 70 |  | 121 | Cyclops Corp., Universal-Cyclops Specialty Steel Division
Ferric Sulfate | Stainless steels | Ferritic | 430 | 110 | 4400 | Intergranular corrosion | S43000 | Sensitized sample. Heat treated at 1093oC (2000oF) 1 h, air cool Plus 50% H2SO4 |  |  |  |  | 41 | J.B. Lee, J.F. Smith, et al., An Analytical Electron Microscope Examination of Sensitized AISI 430 Stainless Steel, Corrosion, Vol 41, Feb 1985, p 77
Ferric Sulfate | Stainless steels | Ferritic | 430 | 3.7 | 148 | Intergranular corrosion | S43000 | Nonsensitized sample. Heat treated at 760oC (1400oF) 1 h, water quenched Plus 50% H2SO4 |  |  |  |  | 41 | J.B. Lee, J.F. Smith, et al., An Analytical Electron Microscope Examination of Sensitized AISI 430 Stainless Steel, Corrosion, Vol 41, Feb 1985, p 77
Ferric Sulfate | Stainless steels | Martensitic | 410 | B (Good) | B (Good) |  | S41000 |  | 10 | 21 | 70 |  | 121 | Cyclops Corp., Universal-Cyclops Specialty Steel Division
Ferric Sulfate | Stainless steels | Martensitic | 410 | B (Good) | B (Good) |  | S41000 |  | 50 | 21 | 70 |  | 121 | Cyclops Corp., Universal-Cyclops Specialty Steel Division
Ferrous Chloride | Copper and alloys | Aluminum bronze | Aluminum bronze | B (Good) | B (Good) | [7 empty] | 93 | H. Leidheiser, Jr., The Corrosion of Copper, Tin and Their Alloys, John Wiley & Sons, New York, 1971, p 90-96
Ferrous Chloride | Copper and alloys | Brass | Cartridge brass | D (Poor) | D (Poor) |  | C26000 | [5 empty] | 93 | H. Leidheiser, Jr., The Corrosion of Copper, Tin and Their Alloys, John Wiley & Sons, New York, 1971, p 90-96
Ferrous Chloride | Copper and alloys | Brass | Commercial bronze | B (Good) | B (Good) |  | C22000 | [5 empty] | 93 | H. Leidheiser, Jr., The Corrosion of Copper, Tin and Their Alloys, John Wiley & Sons, New York, 1971, p 90-96
Ferrous Chloride | Copper and alloys | Brass | Muntz metal | D (Poor) | D (Poor) |  | C28000 | [5 empty] | 93 | H. Leidheiser, Jr., The Corrosion of Copper, Tin and Their Alloys, John Wiley & Sons, New York, 1971, p 90-96
Ferrous Chloride | Copper and alloys | Brass | Red brass | B (Good) | B (Good) |  | C23000 | [5 empty] | 93 | H. Leidheiser, Jr., The Corrosion of Copper, Tin and Their Alloys, John Wiley & Sons, New York, 1971, p 90-96
Ferrous Chloride | Copper and alloys | Copper | Electrolytic copper | B (Good) | B (Good) |  | C11000 | [5 empty] | 93 | H. Leidheiser, Jr., The Corrosion of Copper, Tin and Their Alloys, John Wiley & Sons, New York, 1971, p 90-96
Ferrous Chloride | Copper and alloys | Copper | Phosphor copper | B (Good) | B (Good) |  | C12200 | [5 empty] | 93 | H. Leidheiser, Jr., The Corrosion of Copper, Tin and Their Alloys, John Wiley & Sons, New York, 1971, p 90-96
Ferrous Chloride | Copper and alloys | Copper-nickel | 70-30 cupronickel | B (Good) | B (Good) |  | C71500 | [5 empty] | 93 | H. Leidheiser, Jr., The Corrosion of Copper, Tin and Their Alloys, John Wiley & Sons, New York, 1971, p 90-96
Ferrous Chloride | Copper and alloys | Copper-nickel | 90-10 cupronickel | B (Good) | B (Good) |  | C70600 | [5 empty] | 93 | H. Leidheiser, Jr., The Corrosion of Copper, Tin and Their Alloys, John Wiley & Sons, New York, 1971, p 90-96
Ferrous Chloride | Copper and alloys | Leaded brass | Architectural bronze | D (Poor) | D (Poor) |  | C38500 | [5 empty] | 93 | H. Leidheiser, Jr., The Corrosion of Copper, Tin and Their Alloys, John Wiley & Sons, New York, 1971, p 90-96
Ferrous Chloride | Copper and alloys | Leaded brass | Free-cutting brass | D (Poor) | D (Poor) |  | C36000 | [5 empty] | 93 | H. Leidheiser, Jr., The Corrosion of Copper, Tin and Their Alloys, John Wiley & Sons, New York, 1971, p 90-96
Ferrous Chloride | Copper and alloys | Nickel-silver | Nickel- silver | B (Good) | B (Good) |  |  |  | 18 |  |  |  | 93 | H. Leidheiser, Jr., The Corrosion of Copper, Tin and Their Alloys, John Wiley & Sons, New York, 1971, p 90-96
Ferrous Chloride | Copper and alloys | Phosphor bronze | Phosphor bronze, 5% Sn | B (Good) | B (Good) |  | C51000 | [5 empty] | 93 | H. Leidheiser, Jr., The Corrosion of Copper, Tin and Their Alloys, John Wiley & Sons, New York, 1971, p 90-96
Ferrous Chloride | Copper and alloys | Phosphor bronze | Phosphor bronze, 8% Sn | B (Good) | B (Good) |  | C52100 | [5 empty] | 93 | H. Leidheiser, Jr., The Corrosion of Copper, Tin and Their Alloys, John Wiley & Sons, New York, 1971, p 90-96
Ferrous Chloride | Copper and alloys | Silicon bronze | Silicon bronze, high | B (Good) | B (Good) |  | C65500 | [5 empty] | 93 | H. Leidheiser, Jr., The Corrosion of Copper, Tin and Their Alloys, John Wiley & Sons, New York, 1971, p 90-96
Ferrous Chloride | Copper and alloys | Silicon bronze | Silicon bronze, low | B (Good) | B (Good) |  | C65100 | [5 empty] | 93 | H. Leidheiser, Jr., The Corrosion of Copper, Tin and Their Alloys, John Wiley & Sons, New York, 1971, p 90-96
Ferrous Chloride | Copper and alloys | Tin brass | Admiralty brass | B (Good) | B (Good) |  | C44300 | [5 empty] | 93 | H. Leidheiser, Jr., The Corrosion of Copper, Tin and Their Alloys, John Wiley & Sons, New York, 1971, p 90-96
Ferrous Chloride | Copper and alloys | Tin brass | Naval brass | D (Poor) | D (Poor) |  | C46400 | [5 empty] | 93 | H. Leidheiser, Jr., The Corrosion of Copper, Tin and Their Alloys, John Wiley & Sons, New York, 1971, p 90-96
Ferrous Chloride | Miscellaneous | Lead and alloys | Lead | 0.5 | 1.25 |  | L50045 |  | 2024-10-30 | 24 | 75 |  | 95 | Lead for Corrosion Resistant Applications: A Guide, Lead Industries Association, Inc. New York, p 72
Ferrous Chloride | Nickel and alloys | Nickel-chromium-iron-molybdenum | Alloy 825 Inco Alloys International Inc. | 0.03 | 1 | Severe pitting; crevice attack. | N08825 | Chemical processing; field or pilot plant test; no aeration; rapid agitation. Plus 5% organic wastes, 3% resorcinol, 0.5% hydrochloric acid, abrasive iron residue, pH 1 (filter press) | 30 | 79 | 175 | 10 d | 89 | A Guide to Corrosion Resistance, Climax Molybdenum Company, Greenwich, CT, 1981
Ferrous Chloride | Refractory metals and alloys | Titanium and alloys | Titanium | 0.006 | 0.24 |  |  | Plus 0.5% HCl | 30 | 79 | 175 |  | 90 | N.D. Tomashov and P.M. Altovskii, Corrosion and Protection of Titanium, Government Scientific-Technical Publication of Machine-Building Literature (Russian translation), 1963; L.C. Covington and R.W. Schultz, Corrosion of Resistance of Titanium, TIMET Cor
Ferrous Chloride | Refractory metals and alloys | Titanium and alloys | Titanium | 0.006 | 0.24 |  |  | Plus 0.5% HCl | 30 | 79 | 175 |  | 90 | N.D. Tomashov and P.M. Altovskii, Corrosion and Protection of Titanium, Government Scientific-Technical Publication of Machine-Building Literature (Russian translation), 1963; L.C. Covington and R.W. Schultz, Corrosion of Resistance of Titanium, TIMET Cor
Ferrous Chloride | Stainless steels | Austenitic | 304 | 0.12 | 4.6 |  | S30400 | Chemical processing; field or pilot plant test; no aeration; rapid agitation. Saturated ferrous chloride water solution, plus 0.09% hydrochloric acid (evaporator) |  | 135 | 275 | 1 d | 89 | A Guide to Corrosion Resistance, Climax Molybdenum Company, Greenwich, CT, 1981
Ferrous Chloride | Stainless steels | Austenitic | 316 | 0.15 | 6 |  | S31600 | Chemical processing (evaporation); lab test; no aeration; rapid agitation. Plus 0.07-2.5 g/L lead ion, 0.07 g/L tin ion as chlorides, pH 1.2 | ~16.5 | 66 | 150 | 1.75 d | 89 | A Guide to Corrosion Resistance, Climax Molybdenum Company, Greenwich, CT, 1981
Ferrous Chloride | Stainless steels | Austenitic | 316 | 2 | 80 | Slight pitting | S31600 | Chemical processing (evaporation); lab test; no aeration; rapid agitation. Plus 0.07-2.5 g/L lead ion, 0.07 g/L tin ion as chlorides, pH 1.2 | ~16.5 | 66 | 150 | 1.75 d | 89 | A Guide to Corrosion Resistance, Climax Molybdenum Company, Greenwich, CT, 1981
Ferrous Chloride | Stainless steels | Austenitic | 316 | 0.14 | 5.4 |  | S31600 | Chemical processing; field or pilot plant test; no aeration; rapid agitation. Saturated ferrous chloride water solution, plus 0.09% hydrochloric acid (evaporator) |  | 135 | 275 | 1 d | 89 | A Guide to Corrosion Resistance, Climax Molybdenum Company, Greenwich, CT, 1981
Ferrous Chloride | Stainless steels | Austenitic | 316 | 0.04 | 1.7 | Severe pitting; crevice attack. | S31600 | Chemical processing; field or pilot plant test; no aeration; rapid agitation. Plus 5% organic wastes, 3% resorcinol, 0.5% hydrochloric acid, abrasive iron residue, pH 1 (filter press) | 30 | 79 | 175 | 10 d | 89 | A Guide to Corrosion Resistance, Climax Molybdenum Company, Greenwich, CT, 1981
Ferrous Chloride | Stainless steels | Austenitic | 316 | 0.07 | 2.9 | Severe pitting; crevice attack. | S31600 | Chemical processing; field or pilot plant test; no aeration; rapid agitation; sensitized specimens. Plus 5% organic wastes, 3% resorcinol, 0.5% hydrochloric acid, abrasive iron residue, pH 1 (filter press) | 30 | 79 | 175 | 10 d | 89 | A Guide to Corrosion Resistance, Climax Molybdenum Company, Greenwich, CT, 1981
Ferrous Chloride | Stainless steels | Austenitic | 316 | 0.04 | 1.7 | Moderate pitting; crevice attack. | S31600 | Chemical processing; field or pilot plant test; no aeration; rapid agitation; low-carbon grade (0.03% C max) specimens. Plus 5% organic wastes, 3% resorcinol, 0.5% hydrochloric acid, abrasive iron residue, pH 1 (filter press) | 30 | 79 | 175 | 10 d | 89 | A Guide to Corrosion Resistance, Climax Molybdenum Company, Greenwich, CT, 1981
Ferrous Chloride | Stainless steels | Austenitic | 317 | 0.04 | 1.4 | Severe pitting; crevice attack. | S31700 | Chemical processing; field or pilot plant test; no aeration; rapid agitation. Plus 5% organic wastes, 3% resorcinol, 0.5% hydrochloric acid, abrasive iron residue, pH 1 (filter press) | 30 | 79 | 175 | 10 d | 89 | A Guide to Corrosion Resistance, Climax Molybdenum Company, Greenwich, CT, 1981
Ferrous Chloride | Stainless steels | Austenitic | Carpenter 20 Carpenter Technology Corp. | 0.1 | 4 |  |  | Cast specimens Chemical processing (evaporation); lab test; no aeration; rapid agitation. Plus 0.07-2.5 g/L lead ion, 0.07 g/L tin ion as chlorides, pH 1.2 | ~16.5 | 66 | 150 | 1.75 d | 89 | A Guide to Corrosion Resistance, Climax Molybdenum Company, Greenwich, CT, 1981
Ferrous Chloride | Stainless steels | Austenitic | Carpenter 20 Carpenter Technology Corp. | 1 | 39 |  |  | Cast specimens Chemical processing (evaporation); lab test; no aeration; rapid agitation. Plus 0.07-2.5 g/L lead ion, 0.07 g/L tin ion as chlorides, pH 1.2 | ~16.5 | 66 | 150 | 1.75 d | 89 | A Guide to Corrosion Resistance, Climax Molybdenum Company, Greenwich, CT, 1981
Ferrous Chloride | Stainless steels | Austenitic | Carpenter 20 Carpenter Technology Corp. | 0.03 | 1.2 | Severe pitting; crevice attack. |  | Chemical processing; field or pilot plant test; no aeration; rapid agitation. Plus 5% organic wastes, 3% resorcinol, 0.5% hydrochloric acid, abrasive iron residue, pH 1 (filter press) | 30 | 79 | 175 | 10 d | 89 | A Guide to Corrosion Resistance, Climax Molybdenum Company, Greenwich, CT, 1981
Ferrous Sulfate | Copper and alloys | Aluminum bronze | Aluminum bronze | B (Good) | B (Good) | [7 empty] | 93 | H. Leidheiser, Jr., The Corrosion of Copper, Tin and Their Alloys, John Wiley & Sons, New York, 1971, p 90-96
Ferrous Sulfate | Copper and alloys | Aluminum bronze | Ampco 8, aluminum bronze | 0.5 min | 20 min |  | C61300 | [5 empty] | 96 | Stock Metals, Ampco Metal Company, 1988
Ferrous Sulfate | Copper and alloys | Brass | Brass | B (Good) | B (Good) | [7 empty] | 93 | H. Leidheiser, Jr., The Corrosion of Copper, Tin and Their Alloys, John Wiley & Sons, New York, 1971, p 90-96
Ferrous Sulfate | Copper and alloys | Brass | Cartridge brass | D (Poor) | D (Poor) |  | C26000 | [5 empty] | 93 | H. Leidheiser, Jr., The Corrosion of Copper, Tin and Their Alloys, John Wiley & Sons, New York, 1971, p 90-96
Ferrous Sulfate | Copper and alloys | Brass | Commercial bronze | B (Good) | B (Good) |  | C22000 | [5 empty] | 93 | H. Leidheiser, Jr., The Corrosion of Copper, Tin and Their Alloys, John Wiley & Sons, New York, 1971, p 90-96
Ferrous Sulfate | Copper and alloys | Brass | Muntz metal | D (Poor) | D (Poor) |  | C28000 | [5 empty] | 93 | H. Leidheiser, Jr., The Corrosion of Copper, Tin and Their Alloys, John Wiley & Sons, New York, 1971, p 90-96
Ferrous Sulfate | Copper and alloys | Brass | Red brass | B (Good) | B (Good) |  | C23000 | [5 empty] | 93 | H. Leidheiser, Jr., The Corrosion of Copper, Tin and Their Alloys, John Wiley & Sons, New York, 1971, p 90-96
Ferrous Sulfate | Copper and alloys | Copper | Electrolytic copper | B (Good) | B (Good) |  | C11000 | [5 empty] | 93 | H. Leidheiser, Jr., The Corrosion of Copper, Tin and Their Alloys, John Wiley & Sons, New York, 1971, p 90-96
Ferrous Sulfate | Copper and alloys | Copper | Phosphor copper | B (Good) | B (Good) |  | C12200 | [5 empty] | 93 | H. Leidheiser, Jr., The Corrosion of Copper, Tin and Their Alloys, John Wiley & Sons, New York, 1971, p 90-96
Ferrous Sulfate | Copper and alloys | Copper-nickel | 70-30 cupronickel | B (Good) | B (Good) |  | C71500 | [5 empty] | 93 | H. Leidheiser, Jr., The Corrosion of Copper, Tin and Their Alloys, John Wiley & Sons, New York, 1971, p 90-96
Ferrous Sulfate | Copper and alloys | Copper-nickel | 90-10 cupronickel | B (Good) | B (Good) |  | C70600 | [5 empty] | 93 | H. Leidheiser, Jr., The Corrosion of Copper, Tin and Their Alloys, John Wiley & Sons, New York, 1971, p 90-96
Ferrous Sulfate | Copper and alloys | Leaded brass | Architectural bronze | D (Poor) | D (Poor) |  | C38500 | [5 empty] | 93 | H. Leidheiser, Jr., The Corrosion of Copper, Tin and Their Alloys, John Wiley & Sons, New York, 1971, p 90-96
Ferrous Sulfate | Copper and alloys | Leaded brass | Free-cutting brass | D (Poor) | D (Poor) |  | C36000 | [5 empty] | 93 | H. Leidheiser, Jr., The Corrosion of Copper, Tin and Their Alloys, John Wiley & Sons, New York, 1971, p 90-96
Ferrous Sulfate | Copper and alloys | Nickel-silver | Nickel- silver | B (Good) | B (Good) |  |  |  | 18 |  |  |  | 93 | H. Leidheiser, Jr., The Corrosion of Copper, Tin and Their Alloys, John Wiley & Sons, New York, 1971, p 90-96
Ferrous Sulfate | Copper and alloys | Phosphor bronze | Phosphor bronze, 5% Sn | B (Good) | B (Good) |  | C51000 | [5 empty] | 93 | H. Leidheiser, Jr., The Corrosion of Copper, Tin and Their Alloys, John Wiley & Sons, New York, 1971, p 90-96
Ferrous Sulfate | Copper and alloys | Phosphor bronze | Phosphor bronze, 8% Sn | B (Good) | B (Good) |  | C52100 | [5 empty] | 93 | H. Leidheiser, Jr., The Corrosion of Copper, Tin and Their Alloys, John Wiley & Sons, New York, 1971, p 90-96
Ferrous Sulfate | Copper and alloys | Silicon bronze | Silicon bronze, high | B (Good) | B (Good) |  | C65500 | [5 empty] | 93 | H. Leidheiser, Jr., The Corrosion of Copper, Tin and Their Alloys, John Wiley & Sons, New York, 1971, p 90-96
Ferrous Sulfate | Copper and alloys | Silicon bronze | Silicon bronze, low | B (Good) | B (Good) |  | C65100 | [5 empty] | 93 | H. Leidheiser, Jr., The Corrosion of Copper, Tin and Their Alloys, John Wiley & Sons, New York, 1971, p 90-96
Ferrous Sulfate | Copper and alloys | Tin brass | Admiralty brass | B (Good) | B (Good) |  | C44300 | [5 empty] | 93 | H. Leidheiser, Jr., The Corrosion of Copper, Tin and Their Alloys, John Wiley & Sons, New York, 1971, p 90-96
Ferrous Sulfate | Copper and alloys | Tin brass | Naval brass | D (Poor) | D (Poor) |  | C46400 | [5 empty] | 93 | H. Leidheiser, Jr., The Corrosion of Copper, Tin and Their Alloys, John Wiley & Sons, New York, 1971, p 90-96
Ferrous Sulfate | Miscellaneous | Lead and alloys | Lead | 0.5 max | 20 max |  | L50045 |  | 10 | 24-100 | 75-212 |  | 95 | Lead for Corrosion Resistant Applications: A Guide, Lead Industries Association, Inc. New York, p 72
Ferrous Sulfate | Miscellaneous | Noble metals | Platinum | 0.05 max | 2 max |  | P04995 |  | All | Room | Room |  | 5 | Metals Handbook, Ninth Edition, Vol 13, Corrosion, ASM International, Metals Park, OH, 1987, p 802
Ferrous Sulfate | Miscellaneous | Noble metals | Silver | 0.05 max | 2 max |  | P07010 | Attacked upon heating | All | Room | Room |  | 9 | Metals Handbook, Ninth Edition, Vol 13, Corrosion, ASM International, Metals Park, OH, 1987, p 796
Ferrous Sulfate | Miscellaneous | Tin and alloys | Tin | D (Poor) | D (Poor) |  |  |  |  | 20 | 68 |  | 94 | H. Leidheiser, Jr., The Corrosion of Copper, Tin and Their Alloys, John Wiley & Sons, New York, 1971, p 287-290
Ferrous Sulfate | Miscellaneous | Tin and alloys | Tin | D (Poor) | D (Poor) |  |  |  |  | 60 | 140 |  | 94 | H. Leidheiser, Jr., The Corrosion of Copper, Tin and Their Alloys, John Wiley & Sons, New York, 1971, p 287-290
Ferrous Sulfate | Miscellaneous | Tin and alloys | Tin | D (Poor) | D (Poor) |  |  |  |  | 100 | 212 |  | 94 | H. Leidheiser, Jr., The Corrosion of Copper, Tin and Their Alloys, John Wiley & Sons, New York, 1971, p 287-290
Ferrous Sulfate | Refractory metals and alloys | Titanium and alloys | Titanium | A (Resistant) | A (Resistant) |  |  |  | Saturated | Room | Room |  | 90 | N.D. Tomashov and P.M. Altovskii, Corrosion and Protection of Titanium, Government Scientific-Technical Publication of Machine-Building Literature (Russian translation), 1963; L.C. Covington and R.W. Schultz, Corrosion of Resistance of Titanium, TIMET Cor
Ferrous Sulfate | Stainless steels | Austenitic | 301 | A (Resistant) | A (Resistant) |  | S30100 |  | 10 | 20 | 68 |  | 253 | Chemical Resistance of REMANIT Stainless Steels, Thyssen Edelstahlwerke AG, March 1989
Ferrous Sulfate | Stainless steels | Austenitic | 301 | A (Resistant) | A (Resistant) |  | S30100 |  | 10 | Boiling | Boiling |  | 253 | Chemical Resistance of REMANIT Stainless Steels, Thyssen Edelstahlwerke AG, March 1989
Ferrous Sulfate | Stainless steels | Austenitic | 302 | A (Resistant) | A (Resistant) |  | S30200 |  | 10 | 20 | 68 |  | 253 | Chemical Resistance of REMANIT Stainless Steels, Thyssen Edelstahlwerke AG, March 1989
Ferrous Sulfate | Stainless steels | Austenitic | 302 | A (Resistant) | A (Resistant) |  | S30200 |  | 10 | Boiling | Boiling |  | 253 | Chemical Resistance of REMANIT Stainless Steels, Thyssen Edelstahlwerke AG, March 1989
Ferrous Sulfate | Stainless steels | Austenitic | 303 | A (Resistant) | A (Resistant) |  | S30300 |  | 10 | 20 | 68 |  | 253 | Chemical Resistance of REMANIT Stainless Steels, Thyssen Edelstahlwerke AG, March 1989
Ferrous Sulfate | Stainless steels | Austenitic | 303 | A (Resistant) | A (Resistant) |  | S30300 |  | 10 | 20 | 68 |  | 253 | Chemical Resistance of REMANIT Stainless Steels, Thyssen Edelstahlwerke AG, March 1989
Ferrous Sulfate | Stainless steels | Austenitic | 303 | B (Good) | B (Good) |  | S30300 |  | 10 | Boiling | Boiling |  | 253 | Chemical Resistance of REMANIT Stainless Steels, Thyssen Edelstahlwerke AG, March 1989
Ferrous Sulfate | Stainless steels | Austenitic | 303 | A (Resistant) | A (Resistant) |  | S30300 |  | 10 | Boiling | Boiling |  | 253 | Chemical Resistance of REMANIT Stainless Steels, Thyssen Edelstahlwerke AG, March 1989
Ferrous Sulfate | Stainless steels | Austenitic | 304 | A (Resistant) | A (Resistant) |  | S30400 |  | 10 | 20 | 68 |  | 253 | Chemical Resistance of REMANIT Stainless Steels, Thyssen Edelstahlwerke AG, March 1989
Ferrous Sulfate | Stainless steels | Austenitic | 304 | A (Resistant) | A (Resistant) |  | S30400 |  | 10 | Boiling | Boiling |  | 253 | Chemical Resistance of REMANIT Stainless Steels, Thyssen Edelstahlwerke AG, March 1989
Ferrous Sulfate | Stainless steels | Austenitic | 304 | 4.83 | 190 | Severe pitting | S30400 | Chemical processing; field or pilot plant test; strong aeration; rapid agitation. Plus 16-18% ferric sulfate, 10% sodium chloride, 0.5-1% sodium hypochlorite, trace hydrochloric acid (cypress tank) | 20 | 95 | 203 | 1.8 d | 89 | A Guide to Corrosion Resistance, Climax Molybdenum Company, Greenwich, CT, 1981
Ferrous Sulfate | Stainless steels | Austenitic | 304 | 0.015 | 0.6 | Severe pitting; crevice attack. | S30400 | Metal processing (pickling); field or pilot plant test; no aeration; rapid agitation. Plus some wetting agents, pH 2.5 (evaporator crystallizer) | 16 | 82-98 | 180-210 | 16 d | 89 | A Guide to Corrosion Resistance, Climax Molybdenum Company, Greenwich, CT, 1981
Ferrous Sulfate | Stainless steels | Austenitic | 304 | 0.003 | 0.1 | Crevice attack | S30400 | Metal processing (pickling); field or pilot plant test; no aeration; rapid agitation. Plus trace of wetting agents, pH 2.5 (evaporator crystallizer) | 24 | 32-54 | 90-130 | 16 d | 89 | A Guide to Corrosion Resistance, Climax Molybdenum Company, Greenwich, CT, 1981
Ferrous Sulfate | Stainless steels | Austenitic | 304 | 130 | 5120 |  | S30400 | Metal processing; field or pilot plant test; no aeration; no agitation. With carbon over the standard maximum. Plus 19.5% sulfuric acid, 10% titanium dioxide as sulfate, 2-3% solids, 1.7 g/L titanium ion as sulfate, trace hydrogen sulfide (Dorr settling t | 20 | 50-70 | 122-158 | 1 d | 89 | A Guide to Corrosion Resistance, Climax Molybdenum Company, Greenwich, CT, 1981
Ferrous Sulfate | Stainless steels | Austenitic | 304 | 9.98 | 393 |  | S30400 | Metal processing; field or pilot plant test; strong aeration; rapid agitation. Plus 5% sulfuric acid, 5% hydrofluoric acid | 10 | 48 | 120 | 1.7 d | 89 | A Guide to Corrosion Resistance, Climax Molybdenum Company, Greenwich, CT, 1981
Ferrous Sulfate | Stainless steels | Austenitic | 316 | A (Resistant) | A (Resistant) |  | S31600 |  | 10 | 20 | 68 |  | 253 | Chemical Resistance of REMANIT Stainless Steels, Thyssen Edelstahlwerke AG, March 1989
Ferrous Sulfate | Stainless steels | Austenitic | 316 | A (Resistant) | A (Resistant) |  | S31600 |  | 10 | Boiling | Boiling |  | 253 | Chemical Resistance of REMANIT Stainless Steels, Thyssen Edelstahlwerke AG, March 1989
Ferrous Sulfate | Stainless steels | Austenitic | 316 | 1.8 | 70 | Severe pitting; crevice attack. | S31600 | Chemical processing; field or pilot plant test; strong aeration; rapid agitation. Plus 16-18% ferric sulfate, 10% sodium chloride, 0.5-1% sodium hypochlorite, trace hydrochloric acid (cypress tank) | 20 | 95 | 203 | 1.8 d | 89 | A Guide to Corrosion Resistance, Climax Molybdenum Company, Greenwich, CT, 1981
Ferrous Sulfate | Stainless steels | Austenitic | 316 | 0.003 | 0.1 | Crevice attack | S31600 | Metal processing (pickling); field or pilot plant test; no aeration; rapid agitation. Plus trace of wetting agents, pH 2.5 (evaporator crystallizer) | 24 | 32-54 | 90-130 | 16 d | 89 | A Guide to Corrosion Resistance, Climax Molybdenum Company, Greenwich, CT, 1981
Ferrous Sulfate | Stainless steels | Austenitic | 316 | 0.008 | 0.3 | Crevice attack | S31600 | Metal processing (pickling); field or pilot plant test; no aeration; rapid agitation. Plus some wetting agents, pH 2.5 (evaporator crystallizer) | 16 | 82-98 | 180-210 | 16 d | 89 | A Guide to Corrosion Resistance, Climax Molybdenum Company, Greenwich, CT, 1981
Ferrous Sulfate | Stainless steels | Austenitic | 316 | 300 | 11500 | Slight pitting; crevice attack. | S31600 | Metal processing; field or pilot plant test; no aeration; no agitation. With carbon over the standard maximum. Plus 19.5% sulfuric acid, 10% titanium dioxide as sulfate, 2-3% solids, 1.7 g/L titanium ion as sulfate, trace hydrogen sulfide (Dorr settling t | 20 | 50-70 | 122-158 | 1 d | 89 | A Guide to Corrosion Resistance, Climax Molybdenum Company, Greenwich, CT, 1981
Ferrous Sulfate | Stainless steels | Austenitic | 316 | 4.9 | 191 |  | S31600 | Metal processing; field or pilot plant test; strong aeration; rapid agitation. Plus 5% sulfuric acid, 5% hydrofluoric acid | 10 | 48 | 120 | 1.7 d | 89 | A Guide to Corrosion Resistance, Climax Molybdenum Company, Greenwich, CT, 1981
Ferrous Sulfate | Stainless steels | Austenitic | 321 | A (Resistant) | A (Resistant) |  | S32100 |  | 10 | 20 | 68 |  | 253 | Chemical Resistance of REMANIT Stainless Steels, Thyssen Edelstahlwerke AG, March 1989
Ferrous Sulfate | Stainless steels | Austenitic | 321 | A (Resistant) | A (Resistant) |  | S32100 |  | 10 | Boiling | Boiling |  | 253 | Chemical Resistance of REMANIT Stainless Steels, Thyssen Edelstahlwerke AG, March 1989
Ferrous Sulfate | Stainless steels | Austenitic | 347 | A (Resistant) | A (Resistant) |  | S34700 |  | 10 | 20 | 68 |  | 253 | Chemical Resistance of REMANIT Stainless Steels, Thyssen Edelstahlwerke AG, March 1989
Ferrous Sulfate | Stainless steels | Austenitic | 347 | A (Resistant) | A (Resistant) |  | S34700 |  | 10 | Boiling | Boiling |  | 253 | Chemical Resistance of REMANIT Stainless Steels, Thyssen Edelstahlwerke AG, March 1989
Ferrous Sulfate | Stainless steels | Austenitic | 304L | A (Resistant) | A (Resistant) |  | S30403 |  | 10 | 20 | 68 |  | 253 | Chemical Resistance of REMANIT Stainless Steels, Thyssen Edelstahlwerke AG, March 1989
Ferrous Sulfate | Stainless steels | Austenitic | 304L | A (Resistant) | A (Resistant) |  | S30403 |  | 10 | Boiling | Boiling |  | 253 | Chemical Resistance of REMANIT Stainless Steels, Thyssen Edelstahlwerke AG, March 1989
Ferrous Sulfate | Stainless steels | Austenitic | 304LN | A (Resistant) | A (Resistant) |  | S30453 |  | 10 | 20 | 68 |  | 253 | Chemical Resistance of REMANIT Stainless Steels, Thyssen Edelstahlwerke AG, March 1989
Ferrous Sulfate | Stainless steels | Austenitic | 304LN | A (Resistant) | A (Resistant) |  | S30453 |  | 10 | Boiling | Boiling |  | 253 | Chemical Resistance of REMANIT Stainless Steels, Thyssen Edelstahlwerke AG, March 1989
Ferrous Sulfate | Stainless steels | Austenitic | 316F | A (Resistant) | A (Resistant) |  | S31620 |  | 10 | 20 | 68 |  | 253 | Chemical Resistance of REMANIT Stainless Steels, Thyssen Edelstahlwerke AG, March 1989
Ferrous Sulfate | Stainless steels | Austenitic | 316F | A (Resistant) | A (Resistant) |  | S31620 |  | 10 | Boiling | Boiling |  | 253 | Chemical Resistance of REMANIT Stainless Steels, Thyssen Edelstahlwerke AG, March 1989
Ferrous Sulfate | Stainless steels | Austenitic | 316L | A (Resistant) | A (Resistant) |  | S31603 |  | 10 | 20 | 68 |  | 253 | Chemical Resistance of REMANIT Stainless Steels, Thyssen Edelstahlwerke AG, March 1989
Ferrous Sulfate | Stainless steels | Austenitic | 316L | A (Resistant) | A (Resistant) |  | S31603 |  | 10 | Boiling | Boiling |  | 253 | Chemical Resistance of REMANIT Stainless Steels, Thyssen Edelstahlwerke AG, March 1989
Ferrous Sulfate | Stainless steels | Austenitic | 316LN | A (Resistant) | A (Resistant) |  | S31653 |  | 10 | 20 | 68 |  | 253 | Chemical Resistance of REMANIT Stainless Steels, Thyssen Edelstahlwerke AG, March 1989
Ferrous Sulfate | Stainless steels | Austenitic | 316LN | A (Resistant) | A (Resistant) |  | S31653 |  | 10 | Boiling | Boiling |  | 253 | Chemical Resistance of REMANIT Stainless Steels, Thyssen Edelstahlwerke AG, March 1989
Ferrous Sulfate | Stainless steels | Austenitic | 316Ti | A (Resistant) | A (Resistant) |  | S31635 |  | 10 | 20 | 68 |  | 253 | Chemical Resistance of REMANIT Stainless Steels, Thyssen Edelstahlwerke AG, March 1989
Ferrous Sulfate | Stainless steels | Austenitic | 316Ti | A (Resistant) | A (Resistant) |  | S31635 |  | 10 | Boiling | Boiling |  | 253 | Chemical Resistance of REMANIT Stainless Steels, Thyssen Edelstahlwerke AG, March 1989
Ferrous Sulfate | Stainless steels | Austenitic | 317L | A (Resistant) | A (Resistant) |  | S31703 |  | 10 | 20 | 68 |  | 253 | Chemical Resistance of REMANIT Stainless Steels, Thyssen Edelstahlwerke AG, March 1989
Ferrous Sulfate | Stainless steels | Austenitic | 317L | A (Resistant) | A (Resistant) |  | S31703 |  | 10 | Boiling | Boiling |  | 253 | Chemical Resistance of REMANIT Stainless Steels, Thyssen Edelstahlwerke AG, March 1989
Ferrous Sulfate | Stainless steels | Austenitic | 317LN | A (Resistant) | A (Resistant) |  | S31725 |  | 10 | 20 | 68 |  | 253 | Chemical Resistance of REMANIT Stainless Steels, Thyssen Edelstahlwerke AG, March 1989
Ferrous Sulfate | Stainless steels | Austenitic | 317LN | A (Resistant) | A (Resistant) |  | S31725 |  | 10 | Boiling | Boiling |  | 253 | Chemical Resistance of REMANIT Stainless Steels, Thyssen Edelstahlwerke AG, March 1989
Ferrous Sulfate | Stainless steels | Austenitic | Carpenter 20 Carpenter Technology Corp. | 1.3 | 50 | Severe pitting; crevice attack. |  | Chemical processing; field or pilot plant test; strong aeration; rapid agitation; cast specimen. Plus 16-18% ferric sulfate, 10% sodium chloride, 0.5-1% sodium hypochlorite, trace hydrochloric acid (cypress tank) | 20 | 95 | 203 | 1.8 d | 89 | A Guide to Corrosion Resistance, Climax Molybdenum Company, Greenwich, CT, 1981
Ferrous Sulfate | Stainless steels | Austenitic | Carpenter 20 Carpenter Technology Corp. | 0.003 | 0.1 |  |  | Metal processing (pickling); field or pilot plant test; no aeration; rapid agitation. Plus trace of wetting agents, pH 2.5 (evaporator crystallizer) | 24 | 32-54 | 90-130 | 16 d | 89 | A Guide to Corrosion Resistance, Climax Molybdenum Company, Greenwich, CT, 1981
Ferrous Sulfate | Stainless steels | Austenitic | Carpenter 20 Carpenter Technology Corp. | 0.005 | 0.2 |  |  | Metal processing (pickling); field or pilot plant test; no aeration; rapid agitation. Plus some wetting agents, pH 2.5 (evaporator crystallizer) | 16 | 82-98 | 180-210 | 16 d | 89 | A Guide to Corrosion Resistance, Climax Molybdenum Company, Greenwich, CT, 1981
Ferrous Sulfate | Stainless steels | Duplex | 329 | A (Resistant) | A (Resistant) |  | S32900 |  | 10 | 20 | 68 |  | 253 | Chemical Resistance of REMANIT Stainless Steels, Thyssen Edelstahlwerke AG, March 1989
Ferrous Sulfate | Stainless steels | Duplex | 329 | A (Resistant) | A (Resistant) |  | S32900 |  | 10 | Boiling | Boiling |  | 253 | Chemical Resistance of REMANIT Stainless Steels, Thyssen Edelstahlwerke AG, March 1989
Ferrous Sulfate | Stainless steels | Duplex | F51 | A (Resistant) | A (Resistant) |  | S31803 |  | 10 | 20 | 68 |  | 253 | Chemical Resistance of REMANIT Stainless Steels, Thyssen Edelstahlwerke AG, March 1989
Ferrous Sulfate | Stainless steels | Duplex | F51 | A (Resistant) | A (Resistant) |  | S31803 |  | 10 | Boiling | Boiling |  | 253 | Chemical Resistance of REMANIT Stainless Steels, Thyssen Edelstahlwerke AG, March 1989
Ferrous Sulfate | Stainless steels | Ferritic | 405 | A (Resistant) | A (Resistant) |  | S40500 |  | 10 | 20 | 68 |  | 253 | Chemical Resistance of REMANIT Stainless Steels, Thyssen Edelstahlwerke AG, March 1989
Ferrous Sulfate | Stainless steels | Ferritic | 405 | B (Good) | B (Good) |  | S40500 |  | 10 | Boiling | Boiling |  | 253 | Chemical Resistance of REMANIT Stainless Steels, Thyssen Edelstahlwerke AG, March 1989
Ferrous Sulfate | Stainless steels | Ferritic | 409 | A (Resistant) | A (Resistant) |  | S40900 |  | 10 | 20 | 68 |  | 253 | Chemical Resistance of REMANIT Stainless Steels, Thyssen Edelstahlwerke AG, March 1989
Ferrous Sulfate | Stainless steels | Ferritic | 409 | B (Good) | B (Good) |  | S40900 |  | 10 | Boiling | Boiling |  | 253 | Chemical Resistance of REMANIT Stainless Steels, Thyssen Edelstahlwerke AG, March 1989
Ferrous Sulfate | Stainless steels | Ferritic | 430 | A (Resistant) | A (Resistant) |  | S43000 |  | 10 | 20 | 68 |  | 253 | Chemical Resistance of REMANIT Stainless Steels, Thyssen Edelstahlwerke AG, March 1989
Ferrous Sulfate | Stainless steels | Ferritic | 430 | B (Good) | B (Good) |  | S43000 |  | 10 | Boiling | Boiling |  | 253 | Chemical Resistance of REMANIT Stainless Steels, Thyssen Edelstahlwerke AG, March 1989
Ferrous Sulfate | Stainless steels | Ferritic | 434 | A (Resistant) | A (Resistant) |  | S43400 |  | 10 | 20 | 68 |  | 253 | Chemical Resistance of REMANIT Stainless Steels, Thyssen Edelstahlwerke AG, March 1989
Ferrous Sulfate | Stainless steels | Ferritic | 434 | A (Resistant) | A (Resistant) |  | S43400 |  | 10 | Boiling | Boiling |  | 253 | Chemical Resistance of REMANIT Stainless Steels, Thyssen Edelstahlwerke AG, March 1989
Ferrous Sulfate | Stainless steels | Martensitic | 403 | A (Resistant) | A (Resistant) |  | S40300 |  | 10 | 20 | 68 |  | 253 | Chemical Resistance of REMANIT Stainless Steels, Thyssen Edelstahlwerke AG, March 1989
Ferrous Sulfate | Stainless steels | Martensitic | 403 | B (Good) | B (Good) |  | S40300 |  | 10 | Boiling | Boiling |  | 253 | Chemical Resistance of REMANIT Stainless Steels, Thyssen Edelstahlwerke AG, March 1989
Ferrous Sulfate | Stainless steels | Martensitic | 410 | A (Resistant) | A (Resistant) |  | S41000 |  |  | Room | Room |  | 121 | Cyclops Corp., Universal-Cyclops Specialty Steel Division
Ferrous Sulfate | Stainless steels | Martensitic | 410 | A (Resistant) | A (Resistant) |  | S41000 |  | 10 | 20 | 68 |  | 253 | Chemical Resistance of REMANIT Stainless Steels, Thyssen Edelstahlwerke AG, March 1989
Ferrous Sulfate | Stainless steels | Martensitic | 410 | B (Good) | B (Good) |  | S41000 |  | 10 | Boiling | Boiling |  | 253 | Chemical Resistance of REMANIT Stainless Steels, Thyssen Edelstahlwerke AG, March 1989
Ferrous Sulfate | Stainless steels | Martensitic | 416 | A (Resistant) | A (Resistant) |  | S41600 |  | 10 | 20 | 68 |  | 253 | Chemical Resistance of REMANIT Stainless Steels, Thyssen Edelstahlwerke AG, March 1989
Ferrous Sulfate | Stainless steels | Martensitic | 416 | B (Good) | B (Good) |  | S41600 |  | 10 | Boiling | Boiling |  | 253 | Chemical Resistance of REMANIT Stainless Steels, Thyssen Edelstahlwerke AG, March 1989
Ferrous Sulfate | Stainless steels | Martensitic | 420 | A (Resistant) | A (Resistant) |  | S42000 |  | 10 | 20 | 68 |  | 253 | Chemical Resistance of REMANIT Stainless Steels, Thyssen Edelstahlwerke AG, March 1989
Ferrous Sulfate | Stainless steels | Martensitic | 420 | B (Good) | B (Good) |  | S42000 |  | 10 | Boiling | Boiling |  | 253 | Chemical Resistance of REMANIT Stainless Steels, Thyssen Edelstahlwerke AG, March 1989
Ferrous Sulfate | Stainless steels | Precipitation hardening | AM-363 | D (Poor) | D (Poor) |  | S36300 |  |  | Room | Room |  | 120 | Allegheny Ludlum Steel Corp.
Fertilizers | Carbon and alloy steels | Alloy steel | 5 Cr | 0.21 | 8.2 |  | K51545 | Liquid; 10-10-5 with NH4 NO3 |  | 38-57 | 100-135 | 28 d | 251 | Metals Handbook, 9th ed., Vol 13, Corrosion, ASM International, 1987, p 805
Fertilizers | Carbon and alloy steels | Alloy steel | 5 Cr | 0.012 | 0.5 |  | K51545 | Liquid; 10-10-5 with urea |  | 38-57 | 100-135 | 28 d | 251 | Metals Handbook, 9th ed., Vol 13, Corrosion, ASM International, 1987, p 805
Fertilizers | Carbon and alloy steels | Alloy steel | 5 Cr | 0.012 | 0.5 |  | K51545 | Liquid; 10-10-5 with urea |  | 38-57 | 100-135 | 28 d | 251 | Metals Handbook, 9th ed., Vol 13, Corrosion, ASM International, 1987, p 805
Fertilizers | Carbon and alloy steels | Alloy steel | 5 Cr | 0.36 | 14 |  | K51545 | Liquid; 3-9-9 |  | 38-57 | 100-135 | 28 d | 251 | Metals Handbook, 9th ed., Vol 13, Corrosion, ASM International, 1987, p 805
Fertilizers | Carbon and alloy steels | Alloy steel | 5 Cr | 0.15 | 5.9 |  | K51545 | Liquid; 6-6-6 with NH4 NO2 |  | 38-57 | 100-135 | 28 d | 251 | Metals Handbook, 9th ed., Vol 13, Corrosion, ASM International, 1987, p 805
Fertilizers | Carbon and alloy steels | Alloy steel | 5 Cr | 0.024 | 1 |  | K51545 | Liquid; 6-6-6 with urea |  | 38-57 | 100-135 | 28 d | 251 | Metals Handbook, 9th ed., Vol 13, Corrosion, ASM International, 1987, p 805
Fertilizers | Carbon and alloy steels | Alloy steel | 5 Cr | 0.015 | 0.6 |  | K51545 | Liquid; 6-6-6 with urea |  | 38-57 | 100-135 | 28 d | 251 | Metals Handbook, 9th ed., Vol 13, Corrosion, ASM International, 1987, p 805
Fertilizers | Carbon and alloy steels | Alloy steel | 5 Cr | 0.003 | 0.1 |  | K51545 | Liquid; 8-24-0 |  | 38-57 | 100-135 | 28 d | 251 | Metals Handbook, 9th ed., Vol 13, Corrosion, ASM International, 1987, p 805
Fertilizers | Carbon and alloy steels | Carbon steel | 1020 | 0.094 | 3.7 |  | G10200 | Liquid; 10-10-5 with NH4 NO3 |  | 38-57 | 100-135 | 28 d | 251 | Metals Handbook, 9th ed., Vol 13, Corrosion, ASM International, 1987, p 805
Fertilizers | Carbon and alloy steels | Carbon steel | 1020 | 0.037 | 1.4 |  | G10200 | Liquid; 10-10-5 with urea |  | 38-57 | 100-135 | 28 d | 251 | Metals Handbook, 9th ed., Vol 13, Corrosion, ASM International, 1987, p 805
Fertilizers | Carbon and alloy steels | Carbon steel | 1020 | 0.067 | 2.6 |  | G10200 | Liquid; 10-10-5 with urea |  | 38-57 | 100-135 | 28 d | 251 | Metals Handbook, 9th ed., Vol 13, Corrosion, ASM International, 1987, p 805
Fertilizers | Carbon and alloy steels | Carbon steel | 1020 | 0.094 | 3.7 |  | G10200 | Liquid; 3-9-9 |  | 38-57 | 100-135 | 28 d | 251 | Metals Handbook, 9th ed., Vol 13, Corrosion, ASM International, 1987, p 805
Food Products | Stainless steels | Austenitic | 303 | A (Resistant) | A (Resistant) |  | S30300 | Meat |  |  |  |  | 253 | Chemical Resistance of REMANIT Stainless Steels, Thyssen Edelstahlwerke AG, March 1989
Fertilizers | Carbon and alloy steels | Carbon steel | 1020 | 0.2 | 7.9 |  | G10200 | Liquid; 6-6-6 with NH4 NO2 |  | 38-57 | 100-135 | 28 d | 251 | Metals Handbook, 9th ed., Vol 13, Corrosion, ASM International, 1987, p 805
Fertilizers | Carbon and alloy steels | Carbon steel | 1020 | 0.064 | 2.5 |  | G10200 | Liquid; 6-6-6 with urea |  | 38-57 | 100-135 | 28 d | 251 | Metals Handbook, 9th ed., Vol 13, Corrosion, ASM International, 1987, p 805
Fertilizers | Carbon and alloy steels | Carbon steel | 1020 | 0.085 | 3.4 |  | G10200 | Liquid; 6-6-6 with urea |  | 38-57 | 100-135 | 28 d | 251 | Metals Handbook, 9th ed., Vol 13, Corrosion, ASM International, 1987, p 805
Fertilizers | Carbon and alloy steels | Carbon steel | 1020 | 0.16 | 6.2 |  | G10200 | Liquid; 8-24-0 |  | 38-57 | 100-135 | 28 d | 251 | Metals Handbook, 9th ed., Vol 13, Corrosion, ASM International, 1987, p 805
Flue Gas | Nickel and alloys | Nickel-chromium-iron-molybdenum | Alloy G |  |  | Pits4(0.1) max Crevice14(.35) | N06007 | Scrubber enviroment, in absorber, pH 5.2, 21,000 ppm chlorides |  | 55 | 131 | 90 d | 256 | J. Pinard Legry, M. Pelras and G. Turluer, Corrosion Resistance of Metallic Materials for Use in Nuclear Fuel Reprocessing, A Working Party Report on Corrosion in the Nuclear Industry, European Federation of Corrosion by The Institute of Metals, 1989, p 4
Flue Gas | Nickel and alloys | Nickel-chromium-iron-molybdenum | Alloy G |  |  | Pits 126(3.2) Crevice 75(1.9) | N06007 | Scrubber enviroment, outlet duct pre-heat, pH 2.0, 1400 ppm chlorides |  | 58 | 136 | 90 d | 256 | J. Pinard Legry, M. Pelras and G. Turluer, Corrosion Resistance of Metallic Materials for Use in Nuclear Fuel Reprocessing, A Working Party Report on Corrosion in the Nuclear Industry, European Federation of Corrosion by The Institute of Metals, 1989, p 4
Flue Gas | Nickel and alloys | Nickel-chromium-iron-molybdenum | Alloy G |  |  | Pits 17 (.43) Crevice 5 (.12) | N06007 | Scrubber environment. Wet-dry zone at inlet |  | 55 | 131 | 90 d | 256 | J. Pinard Legry, M. Pelras and G. Turluer, Corrosion Resistance of Metallic Materials for Use in Nuclear Fuel Reprocessing, A Working Party Report on Corrosion in the Nuclear Industry, European Federation of Corrosion by The Institute of Metals, 1989, p 4
Flue Gas | Nickel and alloys | Nickel-chromium-molybdenum-(tungsten) | Alloy 625 |  |  | Pits 4(0.1) max Crevice 6.7(.17) | N06625 | Scrubber enviroment, in absorber, pH 5.2, 21,000 ppm chlorides |  | 55 | 131 | 90 d | 256 | J. Pinard Legry, M. Pelras and G. Turluer, Corrosion Resistance of Metallic Materials for Use in Nuclear Fuel Reprocessing, A Working Party Report on Corrosion in the Nuclear Industry, European Federation of Corrosion by The Institute of Metals, 1989, p 4
Flue Gas | Nickel and alloys | Nickel-chromium-molybdenum-(tungsten) | Alloy 625 |  |  | Pits 30(0.75) Crevice39(1.0) | N06625 | Scrubber enviroment, outlet duct pre-heat, pH 2.0, 1400 ppm chlorides |  | 58 | 136 | 90 d | 256 | J. Pinard Legry, M. Pelras and G. Turluer, Corrosion Resistance of Metallic Materials for Use in Nuclear Fuel Reprocessing, A Working Party Report on Corrosion in the Nuclear Industry, European Federation of Corrosion by The Institute of Metals, 1989, p 4
Flue Gas | Nickel and alloys | Nickel-chromium-molybdenum-(tungsten) | Alloy 625 |  |  | Pits 8 (.20) Crevice0.4(.01) | N06625 | Scrubber environment. Wet-dry zone at inlet |  | 55 | 131 | 90 d | 256 | J. Pinard Legry, M. Pelras and G. Turluer, Corrosion Resistance of Metallic Materials for Use in Nuclear Fuel Reprocessing, A Working Party Report on Corrosion in the Nuclear Industry, European Federation of Corrosion by The Institute of Metals, 1989, p 4
Flue Gas | Nickel and alloys | Nickel-chromium-molybdenum-(tungsten) | Alloy C276 |  |  | Pits 4(0.1) max Crevice 6(.15) | N10276 | Scrubber enviroment, in absorber, pH 5.2, 21,000 ppm chlorides |  | 55 | 131 | 90 d | 256 | J. Pinard Legry, M. Pelras and G. Turluer, Corrosion Resistance of Metallic Materials for Use in Nuclear Fuel Reprocessing, A Working Party Report on Corrosion in the Nuclear Industry, European Federation of Corrosion by The Institute of Metals, 1989, p 4
Flue Gas | Nickel and alloys | Nickel-chromium-molybdenum-(tungsten) | Alloy C276 |  |  | Pits 4(0.1) max Crevice 12(0.3) | N10276 | Scrubber enviroment, outlet duct pre-heat, pH 2.0, 1400 ppm chlorides |  | 58 | 136 | 90 d | 256 | J. Pinard Legry, M. Pelras and G. Turluer, Corrosion Resistance of Metallic Materials for Use in Nuclear Fuel Reprocessing, A Working Party Report on Corrosion in the Nuclear Industry, European Federation of Corrosion by The Institute of Metals, 1989, p 4
Flue Gas | Nickel and alloys | Nickel-chromium-molybdenum-(tungsten) | Alloy C276 |  |  | Pits 14(.35) Crevice 0.4(.01) | N10276 | Scrubber environment. Wet-dry zone at inlet |  | 55 | 131 | 90 d | 256 | J. Pinard Legry, M. Pelras and G. Turluer, Corrosion Resistance of Metallic Materials for Use in Nuclear Fuel Reprocessing, A Working Party Report on Corrosion in the Nuclear Industry, European Federation of Corrosion by The Institute of Metals, 1989, p 4
Flue Gas | Stainless steels | Austenitic | 316 |  |  | Pits 11 (.28) Crevice18(.46) | S31600 | Scrubber enviroment, in absorber, pH 5.2, 21,000 ppm chlorides |  | 55 | 131 | 90 d | 256 | J. Pinard Legry, M. Pelras and G. Turluer, Corrosion Resistance of Metallic Materials for Use in Nuclear Fuel Reprocessing, A Working Party Report on Corrosion in the Nuclear Industry, European Federation of Corrosion by The Institute of Metals, 1989, p 4
Flue Gas | Stainless steels | Austenitic | 316 |  |  | Pits 20(0.5) Crevice30(0.75) | S31600 | Scrubber enviroment, outlet duct pre-heat, pH 2.0, 1400 ppm chlorides |  | 58 | 136 | 90 d | 256 | J. Pinard Legry, M. Pelras and G. Turluer, Corrosion Resistance of Metallic Materials for Use in Nuclear Fuel Reprocessing, A Working Party Report on Corrosion in the Nuclear Industry, European Federation of Corrosion by The Institute of Metals, 1989, p 4
Flue Gas | Stainless steels | Austenitic | 316 |  |  | Pits 6(.14) Crevice 4(.09) | S31600 | Scrubber environment. Wet-dry zone at inlet |  | 55 | 131 | 90 d | 256 | J. Pinard Legry, M. Pelras and G. Turluer, Corrosion Resistance of Metallic Materials for Use in Nuclear Fuel Reprocessing, A Working Party Report on Corrosion in the Nuclear Industry, European Federation of Corrosion by The Institute of Metals, 1989, p 4
Formaldehyde | Stainless steels | Precipitation hardening | AM-363 | B (Good) | B (Good) |  | S36300 |  |  | Room | Room |  | 120 | Allegheny Ludlum Steel Corp.
Flue Gas | Stainless steels | Austenitic | 317LM |  |  | Pits 4(0.1) max Crevice16 (.40) | S31725 | Scrubber enviroment, in absorber, pH 5.2, 21,000 ppm chlorides |  | 55 | 131 | 90 d | 256 | J. Pinard Legry, M. Pelras and G. Turluer, Corrosion Resistance of Metallic Materials for Use in Nuclear Fuel Reprocessing, A Working Party Report on Corrosion in the Nuclear Industry, European Federation of Corrosion by The Institute of Metals, 1989, p 4
Flue Gas | Stainless steels | Austenitic | 317LM |  |  | Pits 55 (1.4) Crevice 39(1.0) | S31725 | Scrubber enviroment, outlet duct pre-heat, pH 2.0, 1400 ppm chlorides |  | 58 | 136 | 90 d | 256 | J. Pinard Legry, M. Pelras and G. Turluer, Corrosion Resistance of Metallic Materials for Use in Nuclear Fuel Reprocessing, A Working Party Report on Corrosion in the Nuclear Industry, European Federation of Corrosion by The Institute of Metals, 1989, p 4
Flue Gas | Stainless steels | Austenitic | 317LM |  |  | Pits 12(.32) Crevice11(.29) | S31725 | Scrubber environment. Wet-dry zone at inlet |  | 55 | 131 | 90 d | 256 | J. Pinard Legry, M. Pelras and G. Turluer, Corrosion Resistance of Metallic Materials for Use in Nuclear Fuel Reprocessing, A Working Party Report on Corrosion in the Nuclear Industry, European Federation of Corrosion by The Institute of Metals, 1989, p 4
Flue Gas | Stainless steels | Austenitic | 904L |  |  | Pits 4(.01) max Crevice 24(.60) | N08904 | Scrubber enviroment, in absorber, pH 5.2, 21,000 ppm chlorides |  | 55 | 131 | 90 d | 256 | J. Pinard Legry, M. Pelras and G. Turluer, Corrosion Resistance of Metallic Materials for Use in Nuclear Fuel Reprocessing, A Working Party Report on Corrosion in the Nuclear Industry, European Federation of Corrosion by The Institute of Metals, 1989, p 4
Flue Gas | Stainless steels | Austenitic | 904L |  |  | Pits 71(1.8) Crevice35(0.9) | N08904 | Scrubber enviroment, outlet duct pre-heat, pH 2.0, 1400 ppm chlorides |  | 58 | 136 | 90 d | 256 | J. Pinard Legry, M. Pelras and G. Turluer, Corrosion Resistance of Metallic Materials for Use in Nuclear Fuel Reprocessing, A Working Party Report on Corrosion in the Nuclear Industry, European Federation of Corrosion by The Institute of Metals, 1989, p 4
Flue Gas | Stainless steels | Austenitic | 904L |  |  | Pits 12 (.32) Crevice 10 (.25) | N08904 | Scrubber environment. Wet-dry zone at inlet |  | 55 | 131 | 90 d | 256 | J. Pinard Legry, M. Pelras and G. Turluer, Corrosion Resistance of Metallic Materials for Use in Nuclear Fuel Reprocessing, A Working Party Report on Corrosion in the Nuclear Industry, European Federation of Corrosion by The Institute of Metals, 1989, p 4
Fluorine | Miscellaneous | Noble metals | Gold | 0.05 | 2 |  | P00016 | Dry |  | 500 | 930 |  | 250 | Metals Handbook, 9th ed., Vol 13, Corrosion, ASM International, 1987, p 805
Fluorine | Miscellaneous | Noble metals | Silver | B (Good) | B (Good) |  | P07010 | Dry |  | 22 | 72 |  | 250 | Metals Handbook, 9th ed., Vol 13, Corrosion, ASM International, 1987, p 805
Fluorine | Nickel and alloys | Nickel | Nickel 201 | 0.2 | 8.4 |  | N02201 | Dry |  | 400 | 752 |  | 44 | Inco Alloys International, 1979
Fluorine | Nickel and alloys | Nickel | Nickel 201 | 0.6 | 22.8 |  | N02201 | Dry |  | 450 | 842 |  | 44 | Inco Alloys International, 1979
Fluorine | Nickel and alloys | Nickel | Nickel 201 | 1.6 | 61.2 |  | N02201 | Dry |  | 500 | 932 |  | 44 | Inco Alloys International, 1979
Fluorine | Nickel and alloys | Nickel | Nickel 201 | 9 | 348 |  | N02201 | Dry |  | 600 | 1112 |  | 44 | Inco Alloys International, 1979
Fluorine | Nickel and alloys | Nickel | Nickel 201 | 5 | 192 |  | N02201 | Dry |  | 650 | 1202 |  | 44 | Inco Alloys International, 1979
Fluorine | Nickel and alloys | Nickel | Nickel 201 | 10 | 408 |  | N02201 | Dry |  | 700 | 1292 |  | 44 | Inco Alloys International, 1979
Fluorine | Refractory metals and alloys | Titanium and alloys | Titanium | D (Poor) | D (Poor) |  |  |  | 2024-05-20 | Elevated | Elevated |  | 90 | N.D. Tomashov and P.M. Altovskii, Corrosion and Protection of Titanium, Government Scientific-Technical Publication of Machine-Building Literature (Russian translation), 1963; L.C. Covington and R.W. Schultz, Corrosion of Resistance of Titanium, TIMET Cor
Fluorine | Refractory metals and alloys | Titanium and alloys | Titanium | 0.9 | 35 |  |  | Commercial | Gas | Gas-109 | Gas-229 |  | 90 | N.D. Tomashov and P.M. Altovskii, Corrosion and Protection of Titanium, Government Scientific-Technical Publication of Machine-Building Literature (Russian translation), 1963; L.C. Covington and R.W. Schultz, Corrosion of Resistance of Titanium, TIMET Cor
Fluorine | Refractory metals and alloys | Titanium and alloys | Titanium | 0.9 | 35 |  |  | Commercial | Liquid | Gas-109 | Gas-229 |  | 90 | N.D. Tomashov and P.M. Altovskii, Corrosion and Protection of Titanium, Government Scientific-Technical Publication of Machine-Building Literature (Russian translation), 1963; L.C. Covington and R.W. Schultz, Corrosion of Resistance of Titanium, TIMET Cor
Fluorine | Refractory metals and alloys | Titanium and alloys | Titanium | 0.011 | 0.44 |  |  | HF free | Liquid | Gas-196 | Gas-385 |  | 90 | N.D. Tomashov and P.M. Altovskii, Corrosion and Protection of Titanium, Government Scientific-Technical Publication of Machine-Building Literature (Russian translation), 1963; L.C. Covington and R.W. Schultz, Corrosion of Resistance of Titanium, TIMET Cor
Fluorine | Refractory metals and alloys | Titanium and alloys | Titanium | 0.011 | 0.44 |  |  | HF free | Gas | Gas-196 | Gas-385 |  | 90 | N.D. Tomashov and P.M. Altovskii, Corrosion and Protection of Titanium, Government Scientific-Technical Publication of Machine-Building Literature (Russian translation), 1963; L.C. Covington and R.W. Schultz, Corrosion of Resistance of Titanium, TIMET Cor
Fluorine | Stainless steels | Austenitic | 304 | A (Resistant) | A (Resistant) |  | S30400 | Gas | 100 |  |  |  | 121 | Cyclops Corp., Universal-Cyclops Specialty Steel Division
Fluorine | Stainless steels | Austenitic | 316 | A (Resistant) | A (Resistant) |  | S31600 | Gas | 100 |  |  |  | 121 | Cyclops Corp., Universal-Cyclops Specialty Steel Division
Fluosilicic Acid | Miscellaneous | Lead and alloys | Chemical lead | 1.3 | 53 |  | L51120 |  | 5 | 45 | 113 |  | 254 | Lead for Corrosion Resistant Applications, The Plumbum Series, A Guide to the Use of Lead for Corrosion Resistance, Lead Industries Association, Inc.
Fluosilicic Acid | Miscellaneous | Lead and alloys | Chemical lead | 1.6 | 64 |  | L51120 |  | 10 | 45 | 113 |  | 254 | Lead for Corrosion Resistant Applications, The Plumbum Series, A Guide to the Use of Lead for Corrosion Resistance, Lead Industries Association, Inc.
Fluosilicic Acid | Miscellaneous | Lead and alloys | Chemical lead | 2.2 | 88 |  | L51120 | With 1% sulfuric acid | 10 | 45 | 113 |  | 254 | Lead for Corrosion Resistant Applications, The Plumbum Series, A Guide to the Use of Lead for Corrosion Resistance, Lead Industries Association, Inc.
Fluosilicic Acid | Miscellaneous | Lead and alloys | Chemical lead | 0.1 | 4 |  | L51120 | With 10% sulfuric acid | 10 | 45 | 113 |  | 254 | Lead for Corrosion Resistant Applications, The Plumbum Series, A Guide to the Use of Lead for Corrosion Resistance, Lead Industries Association, Inc.
Fluosilicic Acid | Miscellaneous | Lead and alloys | Chemical lead | 0.2 | 9 |  | L51120 | With 5% sulfuric acid | 5 | 45 | 113 |  | 254 | Lead for Corrosion Resistant Applications, The Plumbum Series, A Guide to the Use of Lead for Corrosion Resistance, Lead Industries Association, Inc.
Fluosilicic Acid | Miscellaneous | Lead and alloys | Lead | 1.3 min | 50 min |  | L50045 |  | 10 | 45 | 113 |  | 95 | Lead for Corrosion Resistant Applications: A Guide, Lead Industries Association, Inc. New York, p 72
Fluosilicic Acid | Miscellaneous | Lead and alloys | Lead, 6% antimonial | 2 | 77 |  | L53110 |  | 5 | 45 | 113 |  | 130 | Lead for Corrosion Resistant Applications: A Guide, Lead Industries Association, Inc. New York, p 65
Fluosilicic Acid | Miscellaneous | Lead and alloys | Lead, 6% antimonial | 2.9 | 115 |  | L53110 |  | 10 | 45 | 113 |  | 130 | Lead for Corrosion Resistant Applications: A Guide, Lead Industries Association, Inc. New York, p 65
Fluosilicic Acid | Miscellaneous | Lead and alloys | Lead, 6% antimonial | 1.9 | 77 |  | L53110 |  | 5 | 45 | 113 |  | 254 | Lead for Corrosion Resistant Applications, The Plumbum Series, A Guide to the Use of Lead for Corrosion Resistance, Lead Industries Association, Inc.
Fluosilicic Acid | Miscellaneous | Lead and alloys | Lead, 6% antimonial | 2.9 | 115 |  | L53110 |  | 10 | 45 | 113 |  | 254 | Lead for Corrosion Resistant Applications, The Plumbum Series, A Guide to the Use of Lead for Corrosion Resistance, Lead Industries Association, Inc.
Fluosilicic Acid | Miscellaneous | Lead and alloys | Lead, 6% antimonial | 1.9 | 76 |  | L53110 | Plus 1% H2SO4 | 10 | 45 | 113 |  | 130 | Lead for Corrosion Resistant Applications: A Guide, Lead Industries Association, Inc. New York, p 65
Fluosilicic Acid | Miscellaneous | Lead and alloys | Lead, 6% antimonial | 0.2 | 9 |  | L53110 | Plus 10% H2SO4 | 1 | 45 | 113 |  | 130 | Lead for Corrosion Resistant Applications: A Guide, Lead Industries Association, Inc. New York, p 65
Fluosilicic Acid | Miscellaneous | Lead and alloys | Lead, 6% antimonial | 0.4 | 14 |  | L53110 | Plus 5% H2SO4 | 5 | 45 | 113 |  | 130 | Lead for Corrosion Resistant Applications: A Guide, Lead Industries Association, Inc. New York, p 65
Fluosilicic Acid | Miscellaneous | Lead and alloys | Lead, 6% antimonial | 1.9 | 76 |  | L53110 | With 1% sulfuric acid | 10 | 45 | 113 |  | 254 | Lead for Corrosion Resistant Applications, The Plumbum Series, A Guide to the Use of Lead for Corrosion Resistance, Lead Industries Association, Inc.
Fluosilicic Acid | Miscellaneous | Lead and alloys | Lead, 6% antimonial | 0.2 | 9 |  | L53110 | With 10% sulfuric acid | 10 | 45 | 113 |  | 254 | Lead for Corrosion Resistant Applications, The Plumbum Series, A Guide to the Use of Lead for Corrosion Resistance, Lead Industries Association, Inc.
Fluosilicic Acid | Miscellaneous | Lead and alloys | Lead, 6% antimonial | 0.4 | 14 |  | L53110 | With 5% sulfuric acid | 5 | 45 | 113 |  | 254 | Lead for Corrosion Resistant Applications, The Plumbum Series, A Guide to the Use of Lead for Corrosion Resistance, Lead Industries Association, Inc.
Fluosilicic Acid | Miscellaneous | Lead and alloys | Lead, chemical | 1.3 | 53 |  | L51120 |  | 5 | 45 | 113 |  | 130 | Lead for Corrosion Resistant Applications: A Guide, Lead Industries Association, Inc. New York, p 65
Fluosilicic Acid | Miscellaneous | Lead and alloys | Lead, chemical | 1.6 | 64 |  | L51120 |  | 10 | 45 | 113 |  | 130 | Lead for Corrosion Resistant Applications: A Guide, Lead Industries Association, Inc. New York, p 65
Fluosilicic Acid | Miscellaneous | Lead and alloys | Lead, chemical | 0.1 | 4 |  | L51120 |  | 1 | 45 | 113 |  | 130 | Lead for Corrosion Resistant Applications: A Guide, Lead Industries Association, Inc. New York, p 65
Fluosilicic Acid | Miscellaneous | Lead and alloys | Lead, chemical | 2.2 | 88 |  | L51120 | Plus 1% H2SO4 | 10 | 45 | 113 |  | 130 | Lead for Corrosion Resistant Applications: A Guide, Lead Industries Association, Inc. New York, p 65
Fluosilicic Acid | Miscellaneous | Lead and alloys | Lead, chemical | 0.2 | 9 |  | L51120 | Plus 5% H2SO4 | 5 | 45 | 113 |  | 130 | Lead for Corrosion Resistant Applications: A Guide, Lead Industries Association, Inc. New York, p 65
Fluosilicic Acid | Miscellaneous | Magnesium and alloys | Magnesium | D (Poor) | D (Poor) |  |  |  | All | Room | Room |  | 119 | Dow Chemical Co., Midland, MI
Fluosilicic Acid | Miscellaneous | Noble metals | Silver | 0.05 max | 2 max |  | P07010 |  |  | 65 | 150 |  | 4 | Metals Handbook, Ninth Edition, Vol 13, Corrosion, ASM International, Metals Park, OH, 1987, p 795
Fluosilicic Acid | Miscellaneous | Tin and alloys | Tin | D (Poor) | D (Poor) |  |  |  |  | 20 | 68 |  | 94 | H. Leidheiser, Jr., The Corrosion of Copper, Tin and Their Alloys, John Wiley & Sons, New York, 1971, p 287-290
Fluosilicic Acid | Miscellaneous | Tin and alloys | Tin | D (Poor) | D (Poor) |  |  |  |  | 60 | 140 |  | 94 | H. Leidheiser, Jr., The Corrosion of Copper, Tin and Their Alloys, John Wiley & Sons, New York, 1971, p 287-290
Fluosilicic Acid | Miscellaneous | Tin and alloys | Tin | D (Poor) | D (Poor) |  |  |  |  | 100 | 212 |  | 94 | H. Leidheiser, Jr., The Corrosion of Copper, Tin and Their Alloys, John Wiley & Sons, New York, 1971, p 287-290
Fluosilicic Acid | Nickel and alloys | Nickel-chromium-iron-molybdenum | Alloy 825 | 0.13 | 5 |  | N08825 | Chemical processing; field or pilot plant test; strong aeration; rapid agitation | 20 | 57 | 135 | 38 d | 89 | A Guide to Corrosion Resistance, Climax Molybdenum Company, Greenwich, CT, 1981
Fluosilicic Acid | Nickel and alloys | Nickel-chromium-iron-molybdenum | Alloy 825 | 3 | 116 |  | N08825 | Chemical processing; field or pilot plant test; strong aeration; slight to moderate agitation Plus some hydrofluoric and phosphoric acids | 10 | 60 | 140 | 19 d | 89 | A Guide to Corrosion Resistance, Climax Molybdenum Company, Greenwich, CT, 1981
Fluosilicic Acid | Refractory metals and alloys | Titanium and alloys | Titanium | 47.5 | 1900 |  |  |  | 10 | Room | Room |  | 90 | N.D. Tomashov and P.M. Altovskii, Corrosion and Protection of Titanium, Government Scientific-Technical Publication of Machine-Building Literature (Russian translation), 1963; L.C. Covington and R.W. Schultz, Corrosion of Resistance of Titanium, TIMET Cor
Fluosilicic Acid | Refractory metals and alloys | Zirconium and alloys | Zr702 | 1.3 min | 50 min |  | R60702 |  | 10 | Room | Room |  | 15 | Metals Handbook, Ninth Edition, Vol 13, Corrosion, ASM International, Metals Park, OH, 1987, p 711-715
Fluosilicic Acid | Stainless steels | Austenitic | 301 | B (Good) | B (Good) |  | S30100 |  | Vapors | 100 | 212 |  | 253 | Chemical Resistance of REMANIT Stainless Steels, Thyssen Edelstahlwerke AG, March 1989
Fluosilicic Acid | Stainless steels | Austenitic | 302 | B (Good) | B (Good) |  | S30200 |  | Vapors | 100 | 212 |  | 253 | Chemical Resistance of REMANIT Stainless Steels, Thyssen Edelstahlwerke AG, March 1989
Fluosilicic Acid | Stainless steels | Austenitic | 303 | C (Questionable) | C (Questionable) |  | S30300 |  | Vapors | 100 | 212 |  | 253 | Chemical Resistance of REMANIT Stainless Steels, Thyssen Edelstahlwerke AG, March 1989
Fluosilicic Acid | Stainless steels | Austenitic | 303 | B (Good) | B (Good) |  | S30300 |  | Vapors | 100 | 212 |  | 253 | Chemical Resistance of REMANIT Stainless Steels, Thyssen Edelstahlwerke AG, March 1989
Fluosilicic Acid | Stainless steels | Austenitic | 304 | B (Good) | B (Good) |  | S30400 |  | Vapors | 100 | 212 |  | 253 | Chemical Resistance of REMANIT Stainless Steels, Thyssen Edelstahlwerke AG, March 1989
Fluosilicic Acid | Stainless steels | Austenitic | 304 | 0.95 | 38 | Severe pitting | S30400 | Chemical processing; field or pilot plant test; slight to moderate aeration; slight to moderate agitation | 9.1-23.1 | 63 | 145 | 90 d | 89 | A Guide to Corrosion Resistance, Climax Molybdenum Company, Greenwich, CT, 1981
Fluosilicic Acid | Stainless steels | Austenitic | 304 | D (Poor) | D (Poor) |  | S30400 | Chemical processing; field or pilot plant test; strong aeration; slight to moderate agitation Plus some hydrofluoric and phosphoric acids | 10 | 60 | 140 | 19 d | 89 | A Guide to Corrosion Resistance, Climax Molybdenum Company, Greenwich, CT, 1981
Fluosilicic Acid | Stainless steels | Austenitic | 316 | B (Good) | B (Good) |  | S31600 |  | Vapors | 100 | 212 |  | 253 | Chemical Resistance of REMANIT Stainless Steels, Thyssen Edelstahlwerke AG, March 1989
Fluosilicic Acid | Stainless steels | Austenitic | 316 | 0.05 | 2 | Severe pitting; crevice attack. | S31600 | Chemical processing; field or pilot plant test; no aeration; rapid agitation | 22 | 63 | 145 | 94 d | 89 | A Guide to Corrosion Resistance, Climax Molybdenum Company, Greenwich, CT, 1981
Fluosilicic Acid | Stainless steels | Austenitic | 316 | 0.13 | 5 |  | S31600 | Chemical processing; field or pilot plant test; slight to moderate aeration; slight to moderate agitation | 9.1-23.1 | 63 | 145 | 90 d | 89 | A Guide to Corrosion Resistance, Climax Molybdenum Company, Greenwich, CT, 1981
Fluosilicic Acid | Stainless steels | Austenitic | 316 | 0.6 | 24 |  | S31600 | Chemical processing; field or pilot plant test; strong aeration; slight to moderate agitation. Plus some hydrofluoric and phosphoric acids | 10 | 60 | 140 | 19 d | 89 | A Guide to Corrosion Resistance, Climax Molybdenum Company, Greenwich, CT, 1981
Fluosilicic Acid | Stainless steels | Austenitic | 317 | 0.13 | 5 |  | S31700 | Chemical processing; field or pilot plant test; strong aeration; rapid agitation | 20 | 57 | 135 | 38 d | 89 | A Guide to Corrosion Resistance, Climax Molybdenum Company, Greenwich, CT, 1981
Fluosilicic Acid | Stainless steels | Austenitic | 317 | 3 | 130 |  | S31700 | Chemical processing; field or pilot plant test; strong aeration; slight to moderate agitation. Plus some hydrofluoric and phosphoric acids | 10 | 60 | 140 | 19 d | 89 | A Guide to Corrosion Resistance, Climax Molybdenum Company, Greenwich, CT, 1981
Fluosilicic Acid | Stainless steels | Austenitic | 321 | B (Good) | B (Good) |  | S32100 |  | Vapors | 100 | 212 |  | 253 | Chemical Resistance of REMANIT Stainless Steels, Thyssen Edelstahlwerke AG, March 1989
Fluosilicic Acid | Stainless steels | Austenitic | 347 | B (Good) | B (Good) |  | S34700 |  | Vapors | 100 | 212 |  | 253 | Chemical Resistance of REMANIT Stainless Steels, Thyssen Edelstahlwerke AG, March 1989
Fluosilicic Acid | Stainless steels | Austenitic | 304L | B (Good) | B (Good) |  | S30403 |  | Vapors | 100 | 212 |  | 253 | Chemical Resistance of REMANIT Stainless Steels, Thyssen Edelstahlwerke AG, March 1989
Fluosilicic Acid | Stainless steels | Austenitic | 304LN | B (Good) | B (Good) |  | S30453 |  | Vapors | 100 | 212 |  | 253 | Chemical Resistance of REMANIT Stainless Steels, Thyssen Edelstahlwerke AG, March 1989
Fluosilicic Acid | Stainless steels | Austenitic | 316F | B (Good) | B (Good) |  | S31620 |  | Vapors | 100 | 212 |  | 253 | Chemical Resistance of REMANIT Stainless Steels, Thyssen Edelstahlwerke AG, March 1989
Fluosilicic Acid | Stainless steels | Austenitic | 316L | B (Good) | B (Good) |  | S31603 |  | Vapors | 100 | 212 |  | 253 | Chemical Resistance of REMANIT Stainless Steels, Thyssen Edelstahlwerke AG, March 1989
Fluosilicic Acid | Stainless steels | Austenitic | 316L | 0.13 | 5 |  | S31603 | Chemical processing; field or pilot plant test; strong aeration; rapid agitation | 20 | 57 | 135 | 38 d | 89 | A Guide to Corrosion Resistance, Climax Molybdenum Company, Greenwich, CT, 1981
Fluosilicic Acid | Stainless steels | Austenitic | 316LN | B (Good) | B (Good) |  | S31653 |  | Vapors | 100 | 212 |  | 253 | Chemical Resistance of REMANIT Stainless Steels, Thyssen Edelstahlwerke AG, March 1989
Fluosilicic Acid | Stainless steels | Austenitic | 316Ti | B (Good) | B (Good) |  | S31635 |  | Vapors | 100 | 212 |  | 253 | Chemical Resistance of REMANIT Stainless Steels, Thyssen Edelstahlwerke AG, March 1989
Fluosilicic Acid | Stainless steels | Austenitic | 317L | B (Good) | B (Good) |  | S31703 |  | Vapors | 100 | 212 |  | 253 | Chemical Resistance of REMANIT Stainless Steels, Thyssen Edelstahlwerke AG, March 1989
Fluosilicic Acid | Stainless steels | Austenitic | 317LN | B (Good) | B (Good) |  | S31725 |  | Vapors | 100 | 212 |  | 253 | Chemical Resistance of REMANIT Stainless Steels, Thyssen Edelstahlwerke AG, March 1989
Fluosilicic Acid | Stainless steels | Austenitic | Carpenter 20 Carpenter Technology Corp. | 0.08 | 3 | Slight pitting |  | Chemical processing; field or pilot plant test; strong aeration; rapid agitation | 20 | 57 | 135 | 38 d | 89 | A Guide to Corrosion Resistance, Climax Molybdenum Company, Greenwich, CT, 1981
Fluosilicic Acid | Stainless steels | Austenitic | Carpenter 20 Carpenter Technology Corp. | 0.6 | 25 |  |  | Chemical processing; field or pilot plant test; strong aeration; slight to moderate agitation. Plus some hydrofluoric and phosphoric acids | 10 | 60 | 140 | 19 d | 89 | A Guide to Corrosion Resistance, Climax Molybdenum Company, Greenwich, CT, 1981
Fluosilicic Acid | Stainless steels | Duplex | 329 | B (Good) | B (Good) |  | S32900 |  | Vapors | 100 | 212 |  | 253 | Chemical Resistance of REMANIT Stainless Steels, Thyssen Edelstahlwerke AG, March 1989
Fluosilicic Acid | Stainless steels | Duplex | F51 | B (Good) | B (Good) |  | S31803 |  | Vapors | 100 | 212 |  | 253 | Chemical Resistance of REMANIT Stainless Steels, Thyssen Edelstahlwerke AG, March 1989
Fluosilicic Acid | Stainless steels | Ferritic | 405 | D (Poor) | D (Poor) |  | S40500 |  | Vapors | 100 | 212 |  | 253 | Chemical Resistance of REMANIT Stainless Steels, Thyssen Edelstahlwerke AG, March 1989
Fluosilicic Acid | Stainless steels | Ferritic | 409 | D (Poor) | D (Poor) |  | S40900 |  | Vapors | 100 | 212 |  | 253 | Chemical Resistance of REMANIT Stainless Steels, Thyssen Edelstahlwerke AG, March 1989
Fluosilicic Acid | Stainless steels | Ferritic | 430 | C (Questionable) | C (Questionable) |  | S43000 |  | Vapors | 100 | 212 |  | 253 | Chemical Resistance of REMANIT Stainless Steels, Thyssen Edelstahlwerke AG, March 1989
Fluosilicic Acid | Stainless steels | Ferritic | 434 | B (Good) | B (Good) |  | S43400 |  | Vapors | 100 | 212 |  | 253 | Chemical Resistance of REMANIT Stainless Steels, Thyssen Edelstahlwerke AG, March 1989
Fluosilicic Acid | Stainless steels | Martensitic | 403 | D (Poor) | D (Poor) |  | S40300 |  | Vapors | 100 | 212 |  | 253 | Chemical Resistance of REMANIT Stainless Steels, Thyssen Edelstahlwerke AG, March 1989
Fluosilicic Acid | Stainless steels | Martensitic | 410 | D (Poor) | D (Poor) |  | S41000 |  | Vapors | 100 | 212 |  | 253 | Chemical Resistance of REMANIT Stainless Steels, Thyssen Edelstahlwerke AG, March 1989
Fluosilicic Acid | Stainless steels | Martensitic | 416 | D (Poor) | D (Poor) |  | S41600 |  | Vapors | 100 | 212 |  | 253 | Chemical Resistance of REMANIT Stainless Steels, Thyssen Edelstahlwerke AG, March 1989
Fluosilicic Acid | Stainless steels | Martensitic | 420 | D (Poor) | D (Poor) |  | S42000 |  | Vapors | 100 | 212 |  | 253 | Chemical Resistance of REMANIT Stainless Steels, Thyssen Edelstahlwerke AG, March 1989
Food Products | Stainless steels | Austenitic | 301 | A (Resistant) | A (Resistant) |  | S30100 | Beer |  | 20 | 68 |  | 253 | Chemical Resistance of REMANIT Stainless Steels, Thyssen Edelstahlwerke AG, March 1989
Food Products | Stainless steels | Austenitic | 301 | A (Resistant) | A (Resistant) |  | S30100 | Beer |  | 70 | 158 |  | 253 | Chemical Resistance of REMANIT Stainless Steels, Thyssen Edelstahlwerke AG, March 1989
Food Products | Stainless steels | Austenitic | 301 | A (Resistant) | A (Resistant) |  | S30100 | Buttermilk |  | 20 | 68 |  | 253 | Chemical Resistance of REMANIT Stainless Steels, Thyssen Edelstahlwerke AG, March 1989
Food Products | Stainless steels | Austenitic | 301 | A (Resistant) | A (Resistant) |  | S30100 | Cheese |  | 20 | 68 |  | 253 | Chemical Resistance of REMANIT Stainless Steels, Thyssen Edelstahlwerke AG, March 1989
Food Products | Stainless steels | Austenitic | 301 | A (Resistant) | A (Resistant) |  | S30100 | Chocolate |  | 20 | 68 |  | 253 | Chemical Resistance of REMANIT Stainless Steels, Thyssen Edelstahlwerke AG, March 1989
Food Products | Stainless steels | Austenitic | 301 | A (Resistant) | A (Resistant) |  | S30100 | Cider |  | 20 | 68 |  | 253 | Chemical Resistance of REMANIT Stainless Steels, Thyssen Edelstahlwerke AG, March 1989
Food Products | Stainless steels | Austenitic | 301 | A (Resistant) | A (Resistant) |  | S30100 | Coffee |  | 20 | 68 |  | 253 | Chemical Resistance of REMANIT Stainless Steels, Thyssen Edelstahlwerke AG, March 1989
Food Products | Stainless steels | Austenitic | 301 | A (Resistant) | A (Resistant) |  | S30100 | Coffee |  | Boiling | Boiling |  | 253 | Chemical Resistance of REMANIT Stainless Steels, Thyssen Edelstahlwerke AG, March 1989
Food Products | Stainless steels | Austenitic | 301 | A (Resistant) | A (Resistant) |  | S30100 | Fresh milk |  | Up to 70 | Up to 158 |  | 253 | Chemical Resistance of REMANIT Stainless Steels, Thyssen Edelstahlwerke AG, March 1989
Food Products | Stainless steels | Austenitic | 301 | A (Resistant) | A (Resistant) |  | S30100 | Liqueurs |  |  |  |  | 253 | Chemical Resistance of REMANIT Stainless Steels, Thyssen Edelstahlwerke AG, March 1989
Food Products | Stainless steels | Austenitic | 301 | A (Resistant) | A (Resistant) |  | S30100 | Meat |  |  |  |  | 253 | Chemical Resistance of REMANIT Stainless Steels, Thyssen Edelstahlwerke AG, March 1989
Food Products | Stainless steels | Austenitic | 301 | A (Resistant) | A (Resistant) | Pitting | S30100 | Mustard |  | 20 | 68 |  | 253 | Chemical Resistance of REMANIT Stainless Steels, Thyssen Edelstahlwerke AG, March 1989
Food Products | Stainless steels | Austenitic | 301 | A (Resistant) | A (Resistant) |  | S30100 | Pickling liquid |  |  |  |  | 253 | Chemical Resistance of REMANIT Stainless Steels, Thyssen Edelstahlwerke AG, March 1989
Food Products | Stainless steels | Austenitic | 301 | A (Resistant) | A (Resistant) |  | S30100 | Pickling liquid |  |  |  |  | 253 | Chemical Resistance of REMANIT Stainless Steels, Thyssen Edelstahlwerke AG, March 1989
Food Products | Stainless steels | Austenitic | 301 | A (Resistant) | A (Resistant) |  | S30100 | Pickling liquid |  |  |  |  | 253 | Chemical Resistance of REMANIT Stainless Steels, Thyssen Edelstahlwerke AG, March 1989
Food Products | Stainless steels | Austenitic | 301 | C (Questionable) | C (Questionable) | Pitting | S30100 | Sauerkraut liquor |  |  |  |  | 253 | Chemical Resistance of REMANIT Stainless Steels, Thyssen Edelstahlwerke AG, March 1989
Food Products | Stainless steels | Austenitic | 301 | A (Resistant) | A (Resistant) |  | S30100 | Schweinfurt green |  | 20 | 68 |  | 253 | Chemical Resistance of REMANIT Stainless Steels, Thyssen Edelstahlwerke AG, March 1989
Food Products | Stainless steels | Austenitic | 301 | A (Resistant) | A (Resistant) |  | S30100 | Sour milk |  | Up to 70 | Up to 158 |  | 253 | Chemical Resistance of REMANIT Stainless Steels, Thyssen Edelstahlwerke AG, March 1989
Food Products | Stainless steels | Austenitic | 301 | A (Resistant) | A (Resistant) |  | S30100 | Sugar solution |  | 20 | 68 |  | 253 | Chemical Resistance of REMANIT Stainless Steels, Thyssen Edelstahlwerke AG, March 1989
Food Products | Stainless steels | Austenitic | 301 | A (Resistant) | A (Resistant) |  | S30100 | Sugar solution |  | Boiling | Boiling |  | 253 | Chemical Resistance of REMANIT Stainless Steels, Thyssen Edelstahlwerke AG, March 1989
Food Products | Stainless steels | Austenitic | 301 | A (Resistant) | A (Resistant) |  | S30100 | Vinegar |  | 20 | 68 |  | 253 | Chemical Resistance of REMANIT Stainless Steels, Thyssen Edelstahlwerke AG, March 1989
Food Products | Stainless steels | Austenitic | 301 | A (Resistant) | A (Resistant) |  | S30100 | Vinegar |  | Boiling | Boiling |  | 253 | Chemical Resistance of REMANIT Stainless Steels, Thyssen Edelstahlwerke AG, March 1989
Food Products | Stainless steels | Austenitic | 302 | A (Resistant) | A (Resistant) |  | S30200 | Beer |  | 20 | 68 |  | 253 | Chemical Resistance of REMANIT Stainless Steels, Thyssen Edelstahlwerke AG, March 1989
Food Products | Stainless steels | Austenitic | 302 | A (Resistant) | A (Resistant) |  | S30200 | Beer |  | 70 | 158 |  | 253 | Chemical Resistance of REMANIT Stainless Steels, Thyssen Edelstahlwerke AG, March 1989
Food Products | Stainless steels | Austenitic | 302 | A (Resistant) | A (Resistant) |  | S30200 | Buttermilk |  | 20 | 68 |  | 253 | Chemical Resistance of REMANIT Stainless Steels, Thyssen Edelstahlwerke AG, March 1989
Food Products | Stainless steels | Austenitic | 302 | A (Resistant) | A (Resistant) |  | S30200 | Cheese |  | 20 | 68 |  | 253 | Chemical Resistance of REMANIT Stainless Steels, Thyssen Edelstahlwerke AG, March 1989
Food Products | Stainless steels | Austenitic | 302 | A (Resistant) | A (Resistant) |  | S30200 | Chocolate |  | 20 | 68 |  | 253 | Chemical Resistance of REMANIT Stainless Steels, Thyssen Edelstahlwerke AG, March 1989
Food Products | Stainless steels | Austenitic | 302 | A (Resistant) | A (Resistant) |  | S30200 | Cider |  | 20 | 68 |  | 253 | Chemical Resistance of REMANIT Stainless Steels, Thyssen Edelstahlwerke AG, March 1989
Food Products | Stainless steels | Austenitic | 302 | A (Resistant) | A (Resistant) |  | S30200 | Coffee |  | 20 | 68 |  | 253 | Chemical Resistance of REMANIT Stainless Steels, Thyssen Edelstahlwerke AG, March 1989
Food Products | Stainless steels | Austenitic | 302 | A (Resistant) | A (Resistant) |  | S30200 | Coffee |  | Boiling | Boiling |  | 253 | Chemical Resistance of REMANIT Stainless Steels, Thyssen Edelstahlwerke AG, March 1989
Food Products | Stainless steels | Austenitic | 302 | A (Resistant) | A (Resistant) |  | S30200 | Fresh milk |  | Up to 70 | Up to 158 |  | 253 | Chemical Resistance of REMANIT Stainless Steels, Thyssen Edelstahlwerke AG, March 1989
Food Products | Stainless steels | Austenitic | 302 | A (Resistant) | A (Resistant) |  | S30200 | Liqueurs |  |  |  |  | 253 | Chemical Resistance of REMANIT Stainless Steels, Thyssen Edelstahlwerke AG, March 1989
Food Products | Stainless steels | Austenitic | 302 | A (Resistant) | A (Resistant) |  | S30200 | Meat |  |  |  |  | 253 | Chemical Resistance of REMANIT Stainless Steels, Thyssen Edelstahlwerke AG, March 1989
Food Products | Stainless steels | Austenitic | 302 | A (Resistant) | A (Resistant) | Pitting | S30200 | Mustard |  | 20 | 68 |  | 253 | Chemical Resistance of REMANIT Stainless Steels, Thyssen Edelstahlwerke AG, March 1989
Food Products | Stainless steels | Austenitic | 302 | A (Resistant) | A (Resistant) |  | S30200 | Pickling liquid |  |  |  |  | 253 | Chemical Resistance of REMANIT Stainless Steels, Thyssen Edelstahlwerke AG, March 1989
Food Products | Stainless steels | Austenitic | 302 | A (Resistant) | A (Resistant) |  | S30200 | Pickling liquid |  |  |  |  | 253 | Chemical Resistance of REMANIT Stainless Steels, Thyssen Edelstahlwerke AG, March 1989
Food Products | Stainless steels | Austenitic | 302 | A (Resistant) | A (Resistant) |  | S30200 | Pickling liquid |  |  |  |  | 253 | Chemical Resistance of REMANIT Stainless Steels, Thyssen Edelstahlwerke AG, March 1989
Food Products | Stainless steels | Austenitic | 302 | C (Questionable) | C (Questionable) | Pitting | S30200 | Sauerkraut liquor |  |  |  |  | 253 | Chemical Resistance of REMANIT Stainless Steels, Thyssen Edelstahlwerke AG, March 1989
Food Products | Stainless steels | Austenitic | 302 | A (Resistant) | A (Resistant) |  | S30200 | Schweinfurt green |  | 20 | 68 |  | 253 | Chemical Resistance of REMANIT Stainless Steels, Thyssen Edelstahlwerke AG, March 1989
Food Products | Stainless steels | Austenitic | 302 | A (Resistant) | A (Resistant) |  | S30200 | Sour milk |  | Up to 70 | Up to 158 |  | 253 | Chemical Resistance of REMANIT Stainless Steels, Thyssen Edelstahlwerke AG, March 1989
Food Products | Stainless steels | Austenitic | 302 | A (Resistant) | A (Resistant) |  | S30200 | Sugar solution |  | 20 | 68 |  | 253 | Chemical Resistance of REMANIT Stainless Steels, Thyssen Edelstahlwerke AG, March 1989
Food Products | Stainless steels | Austenitic | 302 | A (Resistant) | A (Resistant) |  | S30200 | Sugar solution |  | Boiling | Boiling |  | 253 | Chemical Resistance of REMANIT Stainless Steels, Thyssen Edelstahlwerke AG, March 1989
Food Products | Stainless steels | Austenitic | 302 | A (Resistant) | A (Resistant) |  | S30200 | Vinegar |  | 20 | 68 |  | 253 | Chemical Resistance of REMANIT Stainless Steels, Thyssen Edelstahlwerke AG, March 1989
Food Products | Stainless steels | Austenitic | 302 | A (Resistant) | A (Resistant) |  | S30200 | Vinegar |  | Boiling | Boiling |  | 253 | Chemical Resistance of REMANIT Stainless Steels, Thyssen Edelstahlwerke AG, March 1989
Food Products | Stainless steels | Austenitic | 303 | A (Resistant) | A (Resistant) |  | S30300 | Beer |  | 20 | 68 |  | 253 | Chemical Resistance of REMANIT Stainless Steels, Thyssen Edelstahlwerke AG, March 1989
Food Products | Stainless steels | Austenitic | 303 | A (Resistant) | A (Resistant) |  | S30300 | Beer |  | 70 | 158 |  | 253 | Chemical Resistance of REMANIT Stainless Steels, Thyssen Edelstahlwerke AG, March 1989
Food Products | Stainless steels | Austenitic | 303 | A (Resistant) | A (Resistant) |  | S30300 | Buttermilk |  | 20 | 68 |  | 253 | Chemical Resistance of REMANIT Stainless Steels, Thyssen Edelstahlwerke AG, March 1989
Food Products | Stainless steels | Austenitic | 303 | A (Resistant) | A (Resistant) |  | S30300 | Buttermilk |  | 20 | 68 |  | 253 | Chemical Resistance of REMANIT Stainless Steels, Thyssen Edelstahlwerke AG, March 1989
Food Products | Stainless steels | Austenitic | 303 | A (Resistant) | A (Resistant) |  | S30300 | Cheese |  | 20 | 68 |  | 253 | Chemical Resistance of REMANIT Stainless Steels, Thyssen Edelstahlwerke AG, March 1989
Food Products | Stainless steels | Austenitic | 303 | A (Resistant) | A (Resistant) |  | S30300 | Chocolate |  | 20 | 68 |  | 253 | Chemical Resistance of REMANIT Stainless Steels, Thyssen Edelstahlwerke AG, March 1989
Food Products | Stainless steels | Austenitic | 303 | A (Resistant) | A (Resistant) |  | S30300 | Chocolate |  | 20 | 68 |  | 253 | Chemical Resistance of REMANIT Stainless Steels, Thyssen Edelstahlwerke AG, March 1989
Food Products | Stainless steels | Austenitic | 303 | A (Resistant) | A (Resistant) |  | S30300 | Cider |  | 20 | 68 |  | 253 | Chemical Resistance of REMANIT Stainless Steels, Thyssen Edelstahlwerke AG, March 1989
Food Products | Stainless steels | Austenitic | 303 | A (Resistant) | A (Resistant) |  | S30300 | Coffee |  | 20 | 68 |  | 253 | Chemical Resistance of REMANIT Stainless Steels, Thyssen Edelstahlwerke AG, March 1989
Food Products | Stainless steels | Austenitic | 303 | A (Resistant) | A (Resistant) |  | S30300 | Coffee |  | Boiling | Boiling |  | 253 | Chemical Resistance of REMANIT Stainless Steels, Thyssen Edelstahlwerke AG, March 1989
Food Products | Stainless steels | Austenitic | 303 | A (Resistant) | A (Resistant) |  | S30300 | Fresh milk |  | Up to 70 | Up to 158) |  | 253 | Chemical Resistance of REMANIT Stainless Steels, Thyssen Edelstahlwerke AG, March 1989
Food Products | Stainless steels | Austenitic | 303 | A (Resistant) | A (Resistant) |  | S30300 | Fresh milk |  | Up to 70 | Up to 158 |  | 253 | Chemical Resistance of REMANIT Stainless Steels, Thyssen Edelstahlwerke AG, March 1989
Food Products | Stainless steels | Austenitic | 303 | A (Resistant) | A (Resistant) |  | S30300 | Liqueurs |  |  |  |  | 253 | Chemical Resistance of REMANIT Stainless Steels, Thyssen Edelstahlwerke AG, March 1989
Food Products | Stainless steels | Austenitic | 303 | A (Resistant) | A (Resistant) |  | S30300 | Liqueurs |  |  |  |  | 253 | Chemical Resistance of REMANIT Stainless Steels, Thyssen Edelstahlwerke AG, March 1989
Food Products | Stainless steels | Austenitic | 303 | A (Resistant) | A (Resistant) |  | S30300 | Meat |  |  |  |  | 253 | Chemical Resistance of REMANIT Stainless Steels, Thyssen Edelstahlwerke AG, March 1989
Food Products | Stainless steels | Austenitic | 303 | A (Resistant) | A (Resistant) | Pitting | S30300 | Mustard |  | 20 | 68 |  | 253 | Chemical Resistance of REMANIT Stainless Steels, Thyssen Edelstahlwerke AG, March 1989
Food Products | Stainless steels | Austenitic | 303 | A (Resistant) | A (Resistant) | Pitting | S30300 | Mustard |  | 20 | 68 |  | 253 | Chemical Resistance of REMANIT Stainless Steels, Thyssen Edelstahlwerke AG, March 1989
Food Products | Stainless steels | Austenitic | 303 | A (Resistant) | A (Resistant) |  | S30300 | Pickling liquid |  |  |  |  | 253 | Chemical Resistance of REMANIT Stainless Steels, Thyssen Edelstahlwerke AG, March 1989
Food Products | Stainless steels | Austenitic | 303 | A (Resistant) | A (Resistant) |  | S30300 | Pickling liquid |  |  |  |  | 253 | Chemical Resistance of REMANIT Stainless Steels, Thyssen Edelstahlwerke AG, March 1989
Food Products | Stainless steels | Austenitic | 303 | D (Poor) | D (Poor) |  | S30300 | Pickling liquid |  |  |  |  | 253 | Chemical Resistance of REMANIT Stainless Steels, Thyssen Edelstahlwerke AG, March 1989
Food Products | Stainless steels | Austenitic | 303 | A (Resistant) | A (Resistant) |  | S30300 | Pickling liquid |  |  |  |  | 253 | Chemical Resistance of REMANIT Stainless Steels, Thyssen Edelstahlwerke AG, March 1989
Food Products | Stainless steels | Austenitic | 303 | A (Resistant) | A (Resistant) |  | S30300 | Pickling liquid |  |  |  |  | 253 | Chemical Resistance of REMANIT Stainless Steels, Thyssen Edelstahlwerke AG, March 1989
Food Products | Stainless steels | Austenitic | 303 | A (Resistant) | A (Resistant) |  | S30300 | Pickling liquid |  |  |  |  | 253 | Chemical Resistance of REMANIT Stainless Steels, Thyssen Edelstahlwerke AG, March 1989
Food Products | Stainless steels | Austenitic | 303 | C (Questionable) | C (Questionable) | Pitting | S30300 | Sauerkraut liquor |  |  |  |  | 253 | Chemical Resistance of REMANIT Stainless Steels, Thyssen Edelstahlwerke AG, March 1989
Food Products | Stainless steels | Austenitic | 303 | A (Resistant) | A (Resistant) |  | S30300 | Schweinfurt green |  | 20 | 68 |  | 253 | Chemical Resistance of REMANIT Stainless Steels, Thyssen Edelstahlwerke AG, March 1989
Food Products | Stainless steels | Austenitic | 303 | A (Resistant) | A (Resistant) |  | S30300 | Schweinfurt green |  | 20 | 68 |  | 253 | Chemical Resistance of REMANIT Stainless Steels, Thyssen Edelstahlwerke AG, March 1989
Food Products | Stainless steels | Austenitic | 303 | B (Good) | B (Good) |  | S30300 | Sour milk |  | Up to 70 | Up to 158 |  | 253 | Chemical Resistance of REMANIT Stainless Steels, Thyssen Edelstahlwerke AG, March 1989
Food Products | Stainless steels | Austenitic | 303 | A (Resistant) | A (Resistant) |  | S30300 | Sour milk |  | Up to 70 | Up to 158 |  | 253 | Chemical Resistance of REMANIT Stainless Steels, Thyssen Edelstahlwerke AG, March 1989
Food Products | Stainless steels | Austenitic | 303 | A (Resistant) | A (Resistant) |  | S30300 | Sugar solution |  | 20 | 68 |  | 253 | Chemical Resistance of REMANIT Stainless Steels, Thyssen Edelstahlwerke AG, March 1989
Food Products | Stainless steels | Austenitic | 303 | A (Resistant) | A (Resistant) |  | S30300 | Sugar solution |  | 20 | 68 |  | 253 | Chemical Resistance of REMANIT Stainless Steels, Thyssen Edelstahlwerke AG, March 1989
Food Products | Stainless steels | Austenitic | 303 | A (Resistant) | A (Resistant) |  | S30300 | Sugar solution |  | Boiling | Boiling |  | 253 | Chemical Resistance of REMANIT Stainless Steels, Thyssen Edelstahlwerke AG, March 1989
Food Products | Stainless steels | Austenitic | 303 | A (Resistant) | A (Resistant) |  | S30300 | Sugar solution |  | Boiling | Boiling |  | 253 | Chemical Resistance of REMANIT Stainless Steels, Thyssen Edelstahlwerke AG, March 1989
Food Products | Stainless steels | Austenitic | 303 | A (Resistant) | A (Resistant) |  | S30300 | Vinegar |  | 20 | 68 |  | 253 | Chemical Resistance of REMANIT Stainless Steels, Thyssen Edelstahlwerke AG, March 1989
Food Products | Stainless steels | Austenitic | 303 | A (Resistant) | A (Resistant) |  | S30300 | Vinegar |  | 20 | 68 |  | 253 | Chemical Resistance of REMANIT Stainless Steels, Thyssen Edelstahlwerke AG, March 1989
Food Products | Stainless steels | Austenitic | 303 | B (Good) | B (Good) |  | S30300 | Vinegar |  | Boiling | Boiling |  | 253 | Chemical Resistance of REMANIT Stainless Steels, Thyssen Edelstahlwerke AG, March 1989
Food Products | Stainless steels | Austenitic | 303 | A (Resistant) | A (Resistant) |  | S30300 | Vinegar |  | Boiling | Boiling |  | 253 | Chemical Resistance of REMANIT Stainless Steels, Thyssen Edelstahlwerke AG, March 1989
Food Products | Stainless steels | Austenitic | 304 | A (Resistant) | A (Resistant) |  | S30400 | Beer |  | 20 | 68 |  | 253 | Chemical Resistance of REMANIT Stainless Steels, Thyssen Edelstahlwerke AG, March 1989
Food Products | Stainless steels | Austenitic | 304 | A (Resistant) | A (Resistant) |  | S30400 | Beer |  | 70 | 158 |  | 253 | Chemical Resistance of REMANIT Stainless Steels, Thyssen Edelstahlwerke AG, March 1989
Food Products | Stainless steels | Austenitic | 304 | A (Resistant) | A (Resistant) |  | S30400 | Buttermilk |  | 20 | 68 |  | 253 | Chemical Resistance of REMANIT Stainless Steels, Thyssen Edelstahlwerke AG, March 1989
Food Products | Stainless steels | Austenitic | 304 | A (Resistant) | A (Resistant) |  | S30400 | Cheese |  | 20 | 68 |  | 253 | Chemical Resistance of REMANIT Stainless Steels, Thyssen Edelstahlwerke AG, March 1989
Food Products | Stainless steels | Austenitic | 304 | A (Resistant) | A (Resistant) |  | S30400 | Chocolate |  | 20 | 68 |  | 253 | Chemical Resistance of REMANIT Stainless Steels, Thyssen Edelstahlwerke AG, March 1989
Food Products | Stainless steels | Austenitic | 304 | A (Resistant) | A (Resistant) |  | S30400 | Cider |  | 20 | 68 |  | 253 | Chemical Resistance of REMANIT Stainless Steels, Thyssen Edelstahlwerke AG, March 1989
Food Products | Stainless steels | Austenitic | 304 | A (Resistant) | A (Resistant) |  | S30400 | Coffee |  | 20 | 68 |  | 253 | Chemical Resistance of REMANIT Stainless Steels, Thyssen Edelstahlwerke AG, March 1989
Food Products | Stainless steels | Austenitic | 304 | A (Resistant) | A (Resistant) |  | S30400 | Coffee |  | Boiling | Boiling |  | 253 | Chemical Resistance of REMANIT Stainless Steels, Thyssen Edelstahlwerke AG, March 1989
Food Products | Stainless steels | Austenitic | 304 | A (Resistant) | A (Resistant) |  | S30400 | Fresh milk |  | Up to 70 | Up to 158 |  | 253 | Chemical Resistance of REMANIT Stainless Steels, Thyssen Edelstahlwerke AG, March 1989
Food Products | Stainless steels | Austenitic | 304 | A (Resistant) | A (Resistant) |  | S30400 | Liqueurs |  |  |  |  | 253 | Chemical Resistance of REMANIT Stainless Steels, Thyssen Edelstahlwerke AG, March 1989
Food Products | Stainless steels | Austenitic | 304 | A (Resistant) | A (Resistant) |  | S30400 | Meat |  |  |  |  | 253 | Chemical Resistance of REMANIT Stainless Steels, Thyssen Edelstahlwerke AG, March 1989
Food Products | Stainless steels | Austenitic | 304 | A (Resistant) | A (Resistant) | Pitting | S30400 | Mustard |  | 20 | 68 |  | 253 | Chemical Resistance of REMANIT Stainless Steels, Thyssen Edelstahlwerke AG, March 1989
Food Products | Stainless steels | Austenitic | 304 | A (Resistant) | A (Resistant) |  | S30400 | Pickling liquid |  |  |  |  | 253 | Chemical Resistance of REMANIT Stainless Steels, Thyssen Edelstahlwerke AG, March 1989
Food Products | Stainless steels | Austenitic | 304 | A (Resistant) | A (Resistant) |  | S30400 | Pickling liquid |  |  |  |  | 253 | Chemical Resistance of REMANIT Stainless Steels, Thyssen Edelstahlwerke AG, March 1989
Food Products | Stainless steels | Austenitic | 304 | A (Resistant) | A (Resistant) |  | S30400 | Pickling liquid |  |  |  |  | 253 | Chemical Resistance of REMANIT Stainless Steels, Thyssen Edelstahlwerke AG, March 1989
Food Products | Stainless steels | Austenitic | 304 | C (Questionable) | C (Questionable) | Pitting | S30400 | Sauerkraut liquor |  |  |  |  | 253 | Chemical Resistance of REMANIT Stainless Steels, Thyssen Edelstahlwerke AG, March 1989
Food Products | Stainless steels | Austenitic | 304 | A (Resistant) | A (Resistant) |  | S30400 | Schweinfurt green |  | 20 | 68 |  | 253 | Chemical Resistance of REMANIT Stainless Steels, Thyssen Edelstahlwerke AG, March 1989
Food Products | Stainless steels | Austenitic | 304 | A (Resistant) | A (Resistant) |  | S30400 | Sour milk |  | Up to 70 | Up to 158 |  | 253 | Chemical Resistance of REMANIT Stainless Steels, Thyssen Edelstahlwerke AG, March 1989
Food Products | Stainless steels | Austenitic | 304 | A (Resistant) | A (Resistant) |  | S30400 | Sugar solution |  | 20 | 68 |  | 253 | Chemical Resistance of REMANIT Stainless Steels, Thyssen Edelstahlwerke AG, March 1989
Food Products | Stainless steels | Austenitic | 304 | A (Resistant) | A (Resistant) |  | S30400 | Sugar solution |  | Boiling | Boiling |  | 253 | Chemical Resistance of REMANIT Stainless Steels, Thyssen Edelstahlwerke AG, March 1989
Food Products | Stainless steels | Austenitic | 304 | A (Resistant) | A (Resistant) |  | S30400 | Vinegar |  | 20 | 68 |  | 253 | Chemical Resistance of REMANIT Stainless Steels, Thyssen Edelstahlwerke AG, March 1989
Food Products | Stainless steels | Austenitic | 304 | A (Resistant) | A (Resistant) |  | S30400 | Vinegar |  | Boiling | Boiling |  | 253 | Chemical Resistance of REMANIT Stainless Steels, Thyssen Edelstahlwerke AG, March 1989
Food Products | Stainless steels | Austenitic | 316 | A (Resistant) | A (Resistant) |  | S31600 | Beer |  | 20 | 68 |  | 253 | Chemical Resistance of REMANIT Stainless Steels, Thyssen Edelstahlwerke AG, March 1989
Food Products | Stainless steels | Austenitic | 316 | A (Resistant) | A (Resistant) |  | S31600 | Beer |  | 70 | 158 |  | 253 | Chemical Resistance of REMANIT Stainless Steels, Thyssen Edelstahlwerke AG, March 1989
Food Products | Stainless steels | Austenitic | 316 | A (Resistant) | A (Resistant) |  | S31600 | Buttermilk |  | 20 | 68 |  | 253 | Chemical Resistance of REMANIT Stainless Steels, Thyssen Edelstahlwerke AG, March 1989
Food Products | Stainless steels | Austenitic | 316 | A (Resistant) | A (Resistant) |  | S31600 | Cheese |  | 20 | 68 |  | 253 | Chemical Resistance of REMANIT Stainless Steels, Thyssen Edelstahlwerke AG, March 1989
Food Products | Stainless steels | Austenitic | 316 | A (Resistant) | A (Resistant) |  | S31600 | Chocolate |  | 20 | 68 |  | 253 | Chemical Resistance of REMANIT Stainless Steels, Thyssen Edelstahlwerke AG, March 1989
Food Products | Stainless steels | Austenitic | 316 | A (Resistant) | A (Resistant) |  | S31600 | Cider |  | 20 | 68 |  | 253 | Chemical Resistance of REMANIT Stainless Steels, Thyssen Edelstahlwerke AG, March 1989
Food Products | Stainless steels | Austenitic | 316 | A (Resistant) | A (Resistant) |  | S31600 | Coffee |  | 20 | 68 |  | 253 | Chemical Resistance of REMANIT Stainless Steels, Thyssen Edelstahlwerke AG, March 1989
Food Products | Stainless steels | Austenitic | 316 | A (Resistant) | A (Resistant) |  | S31600 | Coffee |  | Boiling | Boiling |  | 253 | Chemical Resistance of REMANIT Stainless Steels, Thyssen Edelstahlwerke AG, March 1989
Food Products | Stainless steels | Austenitic | 316 | A (Resistant) | A (Resistant) |  | S31600 | Fresh milk |  | Up to 70 | Up to 158 |  | 253 | Chemical Resistance of REMANIT Stainless Steels, Thyssen Edelstahlwerke AG, March 1989
Food Products | Stainless steels | Austenitic | 316 | A (Resistant) | A (Resistant) |  | S31600 | Liqueurs |  |  |  |  | 253 | Chemical Resistance of REMANIT Stainless Steels, Thyssen Edelstahlwerke AG, March 1989
Food Products | Stainless steels | Austenitic | 316 | A (Resistant) | A (Resistant) |  | S31600 | Meat |  |  |  |  | 253 | Chemical Resistance of REMANIT Stainless Steels, Thyssen Edelstahlwerke AG, March 1989
Food Products | Stainless steels | Austenitic | 316 | A (Resistant) | A (Resistant) | Pitting | S31600 | Mustard |  | 20 | 68 |  | 253 | Chemical Resistance of REMANIT Stainless Steels, Thyssen Edelstahlwerke AG, March 1989
Food Products | Stainless steels | Austenitic | 316 | A (Resistant) | A (Resistant) |  | S31600 | Pickling liquid |  |  |  |  | 253 | Chemical Resistance of REMANIT Stainless Steels, Thyssen Edelstahlwerke AG, March 1989
Food Products | Stainless steels | Austenitic | 316 | A (Resistant) | A (Resistant) |  | S31600 | Pickling liquid |  |  |  |  | 253 | Chemical Resistance of REMANIT Stainless Steels, Thyssen Edelstahlwerke AG, March 1989
Food Products | Stainless steels | Austenitic | 316 | A (Resistant) | A (Resistant) |  | S31600 | Pickling liquid |  |  |  |  | 253 | Chemical Resistance of REMANIT Stainless Steels, Thyssen Edelstahlwerke AG, March 1989
Food Products | Stainless steels | Austenitic | 316 | B (Good) | B (Good) | Pitting | S31600 | Sauerkraut liquor |  |  |  |  | 253 | Chemical Resistance of REMANIT Stainless Steels, Thyssen Edelstahlwerke AG, March 1989
Food Products | Stainless steels | Austenitic | 316 | A (Resistant) | A (Resistant) |  | S31600 | Schweinfurt green |  | 20 | 68 |  | 253 | Chemical Resistance of REMANIT Stainless Steels, Thyssen Edelstahlwerke AG, March 1989
Food Products | Stainless steels | Austenitic | 316 | A (Resistant) | A (Resistant) |  | S31600 | Sour milk |  | Up to 70 | Up to 158 |  | 253 | Chemical Resistance of REMANIT Stainless Steels, Thyssen Edelstahlwerke AG, March 1989
Food Products | Stainless steels | Austenitic | 316 | A (Resistant) | A (Resistant) |  | S31600 | Sugar solution |  | 20 | 68 |  | 253 | Chemical Resistance of REMANIT Stainless Steels, Thyssen Edelstahlwerke AG, March 1989
Food Products | Stainless steels | Austenitic | 316 | A (Resistant) | A (Resistant) |  | S31600 | Sugar solution |  | Boiling | Boiling |  | 253 | Chemical Resistance of REMANIT Stainless Steels, Thyssen Edelstahlwerke AG, March 1989
Food Products | Stainless steels | Austenitic | 316 | A (Resistant) | A (Resistant) |  | S31600 | Vinegar |  | 20 | 68 |  | 253 | Chemical Resistance of REMANIT Stainless Steels, Thyssen Edelstahlwerke AG, March 1989
Food Products | Stainless steels | Austenitic | 316 | A (Resistant) | A (Resistant) |  | S31600 | Vinegar |  | Boiling | Boiling |  | 253 | Chemical Resistance of REMANIT Stainless Steels, Thyssen Edelstahlwerke AG, March 1989
Food Products | Stainless steels | Austenitic | 321 | A (Resistant) | A (Resistant) |  | S32100 | Beer |  | 20 | 68 |  | 253 | Chemical Resistance of REMANIT Stainless Steels, Thyssen Edelstahlwerke AG, March 1989
Food Products | Stainless steels | Austenitic | 321 | A (Resistant) | A (Resistant) |  | S32100 | Beer |  | 70 | 158 |  | 253 | Chemical Resistance of REMANIT Stainless Steels, Thyssen Edelstahlwerke AG, March 1989
Food Products | Stainless steels | Austenitic | 321 | A (Resistant) | A (Resistant) |  | S32100 | Buttermilk |  | 20 | 68 |  | 253 | Chemical Resistance of REMANIT Stainless Steels, Thyssen Edelstahlwerke AG, March 1989
Food Products | Stainless steels | Austenitic | 321 | A (Resistant) | A (Resistant) |  | S32100 | Cheese |  | 20 | 68 |  | 253 | Chemical Resistance of REMANIT Stainless Steels, Thyssen Edelstahlwerke AG, March 1989
Food Products | Stainless steels | Austenitic | 321 | A (Resistant) | A (Resistant) |  | S32100 | Chocolate |  | 20 | 68 |  | 253 | Chemical Resistance of REMANIT Stainless Steels, Thyssen Edelstahlwerke AG, March 1989
Food Products | Stainless steels | Austenitic | 321 | A (Resistant) | A (Resistant) |  | S32100 | Cider |  | 20 | 68 |  | 253 | Chemical Resistance of REMANIT Stainless Steels, Thyssen Edelstahlwerke AG, March 1989
Food Products | Stainless steels | Austenitic | 321 | A (Resistant) | A (Resistant) |  | S32100 | Coffee |  | 20 | 68 |  | 253 | Chemical Resistance of REMANIT Stainless Steels, Thyssen Edelstahlwerke AG, March 1989
Food Products | Stainless steels | Austenitic | 321 | A (Resistant) | A (Resistant) |  | S32100 | Coffee |  | Boiling | Boiling |  | 253 | Chemical Resistance of REMANIT Stainless Steels, Thyssen Edelstahlwerke AG, March 1989
Food Products | Stainless steels | Austenitic | 321 | A (Resistant) | A (Resistant) |  | S32100 | Fresh milk |  | Up to 70 | Up to 158 |  | 253 | Chemical Resistance of REMANIT Stainless Steels, Thyssen Edelstahlwerke AG, March 1989
Food Products | Stainless steels | Austenitic | 321 | A (Resistant) | A (Resistant) |  | S32100 | Liqueurs |  |  |  |  | 253 | Chemical Resistance of REMANIT Stainless Steels, Thyssen Edelstahlwerke AG, March 1989
Food Products | Stainless steels | Austenitic | 321 | A (Resistant) | A (Resistant) |  | S32100 | Meat |  |  |  |  | 253 | Chemical Resistance of REMANIT Stainless Steels, Thyssen Edelstahlwerke AG, March 1989
Food Products | Stainless steels | Austenitic | 321 | A (Resistant) | A (Resistant) | Pitting | S32100 | Mustard |  | 20 | 68 |  | 253 | Chemical Resistance of REMANIT Stainless Steels, Thyssen Edelstahlwerke AG, March 1989
Food Products | Stainless steels | Austenitic | 321 | A (Resistant) | A (Resistant) |  | S32100 | Pickling liquid |  |  |  |  | 253 | Chemical Resistance of REMANIT Stainless Steels, Thyssen Edelstahlwerke AG, March 1989
Food Products | Stainless steels | Austenitic | 321 | A (Resistant) | A (Resistant) |  | S32100 | Pickling liquid |  |  |  |  | 253 | Chemical Resistance of REMANIT Stainless Steels, Thyssen Edelstahlwerke AG, March 1989
Food Products | Stainless steels | Austenitic | 321 | A (Resistant) | A (Resistant) |  | S32100 | Pickling liquid |  |  |  |  | 253 | Chemical Resistance of REMANIT Stainless Steels, Thyssen Edelstahlwerke AG, March 1989
Food Products | Stainless steels | Austenitic | 321 | C (Questionable) | C (Questionable) | Pitting | S32100 | Sauerkraut liquor |  |  |  |  | 253 | Chemical Resistance of REMANIT Stainless Steels, Thyssen Edelstahlwerke AG, March 1989
Food Products | Stainless steels | Austenitic | 321 | A (Resistant) | A (Resistant) |  | S32100 | Schweinfurt green |  | 20 | 68 |  | 253 | Chemical Resistance of REMANIT Stainless Steels, Thyssen Edelstahlwerke AG, March 1989
Food Products | Stainless steels | Austenitic | 321 | A (Resistant) | A (Resistant) |  | S32100 | Sour milk |  | Up to 70 | Up to 158 |  | 253 | Chemical Resistance of REMANIT Stainless Steels, Thyssen Edelstahlwerke AG, March 1989
Food Products | Stainless steels | Austenitic | 321 | A (Resistant) | A (Resistant) |  | S32100 | Sugar solution |  | 20 | 68 |  | 253 | Chemical Resistance of REMANIT Stainless Steels, Thyssen Edelstahlwerke AG, March 1989
Food Products | Stainless steels | Austenitic | 321 | A (Resistant) | A (Resistant) |  | S32100 | Sugar solution |  | Boiling | Boiling |  | 253 | Chemical Resistance of REMANIT Stainless Steels, Thyssen Edelstahlwerke AG, March 1989
Food Products | Stainless steels | Austenitic | 321 | A (Resistant) | A (Resistant) |  | S32100 | Vinegar |  | 20 | 68 |  | 253 | Chemical Resistance of REMANIT Stainless Steels, Thyssen Edelstahlwerke AG, March 1989
Food Products | Stainless steels | Austenitic | 321 | A (Resistant) | A (Resistant) |  | S32100 | Vinegar |  | Boiling | Boiling |  | 253 | Chemical Resistance of REMANIT Stainless Steels, Thyssen Edelstahlwerke AG, March 1989
Food Products | Stainless steels | Austenitic | 347 | A (Resistant) | A (Resistant) |  | S34700 | Beer |  | 20 | 68 |  | 253 | Chemical Resistance of REMANIT Stainless Steels, Thyssen Edelstahlwerke AG, March 1989
Food Products | Stainless steels | Austenitic | 347 | A (Resistant) | A (Resistant) |  | S34700 | Beer |  | 70 | 158 |  | 253 | Chemical Resistance of REMANIT Stainless Steels, Thyssen Edelstahlwerke AG, March 1989
Food Products | Stainless steels | Austenitic | 347 | A (Resistant) | A (Resistant) |  | S34700 | Buttermilk |  | 20 | 68 |  | 253 | Chemical Resistance of REMANIT Stainless Steels, Thyssen Edelstahlwerke AG, March 1989
Food Products | Stainless steels | Austenitic | 347 | A (Resistant) | A (Resistant) |  | S34700 | Cheese |  | 20 | 68 |  | 253 | Chemical Resistance of REMANIT Stainless Steels, Thyssen Edelstahlwerke AG, March 1989
Food Products | Stainless steels | Austenitic | 347 | A (Resistant) | A (Resistant) |  | S34700 | Chocolate |  | 20 | 68 |  | 253 | Chemical Resistance of REMANIT Stainless Steels, Thyssen Edelstahlwerke AG, March 1989
Food Products | Stainless steels | Austenitic | 347 | A (Resistant) | A (Resistant) |  | S34700 | Cider |  | 20 | 68 |  | 253 | Chemical Resistance of REMANIT Stainless Steels, Thyssen Edelstahlwerke AG, March 1989
Food Products | Stainless steels | Austenitic | 347 | A (Resistant) | A (Resistant) |  | S34700 | Coffee |  | 20 | 68 |  | 253 | Chemical Resistance of REMANIT Stainless Steels, Thyssen Edelstahlwerke AG, March 1989
Food Products | Stainless steels | Austenitic | 347 | A (Resistant) | A (Resistant) |  | S34700 | Coffee |  | Boiling | Boiling |  | 253 | Chemical Resistance of REMANIT Stainless Steels, Thyssen Edelstahlwerke AG, March 1989
Food Products | Stainless steels | Austenitic | 347 | A (Resistant) | A (Resistant) |  | S34700 | Fresh milk |  | Up to 70 | Up to 158 |  | 253 | Chemical Resistance of REMANIT Stainless Steels, Thyssen Edelstahlwerke AG, March 1989
Food Products | Stainless steels | Austenitic | 347 | A (Resistant) | A (Resistant) |  | S34700 | Liqueurs |  |  |  |  | 253 | Chemical Resistance of REMANIT Stainless Steels, Thyssen Edelstahlwerke AG, March 1989
Food Products | Stainless steels | Austenitic | 347 | A (Resistant) | A (Resistant) |  | S34700 | Meat |  |  |  |  | 253 | Chemical Resistance of REMANIT Stainless Steels, Thyssen Edelstahlwerke AG, March 1989
Food Products | Stainless steels | Austenitic | 347 | A (Resistant) | A (Resistant) | Pitting | S34700 | Mustard |  | 20 | 68 |  | 253 | Chemical Resistance of REMANIT Stainless Steels, Thyssen Edelstahlwerke AG, March 1989
Food Products | Stainless steels | Austenitic | 347 | A (Resistant) | A (Resistant) |  | S34700 | Pickling liquid |  |  |  |  | 253 | Chemical Resistance of REMANIT Stainless Steels, Thyssen Edelstahlwerke AG, March 1989
Food Products | Stainless steels | Austenitic | 347 | A (Resistant) | A (Resistant) |  | S34700 | Pickling liquid |  |  |  |  | 253 | Chemical Resistance of REMANIT Stainless Steels, Thyssen Edelstahlwerke AG, March 1989
Food Products | Stainless steels | Austenitic | 347 | A (Resistant) | A (Resistant) |  | S34700 | Pickling liquid |  |  |  |  | 253 | Chemical Resistance of REMANIT Stainless Steels, Thyssen Edelstahlwerke AG, March 1989
Food Products | Stainless steels | Austenitic | 347 | C (Questionable) | C (Questionable) | Pitting | S34700 | Sauerkraut liquor |  |  |  |  | 253 | Chemical Resistance of REMANIT Stainless Steels, Thyssen Edelstahlwerke AG, March 1989
Food Products | Stainless steels | Austenitic | 347 | A (Resistant) | A (Resistant) |  | S34700 | Schweinfurt green |  | 20 | 68 |  | 253 | Chemical Resistance of REMANIT Stainless Steels, Thyssen Edelstahlwerke AG, March 1989
Food Products | Stainless steels | Austenitic | 347 | A (Resistant) | A (Resistant) |  | S34700 | Sour milk |  | Up to 70 | Up to 158 |  | 253 | Chemical Resistance of REMANIT Stainless Steels, Thyssen Edelstahlwerke AG, March 1989
Food Products | Stainless steels | Austenitic | 347 | A (Resistant) | A (Resistant) |  | S34700 | Sugar solution |  | 20 | 68 |  | 253 | Chemical Resistance of REMANIT Stainless Steels, Thyssen Edelstahlwerke AG, March 1989
Food Products | Stainless steels | Austenitic | 347 | A (Resistant) | A (Resistant) |  | S34700 | Sugar solution |  | Boiling | Boiling |  | 253 | Chemical Resistance of REMANIT Stainless Steels, Thyssen Edelstahlwerke AG, March 1989
Food Products | Stainless steels | Austenitic | 347 | A (Resistant) | A (Resistant) |  | S34700 | Vinegar |  | 20 | 68 |  | 253 | Chemical Resistance of REMANIT Stainless Steels, Thyssen Edelstahlwerke AG, March 1989
Food Products | Stainless steels | Austenitic | 347 | A (Resistant) | A (Resistant) |  | S34700 | Vinegar |  | Boiling | Boiling |  | 253 | Chemical Resistance of REMANIT Stainless Steels, Thyssen Edelstahlwerke AG, March 1989
Food Products | Stainless steels | Austenitic | 304L | A (Resistant) | A (Resistant) |  | S30403 | Beer |  | 20 | 68 |  | 253 | Chemical Resistance of REMANIT Stainless Steels, Thyssen Edelstahlwerke AG, March 1989
Food Products | Stainless steels | Austenitic | 304L | A (Resistant) | A (Resistant) |  | S30403 | Beer |  | 70 | 158 |  | 253 | Chemical Resistance of REMANIT Stainless Steels, Thyssen Edelstahlwerke AG, March 1989
Food Products | Stainless steels | Austenitic | 304L | A (Resistant) | A (Resistant) |  | S30403 | Buttermilk |  | 20 | 68 |  | 253 | Chemical Resistance of REMANIT Stainless Steels, Thyssen Edelstahlwerke AG, March 1989
Food Products | Stainless steels | Austenitic | 304L | A (Resistant) | A (Resistant) |  | S30403 | Cheese |  | 20 | 68 |  | 253 | Chemical Resistance of REMANIT Stainless Steels, Thyssen Edelstahlwerke AG, March 1989
Food Products | Stainless steels | Austenitic | 304L | A (Resistant) | A (Resistant) |  | S30403 | Chocolate |  | 20 | 68 |  | 253 | Chemical Resistance of REMANIT Stainless Steels, Thyssen Edelstahlwerke AG, March 1989
Food Products | Stainless steels | Austenitic | 304L | A (Resistant) | A (Resistant) |  | S30403 | Cider |  | 20 | 68 |  | 253 | Chemical Resistance of REMANIT Stainless Steels, Thyssen Edelstahlwerke AG, March 1989
Food Products | Stainless steels | Austenitic | 304L | A (Resistant) | A (Resistant) |  | S30403 | Coffee |  | 20 | 68 |  | 253 | Chemical Resistance of REMANIT Stainless Steels, Thyssen Edelstahlwerke AG, March 1989
Food Products | Stainless steels | Austenitic | 304L | A (Resistant) | A (Resistant) |  | S30403 | Coffee |  | Boiling | Boiling |  | 253 | Chemical Resistance of REMANIT Stainless Steels, Thyssen Edelstahlwerke AG, March 1989
Food Products | Stainless steels | Austenitic | 304L | A (Resistant) | A (Resistant) |  | S30403 | Fresh milk |  | Up to 70 | Up to 158 |  | 253 | Chemical Resistance of REMANIT Stainless Steels, Thyssen Edelstahlwerke AG, March 1989
Food Products | Stainless steels | Austenitic | 304L | A (Resistant) | A (Resistant) |  | S30403 | Liqueurs |  |  |  |  | 253 | Chemical Resistance of REMANIT Stainless Steels, Thyssen Edelstahlwerke AG, March 1989
Food Products | Stainless steels | Austenitic | 304L | A (Resistant) | A (Resistant) |  | S30403 | Meat |  |  |  |  | 253 | Chemical Resistance of REMANIT Stainless Steels, Thyssen Edelstahlwerke AG, March 1989
Food Products | Stainless steels | Austenitic | 304L | A (Resistant) | A (Resistant) | Pitting | S30403 | Mustard |  | 20 | 68 |  | 253 | Chemical Resistance of REMANIT Stainless Steels, Thyssen Edelstahlwerke AG, March 1989
Food Products | Stainless steels | Austenitic | 304L | A (Resistant) | A (Resistant) |  | S30403 | Pickling liquid |  |  |  |  | 253 | Chemical Resistance of REMANIT Stainless Steels, Thyssen Edelstahlwerke AG, March 1989
Food Products | Stainless steels | Austenitic | 304L | A (Resistant) | A (Resistant) |  | S30403 | Pickling liquid |  |  |  |  | 253 | Chemical Resistance of REMANIT Stainless Steels, Thyssen Edelstahlwerke AG, March 1989
Food Products | Stainless steels | Austenitic | 304L | A (Resistant) | A (Resistant) |  | S30403 | Pickling liquid |  |  |  |  | 253 | Chemical Resistance of REMANIT Stainless Steels, Thyssen Edelstahlwerke AG, March 1989
Food Products | Stainless steels | Austenitic | 304L | C (Questionable) | C (Questionable) | Pitting | S30403 | Sauerkraut liquor |  |  |  |  | 253 | Chemical Resistance of REMANIT Stainless Steels, Thyssen Edelstahlwerke AG, March 1989
Food Products | Stainless steels | Austenitic | 304L | A (Resistant) | A (Resistant) |  | S30403 | Schweinfurt green |  | 20 | 68 |  | 253 | Chemical Resistance of REMANIT Stainless Steels, Thyssen Edelstahlwerke AG, March 1989
Food Products | Stainless steels | Austenitic | 304L | A (Resistant) | A (Resistant) |  | S30403 | Sour milk |  | Up to 70 | Up to 158 |  | 253 | Chemical Resistance of REMANIT Stainless Steels, Thyssen Edelstahlwerke AG, March 1989
Food Products | Stainless steels | Austenitic | 304L | A (Resistant) | A (Resistant) |  | S30403 | Sugar solution |  | 20 | 68 |  | 253 | Chemical Resistance of REMANIT Stainless Steels, Thyssen Edelstahlwerke AG, March 1989
Food Products | Stainless steels | Austenitic | 304L | A (Resistant) | A (Resistant) |  | S30403 | Sugar solution |  | Boiling | Boiling |  | 253 | Chemical Resistance of REMANIT Stainless Steels, Thyssen Edelstahlwerke AG, March 1989
Food Products | Stainless steels | Austenitic | 304L | A (Resistant) | A (Resistant) |  | S30403 | Vinegar |  | 20 | 68 |  | 253 | Chemical Resistance of REMANIT Stainless Steels, Thyssen Edelstahlwerke AG, March 1989
Food Products | Stainless steels | Austenitic | 304L | A (Resistant) | A (Resistant) |  | S30403 | Vinegar |  | Boiling | Boiling |  | 253 | Chemical Resistance of REMANIT Stainless Steels, Thyssen Edelstahlwerke AG, March 1989
Food Products | Stainless steels | Austenitic | 304LN | A (Resistant) | A (Resistant) |  | S30453 | Beer |  | 20 | 68 |  | 253 | Chemical Resistance of REMANIT Stainless Steels, Thyssen Edelstahlwerke AG, March 1989
Food Products | Stainless steels | Austenitic | 304LN | A (Resistant) | A (Resistant) |  | S30453 | Beer |  | 70 | 158 |  | 253 | Chemical Resistance of REMANIT Stainless Steels, Thyssen Edelstahlwerke AG, March 1989
Food Products | Stainless steels | Austenitic | 304LN | A (Resistant) | A (Resistant) |  | S30453 | Buttermilk |  | 20 | 68 |  | 253 | Chemical Resistance of REMANIT Stainless Steels, Thyssen Edelstahlwerke AG, March 1989
Food Products | Stainless steels | Austenitic | 304LN | A (Resistant) | A (Resistant) |  | S30453 | Cheese |  | 20 | 68 |  | 253 | Chemical Resistance of REMANIT Stainless Steels, Thyssen Edelstahlwerke AG, March 1989
Food Products | Stainless steels | Austenitic | 304LN | A (Resistant) | A (Resistant) |  | S30453 | Chocolate |  | 20 | 68 |  | 253 | Chemical Resistance of REMANIT Stainless Steels, Thyssen Edelstahlwerke AG, March 1989
Food Products | Stainless steels | Austenitic | 304LN | A (Resistant) | A (Resistant) |  | S30453 | Cider |  | 20 | 68 |  | 253 | Chemical Resistance of REMANIT Stainless Steels, Thyssen Edelstahlwerke AG, March 1989
Food Products | Stainless steels | Austenitic | 304LN | A (Resistant) | A (Resistant) |  | S30453 | Coffee |  | 20 | 68 |  | 253 | Chemical Resistance of REMANIT Stainless Steels, Thyssen Edelstahlwerke AG, March 1989
Food Products | Stainless steels | Austenitic | 304LN | A (Resistant) | A (Resistant) |  | S30453 | Coffee |  | Boiling | Boiling |  | 253 | Chemical Resistance of REMANIT Stainless Steels, Thyssen Edelstahlwerke AG, March 1989
Food Products | Stainless steels | Austenitic | 304LN | A (Resistant) | A (Resistant) |  | S30453 | Fresh milk |  | Up to 70 | Up to 158 |  | 253 | Chemical Resistance of REMANIT Stainless Steels, Thyssen Edelstahlwerke AG, March 1989
Food Products | Stainless steels | Austenitic | 304LN | A (Resistant) | A (Resistant) |  | S30453 | Liqueurs |  |  |  |  | 253 | Chemical Resistance of REMANIT Stainless Steels, Thyssen Edelstahlwerke AG, March 1989
Food Products | Stainless steels | Austenitic | 304LN | A (Resistant) | A (Resistant) |  | S30453 | Meat |  |  |  |  | 253 | Chemical Resistance of REMANIT Stainless Steels, Thyssen Edelstahlwerke AG, March 1989
Food Products | Stainless steels | Austenitic | 304LN | A (Resistant) | A (Resistant) | Pitting | S30453 | Mustard |  | 20 | 68 |  | 253 | Chemical Resistance of REMANIT Stainless Steels, Thyssen Edelstahlwerke AG, March 1989
Food Products | Stainless steels | Austenitic | 304LN | A (Resistant) | A (Resistant) |  | S30453 | Pickling liquid |  |  |  |  | 253 | Chemical Resistance of REMANIT Stainless Steels, Thyssen Edelstahlwerke AG, March 1989
Food Products | Stainless steels | Austenitic | 304LN | A (Resistant) | A (Resistant) |  | S30453 | Pickling liquid |  |  |  |  | 253 | Chemical Resistance of REMANIT Stainless Steels, Thyssen Edelstahlwerke AG, March 1989
Food Products | Stainless steels | Austenitic | 304LN | A (Resistant) | A (Resistant) |  | S30453 | Pickling liquid |  |  |  |  | 253 | Chemical Resistance of REMANIT Stainless Steels, Thyssen Edelstahlwerke AG, March 1989
Food Products | Stainless steels | Austenitic | 304LN | C (Questionable) | C (Questionable) | Pitting | S30453 | Sauerkraut liquor |  |  |  |  | 253 | Chemical Resistance of REMANIT Stainless Steels, Thyssen Edelstahlwerke AG, March 1989
Food Products | Stainless steels | Austenitic | 304LN | A (Resistant) | A (Resistant) |  | S30453 | Schweinfurt green |  | 20 | 68 |  | 253 | Chemical Resistance of REMANIT Stainless Steels, Thyssen Edelstahlwerke AG, March 1989
Food Products | Stainless steels | Austenitic | 304LN | A (Resistant) | A (Resistant) |  | S30453 | Sour milk |  | Up to 70 | Up to 158 |  | 253 | Chemical Resistance of REMANIT Stainless Steels, Thyssen Edelstahlwerke AG, March 1989
Food Products | Stainless steels | Austenitic | 304LN | A (Resistant) | A (Resistant) |  | S30453 | Sugar solution |  | 20 | 68 |  | 253 | Chemical Resistance of REMANIT Stainless Steels, Thyssen Edelstahlwerke AG, March 1989
Food Products | Stainless steels | Austenitic | 304LN | A (Resistant) | A (Resistant) |  | S30453 | Sugar solution |  | Boiling | Boiling |  | 253 | Chemical Resistance of REMANIT Stainless Steels, Thyssen Edelstahlwerke AG, March 1989
Food Products | Stainless steels | Austenitic | 304LN | A (Resistant) | A (Resistant) |  | S30453 | Vinegar |  | 20 | 68 |  | 253 | Chemical Resistance of REMANIT Stainless Steels, Thyssen Edelstahlwerke AG, March 1989
Food Products | Stainless steels | Austenitic | 304LN | A (Resistant) | A (Resistant) |  | S30453 | Vinegar |  | Boiling | Boiling |  | 253 | Chemical Resistance of REMANIT Stainless Steels, Thyssen Edelstahlwerke AG, March 1989
Food Products | Stainless steels | Austenitic | 316F | A (Resistant) | A (Resistant) |  | S31620 | Beer |  | 20 | 68 |  | 253 | Chemical Resistance of REMANIT Stainless Steels, Thyssen Edelstahlwerke AG, March 1989
Food Products | Stainless steels | Austenitic | 316F | A (Resistant) | A (Resistant) |  | S31620 | Beer |  | 70 | 158 |  | 253 | Chemical Resistance of REMANIT Stainless Steels, Thyssen Edelstahlwerke AG, March 1989
Food Products | Stainless steels | Austenitic | 316F | A (Resistant) | A (Resistant) |  | S31620 | Buttermilk |  | 20 | 68 |  | 253 | Chemical Resistance of REMANIT Stainless Steels, Thyssen Edelstahlwerke AG, March 1989
Food Products | Stainless steels | Austenitic | 316F | A (Resistant) | A (Resistant) |  | S31620 | Cheese |  | 20 | 68 |  | 253 | Chemical Resistance of REMANIT Stainless Steels, Thyssen Edelstahlwerke AG, March 1989
Food Products | Stainless steels | Austenitic | 316F | A (Resistant) | A (Resistant) |  | S31620 | Chocolate |  | 20 | 68 |  | 253 | Chemical Resistance of REMANIT Stainless Steels, Thyssen Edelstahlwerke AG, March 1989
Food Products | Stainless steels | Austenitic | 316F | A (Resistant) | A (Resistant) |  | S31620 | Cider |  | 20 | 68 |  | 253 | Chemical Resistance of REMANIT Stainless Steels, Thyssen Edelstahlwerke AG, March 1989
Food Products | Stainless steels | Austenitic | 316F | A (Resistant) | A (Resistant) |  | S31620 | Coffee |  | 20 | 68 |  | 253 | Chemical Resistance of REMANIT Stainless Steels, Thyssen Edelstahlwerke AG, March 1989
Food Products | Stainless steels | Austenitic | 316F | A (Resistant) | A (Resistant) |  | S31620 | Coffee |  | Boiling | Boiling |  | 253 | Chemical Resistance of REMANIT Stainless Steels, Thyssen Edelstahlwerke AG, March 1989
Food Products | Stainless steels | Austenitic | 316F | A (Resistant) | A (Resistant) |  | S31620 | Fresh milk |  | Up to 70 | Up to 158 |  | 253 | Chemical Resistance of REMANIT Stainless Steels, Thyssen Edelstahlwerke AG, March 1989
Food Products | Stainless steels | Austenitic | 316F | A (Resistant) | A (Resistant) |  | S31620 | Liqueurs |  |  |  |  | 253 | Chemical Resistance of REMANIT Stainless Steels, Thyssen Edelstahlwerke AG, March 1989
Food Products | Stainless steels | Austenitic | 316F | A (Resistant) | A (Resistant) |  | S31620 | Meat |  |  |  |  | 253 | Chemical Resistance of REMANIT Stainless Steels, Thyssen Edelstahlwerke AG, March 1989
Food Products | Stainless steels | Austenitic | 316F | A (Resistant) | A (Resistant) | Pitting | S31620 | Mustard |  | 20 | 68 |  | 253 | Chemical Resistance of REMANIT Stainless Steels, Thyssen Edelstahlwerke AG, March 1989
Food Products | Stainless steels | Austenitic | 316F | A (Resistant) | A (Resistant) |  | S31620 | Pickling liquid |  |  |  |  | 253 | Chemical Resistance of REMANIT Stainless Steels, Thyssen Edelstahlwerke AG, March 1989
Food Products | Stainless steels | Austenitic | 316F | A (Resistant) | A (Resistant) |  | S31620 | Pickling liquid |  |  |  |  | 253 | Chemical Resistance of REMANIT Stainless Steels, Thyssen Edelstahlwerke AG, March 1989
Food Products | Stainless steels | Austenitic | 316F | A (Resistant) | A (Resistant) |  | S31620 | Pickling liquid |  |  |  |  | 253 | Chemical Resistance of REMANIT Stainless Steels, Thyssen Edelstahlwerke AG, March 1989
Food Products | Stainless steels | Austenitic | 316F | C (Questionable) | C (Questionable) | Pitting | S31620 | Sauerkraut liquor |  |  |  |  | 253 | Chemical Resistance of REMANIT Stainless Steels, Thyssen Edelstahlwerke AG, March 1989
Food Products | Stainless steels | Austenitic | 316F | A (Resistant) | A (Resistant) |  | S31620 | Schweinfurt green |  | 20 | 68 |  | 253 | Chemical Resistance of REMANIT Stainless Steels, Thyssen Edelstahlwerke AG, March 1989
Food Products | Stainless steels | Austenitic | 316F | A (Resistant) | A (Resistant) |  | S31620 | Sour milk |  | Up to 70 | Up to 158 |  | 253 | Chemical Resistance of REMANIT Stainless Steels, Thyssen Edelstahlwerke AG, March 1989
Food Products | Stainless steels | Austenitic | 316F | A (Resistant) | A (Resistant) |  | S31620 | Sugar solution |  | 20 | 68 |  | 253 | Chemical Resistance of REMANIT Stainless Steels, Thyssen Edelstahlwerke AG, March 1989
Food Products | Stainless steels | Austenitic | 316F | A (Resistant) | A (Resistant) |  | S31620 | Sugar solution |  | Boiling | Boiling |  | 253 | Chemical Resistance of REMANIT Stainless Steels, Thyssen Edelstahlwerke AG, March 1989
Food Products | Stainless steels | Austenitic | 316F | A (Resistant) | A (Resistant) |  | S31620 | Vinegar |  | 20 | 68 |  | 253 | Chemical Resistance of REMANIT Stainless Steels, Thyssen Edelstahlwerke AG, March 1989
Food Products | Stainless steels | Austenitic | 316F | A (Resistant) | A (Resistant) |  | S31620 | Vinegar |  | Boiling | Boiling |  | 253 | Chemical Resistance of REMANIT Stainless Steels, Thyssen Edelstahlwerke AG, March 1989
Food Products | Stainless steels | Austenitic | 316L | A (Resistant) | A (Resistant) |  | S31603 | Beer |  | 20 | 68 |  | 253 | Chemical Resistance of REMANIT Stainless Steels, Thyssen Edelstahlwerke AG, March 1989
Food Products | Stainless steels | Austenitic | 316L | A (Resistant) | A (Resistant) |  | S31603 | Beer |  | 70 | 158 |  | 253 | Chemical Resistance of REMANIT Stainless Steels, Thyssen Edelstahlwerke AG, March 1989
Food Products | Stainless steels | Austenitic | 316L | A (Resistant) | A (Resistant) |  | S31603 | Buttermilk |  | 20 | 68 |  | 253 | Chemical Resistance of REMANIT Stainless Steels, Thyssen Edelstahlwerke AG, March 1989
Food Products | Stainless steels | Austenitic | 316L | A (Resistant) | A (Resistant) |  | S31603 | Cheese |  | 20 | 68 |  | 253 | Chemical Resistance of REMANIT Stainless Steels, Thyssen Edelstahlwerke AG, March 1989
Food Products | Stainless steels | Austenitic | 316L | A (Resistant) | A (Resistant) |  | S31603 | Chocolate |  | 20 | 68 |  | 253 | Chemical Resistance of REMANIT Stainless Steels, Thyssen Edelstahlwerke AG, March 1989
Food Products | Stainless steels | Austenitic | 316L | A (Resistant) | A (Resistant) |  | S31603 | Cider |  | 20 | 68 |  | 253 | Chemical Resistance of REMANIT Stainless Steels, Thyssen Edelstahlwerke AG, March 1989
Food Products | Stainless steels | Austenitic | 316L | A (Resistant) | A (Resistant) |  | S31603 | Coffee |  | 20 | 68 |  | 253 | Chemical Resistance of REMANIT Stainless Steels, Thyssen Edelstahlwerke AG, March 1989
Food Products | Stainless steels | Austenitic | 316L | A (Resistant) | A (Resistant) |  | S31603 | Coffee |  | Boiling | Boiling |  | 253 | Chemical Resistance of REMANIT Stainless Steels, Thyssen Edelstahlwerke AG, March 1989
Food Products | Stainless steels | Austenitic | 316L | A (Resistant) | A (Resistant) |  | S31603 | Fresh milk |  | Up to 70 | Up to 158 |  | 253 | Chemical Resistance of REMANIT Stainless Steels, Thyssen Edelstahlwerke AG, March 1989
Food Products | Stainless steels | Austenitic | 316L | A (Resistant) | A (Resistant) |  | S31603 | Liqueurs |  |  |  |  | 253 | Chemical Resistance of REMANIT Stainless Steels, Thyssen Edelstahlwerke AG, March 1989
Food Products | Stainless steels | Austenitic | 316L | A (Resistant) | A (Resistant) |  | S31603 | Meat |  |  |  |  | 253 | Chemical Resistance of REMANIT Stainless Steels, Thyssen Edelstahlwerke AG, March 1989
Food Products | Stainless steels | Austenitic | 316L | A (Resistant) | A (Resistant) | Pitting | S31603 | Mustard |  | 20 | 68 |  | 253 | Chemical Resistance of REMANIT Stainless Steels, Thyssen Edelstahlwerke AG, March 1989
Food Products | Stainless steels | Austenitic | 316L | A (Resistant) | A (Resistant) |  | S31603 | Pickling liquid |  |  |  |  | 253 | Chemical Resistance of REMANIT Stainless Steels, Thyssen Edelstahlwerke AG, March 1989
Food Products | Stainless steels | Austenitic | 316L | A (Resistant) | A (Resistant) |  | S31603 | Pickling liquid |  |  |  |  | 253 | Chemical Resistance of REMANIT Stainless Steels, Thyssen Edelstahlwerke AG, March 1989
Food Products | Stainless steels | Austenitic | 316L | A (Resistant) | A (Resistant) |  | S31603 | Pickling liquid |  |  |  |  | 253 | Chemical Resistance of REMANIT Stainless Steels, Thyssen Edelstahlwerke AG, March 1989
Food Products | Stainless steels | Austenitic | 316L | B (Good) | B (Good) | Pitting | S31603 | Sauerkraut liquor |  |  |  |  | 253 | Chemical Resistance of REMANIT Stainless Steels, Thyssen Edelstahlwerke AG, March 1989
Food Products | Stainless steels | Austenitic | 316L | A (Resistant) | A (Resistant) |  | S31603 | Schweinfurt green |  | 20 | 68 |  | 253 | Chemical Resistance of REMANIT Stainless Steels, Thyssen Edelstahlwerke AG, March 1989
Food Products | Stainless steels | Austenitic | 316L | A (Resistant) | A (Resistant) |  | S31603 | Sour milk |  | Up to 70 | Up to 158 |  | 253 | Chemical Resistance of REMANIT Stainless Steels, Thyssen Edelstahlwerke AG, March 1989
Food Products | Stainless steels | Austenitic | 316L | A (Resistant) | A (Resistant) |  | S31603 | Sugar solution |  | 20 | 68 |  | 253 | Chemical Resistance of REMANIT Stainless Steels, Thyssen Edelstahlwerke AG, March 1989
Food Products | Stainless steels | Austenitic | 316L | A (Resistant) | A (Resistant) |  | S31603 | Sugar solution |  | Boiling | Boiling |  | 253 | Chemical Resistance of REMANIT Stainless Steels, Thyssen Edelstahlwerke AG, March 1989
Food Products | Stainless steels | Austenitic | 316L | A (Resistant) | A (Resistant) |  | S31603 | Vinegar |  | 20 | 68 |  | 253 | Chemical Resistance of REMANIT Stainless Steels, Thyssen Edelstahlwerke AG, March 1989
Food Products | Stainless steels | Austenitic | 316L | A (Resistant) | A (Resistant) |  | S31603 | Vinegar |  | Boiling | Boiling |  | 253 | Chemical Resistance of REMANIT Stainless Steels, Thyssen Edelstahlwerke AG, March 1989
Food Products | Stainless steels | Austenitic | 316LN | A (Resistant) | A (Resistant) |  | S31653 | Beer |  | 20 | 68 |  | 253 | Chemical Resistance of REMANIT Stainless Steels, Thyssen Edelstahlwerke AG, March 1989
Food Products | Stainless steels | Austenitic | 316LN | A (Resistant) | A (Resistant) |  | S31653 | Beer |  | 70 | 158 |  | 253 | Chemical Resistance of REMANIT Stainless Steels, Thyssen Edelstahlwerke AG, March 1989
Food Products | Stainless steels | Austenitic | 316LN | A (Resistant) | A (Resistant) |  | S31653 | Buttermilk |  | 20 | 68 |  | 253 | Chemical Resistance of REMANIT Stainless Steels, Thyssen Edelstahlwerke AG, March 1989
Food Products | Stainless steels | Austenitic | 316LN | A (Resistant) | A (Resistant) |  | S31653 | Cheese |  | 20 | 68 |  | 253 | Chemical Resistance of REMANIT Stainless Steels, Thyssen Edelstahlwerke AG, March 1989
Food Products | Stainless steels | Austenitic | 316LN | A (Resistant) | A (Resistant) |  | S31653 | Chocolate |  | 20 | 68 |  | 253 | Chemical Resistance of REMANIT Stainless Steels, Thyssen Edelstahlwerke AG, March 1989
Food Products | Stainless steels | Austenitic | 316LN | A (Resistant) | A (Resistant) |  | S31653 | Cider |  | 20 | 68 |  | 253 | Chemical Resistance of REMANIT Stainless Steels, Thyssen Edelstahlwerke AG, March 1989
Food Products | Stainless steels | Austenitic | 316LN | A (Resistant) | A (Resistant) |  | S31653 | Coffee |  | 20 | 68 |  | 253 | Chemical Resistance of REMANIT Stainless Steels, Thyssen Edelstahlwerke AG, March 1989
Food Products | Stainless steels | Austenitic | 316LN | A (Resistant) | A (Resistant) |  | S31653 | Coffee |  | Boiling | Boiling |  | 253 | Chemical Resistance of REMANIT Stainless Steels, Thyssen Edelstahlwerke AG, March 1989
Food Products | Stainless steels | Austenitic | 316LN | A (Resistant) | A (Resistant) |  | S31653 | Fresh milk |  | Up to 70 | Up to 158 |  | 253 | Chemical Resistance of REMANIT Stainless Steels, Thyssen Edelstahlwerke AG, March 1989
Food Products | Stainless steels | Austenitic | 316LN | A (Resistant) | A (Resistant) |  | S31653 | Liqueurs |  |  |  |  | 253 | Chemical Resistance of REMANIT Stainless Steels, Thyssen Edelstahlwerke AG, March 1989
Food Products | Stainless steels | Austenitic | 316LN | A (Resistant) | A (Resistant) |  | S31653 | Meat |  |  |  |  | 253 | Chemical Resistance of REMANIT Stainless Steels, Thyssen Edelstahlwerke AG, March 1989
Food Products | Stainless steels | Austenitic | 316LN | A (Resistant) | A (Resistant) | Pitting | S31653 | Mustard |  | 20 | 68 |  | 253 | Chemical Resistance of REMANIT Stainless Steels, Thyssen Edelstahlwerke AG, March 1989
Food Products | Stainless steels | Austenitic | 316LN | A (Resistant) | A (Resistant) |  | S31653 | Pickling liquid |  |  |  |  | 253 | Chemical Resistance of REMANIT Stainless Steels, Thyssen Edelstahlwerke AG, March 1989
Food Products | Stainless steels | Austenitic | 316LN | A (Resistant) | A (Resistant) |  | S31653 | Pickling liquid |  |  |  |  | 253 | Chemical Resistance of REMANIT Stainless Steels, Thyssen Edelstahlwerke AG, March 1989
Food Products | Stainless steels | Austenitic | 316LN | A (Resistant) | A (Resistant) |  | S31653 | Pickling liquid |  |  |  |  | 253 | Chemical Resistance of REMANIT Stainless Steels, Thyssen Edelstahlwerke AG, March 1989
Food Products | Stainless steels | Austenitic | 316LN | B (Good) | B (Good) | Pitting | S31653 | Sauerkraut liquor |  |  |  |  | 253 | Chemical Resistance of REMANIT Stainless Steels, Thyssen Edelstahlwerke AG, March 1989
Food Products | Stainless steels | Austenitic | 316LN | A (Resistant) | A (Resistant) |  | S31653 | Schweinfurt green |  | 20 | 68 |  | 253 | Chemical Resistance of REMANIT Stainless Steels, Thyssen Edelstahlwerke AG, March 1989
Food Products | Stainless steels | Austenitic | 316LN | A (Resistant) | A (Resistant) |  | S31653 | Sour milk |  | Up to 70 | Up to 158 |  | 253 | Chemical Resistance of REMANIT Stainless Steels, Thyssen Edelstahlwerke AG, March 1989
Food Products | Stainless steels | Austenitic | 316LN | A (Resistant) | A (Resistant) |  | S31653 | Sugar solution |  | 20 | 68 |  | 253 | Chemical Resistance of REMANIT Stainless Steels, Thyssen Edelstahlwerke AG, March 1989
Food Products | Stainless steels | Austenitic | 316LN | A (Resistant) | A (Resistant) |  | S31653 | Sugar solution |  | Boiling | Boiling |  | 253 | Chemical Resistance of REMANIT Stainless Steels, Thyssen Edelstahlwerke AG, March 1989
Food Products | Stainless steels | Austenitic | 316LN | A (Resistant) | A (Resistant) |  | S31653 | Vinegar |  | 20 | 68 |  | 253 | Chemical Resistance of REMANIT Stainless Steels, Thyssen Edelstahlwerke AG, March 1989
Food Products | Stainless steels | Austenitic | 316LN | A (Resistant) | A (Resistant) |  | S31653 | Vinegar |  | Boiling | Boiling |  | 253 | Chemical Resistance of REMANIT Stainless Steels, Thyssen Edelstahlwerke AG, March 1989
Food Products | Stainless steels | Austenitic | 316Ti | A (Resistant) | A (Resistant) |  | S31635 | Beer |  | 20 | 68 |  | 253 | Chemical Resistance of REMANIT Stainless Steels, Thyssen Edelstahlwerke AG, March 1989
Food Products | Stainless steels | Austenitic | 316Ti | A (Resistant) | A (Resistant) |  | S31635 | Beer |  | 70 | 158 |  | 253 | Chemical Resistance of REMANIT Stainless Steels, Thyssen Edelstahlwerke AG, March 1989
Food Products | Stainless steels | Austenitic | 316Ti | A (Resistant) | A (Resistant) |  | S31635 | Buttermilk |  | 20 | 68 |  | 253 | Chemical Resistance of REMANIT Stainless Steels, Thyssen Edelstahlwerke AG, March 1989
Food Products | Stainless steels | Austenitic | 316Ti | A (Resistant) | A (Resistant) |  | S31635 | Cheese |  | 20 | 68 |  | 253 | Chemical Resistance of REMANIT Stainless Steels, Thyssen Edelstahlwerke AG, March 1989
Food Products | Stainless steels | Austenitic | 316Ti | A (Resistant) | A (Resistant) |  | S31635 | Chocolate |  | 20 | 68 |  | 253 | Chemical Resistance of REMANIT Stainless Steels, Thyssen Edelstahlwerke AG, March 1989
Food Products | Stainless steels | Austenitic | 316Ti | A (Resistant) | A (Resistant) |  | S31635 | Cider |  | 20 | 68 |  | 253 | Chemical Resistance of REMANIT Stainless Steels, Thyssen Edelstahlwerke AG, March 1989
Food Products | Stainless steels | Austenitic | 316Ti | A (Resistant) | A (Resistant) |  | S31635 | Coffee |  | 20 | 68 |  | 253 | Chemical Resistance of REMANIT Stainless Steels, Thyssen Edelstahlwerke AG, March 1989
Food Products | Stainless steels | Austenitic | 316Ti | A (Resistant) | A (Resistant) |  | S31635 | Coffee |  | Boiling | Boiling |  | 253 | Chemical Resistance of REMANIT Stainless Steels, Thyssen Edelstahlwerke AG, March 1989
Food Products | Stainless steels | Austenitic | 316Ti | A (Resistant) | A (Resistant) |  | S31635 | Fresh milk |  | Up to 70 | Up to 158 |  | 253 | Chemical Resistance of REMANIT Stainless Steels, Thyssen Edelstahlwerke AG, March 1989
Food Products | Stainless steels | Austenitic | 316Ti | A (Resistant) | A (Resistant) |  | S31635 | Liqueurs |  |  |  |  | 253 | Chemical Resistance of REMANIT Stainless Steels, Thyssen Edelstahlwerke AG, March 1989
Food Products | Stainless steels | Austenitic | 316Ti | A (Resistant) | A (Resistant) |  | S31635 | Meat |  |  |  |  | 253 | Chemical Resistance of REMANIT Stainless Steels, Thyssen Edelstahlwerke AG, March 1989
Food Products | Stainless steels | Austenitic | 316Ti | A (Resistant) | A (Resistant) | Pitting | S31635 | Mustard |  | 20 | 68 |  | 253 | Chemical Resistance of REMANIT Stainless Steels, Thyssen Edelstahlwerke AG, March 1989
Food Products | Stainless steels | Austenitic | 316Ti | A (Resistant) | A (Resistant) |  | S31635 | Pickling liquid |  |  |  |  | 253 | Chemical Resistance of REMANIT Stainless Steels, Thyssen Edelstahlwerke AG, March 1989
Food Products | Stainless steels | Austenitic | 316Ti | A (Resistant) | A (Resistant) |  | S31635 | Pickling liquid |  |  |  |  | 253 | Chemical Resistance of REMANIT Stainless Steels, Thyssen Edelstahlwerke AG, March 1989
Food Products | Stainless steels | Austenitic | 316Ti | A (Resistant) | A (Resistant) |  | S31635 | Pickling liquid |  |  |  |  | 253 | Chemical Resistance of REMANIT Stainless Steels, Thyssen Edelstahlwerke AG, March 1989
Food Products | Stainless steels | Austenitic | 316Ti | B (Good) | B (Good) | Pitting | S31635 | Sauerkraut liquor |  |  |  |  | 253 | Chemical Resistance of REMANIT Stainless Steels, Thyssen Edelstahlwerke AG, March 1989
Food Products | Stainless steels | Austenitic | 316Ti | A (Resistant) | A (Resistant) |  | S31635 | Schweinfurt green |  | 20 | 68 |  | 253 | Chemical Resistance of REMANIT Stainless Steels, Thyssen Edelstahlwerke AG, March 1989
Food Products | Stainless steels | Austenitic | 316Ti | A (Resistant) | A (Resistant) |  | S31635 | Sour milk |  | Up to 70 | Up to 158 |  | 253 | Chemical Resistance of REMANIT Stainless Steels, Thyssen Edelstahlwerke AG, March 1989
Food Products | Stainless steels | Austenitic | 316Ti | A (Resistant) | A (Resistant) |  | S31635 | Sugar solution |  | 20 | 68 |  | 253 | Chemical Resistance of REMANIT Stainless Steels, Thyssen Edelstahlwerke AG, March 1989
Food Products | Stainless steels | Austenitic | 316Ti | A (Resistant) | A (Resistant) |  | S31635 | Sugar solution |  | Boiling | Boiling |  | 253 | Chemical Resistance of REMANIT Stainless Steels, Thyssen Edelstahlwerke AG, March 1989
Food Products | Stainless steels | Austenitic | 316Ti | A (Resistant) | A (Resistant) |  | S31635 | Vinegar |  | 20 | 68 |  | 253 | Chemical Resistance of REMANIT Stainless Steels, Thyssen Edelstahlwerke AG, March 1989
Food Products | Stainless steels | Austenitic | 316Ti | A (Resistant) | A (Resistant) |  | S31635 | Vinegar |  | Boiling | Boiling |  | 253 | Chemical Resistance of REMANIT Stainless Steels, Thyssen Edelstahlwerke AG, March 1989
Food Products | Stainless steels | Austenitic | 317L | A (Resistant) | A (Resistant) |  | S31703 | Beer |  | 20 | 68 |  | 253 | Chemical Resistance of REMANIT Stainless Steels, Thyssen Edelstahlwerke AG, March 1989
Food Products | Stainless steels | Austenitic | 317L | A (Resistant) | A (Resistant) |  | S31703 | Beer |  | 70 | 158 |  | 253 | Chemical Resistance of REMANIT Stainless Steels, Thyssen Edelstahlwerke AG, March 1989
Food Products | Stainless steels | Austenitic | 317L | A (Resistant) | A (Resistant) |  | S31703 | Buttermilk |  | 20 | 68 |  | 253 | Chemical Resistance of REMANIT Stainless Steels, Thyssen Edelstahlwerke AG, March 1989
Food Products | Stainless steels | Austenitic | 317L | A (Resistant) | A (Resistant) |  | S31703 | Cheese |  | 20 | 68 |  | 253 | Chemical Resistance of REMANIT Stainless Steels, Thyssen Edelstahlwerke AG, March 1989
Food Products | Stainless steels | Austenitic | 317L | A (Resistant) | A (Resistant) |  | S31703 | Chocolate |  | 20 | 68 |  | 253 | Chemical Resistance of REMANIT Stainless Steels, Thyssen Edelstahlwerke AG, March 1989
Food Products | Stainless steels | Austenitic | 317L | A (Resistant) | A (Resistant) |  | S31703 | Cider |  | 20 | 68 |  | 253 | Chemical Resistance of REMANIT Stainless Steels, Thyssen Edelstahlwerke AG, March 1989
Food Products | Stainless steels | Austenitic | 317L | A (Resistant) | A (Resistant) |  | S31703 | Coffee |  | 20 | 68 |  | 253 | Chemical Resistance of REMANIT Stainless Steels, Thyssen Edelstahlwerke AG, March 1989
Food Products | Stainless steels | Austenitic | 317L | A (Resistant) | A (Resistant) |  | S31703 | Coffee |  | Boiling | Boiling |  | 253 | Chemical Resistance of REMANIT Stainless Steels, Thyssen Edelstahlwerke AG, March 1989
Food Products | Stainless steels | Austenitic | 317L | A (Resistant) | A (Resistant) |  | S31703 | Fresh milk |  | Up to 70 | Up to 158 |  | 253 | Chemical Resistance of REMANIT Stainless Steels, Thyssen Edelstahlwerke AG, March 1989
Food Products | Stainless steels | Austenitic | 317L | A (Resistant) | A (Resistant) |  | S31703 | Liqueurs |  |  |  |  | 253 | Chemical Resistance of REMANIT Stainless Steels, Thyssen Edelstahlwerke AG, March 1989
Food Products | Stainless steels | Austenitic | 317L | A (Resistant) | A (Resistant) |  | S31703 | Meat |  |  |  |  | 253 | Chemical Resistance of REMANIT Stainless Steels, Thyssen Edelstahlwerke AG, March 1989
Food Products | Stainless steels | Austenitic | 317L | A (Resistant) | A (Resistant) | Pitting | S31703 | Mustard |  | 20 | 68 |  | 253 | Chemical Resistance of REMANIT Stainless Steels, Thyssen Edelstahlwerke AG, March 1989
Food Products | Stainless steels | Austenitic | 317L | A (Resistant) | A (Resistant) |  | S31703 | Pickling liquid |  |  |  |  | 253 | Chemical Resistance of REMANIT Stainless Steels, Thyssen Edelstahlwerke AG, March 1989
Food Products | Stainless steels | Austenitic | 317L | A (Resistant) | A (Resistant) |  | S31703 | Pickling liquid |  |  |  |  | 253 | Chemical Resistance of REMANIT Stainless Steels, Thyssen Edelstahlwerke AG, March 1989
Food Products | Stainless steels | Austenitic | 317L | A (Resistant) | A (Resistant) |  | S31703 | Pickling liquid |  |  |  |  | 253 | Chemical Resistance of REMANIT Stainless Steels, Thyssen Edelstahlwerke AG, March 1989
Food Products | Stainless steels | Austenitic | 317L | B (Good) | B (Good) | Pitting | S31703 | Sauerkraut liquor |  |  |  |  | 253 | Chemical Resistance of REMANIT Stainless Steels, Thyssen Edelstahlwerke AG, March 1989
Food Products | Stainless steels | Austenitic | 317L | A (Resistant) | A (Resistant) |  | S31703 | Schweinfurt green |  | 20 | 68 |  | 253 | Chemical Resistance of REMANIT Stainless Steels, Thyssen Edelstahlwerke AG, March 1989
Food Products | Stainless steels | Austenitic | 317L | A (Resistant) | A (Resistant) |  | S31703 | Sour milk |  | Up to 70 | Up to 158 |  | 253 | Chemical Resistance of REMANIT Stainless Steels, Thyssen Edelstahlwerke AG, March 1989
Food Products | Stainless steels | Austenitic | 317L | A (Resistant) | A (Resistant) |  | S31703 | Sugar solution |  | 20 | 68 |  | 253 | Chemical Resistance of REMANIT Stainless Steels, Thyssen Edelstahlwerke AG, March 1989
Food Products | Stainless steels | Austenitic | 317L | A (Resistant) | A (Resistant) |  | S31703 | Sugar solution |  | Boiling | Boiling |  | 253 | Chemical Resistance of REMANIT Stainless Steels, Thyssen Edelstahlwerke AG, March 1989
Food Products | Stainless steels | Austenitic | 317L | A (Resistant) | A (Resistant) |  | S31703 | Vinegar |  | 20 | 68 |  | 253 | Chemical Resistance of REMANIT Stainless Steels, Thyssen Edelstahlwerke AG, March 1989
Food Products | Stainless steels | Austenitic | 317L | A (Resistant) | A (Resistant) |  | S31703 | Vinegar |  | Boiling | Boiling |  | 253 | Chemical Resistance of REMANIT Stainless Steels, Thyssen Edelstahlwerke AG, March 1989
Food Products | Stainless steels | Austenitic | 317LN | A (Resistant) | A (Resistant) |  | S31725 | Beer |  | 20 | 68 |  | 253 | Chemical Resistance of REMANIT Stainless Steels, Thyssen Edelstahlwerke AG, March 1989
Food Products | Stainless steels | Austenitic | 317LN | A (Resistant) | A (Resistant) |  | S31725 | Beer |  | 70 | 158 |  | 253 | Chemical Resistance of REMANIT Stainless Steels, Thyssen Edelstahlwerke AG, March 1989
Food Products | Stainless steels | Austenitic | 317LN | A (Resistant) | A (Resistant) |  | S31725 | Buttermilk |  | 20 | 68 |  | 253 | Chemical Resistance of REMANIT Stainless Steels, Thyssen Edelstahlwerke AG, March 1989
Food Products | Stainless steels | Austenitic | 317LN | A (Resistant) | A (Resistant) |  | S31725 | Cheese |  | 20 | 68 |  | 253 | Chemical Resistance of REMANIT Stainless Steels, Thyssen Edelstahlwerke AG, March 1989
Food Products | Stainless steels | Austenitic | 317LN | A (Resistant) | A (Resistant) |  | S31725 | Chocolate |  | 20 | 68 |  | 253 | Chemical Resistance of REMANIT Stainless Steels, Thyssen Edelstahlwerke AG, March 1989
Food Products | Stainless steels | Austenitic | 317LN | A (Resistant) | A (Resistant) |  | S31725 | Cider |  | 20 | 68 |  | 253 | Chemical Resistance of REMANIT Stainless Steels, Thyssen Edelstahlwerke AG, March 1989
Food Products | Stainless steels | Austenitic | 317LN | A (Resistant) | A (Resistant) |  | S31725 | Coffee |  | 20 | 68 |  | 253 | Chemical Resistance of REMANIT Stainless Steels, Thyssen Edelstahlwerke AG, March 1989
Food Products | Stainless steels | Austenitic | 317LN | A (Resistant) | A (Resistant) |  | S31725 | Coffee |  | Boiling | Boiling |  | 253 | Chemical Resistance of REMANIT Stainless Steels, Thyssen Edelstahlwerke AG, March 1989
Food Products | Stainless steels | Austenitic | 317LN | A (Resistant) | A (Resistant) |  | S31725 | Fresh milk |  | Up to 70 | Up to 158 |  | 253 | Chemical Resistance of REMANIT Stainless Steels, Thyssen Edelstahlwerke AG, March 1989
Food Products | Stainless steels | Austenitic | 317LN | A (Resistant) | A (Resistant) |  | S31725 | Liqueurs |  |  |  |  | 253 | Chemical Resistance of REMANIT Stainless Steels, Thyssen Edelstahlwerke AG, March 1989
Food Products | Stainless steels | Austenitic | 317LN | A (Resistant) | A (Resistant) |  | S31725 | Meat |  |  |  |  | 253 | Chemical Resistance of REMANIT Stainless Steels, Thyssen Edelstahlwerke AG, March 1989
Food Products | Stainless steels | Austenitic | 317LN | A (Resistant) | A (Resistant) | Pitting | S31725 | Mustard |  | 20 | 68 |  | 253 | Chemical Resistance of REMANIT Stainless Steels, Thyssen Edelstahlwerke AG, March 1989
Food Products | Stainless steels | Austenitic | 317LN | A (Resistant) | A (Resistant) |  | S31725 | Pickling liquid |  |  |  |  | 253 | Chemical Resistance of REMANIT Stainless Steels, Thyssen Edelstahlwerke AG, March 1989
Food Products | Stainless steels | Austenitic | 317LN | A (Resistant) | A (Resistant) |  | S31725 | Pickling liquid |  |  |  |  | 253 | Chemical Resistance of REMANIT Stainless Steels, Thyssen Edelstahlwerke AG, March 1989
Food Products | Stainless steels | Austenitic | 317LN | A (Resistant) | A (Resistant) |  | S31725 | Pickling liquid |  |  |  |  | 253 | Chemical Resistance of REMANIT Stainless Steels, Thyssen Edelstahlwerke AG, March 1989
Food Products | Stainless steels | Austenitic | 317LN | B (Good) | B (Good) | Pitting | S31725 | Sauerkraut liquor |  |  |  |  | 253 | Chemical Resistance of REMANIT Stainless Steels, Thyssen Edelstahlwerke AG, March 1989
Food Products | Stainless steels | Austenitic | 317LN | A (Resistant) | A (Resistant) |  | S31725 | Schweinfurt green |  | 20 | 68 |  | 253 | Chemical Resistance of REMANIT Stainless Steels, Thyssen Edelstahlwerke AG, March 1989
Food Products | Stainless steels | Austenitic | 317LN | A (Resistant) | A (Resistant) |  | S31725 | Sour milk |  | Up to 70 | Up to 158 |  | 253 | Chemical Resistance of REMANIT Stainless Steels, Thyssen Edelstahlwerke AG, March 1989
Food Products | Stainless steels | Austenitic | 317LN | A (Resistant) | A (Resistant) |  | S31725 | Sugar solution |  | 20 | 68 |  | 253 | Chemical Resistance of REMANIT Stainless Steels, Thyssen Edelstahlwerke AG, March 1989
Food Products | Stainless steels | Austenitic | 317LN | A (Resistant) | A (Resistant) |  | S31725 | Sugar solution |  | Boiling | Boiling |  | 253 | Chemical Resistance of REMANIT Stainless Steels, Thyssen Edelstahlwerke AG, March 1989
Food Products | Stainless steels | Austenitic | 317LN | A (Resistant) | A (Resistant) |  | S31725 | Vinegar |  | 20 | 68 |  | 253 | Chemical Resistance of REMANIT Stainless Steels, Thyssen Edelstahlwerke AG, March 1989
Food Products | Stainless steels | Austenitic | 317LN | A (Resistant) | A (Resistant) |  | S31725 | Vinegar |  | Boiling | Boiling |  | 253 | Chemical Resistance of REMANIT Stainless Steels, Thyssen Edelstahlwerke AG, March 1989
Food Products | Stainless steels | Duplex | 329 | A (Resistant) | A (Resistant) |  | S32900 | Beer |  | 20 | 68 |  | 253 | Chemical Resistance of REMANIT Stainless Steels, Thyssen Edelstahlwerke AG, March 1989
Food Products | Stainless steels | Duplex | 329 | A (Resistant) | A (Resistant) |  | S32900 | Beer |  | 70 | 158 |  | 253 | Chemical Resistance of REMANIT Stainless Steels, Thyssen Edelstahlwerke AG, March 1989
Food Products | Stainless steels | Duplex | 329 | A (Resistant) | A (Resistant) |  | S32900 | Buttermilk |  | 20 | 68 |  | 253 | Chemical Resistance of REMANIT Stainless Steels, Thyssen Edelstahlwerke AG, March 1989
Food Products | Stainless steels | Duplex | 329 | A (Resistant) | A (Resistant) |  | S32900 | Cheese |  | 20 | 68 |  | 253 | Chemical Resistance of REMANIT Stainless Steels, Thyssen Edelstahlwerke AG, March 1989
Food Products | Stainless steels | Duplex | 329 | A (Resistant) | A (Resistant) |  | S32900 | Chocolate |  | 20 | 68 |  | 253 | Chemical Resistance of REMANIT Stainless Steels, Thyssen Edelstahlwerke AG, March 1989
Food Products | Stainless steels | Duplex | 329 | A (Resistant) | A (Resistant) |  | S32900 | Cider |  | 20 | 68 |  | 253 | Chemical Resistance of REMANIT Stainless Steels, Thyssen Edelstahlwerke AG, March 1989
Food Products | Stainless steels | Duplex | 329 | A (Resistant) | A (Resistant) |  | S32900 | Coffee |  | 20 | 68 |  | 253 | Chemical Resistance of REMANIT Stainless Steels, Thyssen Edelstahlwerke AG, March 1989
Food Products | Stainless steels | Duplex | 329 | A (Resistant) | A (Resistant) |  | S32900 | Coffee |  | Boiling | Boiling |  | 253 | Chemical Resistance of REMANIT Stainless Steels, Thyssen Edelstahlwerke AG, March 1989
Food Products | Stainless steels | Duplex | 329 | A (Resistant) | A (Resistant) |  | S32900 | Fresh milk |  | Up to 70 | Up to 158 |  | 253 | Chemical Resistance of REMANIT Stainless Steels, Thyssen Edelstahlwerke AG, March 1989
Food Products | Stainless steels | Duplex | 329 | A (Resistant) | A (Resistant) |  | S32900 | Liqueurs |  |  |  |  | 253 | Chemical Resistance of REMANIT Stainless Steels, Thyssen Edelstahlwerke AG, March 1989
Food Products | Stainless steels | Duplex | 329 | A (Resistant) | A (Resistant) |  | S32900 | Meat |  |  |  |  | 253 | Chemical Resistance of REMANIT Stainless Steels, Thyssen Edelstahlwerke AG, March 1989
Food Products | Stainless steels | Duplex | 329 | A (Resistant) | A (Resistant) | Pitting | S32900 | Mustard |  | 20 | 68 |  | 253 | Chemical Resistance of REMANIT Stainless Steels, Thyssen Edelstahlwerke AG, March 1989
Food Products | Stainless steels | Duplex | 329 | A (Resistant) | A (Resistant) |  | S32900 | Pickling liquid |  |  |  |  | 253 | Chemical Resistance of REMANIT Stainless Steels, Thyssen Edelstahlwerke AG, March 1989
Food Products | Stainless steels | Duplex | 329 | A (Resistant) | A (Resistant) |  | S32900 | Pickling liquid |  |  |  |  | 253 | Chemical Resistance of REMANIT Stainless Steels, Thyssen Edelstahlwerke AG, March 1989
Food Products | Stainless steels | Duplex | 329 | A (Resistant) | A (Resistant) |  | S32900 | Pickling liquid |  |  |  |  | 253 | Chemical Resistance of REMANIT Stainless Steels, Thyssen Edelstahlwerke AG, March 1989
Food Products | Stainless steels | Duplex | 329 | B (Good) | B (Good) | Pitting | S32900 | Sauerkraut liquor |  |  |  |  | 253 | Chemical Resistance of REMANIT Stainless Steels, Thyssen Edelstahlwerke AG, March 1989
Food Products | Stainless steels | Duplex | 329 | A (Resistant) | A (Resistant) |  | S32900 | Schweinfurt green |  | 20 | 68 |  | 253 | Chemical Resistance of REMANIT Stainless Steels, Thyssen Edelstahlwerke AG, March 1989
Food Products | Stainless steels | Duplex | 329 | A (Resistant) | A (Resistant) |  | S32900 | Sour milk |  | Up to 70 | Up to 158 |  | 253 | Chemical Resistance of REMANIT Stainless Steels, Thyssen Edelstahlwerke AG, March 1989
Food Products | Stainless steels | Duplex | 329 | A (Resistant) | A (Resistant) |  | S32900 | Sugar solution |  | 20 | 68 |  | 253 | Chemical Resistance of REMANIT Stainless Steels, Thyssen Edelstahlwerke AG, March 1989
Food Products | Stainless steels | Duplex | 329 | A (Resistant) | A (Resistant) |  | S32900 | Sugar solution |  | Boiling | Boiling |  | 253 | Chemical Resistance of REMANIT Stainless Steels, Thyssen Edelstahlwerke AG, March 1989
Food Products | Stainless steels | Duplex | 329 | A (Resistant) | A (Resistant) |  | S32900 | Vinegar |  | 20 | 68 |  | 253 | Chemical Resistance of REMANIT Stainless Steels, Thyssen Edelstahlwerke AG, March 1989
Food Products | Stainless steels | Duplex | 329 | A (Resistant) | A (Resistant) |  | S32900 | Vinegar |  | Boiling | Boiling |  | 253 | Chemical Resistance of REMANIT Stainless Steels, Thyssen Edelstahlwerke AG, March 1989
Food Products | Stainless steels | Duplex | F51 | A (Resistant) | A (Resistant) |  | S31803 | Beer |  | 20 | 68 |  | 253 | Chemical Resistance of REMANIT Stainless Steels, Thyssen Edelstahlwerke AG, March 1989
Food Products | Stainless steels | Duplex | F51 | A (Resistant) | A (Resistant) |  | S31803 | Beer |  | 70 | 158 |  | 253 | Chemical Resistance of REMANIT Stainless Steels, Thyssen Edelstahlwerke AG, March 1989
Food Products | Stainless steels | Duplex | F51 | A (Resistant) | A (Resistant) |  | S31803 | Buttermilk |  | 20 | 68 |  | 253 | Chemical Resistance of REMANIT Stainless Steels, Thyssen Edelstahlwerke AG, March 1989
Food Products | Stainless steels | Duplex | F51 | A (Resistant) | A (Resistant) |  | S31803 | Cheese |  | 20 | 68 |  | 253 | Chemical Resistance of REMANIT Stainless Steels, Thyssen Edelstahlwerke AG, March 1989
Food Products | Stainless steels | Duplex | F51 | A (Resistant) | A (Resistant) |  | S31803 | Chocolate |  | 20 | 68 |  | 253 | Chemical Resistance of REMANIT Stainless Steels, Thyssen Edelstahlwerke AG, March 1989
Formic Acid | Nickel and alloys | Nickel | Nickel 200 | 0.45 | 18 |  | N02200 | Liquid in a still | 90 | 100 | 212 |  | 44 | Inco Alloys International, 1979
Food Products | Stainless steels | Duplex | F51 | A (Resistant) | A (Resistant) |  | S31803 | Cider |  | 20 | 68 |  | 253 | Chemical Resistance of REMANIT Stainless Steels, Thyssen Edelstahlwerke AG, March 1989
Food Products | Stainless steels | Duplex | F51 | A (Resistant) | A (Resistant) |  | S31803 | Coffee |  | 20 | 68 |  | 253 | Chemical Resistance of REMANIT Stainless Steels, Thyssen Edelstahlwerke AG, March 1989
Food Products | Stainless steels | Duplex | F51 | A (Resistant) | A (Resistant) |  | S31803 | Coffee |  | Boiling | Boiling |  | 253 | Chemical Resistance of REMANIT Stainless Steels, Thyssen Edelstahlwerke AG, March 1989
Food Products | Stainless steels | Duplex | F51 | A (Resistant) | A (Resistant) |  | S31803 | Fresh milk |  | Up to 70 | Up to 158 |  | 253 | Chemical Resistance of REMANIT Stainless Steels, Thyssen Edelstahlwerke AG, March 1989
Food Products | Stainless steels | Duplex | F51 | A (Resistant) | A (Resistant) |  | S31803 | Liqueurs |  |  |  |  | 253 | Chemical Resistance of REMANIT Stainless Steels, Thyssen Edelstahlwerke AG, March 1989
Food Products | Stainless steels | Duplex | F51 | A (Resistant) | A (Resistant) |  | S31803 | Meat |  |  |  |  | 253 | Chemical Resistance of REMANIT Stainless Steels, Thyssen Edelstahlwerke AG, March 1989
Food Products | Stainless steels | Duplex | F51 | A (Resistant) | A (Resistant) | Pitting | S31803 | Mustard |  | 20 | 68 |  | 253 | Chemical Resistance of REMANIT Stainless Steels, Thyssen Edelstahlwerke AG, March 1989
Food Products | Stainless steels | Duplex | F51 | A (Resistant) | A (Resistant) |  | S31803 | Pickling liquid |  |  |  |  | 253 | Chemical Resistance of REMANIT Stainless Steels, Thyssen Edelstahlwerke AG, March 1989
Food Products | Stainless steels | Duplex | F51 | A (Resistant) | A (Resistant) |  | S31803 | Pickling liquid |  |  |  |  | 253 | Chemical Resistance of REMANIT Stainless Steels, Thyssen Edelstahlwerke AG, March 1989
Food Products | Stainless steels | Duplex | F51 | A (Resistant) | A (Resistant) |  | S31803 | Pickling liquid |  |  |  |  | 253 | Chemical Resistance of REMANIT Stainless Steels, Thyssen Edelstahlwerke AG, March 1989
Food Products | Stainless steels | Duplex | F51 | B (Good) | B (Good) | Pitting | S31803 | Sauerkraut liquor |  |  |  |  | 253 | Chemical Resistance of REMANIT Stainless Steels, Thyssen Edelstahlwerke AG, March 1989
Food Products | Stainless steels | Duplex | F51 | A (Resistant) | A (Resistant) |  | S31803 | Schweinfurt green |  | 20 | 68 |  | 253 | Chemical Resistance of REMANIT Stainless Steels, Thyssen Edelstahlwerke AG, March 1989
Food Products | Stainless steels | Duplex | F51 | A (Resistant) | A (Resistant) |  | S31803 | Sour milk |  | Up to 70 | Up to 158 |  | 253 | Chemical Resistance of REMANIT Stainless Steels, Thyssen Edelstahlwerke AG, March 1989
Food Products | Stainless steels | Duplex | F51 | A (Resistant) | A (Resistant) |  | S31803 | Sugar solution |  | 20 | 68 |  | 253 | Chemical Resistance of REMANIT Stainless Steels, Thyssen Edelstahlwerke AG, March 1989
Food Products | Stainless steels | Duplex | F51 | A (Resistant) | A (Resistant) |  | S31803 | Sugar solution |  | Boiling | Boiling |  | 253 | Chemical Resistance of REMANIT Stainless Steels, Thyssen Edelstahlwerke AG, March 1989
Food Products | Stainless steels | Duplex | F51 | A (Resistant) | A (Resistant) |  | S31803 | Vinegar |  | 20 | 68 |  | 253 | Chemical Resistance of REMANIT Stainless Steels, Thyssen Edelstahlwerke AG, March 1989
Food Products | Stainless steels | Duplex | F51 | A (Resistant) | A (Resistant) |  | S31803 | Vinegar |  | Boiling | Boiling |  | 253 | Chemical Resistance of REMANIT Stainless Steels, Thyssen Edelstahlwerke AG, March 1989
Food Products | Stainless steels | Ferritic | 405 | B (Good) | B (Good) |  | S40500 | Buttermilk |  | 20 | 68 |  | 253 | Chemical Resistance of REMANIT Stainless Steels, Thyssen Edelstahlwerke AG, March 1989
Food Products | Stainless steels | Ferritic | 405 | A (Resistant) | A (Resistant) |  | S40500 | Chocolate |  | 20 | 68 |  | 253 | Chemical Resistance of REMANIT Stainless Steels, Thyssen Edelstahlwerke AG, March 1989
Food Products | Stainless steels | Ferritic | 405 | A (Resistant) | A (Resistant) |  | S40500 | Liqueurs |  |  |  |  | 253 | Chemical Resistance of REMANIT Stainless Steels, Thyssen Edelstahlwerke AG, March 1989
Food Products | Stainless steels | Ferritic | 405 | C (Questionable) | C (Questionable) | Pitting | S40500 | Mustard |  | 20 | 68 |  | 253 | Chemical Resistance of REMANIT Stainless Steels, Thyssen Edelstahlwerke AG, March 1989
Food Products | Stainless steels | Ferritic | 405 | D (Poor) | D (Poor) |  | S40500 | Pickling liquid |  |  |  |  | 253 | Chemical Resistance of REMANIT Stainless Steels, Thyssen Edelstahlwerke AG, March 1989
Food Products | Stainless steels | Ferritic | 405 | B (Good) | B (Good) |  | S40500 | Pickling liquid |  |  |  |  | 253 | Chemical Resistance of REMANIT Stainless Steels, Thyssen Edelstahlwerke AG, March 1989
Food Products | Stainless steels | Ferritic | 405 | A (Resistant) | A (Resistant) |  | S40500 | Schweinfurt green |  | 20 | 68 |  | 253 | Chemical Resistance of REMANIT Stainless Steels, Thyssen Edelstahlwerke AG, March 1989
Food Products | Stainless steels | Ferritic | 405 | A (Resistant) | A (Resistant) |  | S40500 | Sugar solution |  | 20 | 68 |  | 253 | Chemical Resistance of REMANIT Stainless Steels, Thyssen Edelstahlwerke AG, March 1989
Food Products | Stainless steels | Ferritic | 405 | A (Resistant) | A (Resistant) |  | S40500 | Sugar solution |  | Boiling | Boiling |  | 253 | Chemical Resistance of REMANIT Stainless Steels, Thyssen Edelstahlwerke AG, March 1989
Food Products | Stainless steels | Ferritic | 405 | A (Resistant) | A (Resistant) |  | S40500 | Vinegar |  | 20 | 68 |  | 253 | Chemical Resistance of REMANIT Stainless Steels, Thyssen Edelstahlwerke AG, March 1989
Food Products | Stainless steels | Ferritic | 405 | C (Questionable) | C (Questionable) |  | S40500 | Vinegar |  | Boiling | Boiling |  | 253 | Chemical Resistance of REMANIT Stainless Steels, Thyssen Edelstahlwerke AG, March 1989
Food Products | Stainless steels | Ferritic | 409 | B (Good) | B (Good) |  | S40900 | Buttermilk |  | 20 | 68 |  | 253 | Chemical Resistance of REMANIT Stainless Steels, Thyssen Edelstahlwerke AG, March 1989
Food Products | Stainless steels | Ferritic | 409 | A (Resistant) | A (Resistant) |  | S40900 | Chocolate |  | 20 | 68 |  | 253 | Chemical Resistance of REMANIT Stainless Steels, Thyssen Edelstahlwerke AG, March 1989
Food Products | Stainless steels | Ferritic | 409 | A (Resistant) | A (Resistant) |  | S40900 | Liqueurs |  |  |  |  | 253 | Chemical Resistance of REMANIT Stainless Steels, Thyssen Edelstahlwerke AG, March 1989
Food Products | Stainless steels | Ferritic | 409 | C (Questionable) | C (Questionable) | Pitting | S40900 | Mustard |  | 20 | 68 |  | 253 | Chemical Resistance of REMANIT Stainless Steels, Thyssen Edelstahlwerke AG, March 1989
Food Products | Stainless steels | Ferritic | 409 | D (Poor) | D (Poor) |  | S40900 | Pickling liquid |  |  |  |  | 253 | Chemical Resistance of REMANIT Stainless Steels, Thyssen Edelstahlwerke AG, March 1989
Food Products | Stainless steels | Ferritic | 409 | B (Good) | B (Good) |  | S40900 | Pickling liquid |  |  |  |  | 253 | Chemical Resistance of REMANIT Stainless Steels, Thyssen Edelstahlwerke AG, March 1989
Food Products | Stainless steels | Ferritic | 409 | A (Resistant) | A (Resistant) |  | S40900 | Schweinfurt green |  | 20 | 68 |  | 253 | Chemical Resistance of REMANIT Stainless Steels, Thyssen Edelstahlwerke AG, March 1989
Food Products | Stainless steels | Ferritic | 409 | A (Resistant) | A (Resistant) |  | S40900 | Sugar solution |  | 20 | 68 |  | 253 | Chemical Resistance of REMANIT Stainless Steels, Thyssen Edelstahlwerke AG, March 1989
Food Products | Stainless steels | Ferritic | 409 | A (Resistant) | A (Resistant) |  | S40900 | Sugar solution |  | Boiling | Boiling |  | 253 | Chemical Resistance of REMANIT Stainless Steels, Thyssen Edelstahlwerke AG, March 1989
Food Products | Stainless steels | Ferritic | 409 | A (Resistant) | A (Resistant) |  | S40900 | Vinegar |  | 20 | 68 |  | 253 | Chemical Resistance of REMANIT Stainless Steels, Thyssen Edelstahlwerke AG, March 1989
Food Products | Stainless steels | Ferritic | 409 | C (Questionable) | C (Questionable) |  | S40900 | Vinegar |  | Boiling | Boiling |  | 253 | Chemical Resistance of REMANIT Stainless Steels, Thyssen Edelstahlwerke AG, March 1989
Food Products | Stainless steels | Ferritic | 430 | A (Resistant) | A (Resistant) |  | S43000 | Buttermilk |  | 20 | 68 |  | 253 | Chemical Resistance of REMANIT Stainless Steels, Thyssen Edelstahlwerke AG, March 1989
Food Products | Stainless steels | Ferritic | 430 | A (Resistant) | A (Resistant) |  | S43000 | Chocolate |  | 20 | 68 |  | 253 | Chemical Resistance of REMANIT Stainless Steels, Thyssen Edelstahlwerke AG, March 1989
Food Products | Stainless steels | Ferritic | 430 | A (Resistant) | A (Resistant) |  | S43000 | Fresh milk |  | Up to 70 | Up to 158 |  | 253 | Chemical Resistance of REMANIT Stainless Steels, Thyssen Edelstahlwerke AG, March 1989
Food Products | Stainless steels | Ferritic | 430 | A (Resistant) | A (Resistant) |  | S43000 | Liqueurs |  |  |  |  | 253 | Chemical Resistance of REMANIT Stainless Steels, Thyssen Edelstahlwerke AG, March 1989
Food Products | Stainless steels | Ferritic | 430 | A (Resistant) | A (Resistant) |  | S43000 | Meat |  |  |  |  | 253 | Chemical Resistance of REMANIT Stainless Steels, Thyssen Edelstahlwerke AG, March 1989
Food Products | Stainless steels | Ferritic | 430 | A (Resistant) | A (Resistant) | Pitting | S43000 | Mustard |  | 20 | 68 |  | 253 | Chemical Resistance of REMANIT Stainless Steels, Thyssen Edelstahlwerke AG, March 1989
Food Products | Stainless steels | Ferritic | 430 | A (Resistant) | A (Resistant) |  | S43000 | Pickling liquid |  |  |  |  | 253 | Chemical Resistance of REMANIT Stainless Steels, Thyssen Edelstahlwerke AG, March 1989
Food Products | Stainless steels | Ferritic | 430 | D (Poor) | D (Poor) |  | S43000 | Pickling liquid |  |  |  |  | 253 | Chemical Resistance of REMANIT Stainless Steels, Thyssen Edelstahlwerke AG, March 1989
Food Products | Stainless steels | Ferritic | 430 | A (Resistant) | A (Resistant) |  | S43000 | Pickling liquid |  |  |  |  | 253 | Chemical Resistance of REMANIT Stainless Steels, Thyssen Edelstahlwerke AG, March 1989
Food Products | Stainless steels | Ferritic | 430 | A (Resistant) | A (Resistant) |  | S43000 | Schweinfurt green |  | 20 | 68 |  | 253 | Chemical Resistance of REMANIT Stainless Steels, Thyssen Edelstahlwerke AG, March 1989
Food Products | Stainless steels | Ferritic | 430 | B (Good) | B (Good) |  | S43000 | Sour milk |  | Up to 70 | Up to 158 |  | 253 | Chemical Resistance of REMANIT Stainless Steels, Thyssen Edelstahlwerke AG, March 1989
Food Products | Stainless steels | Ferritic | 430 | A (Resistant) | A (Resistant) |  | S43000 | Sugar solution |  | 20 | 68 |  | 253 | Chemical Resistance of REMANIT Stainless Steels, Thyssen Edelstahlwerke AG, March 1989
Food Products | Stainless steels | Ferritic | 430 | A (Resistant) | A (Resistant) |  | S43000 | Sugar solution |  | Boiling | Boiling |  | 253 | Chemical Resistance of REMANIT Stainless Steels, Thyssen Edelstahlwerke AG, March 1989
Food Products | Stainless steels | Ferritic | 430 | A (Resistant) | A (Resistant) |  | S43000 | Vinegar |  | 20 | 68 |  | 253 | Chemical Resistance of REMANIT Stainless Steels, Thyssen Edelstahlwerke AG, March 1989
Food Products | Stainless steels | Ferritic | 430 | B (Good) | B (Good) |  | S43000 | Vinegar |  | Boiling | Boiling |  | 253 | Chemical Resistance of REMANIT Stainless Steels, Thyssen Edelstahlwerke AG, March 1989
Food Products | Stainless steels | Ferritic | 434 | A (Resistant) | A (Resistant) |  | S43400 | Buttermilk |  | 20 | 68 |  | 253 | Chemical Resistance of REMANIT Stainless Steels, Thyssen Edelstahlwerke AG, March 1989
Food Products | Stainless steels | Ferritic | 434 | A (Resistant) | A (Resistant) |  | S43400 | Chocolate |  | 20 | 68 |  | 253 | Chemical Resistance of REMANIT Stainless Steels, Thyssen Edelstahlwerke AG, March 1989
Food Products | Stainless steels | Ferritic | 434 | A (Resistant) | A (Resistant) |  | S43400 | Fresh milk |  | Up to 70 | Up to 158 |  | 253 | Chemical Resistance of REMANIT Stainless Steels, Thyssen Edelstahlwerke AG, March 1989
Food Products | Stainless steels | Ferritic | 434 | A (Resistant) | A (Resistant) |  | S43400 | Liqueurs |  |  |  |  | 253 | Chemical Resistance of REMANIT Stainless Steels, Thyssen Edelstahlwerke AG, March 1989
Food Products | Stainless steels | Ferritic | 434 | A (Resistant) | A (Resistant) |  | S43400 | Meat |  |  |  |  | 253 | Chemical Resistance of REMANIT Stainless Steels, Thyssen Edelstahlwerke AG, March 1989
Food Products | Stainless steels | Ferritic | 434 | A (Resistant) | A (Resistant) | Pitting | S43400 | Mustard |  | 20 | 68 |  | 253 | Chemical Resistance of REMANIT Stainless Steels, Thyssen Edelstahlwerke AG, March 1989
Food Products | Stainless steels | Ferritic | 434 | A (Resistant) | A (Resistant) |  | S43400 | Pickling liquid |  |  |  |  | 253 | Chemical Resistance of REMANIT Stainless Steels, Thyssen Edelstahlwerke AG, March 1989
Food Products | Stainless steels | Ferritic | 434 | D (Poor) | D (Poor) |  | S43400 | Pickling liquid |  |  |  |  | 253 | Chemical Resistance of REMANIT Stainless Steels, Thyssen Edelstahlwerke AG, March 1989
Food Products | Stainless steels | Ferritic | 434 | A (Resistant) | A (Resistant) |  | S43400 | Pickling liquid |  |  |  |  | 253 | Chemical Resistance of REMANIT Stainless Steels, Thyssen Edelstahlwerke AG, March 1989
Food Products | Stainless steels | Ferritic | 434 | A (Resistant) | A (Resistant) |  | S43400 | Schweinfurt green |  | 20 | 68 |  | 253 | Chemical Resistance of REMANIT Stainless Steels, Thyssen Edelstahlwerke AG, March 1989
Food Products | Stainless steels | Ferritic | 434 | A (Resistant) | A (Resistant) |  | S43400 | Sour milk |  | Up to 70 | Up to 158 |  | 253 | Chemical Resistance of REMANIT Stainless Steels, Thyssen Edelstahlwerke AG, March 1989
Food Products | Stainless steels | Ferritic | 434 | A (Resistant) | A (Resistant) |  | S43400 | Sugar solution |  | 20 | 68 |  | 253 | Chemical Resistance of REMANIT Stainless Steels, Thyssen Edelstahlwerke AG, March 1989
Food Products | Stainless steels | Ferritic | 434 | A (Resistant) | A (Resistant) |  | S43400 | Sugar solution |  | Boiling | Boiling |  | 253 | Chemical Resistance of REMANIT Stainless Steels, Thyssen Edelstahlwerke AG, March 1989
Food Products | Stainless steels | Ferritic | 434 | A (Resistant) | A (Resistant) |  | S43400 | Vinegar |  | 20 | 68 |  | 253 | Chemical Resistance of REMANIT Stainless Steels, Thyssen Edelstahlwerke AG, March 1989
Food Products | Stainless steels | Ferritic | 434 | A (Resistant) | A (Resistant) |  | S43400 | Vinegar |  | Boiling | Boiling |  | 253 | Chemical Resistance of REMANIT Stainless Steels, Thyssen Edelstahlwerke AG, March 1989
Food Products | Stainless steels | Martensitic | 403 | B (Good) | B (Good) |  | S40300 | Buttermilk |  | 20 | 68 |  | 253 | Chemical Resistance of REMANIT Stainless Steels, Thyssen Edelstahlwerke AG, March 1989
Food Products | Stainless steels | Martensitic | 403 | A (Resistant) | A (Resistant) |  | S40300 | Chocolate |  | 20 | 68 |  | 253 | Chemical Resistance of REMANIT Stainless Steels, Thyssen Edelstahlwerke AG, March 1989
Food Products | Stainless steels | Martensitic | 403 | A (Resistant) | A (Resistant) |  | S40300 | Liqueurs |  |  |  |  | 253 | Chemical Resistance of REMANIT Stainless Steels, Thyssen Edelstahlwerke AG, March 1989
Food Products | Stainless steels | Martensitic | 403 | C (Questionable) | C (Questionable) | Pitting | S40300 | Mustard |  | 20 | 68 |  | 253 | Chemical Resistance of REMANIT Stainless Steels, Thyssen Edelstahlwerke AG, March 1989
Food Products | Stainless steels | Martensitic | 403 | D (Poor) | D (Poor) |  | S40300 | Pickling liquid |  |  |  |  | 253 | Chemical Resistance of REMANIT Stainless Steels, Thyssen Edelstahlwerke AG, March 1989
Food Products | Stainless steels | Martensitic | 403 | B (Good) | B (Good) |  | S40300 | Pickling liquid |  |  |  |  | 253 | Chemical Resistance of REMANIT Stainless Steels, Thyssen Edelstahlwerke AG, March 1989
Food Products | Stainless steels | Martensitic | 403 | A (Resistant) | A (Resistant) |  | S40300 | Schweinfurt green |  | 20 | 68 |  | 253 | Chemical Resistance of REMANIT Stainless Steels, Thyssen Edelstahlwerke AG, March 1989
Food Products | Stainless steels | Martensitic | 403 | A (Resistant) | A (Resistant) |  | S40300 | Sugar solution |  | 20 | 68 |  | 253 | Chemical Resistance of REMANIT Stainless Steels, Thyssen Edelstahlwerke AG, March 1989
Food Products | Stainless steels | Martensitic | 403 | A (Resistant) | A (Resistant) |  | S40300 | Sugar solution |  | Boiling | Boiling |  | 253 | Chemical Resistance of REMANIT Stainless Steels, Thyssen Edelstahlwerke AG, March 1989
Food Products | Stainless steels | Martensitic | 403 | A (Resistant) | A (Resistant) |  | S40300 | Vinegar |  | 20 | 68 |  | 253 | Chemical Resistance of REMANIT Stainless Steels, Thyssen Edelstahlwerke AG, March 1989
Food Products | Stainless steels | Martensitic | 403 | C (Questionable) | C (Questionable) |  | S40300 | Vinegar |  | Boiling | Boiling |  | 253 | Chemical Resistance of REMANIT Stainless Steels, Thyssen Edelstahlwerke AG, March 1989
Food Products | Stainless steels | Martensitic | 410 | B (Good) | B (Good) |  | S41000 | Buttermilk |  | 20 | 68 |  | 253 | Chemical Resistance of REMANIT Stainless Steels, Thyssen Edelstahlwerke AG, March 1989
Food Products | Stainless steels | Martensitic | 410 | A (Resistant) | A (Resistant) |  | S41000 | Chocolate |  | 20 | 68 |  | 253 | Chemical Resistance of REMANIT Stainless Steels, Thyssen Edelstahlwerke AG, March 1989
Food Products | Stainless steels | Martensitic | 410 | A (Resistant) | A (Resistant) |  | S41000 | Liqueurs |  |  |  |  | 253 | Chemical Resistance of REMANIT Stainless Steels, Thyssen Edelstahlwerke AG, March 1989
Food Products | Stainless steels | Martensitic | 410 | C (Questionable) | C (Questionable) | Pitting | S41000 | Mustard |  | 20 | 68 |  | 253 | Chemical Resistance of REMANIT Stainless Steels, Thyssen Edelstahlwerke AG, March 1989
Food Products | Stainless steels | Martensitic | 410 | D (Poor) | D (Poor) |  | S41000 | Pickling liquid |  |  |  |  | 253 | Chemical Resistance of REMANIT Stainless Steels, Thyssen Edelstahlwerke AG, March 1989
Food Products | Stainless steels | Martensitic | 410 | B (Good) | B (Good) |  | S41000 | Pickling liquid |  |  |  |  | 253 | Chemical Resistance of REMANIT Stainless Steels, Thyssen Edelstahlwerke AG, March 1989
Food Products | Stainless steels | Martensitic | 410 | A (Resistant) | A (Resistant) |  | S41000 | Schweinfurt green |  | 20 | 68 |  | 253 | Chemical Resistance of REMANIT Stainless Steels, Thyssen Edelstahlwerke AG, March 1989
Food Products | Stainless steels | Martensitic | 410 | A (Resistant) | A (Resistant) |  | S41000 | Sugar solution |  | 20 | 68 |  | 253 | Chemical Resistance of REMANIT Stainless Steels, Thyssen Edelstahlwerke AG, March 1989
Food Products | Stainless steels | Martensitic | 410 | A (Resistant) | A (Resistant) |  | S41000 | Sugar solution |  | Boiling | Boiling |  | 253 | Chemical Resistance of REMANIT Stainless Steels, Thyssen Edelstahlwerke AG, March 1989
Food Products | Stainless steels | Martensitic | 410 | A (Resistant) | A (Resistant) |  | S41000 | Vinegar |  | 20 | 68 |  | 253 | Chemical Resistance of REMANIT Stainless Steels, Thyssen Edelstahlwerke AG, March 1989
Food Products | Stainless steels | Martensitic | 410 | C (Questionable) | C (Questionable) |  | S41000 | Vinegar |  | Boiling | Boiling |  | 253 | Chemical Resistance of REMANIT Stainless Steels, Thyssen Edelstahlwerke AG, March 1989
Food Products | Stainless steels | Martensitic | 416 | B (Good) | B (Good) |  | S41600 | Buttermilk |  | 20 | 68 |  | 253 | Chemical Resistance of REMANIT Stainless Steels, Thyssen Edelstahlwerke AG, March 1989
Food Products | Stainless steels | Martensitic | 416 | A (Resistant) | A (Resistant) |  | S41600 | Chocolate |  | 20 | 68 |  | 253 | Chemical Resistance of REMANIT Stainless Steels, Thyssen Edelstahlwerke AG, March 1989
Food Products | Stainless steels | Martensitic | 416 | A (Resistant) | A (Resistant) |  | S41600 | Liqueurs |  |  |  |  | 253 | Chemical Resistance of REMANIT Stainless Steels, Thyssen Edelstahlwerke AG, March 1989
Food Products | Stainless steels | Martensitic | 416 | C (Questionable) | C (Questionable) | Pitting | S41600 | Mustard |  | 20 | 68 |  | 253 | Chemical Resistance of REMANIT Stainless Steels, Thyssen Edelstahlwerke AG, March 1989
Food Products | Stainless steels | Martensitic | 416 | D (Poor) | D (Poor) |  | S41600 | Pickling liquid |  |  |  |  | 253 | Chemical Resistance of REMANIT Stainless Steels, Thyssen Edelstahlwerke AG, March 1989
Food Products | Stainless steels | Martensitic | 416 | B (Good) | B (Good) |  | S41600 | Pickling liquid |  |  |  |  | 253 | Chemical Resistance of REMANIT Stainless Steels, Thyssen Edelstahlwerke AG, March 1989
Food Products | Stainless steels | Martensitic | 416 | A (Resistant) | A (Resistant) |  | S41600 | Schweinfurt green |  | 20 | 68 |  | 253 | Chemical Resistance of REMANIT Stainless Steels, Thyssen Edelstahlwerke AG, March 1989
Food Products | Stainless steels | Martensitic | 416 | A (Resistant) | A (Resistant) |  | S41600 | Sugar solution |  | 20 | 68 |  | 253 | Chemical Resistance of REMANIT Stainless Steels, Thyssen Edelstahlwerke AG, March 1989
Food Products | Stainless steels | Martensitic | 416 | A (Resistant) | A (Resistant) |  | S41600 | Sugar solution |  | Boiling | Boiling |  | 253 | Chemical Resistance of REMANIT Stainless Steels, Thyssen Edelstahlwerke AG, March 1989
Food Products | Stainless steels | Martensitic | 416 | A (Resistant) | A (Resistant) |  | S41600 | Vinegar |  | 20 | 68 |  | 253 | Chemical Resistance of REMANIT Stainless Steels, Thyssen Edelstahlwerke AG, March 1989
Food Products | Stainless steels | Martensitic | 416 | C (Questionable) | C (Questionable) |  | S41600 | Vinegar |  | Boiling | Boiling |  | 253 | Chemical Resistance of REMANIT Stainless Steels, Thyssen Edelstahlwerke AG, March 1989
Food Products | Stainless steels | Martensitic | 420 | B (Good) | B (Good) |  | S42000 | Buttermilk |  | 20 | 68 |  | 253 | Chemical Resistance of REMANIT Stainless Steels, Thyssen Edelstahlwerke AG, March 1989
Food Products | Stainless steels | Martensitic | 420 | A (Resistant) | A (Resistant) |  | S42000 | Chocolate |  | 20 | 68 |  | 253 | Chemical Resistance of REMANIT Stainless Steels, Thyssen Edelstahlwerke AG, March 1989
Food Products | Stainless steels | Martensitic | 420 | A (Resistant) | A (Resistant) |  | S42000 | Liqueurs |  |  |  |  | 253 | Chemical Resistance of REMANIT Stainless Steels, Thyssen Edelstahlwerke AG, March 1989
Food Products | Stainless steels | Martensitic | 420 | C (Questionable) | C (Questionable) | Pitting | S42000 | Mustard |  | 20 | 68 |  | 253 | Chemical Resistance of REMANIT Stainless Steels, Thyssen Edelstahlwerke AG, March 1989
Food Products | Stainless steels | Martensitic | 420 | D (Poor) | D (Poor) |  | S42000 | Pickling liquid |  |  |  |  | 253 | Chemical Resistance of REMANIT Stainless Steels, Thyssen Edelstahlwerke AG, March 1989
Food Products | Stainless steels | Martensitic | 420 | B (Good) | B (Good) |  | S42000 | Pickling liquid |  |  |  |  | 253 | Chemical Resistance of REMANIT Stainless Steels, Thyssen Edelstahlwerke AG, March 1989
Food Products | Stainless steels | Martensitic | 420 | A (Resistant) | A (Resistant) |  | S42000 | Schweinfurt green |  | 20 | 68 |  | 253 | Chemical Resistance of REMANIT Stainless Steels, Thyssen Edelstahlwerke AG, March 1989
Food Products | Stainless steels | Martensitic | 420 | A (Resistant) | A (Resistant) |  | S42000 | Sugar solution |  | 20 | 68 |  | 253 | Chemical Resistance of REMANIT Stainless Steels, Thyssen Edelstahlwerke AG, March 1989
Food Products | Stainless steels | Martensitic | 420 | A (Resistant) | A (Resistant) |  | S42000 | Sugar solution |  | Boiling | Boiling |  | 253 | Chemical Resistance of REMANIT Stainless Steels, Thyssen Edelstahlwerke AG, March 1989
Food Products | Stainless steels | Martensitic | 420 | A (Resistant) | A (Resistant) |  | S42000 | Vinegar |  | 20 | 68 |  | 253 | Chemical Resistance of REMANIT Stainless Steels, Thyssen Edelstahlwerke AG, March 1989
Food Products | Stainless steels | Martensitic | 420 | C (Questionable) | C (Questionable) |  | S42000 | Vinegar |  | Boiling | Boiling |  | 253 | Chemical Resistance of REMANIT Stainless Steels, Thyssen Edelstahlwerke AG, March 1989
Formaldehyde | Aluminum and alloys | 99.0% min Al | Aluminum (>99.5%) | A (Resistant) | A (Resistant) |  | A91350 | Solution |  | 20-100 | 68-212 |  | 92 | F. King, Aluminum and Its Alloys, Ellis Horwood, Chichester, England, 1987, p 282-291
Formaldehyde | Copper and alloys | Aluminum bronze | Aluminum bronze | A (Resistant) | A (Resistant) | [7 empty] | 93 | H. Leidheiser, Jr., The Corrosion of Copper, Tin and Their Alloys, John Wiley & Sons, New York, 1971, p 90-96
Formaldehyde | Copper and alloys | Aluminum bronze | Ampco 8, aluminum bronze | 0.05 max | 2 max |  | C61300 | [5 empty] | 96 | Stock Metals, Ampco Metal Company, 1988
Formaldehyde | Copper and alloys | Brass | Brass | A (Resistant) | A (Resistant) | [7 empty] | 93 | H. Leidheiser, Jr., The Corrosion of Copper, Tin and Their Alloys, John Wiley & Sons, New York, 1971, p 90-96
Formaldehyde | Copper and alloys | Brass | Cartridge brass | C (Questionable) | C (Questionable) |  | C26000 | [5 empty] | 93 | H. Leidheiser, Jr., The Corrosion of Copper, Tin and Their Alloys, John Wiley & Sons, New York, 1971, p 90-96
Formaldehyde | Copper and alloys | Brass | Commercial bronze | A (Resistant) | A (Resistant) |  | C22000 | [5 empty] | 93 | H. Leidheiser, Jr., The Corrosion of Copper, Tin and Their Alloys, John Wiley & Sons, New York, 1971, p 90-96
Formaldehyde | Copper and alloys | Brass | Muntz metal | C (Questionable) | C (Questionable) |  | C28000 | [5 empty] | 93 | H. Leidheiser, Jr., The Corrosion of Copper, Tin and Their Alloys, John Wiley & Sons, New York, 1971, p 90-96
Formaldehyde | Copper and alloys | Brass | Red brass | A (Resistant) | A (Resistant) |  | C23000 | [5 empty] | 93 | H. Leidheiser, Jr., The Corrosion of Copper, Tin and Their Alloys, John Wiley & Sons, New York, 1971, p 90-96
Formaldehyde | Copper and alloys | Copper | Electrolytic copper | A (Resistant) | A (Resistant) |  | C11000 | [5 empty] | 93 | H. Leidheiser, Jr., The Corrosion of Copper, Tin and Their Alloys, John Wiley & Sons, New York, 1971, p 90-96
Formaldehyde | Copper and alloys | Copper | Phosphor copper | A (Resistant) | A (Resistant) |  | C12200 | [5 empty] | 93 | H. Leidheiser, Jr., The Corrosion of Copper, Tin and Their Alloys, John Wiley & Sons, New York, 1971, p 90-96
Formaldehyde | Copper and alloys | Copper-nickel | 70-30 cupronickel | A (Resistant) | A (Resistant) |  | C71500 | [5 empty] | 93 | H. Leidheiser, Jr., The Corrosion of Copper, Tin and Their Alloys, John Wiley & Sons, New York, 1971, p 90-96
Formaldehyde | Copper and alloys | Copper-nickel | 90-10 cupronickel | A (Resistant) | A (Resistant) |  | C70600 | [5 empty] | 93 | H. Leidheiser, Jr., The Corrosion of Copper, Tin and Their Alloys, John Wiley & Sons, New York, 1971, p 90-96
Formaldehyde | Copper and alloys | Leaded brass | Architectural bronze | C (Questionable) | C (Questionable) |  | C38500 | [5 empty] | 93 | H. Leidheiser, Jr., The Corrosion of Copper, Tin and Their Alloys, John Wiley & Sons, New York, 1971, p 90-96
Formaldehyde | Copper and alloys | Leaded brass | Free-cutting brass | C (Questionable) | C (Questionable) |  | C36000 | [5 empty] | 93 | H. Leidheiser, Jr., The Corrosion of Copper, Tin and Their Alloys, John Wiley & Sons, New York, 1971, p 90-96
Formaldehyde | Copper and alloys | Nickel-silver | Nickel- silver | A (Resistant) | A (Resistant) |  |  |  | 18 |  |  |  | 93 | H. Leidheiser, Jr., The Corrosion of Copper, Tin and Their Alloys, John Wiley & Sons, New York, 1971, p 90-96
Formaldehyde | Copper and alloys | Phosphor bronze | Phosphor bronze, 5% Sn | A (Resistant) | A (Resistant) |  | C51000 | [5 empty] | 93 | H. Leidheiser, Jr., The Corrosion of Copper, Tin and Their Alloys, John Wiley & Sons, New York, 1971, p 90-96
Formaldehyde | Copper and alloys | Phosphor bronze | Phosphor bronze, 8% Sn | A (Resistant) | A (Resistant) |  | C52100 | [5 empty] | 93 | H. Leidheiser, Jr., The Corrosion of Copper, Tin and Their Alloys, John Wiley & Sons, New York, 1971, p 90-96
Formaldehyde | Copper and alloys | Silicon bronze | Silicon bronze, high | A (Resistant) | A (Resistant) |  | C65500 | [5 empty] | 93 | H. Leidheiser, Jr., The Corrosion of Copper, Tin and Their Alloys, John Wiley & Sons, New York, 1971, p 90-96
Formaldehyde | Copper and alloys | Silicon bronze | Silicon bronze, low | A (Resistant) | A (Resistant) |  | C65100 | [5 empty] | 93 | H. Leidheiser, Jr., The Corrosion of Copper, Tin and Their Alloys, John Wiley & Sons, New York, 1971, p 90-96
Formaldehyde | Copper and alloys | Tin brass | Admiralty brass | A (Resistant) | A (Resistant) |  | C44300 | [5 empty] | 93 | H. Leidheiser, Jr., The Corrosion of Copper, Tin and Their Alloys, John Wiley & Sons, New York, 1971, p 90-96
Formaldehyde | Copper and alloys | Tin brass | Naval brass | C (Questionable) | C (Questionable) |  | C46400 | [5 empty] | 93 | H. Leidheiser, Jr., The Corrosion of Copper, Tin and Their Alloys, John Wiley & Sons, New York, 1971, p 90-96
Formaldehyde | Miscellaneous | Lead and alloys | Lead | 0.5 max | 20 max |  | L50045 |  | 20-100 | 24-52 | 75-125 |  | 95 | Lead for Corrosion Resistant Applications: A Guide, Lead Industries Association, Inc. New York, p 72
Formaldehyde | Miscellaneous | Magnesium and alloys | Magnesium | A (Resistant) | A (Resistant) |  |  |  | All |  |  |  | 119 | Dow Chemical Co., Midland, MI
Formaldehyde | Miscellaneous | Noble metals | Platinum | 0.05 max | 2 max |  | P04995 |  | All | 500 | 930 |  | 6 | Metals Handbook, Ninth Edition, Vol 13, Corrosion, ASM International, Metals Park, OH, 1987, p 803
Formaldehyde | Miscellaneous | Noble metals | Silver | 0.05 max | 2 max |  | P07010 |  | All | Boiling | Boiling |  | 10 | Metals Handbook, Ninth Edition, Vol 13, Corrosion, ASM International, Metals Park, OH, 1987, p 797
Formaldehyde | Miscellaneous | Tin and alloys | Tin | A (Resistant) | A (Resistant) |  |  |  | 40 | 20 | 68 |  | 94 | H. Leidheiser, Jr., The Corrosion of Copper, Tin and Their Alloys, John Wiley & Sons, New York, 1971, p 287-290
Formaldehyde | Miscellaneous | Tin and alloys | Tin | A (Resistant) | A (Resistant) |  |  |  | 40 | 60 | 140 |  | 94 | H. Leidheiser, Jr., The Corrosion of Copper, Tin and Their Alloys, John Wiley & Sons, New York, 1971, p 287-290
Formaldehyde | Miscellaneous | Tin and alloys | Tin | D (Poor) | D (Poor) |  |  |  | 40 | 100 | 212 |  | 94 | H. Leidheiser, Jr., The Corrosion of Copper, Tin and Their Alloys, John Wiley & Sons, New York, 1971, p 287-290
Formaldehyde | Refractory metals and alloys | Niobium and alloys | Niobium | 0.0025 | 0.1 |  | R04210 |  | 37 | Boiling | Boiling |  | 2 | Metals Handbook, Ninth Edition, Vol 13, Corrosion, ASM International, Metals Park, OH, 1987, p 723-724
Formaldehyde | Refractory metals and alloys | Titanium and alloys | Titanium | 0.13 max | 5 max |  |  |  | 37 | Boiling | Boiling |  | 20 | N.D. Tomashov and P.M. Altovskii, Corrosion and Protection of Titanium, Government Scientific-Technical Publication of Machine-Building Literature (Russian translation), 1963; L.C. Covington and R.W. Schultz, Corrosion Resistance of Titanium, TIMET Corpor
Formaldehyde | Refractory metals and alloys | Titanium and alloys | Titanium | A (Resistant) | A (Resistant) |  |  |  | 37 | Boiling | Boiling |  | 90 | N.D. Tomashov and P.M. Altovskii, Corrosion and Protection of Titanium, Government Scientific-Technical Publication of Machine-Building Literature (Russian translation), 1963; L.C. Covington and R.W. Schultz, Corrosion of Resistance of Titanium, TIMET Cor
Formaldehyde | Refractory metals and alloys | Zirconium and alloys | Zr702 | 0.025 max | 1 max |  | R60702 |  | 6-37 | Boiling | Boiling |  | 15 | Metals Handbook, Ninth Edition, Vol 13, Corrosion, ASM International, Metals Park, OH, 1987, p 711-715
Formaldehyde | Refractory metals and alloys | Zirconium and alloys | Zr702 | 0.05 max | 2 max |  | R60702 |  | 0-70 | Room to 100 (room to 212) | Room to 100 (room to 212) |  | 15 | Metals Handbook, Ninth Edition, Vol 13, Corrosion, ASM International, Metals Park, OH, 1987, p 711-715
Formaldehyde | Refractory metals and alloys | Zirconium and alloys | Zr705 | 0.025 max | 1 max |  | R60705 |  | 6-37 | Boiling | Boiling |  | 15 | Metals Handbook, Ninth Edition, Vol 13, Corrosion, ASM International, Metals Park, OH, 1987, p 711-715
Formaldehyde | Stainless steels | Austenitic | 301 | A (Resistant) | A (Resistant) |  | S30100 |  | 40 | 20 | 68 |  | 253 | Chemical Resistance of REMANIT Stainless Steels, Thyssen Edelstahlwerke AG, March 1989
Formaldehyde | Stainless steels | Austenitic | 301 | A (Resistant) | A (Resistant) |  | S30100 |  | 40 | Boiling | Boiling |  | 253 | Chemical Resistance of REMANIT Stainless Steels, Thyssen Edelstahlwerke AG, March 1989
Formaldehyde | Stainless steels | Austenitic | 302 | A (Resistant) | A (Resistant) |  | S30200 |  | 40 | 20 | 68 |  | 253 | Chemical Resistance of REMANIT Stainless Steels, Thyssen Edelstahlwerke AG, March 1989
Formaldehyde | Stainless steels | Austenitic | 302 | A (Resistant) | A (Resistant) |  | S30200 |  | 40 | Boiling | Boiling |  | 253 | Chemical Resistance of REMANIT Stainless Steels, Thyssen Edelstahlwerke AG, March 1989
Formaldehyde | Stainless steels | Austenitic | 303 | A (Resistant) | A (Resistant) |  | S30300 |  | 40 | 20 | 68 |  | 253 | Chemical Resistance of REMANIT Stainless Steels, Thyssen Edelstahlwerke AG, March 1989
Formaldehyde | Stainless steels | Austenitic | 303 | A (Resistant) | A (Resistant) |  | S30300 |  | 40 | 20 | 68 |  | 253 | Chemical Resistance of REMANIT Stainless Steels, Thyssen Edelstahlwerke AG, March 1989
Formaldehyde | Stainless steels | Austenitic | 303 | A (Resistant) | A (Resistant) |  | S30300 |  | 40 | Boiling | Boiling |  | 253 | Chemical Resistance of REMANIT Stainless Steels, Thyssen Edelstahlwerke AG, March 1989
Formaldehyde | Stainless steels | Austenitic | 303 | A (Resistant) | A (Resistant) |  | S30300 |  | 40 | Boiling | Boiling |  | 253 | Chemical Resistance of REMANIT Stainless Steels, Thyssen Edelstahlwerke AG, March 1989
Formaldehyde | Stainless steels | Austenitic | 304 | A (Resistant) | A (Resistant) |  | S30400 |  | 40 | 21 | 70 |  | 121 | Cyclops Corp., Universal-Cyclops Specialty Steel Division
Formaldehyde | Stainless steels | Austenitic | 304 | A (Resistant) | A (Resistant) |  | S30400 |  | 40 | 20 | 68 |  | 253 | Chemical Resistance of REMANIT Stainless Steels, Thyssen Edelstahlwerke AG, March 1989
Formaldehyde | Stainless steels | Austenitic | 304 | A (Resistant) | A (Resistant) |  | S30400 |  | 40 | Boiling | Boiling |  | 253 | Chemical Resistance of REMANIT Stainless Steels, Thyssen Edelstahlwerke AG, March 1989
Formaldehyde | Stainless steels | Austenitic | 304 | 0.01 | 0.4 |  | S30400 | Chemical processing; field or pilot plant test; no aeration; rapid agitation. Fractionating tower | 10 | 104 | 220 | 87 d | 89 | A Guide to Corrosion Resistance, Climax Molybdenum Company, Greenwich, CT, 1981
Formaldehyde | Stainless steels | Austenitic | 304 | 0.003 | 0.1 |  | S30400 | Chemical processing; field or pilot plant test; no aeration; rapid agitation. Nozzle on side of Paraform evaporator | 84 | 87-93 | 190-200 | 35 d | 89 | A Guide to Corrosion Resistance, Climax Molybdenum Company, Greenwich, CT, 1981
Formaldehyde | Stainless steels | Austenitic | 304 | 0.003 max | 0.1 max |  | S30400 | Chemical processing; field or pilot plant test; slight to moderate aeration; rapid agitation | 30-70 | 54-60 | 130-140 | 99 d | 89 | A Guide to Corrosion Resistance, Climax Molybdenum Company, Greenwich, CT, 1981
Formaldehyde | Stainless steels | Austenitic | 304 | 0.03 | 1 |  | S30400 | Rayon processing; no aeration; slight to moderate agitation | 5 | 98 | 210 | 560 d | 89 | A Guide to Corrosion Resistance, Climax Molybdenum Company, Greenwich, CT, 1981
Formaldehyde | Stainless steels | Austenitic | 316 | A (Resistant) | A (Resistant) |  | S31600 |  | 40 | 21 | 70 |  | 121 | Cyclops Corp., Universal-Cyclops Specialty Steel Division
Formaldehyde | Stainless steels | Austenitic | 316 | A (Resistant) | A (Resistant) |  | S31600 |  | 40 | 20 | 68 |  | 253 | Chemical Resistance of REMANIT Stainless Steels, Thyssen Edelstahlwerke AG, March 1989
Formaldehyde | Stainless steels | Austenitic | 316 | A (Resistant) | A (Resistant) |  | S31600 |  | 40 | Boiling | Boiling |  | 253 | Chemical Resistance of REMANIT Stainless Steels, Thyssen Edelstahlwerke AG, March 1989
Formaldehyde | Stainless steels | Austenitic | 316 | 0.015 | 0.6 |  | S31600 | Chemical processing; field or pilot plant test; no aeration; rapid agitation. Fractionating tower | 10 | 104 | 220 | 87 d | 89 | A Guide to Corrosion Resistance, Climax Molybdenum Company, Greenwich, CT, 1981
Formaldehyde | Stainless steels | Austenitic | 316 | 0.003 | 0.1 |  | S31600 | Chemical processing; field or pilot plant test; no aeration; rapid agitation | 20 | 135 | 275 | 71 d | 89 | A Guide to Corrosion Resistance, Climax Molybdenum Company, Greenwich, CT, 1981
Formaldehyde | Stainless steels | Austenitic | 316 | 0.003 | 0.1 |  | S31600 | Chemical processing; field or pilot plant test; no aeration; rapid agitation. Nozzle on side of Paraform evaporator | 84 | 87-93 | 190-200 | 35 d | 89 | A Guide to Corrosion Resistance, Climax Molybdenum Company, Greenwich, CT, 1981
Formaldehyde | Stainless steels | Austenitic | 316 | A (Resistant) | A (Resistant) |  | S31600 | Chemical processing; field or pilot plant test; slight to moderate aeration; rapid agitation | 30-70 | 54-60 | 130-140 | 99 d | 89 | A Guide to Corrosion Resistance, Climax Molybdenum Company, Greenwich, CT, 1981
Formaldehyde | Stainless steels | Austenitic | 316 | 0.003 | 0.1 |  | S31600 | Rayon processing; no aeration; slight to moderate agitation | 5 | 98 | 210 | 560 d | 89 | A Guide to Corrosion Resistance, Climax Molybdenum Company, Greenwich, CT, 1981
Formaldehyde | Stainless steels | Austenitic | 317 | 0.003 max | 0.1 max |  | S31700 | Chemical processing; field or pilot plant test; no aeration; rapid agitation. Fractionating tower | 10 | 104 | 220 | 87 d | 89 | A Guide to Corrosion Resistance, Climax Molybdenum Company, Greenwich, CT, 1981
Formaldehyde | Stainless steels | Austenitic | 317 | 0.003 | 0.1 |  | S31700 | Chemical processing; field or pilot plant test; no aeration; rapid agitation | 20 | 135 | 275 | 71 d | 89 | A Guide to Corrosion Resistance, Climax Molybdenum Company, Greenwich, CT, 1981
Formaldehyde | Stainless steels | Austenitic | 317 | 0.003 max | 0.1 max |  | S31700 | Rayon processing; no aeration; slight to moderate agitation | 5 | 98 | 210 | 560 d | 89 | A Guide to Corrosion Resistance, Climax Molybdenum Company, Greenwich, CT, 1981
Formaldehyde | Stainless steels | Austenitic | 321 | A (Resistant) | A (Resistant) |  | S32100 |  | 40 | 20 | 68 |  | 253 | Chemical Resistance of REMANIT Stainless Steels, Thyssen Edelstahlwerke AG, March 1989
Formaldehyde | Stainless steels | Austenitic | 321 | A (Resistant) | A (Resistant) |  | S32100 |  | 40 | Boiling | Boiling |  | 253 | Chemical Resistance of REMANIT Stainless Steels, Thyssen Edelstahlwerke AG, March 1989
Formaldehyde | Stainless steels | Austenitic | 347 | A (Resistant) | A (Resistant) |  | S34700 |  | 40 | 20 | 68 |  | 253 | Chemical Resistance of REMANIT Stainless Steels, Thyssen Edelstahlwerke AG, March 1989
Formaldehyde | Stainless steels | Austenitic | 347 | A (Resistant) | A (Resistant) |  | S34700 |  | 40 | Boiling | Boiling |  | 253 | Chemical Resistance of REMANIT Stainless Steels, Thyssen Edelstahlwerke AG, March 1989
Formaldehyde | Stainless steels | Austenitic | 304L | A (Resistant) | A (Resistant) |  | S30403 |  | 40 | 20 | 68 |  | 253 | Chemical Resistance of REMANIT Stainless Steels, Thyssen Edelstahlwerke AG, March 1989
Formaldehyde | Stainless steels | Austenitic | 304L | A (Resistant) | A (Resistant) |  | S30403 |  | 40 | Boiling | Boiling |  | 253 | Chemical Resistance of REMANIT Stainless Steels, Thyssen Edelstahlwerke AG, March 1989
Formaldehyde | Stainless steels | Austenitic | 304LN | A (Resistant) | A (Resistant) |  | S30453 |  | 40 | 20 | 68 |  | 253 | Chemical Resistance of REMANIT Stainless Steels, Thyssen Edelstahlwerke AG, March 1989
Formaldehyde | Stainless steels | Austenitic | 304LN | A (Resistant) | A (Resistant) |  | S30453 |  | 40 | Boiling | Boiling |  | 253 | Chemical Resistance of REMANIT Stainless Steels, Thyssen Edelstahlwerke AG, March 1989
Formaldehyde | Stainless steels | Austenitic | 316F | A (Resistant) | A (Resistant) |  | S31620 |  | 40 | 20 | 68 |  | 253 | Chemical Resistance of REMANIT Stainless Steels, Thyssen Edelstahlwerke AG, March 1989
Formaldehyde | Stainless steels | Austenitic | 316F | A (Resistant) | A (Resistant) |  | S31620 |  | 40 | Boiling | Boiling |  | 253 | Chemical Resistance of REMANIT Stainless Steels, Thyssen Edelstahlwerke AG, March 1989
Formaldehyde | Stainless steels | Austenitic | 316L | A (Resistant) | A (Resistant) |  | S31603 |  | 40 | 20 | 68 |  | 253 | Chemical Resistance of REMANIT Stainless Steels, Thyssen Edelstahlwerke AG, March 1989
Formaldehyde | Stainless steels | Austenitic | 316L | A (Resistant) | A (Resistant) |  | S31603 |  | 40 | Boiling | Boiling |  | 253 | Chemical Resistance of REMANIT Stainless Steels, Thyssen Edelstahlwerke AG, March 1989
Formaldehyde | Stainless steels | Austenitic | 316LN | A (Resistant) | A (Resistant) |  | S31653 |  | 40 | 20 | 68 |  | 253 | Chemical Resistance of REMANIT Stainless Steels, Thyssen Edelstahlwerke AG, March 1989
Formaldehyde | Stainless steels | Austenitic | 316LN | A (Resistant) | A (Resistant) |  | S31653 |  | 40 | Boiling | Boiling |  | 253 | Chemical Resistance of REMANIT Stainless Steels, Thyssen Edelstahlwerke AG, March 1989
Formaldehyde | Stainless steels | Austenitic | 316Ti | A (Resistant) | A (Resistant) |  | S31635 |  | 40 | 20 | 68 |  | 253 | Chemical Resistance of REMANIT Stainless Steels, Thyssen Edelstahlwerke AG, March 1989
Formaldehyde | Stainless steels | Austenitic | 316Ti | A (Resistant) | A (Resistant) |  | S31635 |  | 40 | Boiling | Boiling |  | 253 | Chemical Resistance of REMANIT Stainless Steels, Thyssen Edelstahlwerke AG, March 1989
Formaldehyde | Stainless steels | Austenitic | 317L | A (Resistant) | A (Resistant) |  | S31703 |  | 40 | 20 | 68 |  | 253 | Chemical Resistance of REMANIT Stainless Steels, Thyssen Edelstahlwerke AG, March 1989
Formaldehyde | Stainless steels | Austenitic | 317L | A (Resistant) | A (Resistant) |  | S31703 |  | 40 | Boiling | Boiling |  | 253 | Chemical Resistance of REMANIT Stainless Steels, Thyssen Edelstahlwerke AG, March 1989
Formaldehyde | Stainless steels | Austenitic | 317LN | A (Resistant) | A (Resistant) |  | S31725 |  | 40 | 20 | 68 |  | 253 | Chemical Resistance of REMANIT Stainless Steels, Thyssen Edelstahlwerke AG, March 1989
Formaldehyde | Stainless steels | Austenitic | 317LN | A (Resistant) | A (Resistant) |  | S31725 |  | 40 | Boiling | Boiling |  | 253 | Chemical Resistance of REMANIT Stainless Steels, Thyssen Edelstahlwerke AG, March 1989
Formaldehyde | Stainless steels | Duplex | 329 | A (Resistant) | A (Resistant) |  | S32900 |  | 40 | 20 | 68 |  | 253 | Chemical Resistance of REMANIT Stainless Steels, Thyssen Edelstahlwerke AG, March 1989
Formaldehyde | Stainless steels | Duplex | 329 | A (Resistant) | A (Resistant) |  | S32900 |  | 40 | Boiling | Boiling |  | 253 | Chemical Resistance of REMANIT Stainless Steels, Thyssen Edelstahlwerke AG, March 1989
Formaldehyde | Stainless steels | Duplex | F51 | A (Resistant) | A (Resistant) |  | S31803 |  | 40 | 20 | 68 |  | 253 | Chemical Resistance of REMANIT Stainless Steels, Thyssen Edelstahlwerke AG, March 1989
Formaldehyde | Stainless steels | Duplex | F51 | A (Resistant) | A (Resistant) |  | S31803 |  | 40 | Boiling | Boiling |  | 253 | Chemical Resistance of REMANIT Stainless Steels, Thyssen Edelstahlwerke AG, March 1989
Formaldehyde | Stainless steels | Ferritic | 430 | B (Good) | B (Good) |  | S43000 |  | 40 | 21 | 70 |  | 121 | Cyclops Corp., Universal-Cyclops Specialty Steel Division
Formaldehyde | Stainless steels | Ferritic | 430 | A (Resistant) | A (Resistant) |  | S43000 |  | 40 | 20 | 68 |  | 253 | Chemical Resistance of REMANIT Stainless Steels, Thyssen Edelstahlwerke AG, March 1989
Formaldehyde | Stainless steels | Ferritic | 430 | A (Resistant) | A (Resistant) |  | S43000 |  | 40 | Boiling | Boiling |  | 253 | Chemical Resistance of REMANIT Stainless Steels, Thyssen Edelstahlwerke AG, March 1989
Formaldehyde | Stainless steels | Ferritic | 434 | A (Resistant) | A (Resistant) |  | S43400 |  | 40 | 20 | 68 |  | 253 | Chemical Resistance of REMANIT Stainless Steels, Thyssen Edelstahlwerke AG, March 1989
Formaldehyde | Stainless steels | Ferritic | 434 | A (Resistant) | A (Resistant) |  | S43400 |  | 40 | Boiling | Boiling |  | 253 | Chemical Resistance of REMANIT Stainless Steels, Thyssen Edelstahlwerke AG, March 1989
Formaldehyde | Stainless steels | Martensitic | 410 | B (Good) | B (Good) |  | S41000 |  | 40 | 21 | 70 |  | 121 | Cyclops Corp., Universal-Cyclops Specialty Steel Division
Formaldehyde | Stainless steels | Martensitic | 410 | A (Resistant) | A (Resistant) |  | S41000 |  |  | Room | Room |  | 121 | Cyclops Corp., Universal-Cyclops Specialty Steel Division
Formic Acid | Aluminum and alloys | 99.0% min Al | Aluminum (>99.5%) | C (Questionable) | C (Questionable) |  | A91350 | Solution |  |  |  |  | 92 | F. King, Aluminum and Its Alloys, Ellis Horwood, Chichester, England, 1987, p 282-291
Formic Acid | Aluminum and alloys | Aluminum-manganese | Aluminum-manganese alloys | C (Questionable) | C (Questionable) |  |  | Solution |  |  |  |  | 92 | F. King, Aluminum and Its Alloys, Ellis Horwood, Chichester, England, 1987, p 282-291
Formic Acid | Copper and alloys | Aluminum bronze | Aluminum bronze | A (Resistant) | A (Resistant) | [7 empty] | 93 | H. Leidheiser, Jr., The Corrosion of Copper, Tin and Their Alloys, John Wiley & Sons, New York, 1971, p 90-96
Formic Acid | Copper and alloys | Aluminum bronze | Ampco 8, aluminum bronze | 0.05 max | 2 max |  | C61300 | [5 empty] | 96 | Stock Metals, Ampco Metal Company, 1988
Formic Acid | Copper and alloys | Brass | Brass | A (Resistant) | A (Resistant) | [7 empty] | 93 | H. Leidheiser, Jr., The Corrosion of Copper, Tin and Their Alloys, John Wiley & Sons, New York, 1971, p 90-96
Formic Acid | Copper and alloys | Brass | Cartridge brass | C (Questionable) | C (Questionable) |  | C26000 | [5 empty] | 93 | H. Leidheiser, Jr., The Corrosion of Copper, Tin and Their Alloys, John Wiley & Sons, New York, 1971, p 90-96
Formic Acid | Copper and alloys | Brass | Commercial bronze | A (Resistant) | A (Resistant) |  | C22000 | [5 empty] | 93 | H. Leidheiser, Jr., The Corrosion of Copper, Tin and Their Alloys, John Wiley & Sons, New York, 1971, p 90-96
Formic Acid | Copper and alloys | Brass | Muntz metal | C (Questionable) | C (Questionable) |  | C28000 | [5 empty] | 93 | H. Leidheiser, Jr., The Corrosion of Copper, Tin and Their Alloys, John Wiley & Sons, New York, 1971, p 90-96
Formic Acid | Copper and alloys | Brass | Red brass | A (Resistant) | A (Resistant) |  | C23000 | [5 empty] | 93 | H. Leidheiser, Jr., The Corrosion of Copper, Tin and Their Alloys, John Wiley & Sons, New York, 1971, p 90-96
Formic Acid | Copper and alloys | Copper | Electrolytic copper | A (Resistant) | A (Resistant) |  | C11000 | [5 empty] | 93 | H. Leidheiser, Jr., The Corrosion of Copper, Tin and Their Alloys, John Wiley & Sons, New York, 1971, p 90-96
Formic Acid | Copper and alloys | Copper | Oxygen free extra low phosphorus copper | 0.02 | 0.8 |  | C10300 | Lab tests in deaerated acid | 1 | Boiling | Boiling | 96 h | 102 | Metals Handbook, Ninth Edition, Vol 13, Corrosion, ASM International, Metals Park, OH, 1987, p 1158
Formic Acid | Copper and alloys | Copper | Oxygen free extra low phosphorus copper | 0.02 | 0.7 |  | C10300 | Lab tests in deaerated acid | 5 | Boiling | Boiling | 96 h | 102 | Metals Handbook, Ninth Edition, Vol 13, Corrosion, ASM International, Metals Park, OH, 1987, p 1158
Formic Acid | Copper and alloys | Copper | Oxygen free extra low phosphorus copper | 0.02 | 0.6 |  | C10300 | Lab tests in deaerated acid | 10 | Boiling | Boiling | 96 h | 102 | Metals Handbook, Ninth Edition, Vol 13, Corrosion, ASM International, Metals Park, OH, 1987, p 1158
Formic Acid | Copper and alloys | Copper | Oxygen free extra low phosphorus copper | 0.2 | 7.8 |  | C10300 | Lab tests in deaerated acid | 20 | Boiling | Boiling | 96 h | 102 | Metals Handbook, Ninth Edition, Vol 13, Corrosion, ASM International, Metals Park, OH, 1987, p 1158
Formic Acid | Copper and alloys | Copper | Oxygen free extra low phosphorus copper | 0.26 | 10.2 |  | C10300 | Lab tests in deaerated acid | 50 | Boiling | Boiling | 96 h | 102 | Metals Handbook, Ninth Edition, Vol 13, Corrosion, ASM International, Metals Park, OH, 1987, p 1158
Formic Acid | Copper and alloys | Copper | Oxygen free extra low phosphorus copper | 0.05 | 2 |  | C10300 | Lab tests in deaerated acid | 60 | Boiling | Boiling | 96 h | 102 | Metals Handbook, Ninth Edition, Vol 13, Corrosion, ASM International, Metals Park, OH, 1987, p 1158
Formic Acid | Copper and alloys | Copper | Oxygen free extra low phosphorus copper | 0.76 | 30 |  | C10300 | Lab tests in deaerated acid | 70 | Boiling | Boiling | 96 h | 102 | Metals Handbook, Ninth Edition, Vol 13, Corrosion, ASM International, Metals Park, OH, 1987, p 1158
Formic Acid | Copper and alloys | Copper | Oxygen free extra low phosphorus copper | 0.2 | 7.8 |  | C10300 | Lab tests in deaerated acid | 80 | Boiling | Boiling | 96 h | 102 | Metals Handbook, Ninth Edition, Vol 13, Corrosion, ASM International, Metals Park, OH, 1987, p 1158
Formic Acid | Copper and alloys | Copper | Oxygen free extra low phosphorus copper | 0.22 | 8.7 |  | C10300 | Lab tests in deaerated acid | 90 | Boiling | Boiling | 96 h | 102 | Metals Handbook, Ninth Edition, Vol 13, Corrosion, ASM International, Metals Park, OH, 1987, p 1158
Formic Acid | Copper and alloys | Copper | Oxygen free extra low phosphorus copper | 0.14 | 5.5 |  | C10300 | Lab tests in deaerated acid | 40 | Boiling | Boiling | 96 h | 102 | Metals Handbook, Ninth Edition, Vol 13, Corrosion, ASM International, Metals Park, OH, 1987, p 1158
Formic Acid | Copper and alloys | Copper | Phosphor copper | A (Resistant) | A (Resistant) |  | C12200 | [5 empty] | 93 | H. Leidheiser, Jr., The Corrosion of Copper, Tin and Their Alloys, John Wiley & Sons, New York, 1971, p 90-96
Formic Acid | Copper and alloys | Copper-nickel | 70-30 cupronickel | A (Resistant) | A (Resistant) |  | C71500 | [5 empty] | 93 | H. Leidheiser, Jr., The Corrosion of Copper, Tin and Their Alloys, John Wiley & Sons, New York, 1971, p 90-96
Formic Acid | Copper and alloys | Copper-nickel | 90-10 cupronickel | A (Resistant) | A (Resistant) |  | C70600 | [5 empty] | 93 | H. Leidheiser, Jr., The Corrosion of Copper, Tin and Their Alloys, John Wiley & Sons, New York, 1971, p 90-96
Formic Acid | Copper and alloys | Copper-nickel | 90-10 cupronickel | 0.02 | 0.9 |  | C70600 | Lab tests in deaerated acid | 1 | Boiling | Boiling | 96 h | 102 | Metals Handbook, Ninth Edition, Vol 13, Corrosion, ASM International, Metals Park, OH, 1987, p 1158
Formic Acid | Copper and alloys | Copper-nickel | 90-10 cupronickel | 0.02 | 0.9 |  | C70600 | Lab tests in deaerated acid | 5 | Boiling | Boiling | 96 h | 102 | Metals Handbook, Ninth Edition, Vol 13, Corrosion, ASM International, Metals Park, OH, 1987, p 1158
Formic Acid | Copper and alloys | Copper-nickel | 90-10 cupronickel | 0.02 | 0.7 |  | C70600 | Lab tests in deaerated acid | 10 | Boiling | Boiling | 96 h | 102 | Metals Handbook, Ninth Edition, Vol 13, Corrosion, ASM International, Metals Park, OH, 1987, p 1158
Formic Acid | Copper and alloys | Copper-nickel | 90-10 cupronickel | 0.4 | 15.7 |  | C70600 | Lab tests in deaerated acid | 20 | Boiling | Boiling | 96 h | 102 | Metals Handbook, Ninth Edition, Vol 13, Corrosion, ASM International, Metals Park, OH, 1987, p 1158
Formic Acid | Copper and alloys | Copper-nickel | 90-10 cupronickel | 0.34 | 13.3 |  | C70600 | Lab tests in deaerated acid | 40 | Boiling | Boiling | 96 h | 102 | Metals Handbook, Ninth Edition, Vol 13, Corrosion, ASM International, Metals Park, OH, 1987, p 1158
Formic Acid | Copper and alloys | Copper-nickel | 90-10 cupronickel | 0.54 | 21.1 |  | C70600 | Lab tests in deaerated acid | 50 | Boiling | Boiling | 96 h | 102 | Metals Handbook, Ninth Edition, Vol 13, Corrosion, ASM International, Metals Park, OH, 1987, p 1158
Formic Acid | Copper and alloys | Copper-nickel | 90-10 cupronickel | 0.03 | 1.3 |  | C70600 | Lab tests in deaerated acid | 60 | Boiling | Boiling | 96 h | 102 | Metals Handbook, Ninth Edition, Vol 13, Corrosion, ASM International, Metals Park, OH, 1987, p 1158
Formic Acid | Copper and alloys | Copper-nickel | 90-10 cupronickel | 0.76 | 30 |  | C70600 | Lab tests in deaerated acid | 70 | Boiling | Boiling | 96 h | 102 | Metals Handbook, Ninth Edition, Vol 13, Corrosion, ASM International, Metals Park, OH, 1987, p 1158
Formic Acid | Copper and alloys | Copper-nickel | 90-10 cupronickel | 0.13 | 5 |  | C70600 | Lab tests in deaerated acid | 80 | Boiling | Boiling | 96 h | 102 | Metals Handbook, Ninth Edition, Vol 13, Corrosion, ASM International, Metals Park, OH, 1987, p 1158
Formic Acid | Copper and alloys | Copper-nickel | 90-10 cupronickel | 0.19 | 7.6 |  | C70600 | Lab tests in deaerated acid | 90 | Boiling | Boiling | 96 h | 102 | Metals Handbook, Ninth Edition, Vol 13, Corrosion, ASM International, Metals Park, OH, 1987, p 1158
Formic Acid | Copper and alloys | Leaded brass | Architectural bronze | C (Questionable) | C (Questionable) |  | C38500 | [5 empty] | 93 | H. Leidheiser, Jr., The Corrosion of Copper, Tin and Their Alloys, John Wiley & Sons, New York, 1971, p 90-96
Formic Acid | Copper and alloys | Leaded brass | Free-cutting brass | C (Questionable) | C (Questionable) |  | C36000 | [5 empty] | 93 | H. Leidheiser, Jr., The Corrosion of Copper, Tin and Their Alloys, John Wiley & Sons, New York, 1971, p 90-96
Formic Acid | Copper and alloys | Nickel-silver | Nickel- silver | A (Resistant) | A (Resistant) |  |  |  | 18 |  |  |  | 93 | H. Leidheiser, Jr., The Corrosion of Copper, Tin and Their Alloys, John Wiley & Sons, New York, 1971, p 90-96
Formic Acid | Copper and alloys | Phosphor bronze | Phosphor bronze, 5% | A (Resistant) | A (Resistant) |  | C51000 | [5 empty] | 93 | H. Leidheiser, Jr., The Corrosion of Copper, Tin and Their Alloys, John Wiley & Sons, New York, 1971, p 90-96
Formic Acid | Copper and alloys | Phosphor bronze | Phosphor bronze, 8% | A (Resistant) | A (Resistant) |  | C52100 | [5 empty] | 93 | H. Leidheiser, Jr., The Corrosion of Copper, Tin and Their Alloys, John Wiley & Sons, New York, 1971, p 90-96
Formic Acid | Copper and alloys | Silicon bronze | Silicon bronze, high | A (Resistant) | A (Resistant) |  | C65500 | [5 empty] | 93 | H. Leidheiser, Jr., The Corrosion of Copper, Tin and Their Alloys, John Wiley & Sons, New York, 1971, p 90-96
Formic Acid | Copper and alloys | Silicon bronze | Silicon bronze, low | A (Resistant) | A (Resistant) |  | C65100 | [5 empty] | 93 | H. Leidheiser, Jr., The Corrosion of Copper, Tin and Their Alloys, John Wiley & Sons, New York, 1971, p 90-96
Formic Acid | Copper and alloys | Tin brass | Admiralty brass | A (Resistant) | A (Resistant) |  | C44300 | [5 empty] | 93 | H. Leidheiser, Jr., The Corrosion of Copper, Tin and Their Alloys, John Wiley & Sons, New York, 1971, p 90-96
Formic Acid | Copper and alloys | Tin brass | Naval brass | C (Questionable) | C (Questionable) |  | C46400 | [5 empty] | 93 | H. Leidheiser, Jr., The Corrosion of Copper, Tin and Their Alloys, John Wiley & Sons, New York, 1971, p 90-96
Formic Acid | Miscellaneous | Lead and alloys | Lead | 1.25 min | 50 min |  | L50045 |  | 10-100 | 24-100 | 75-212 |  | 95 | Lead for Corrosion Resistant Applications: A Guide, Lead Industries Association, Inc. New York, p 72
Formic Acid | Miscellaneous | Tin and alloys | Tin | D (Poor) | D (Poor) |  |  |  |  | 20 | 68 |  | 94 | H. Leidheiser, Jr., The Corrosion of Copper, Tin and Their Alloys, John Wiley & Sons, New York, 1971, p 287-290
Formic Acid | Miscellaneous | Tin and alloys | Tin | D (Poor) | D (Poor) |  |  |  |  | 60 | 140 |  | 94 | H. Leidheiser, Jr., The Corrosion of Copper, Tin and Their Alloys, John Wiley & Sons, New York, 1971, p 287-290
Formic Acid | Miscellaneous | Tin and alloys | Tin | D (Poor) | D (Poor) |  |  |  |  | 100 | 212 |  | 94 | H. Leidheiser, Jr., The Corrosion of Copper, Tin and Their Alloys, John Wiley & Sons, New York, 1971, p 287-290
Formic Acid | Nickel and alloys | Nickel | Alloy 200 | 0.34 max | 13.2 max |  | N02200 | Mill-annealed Results based on four 24-h test periods | 88 | Boiling | Boiling | 24 h | 101 | Metals Handbook, Ninth Edition, Vol 13, Corrosion, ASM International, Metals Park, OH, 1987, p 649
Formic Acid | Nickel and alloys | Nickel | Alloy 200 | 0.27 max | 10.5 max |  | N02200 | Mill-annealed Results based on four 24-h test periods | 40 |  |  | 24 h | 101 | Metals Handbook, Ninth Edition, Vol 13, Corrosion, ASM International, Metals Park, OH, 1987, p 649
Formic Acid | Nickel and alloys | Nickel-chromium-iron | Alloy 600 | 0.25 | 10 |  | N06600 | Mill-annealed Results based on four 24-h test periods | 40 |  |  | 24 h | 101 | Metals Handbook, Ninth Edition, Vol 13, Corrosion, ASM International, Metals Park, OH, 1987, p 649
Formic Acid | Nickel and alloys | Nickel-chromium-iron-molybdenum | Alloy 825 | 0.08 max | 3.1 max |  | N08825 | Mill-annealed Results based on four 24-h test periods | 88 | Boiling | Boiling | 24 h | 101 | Metals Handbook, Ninth Edition, Vol 13, Corrosion, ASM International, Metals Park, OH, 1987, p 649
Formic Acid | Nickel and alloys | Nickel-chromium-iron-molybdenum | Alloy 825 | 0.2 | 7.9 |  | N08825 | Mill-annealed Results based on four 24-h test periods | 40 |  |  | 24 h | 101 | Metals Handbook, Ninth Edition, Vol 13, Corrosion, ASM International, Metals Park, OH, 1987, p 649
Formic Acid | Nickel and alloys | Nickel-chromium-iron-molybdenum | Alloy G | 0.13 | 5 |  | N06007 |  | 88 | Boiling | Boiling |  | 225 | P.E. Manning, J.D. Smith, and J.L. Nickerson, New Versatile Alloys for the Chemical Process Industry, Materials Performance, NACE, USA, June 1988, p 67-73
Formic Acid | Nickel and alloys | Nickel-chromium-iron-molybdenum | Alloy G | 0.12 max | 4.6 max |  | N06007 | Mill-annealed Results based on four 24-h test periods | 88 | Boiling | Boiling | 24 h | 101 | Metals Handbook, Ninth Edition, Vol 13, Corrosion, ASM International, Metals Park, OH, 1987, p 649
Formic Acid | Nickel and alloys | Nickel-chromium-iron-molybdenum | Alloy G | 0.0132 max | 5.2 max |  | N06007 | Mill-annealed Results based on four 24-h test periods | 40 |  |  | 24 h | 101 | Metals Handbook, Ninth Edition, Vol 13, Corrosion, ASM International, Metals Park, OH, 1987, p 649
Formic Acid | Nickel and alloys | Nickel-chromium-iron-molybdenum | Alloy G-2 | 0.067 max | 2.6 max |  | N06975 | Mill-annealed Results based on four 24-h test periods | 88 | Boiling | Boiling | 24 h | 101 | Metals Handbook, Ninth Edition, Vol 13, Corrosion, ASM International, Metals Park, OH, 1987, p 649
Formic Acid | Nickel and alloys | Nickel-chromium-iron-molybdenum | Alloy G-3 | 0.13 | 5 |  | N06985 |  | 88 | Boiling | Boiling |  | 212 | A.I. Asphahani and J.L. Nickerson, A Specialty Alloy for Applications in the Process Industries, Corrosion Reviews, Vol 10, (Nos. 1-2), 1992, p 1-30
Formic Acid | Nickel and alloys | Nickel-chromium-iron-molybdenum | Alloy G-3 | 0.15 max | 5.9 max |  | N06985 | Mill-annealed Results based on four 24-h test periods | 88 | Boiling | Boiling | 24 h | 101 | Metals Handbook, Ninth Edition, Vol 13, Corrosion, ASM International, Metals Park, OH, 1987, p 649
Formic Acid | Nickel and alloys | Nickel-chromium-iron-molybdenum | Alloy G-3 | 0.05 max | 2.1 max |  | N06985 | Mill-annealed Results based on four 24-h test periods | 40 |  |  | 24 h | 101 | Metals Handbook, Ninth Edition, Vol 13, Corrosion, ASM International, Metals Park, OH, 1987, p 649
Formic Acid | Nickel and alloys | Nickel-chromium-iron-molybdenum | Alloy G-30 | 0.05 | 2 |  | N06030 |  | 88 | Boiling | Boiling |  | 212 | A.I. Asphahani and J.L. Nickerson, A Specialty Alloy for Applications in the Process Industries, Corrosion Reviews, Vol 10, (Nos. 1-2), 1992, p 1-30
Formic Acid | Nickel and alloys | Nickel-chromium-iron-molybdenum | Carpenter Pyromet Alloy 102 Carpenter Technology Corp. | 0.076 | 3.04 |  |  | Annealed | 5 |  |  | 48 h | 30 | Carpenter Technology Corp., 1985
Formic Acid | Nickel and alloys | Nickel-chromium-iron-molybdenum | Carpenter Pyromet Alloy 102 Carpenter Technology Corp. | 0.076 | 3.04 |  |  | Stress relieved at 843 C (1550 F) for 30 min, furnace cooled | 5 |  |  | 48 h | 30 | Carpenter Technology Corp., 1985
Formic Acid | Nickel and alloys | Nickel-chromium-iron-molybdenum | Hastelloy G-30 Haynes International | 0.025 | 1 |  | N06030 |  | 88 | Boiling | Boiling |  | 225 | P.E. Manning, J.D. Smith, and J.L. Nickerson, New Versatile Alloys for the Chemical Process Industry, Materials Performance, NACE, USA, June 1988, p 67-73
Formic Acid | Nickel and alloys | Nickel-chromium-molybdenum-(tungsten) | Allcorr | 0.01 | 0.39 |  | N06110 | Butt welded | 10 | 101 | 214 |  | 220 | R.C. Corbett and W.S. Morrison, Comparative Corrosion Resistance of Some High-Nickel, Chromium-Molybdenum Alloys, Materials Performance, NACE, USA, February, 1989, p 56-59
Formic Acid | Nickel and alloys | Nickel-chromium-molybdenum-(tungsten) | Allcorr | 0.015 | 0.59 |  | N06110 | Butt welded | 10 | 100 | 212 |  | 220 | R.C. Corbett and W.S. Morrison, Comparative Corrosion Resistance of Some High-Nickel, Chromium-Molybdenum Alloys, Materials Performance, NACE, USA, February, 1989, p 56-59
Formic Acid | Nickel and alloys | Nickel-chromium-molybdenum-(tungsten) | Allcorr | 0.64 | 25.2 | Weld attack | N06110 | Butt welded Plus 1% HCl, 0.1% HF | 10 | 66 | 151 |  | 220 | R.C. Corbett and W.S. Morrison, Comparative Corrosion Resistance of Some High-Nickel, Chromium-Molybdenum Alloys, Materials Performance, NACE, USA, February, 1989, p 56-59
Formic Acid | Nickel and alloys | Nickel-chromium-molybdenum-(tungsten) | Alloy 625 | 0.63 | 24.8 |  | N06625 | Butt welded | 10 | 100 | 212 |  | 220 | R.C. Corbett and W.S. Morrison, Comparative Corrosion Resistance of Some High-Nickel, Chromium-Molybdenum Alloys, Materials Performance, NACE, USA, February, 1989, p 56-59
Formic Acid | Nickel and alloys | Nickel-chromium-molybdenum-(tungsten) | Alloy 625 | 0.015 | 0.6 |  | N06625 | Butt welded | 10 | 66 | 151 |  | 220 | R.C. Corbett and W.S. Morrison, Comparative Corrosion Resistance of Some High-Nickel, Chromium-Molybdenum Alloys, Materials Performance, NACE, USA, February, 1989, p 56-59
Formic Acid | Nickel and alloys | Nickel-chromium-molybdenum-(tungsten) | Alloy 625 | 0.19 | 7.4 |  | N06625 |  | 40 | Boiling | Boiling |  | 222 | T.A. Mozhi and R. Ray, Corrosion Resistance of Rapidly Solidified Alloys Compared to Their Conventional Wrought Counterparts, Materials Performance, NACE, USA, October 1990, p 50-54
Formic Acid | Nickel and alloys | Nickel-chromium-molybdenum-(tungsten) | Hastelloy C-4 Haynes International | 0.09 | 3.5 |  | N06455 | As-welded. Gas tungsten arc welded in lab | 20 | Boiling | Boiling |  | 68 | Haynes International, 1984
Formic Acid | Nickel and alloys | Nickel-chromium-molybdenum-(tungsten) | Alloy 625 | 0.2 | 9 |  | N06625 |  | 45 | Boiling | Boiling |  | 223 | H.E. Deverell and I.A. Franson, Practical Guide to Using the Newer Ferritic Stainless Steels, Materials Performance, NACE, USA, September 1989, p 52-57
Formic Acid | Nickel and alloys | Nickel-chromium-molybdenum-(tungsten) | Alloy 625 | 6.1 | 240 |  | N06625 | Butt welded Plus 1% HCl, 0.1% HF | 10 | 101 | 214 |  | 220 | R.C. Corbett and W.S. Morrison, Comparative Corrosion Resistance of Some High-Nickel, Chromium-Molybdenum Alloys, Materials Performance, NACE, USA, February, 1989, p 56-59
Formic Acid | Nickel and alloys | Nickel-chromium-molybdenum-(tungsten) | Alloy 625 | 0.238 max | 9.4 max |  | N06625 | Mill-annealed Results based on four 24-h test periods | 88 | Boiling | Boiling | 24 h | 101 | Metals Handbook, Ninth Edition, Vol 13, Corrosion, ASM International, Metals Park, OH, 1987, p 649
Formic Acid | Nickel and alloys | Nickel-chromium-molybdenum-(tungsten) | Alloy 625 | 0.19 max | 7.8 max |  | N06625 | Mill-annealed Results based on four 24-h test periods | 40 |  |  | 24 h | 101 | Metals Handbook, Ninth Edition, Vol 13, Corrosion, ASM International, Metals Park, OH, 1987, p 649
Formic Acid | Nickel and alloys | Nickel-chromium-molybdenum-(tungsten) | Alloy C-22 | 0.58 | 22.9 |  | N06022 | Butt welded | 10 | 100 | 212 |  | 220 | R.C. Corbett and W.S. Morrison, Comparative Corrosion Resistance of Some High-Nickel, Chromium-Molybdenum Alloys, Materials Performance, NACE, USA, February, 1989, p 56-59
Formic Acid | Nickel and alloys | Nickel-chromium-molybdenum-(tungsten) | Alloy C-22 | 0.02 | 0.8 |  | N06022 | Butt welded | 10 | 66 | 151 |  | 220 | R.C. Corbett and W.S. Morrison, Comparative Corrosion Resistance of Some High-Nickel, Chromium-Molybdenum Alloys, Materials Performance, NACE, USA, February, 1989, p 56-59
Formic Acid | Nickel and alloys | Nickel-chromium-molybdenum-(tungsten) | Alloy C-22 | 0.91 | 35.9 | Weld attack | N06022 | Butt welded Plus 1% HCl, 0.1% HF | 10 | 101 | 214 |  | 220 | R.C. Corbett and W.S. Morrison, Comparative Corrosion Resistance of Some High-Nickel, Chromium-Molybdenum Alloys, Materials Performance, NACE, USA, February, 1989, p 56-59
Formic Acid | Nickel and alloys | Nickel-chromium-molybdenum-(tungsten) | Alloy C-22 | 0.023 | 0.9 |  | N06022 | Mill-annealed Results based on four 24-h test periods | 88 | Boiling | Boiling | 24 h | 101 | Metals Handbook, Ninth Edition, Vol 13, Corrosion, ASM International, Metals Park, OH, 1987, p 649
Formic Acid | Nickel and alloys | Nickel-chromium-molybdenum-(tungsten) | Alloy C-276 | 0.46 | 18 |  | N10276 | Butt welded | 10 | 100 | 212 |  | 220 | R.C. Corbett and W.S. Morrison, Comparative Corrosion Resistance of Some High-Nickel, Chromium-Molybdenum Alloys, Materials Performance, NACE, USA, February, 1989, p 56-59
Formic Acid | Nickel and alloys | Nickel-chromium-molybdenum-(tungsten) | Alloy C-276 | 0.18 | 7.1 |  | N10276 | Butt welded | 10 | 66 | 151 |  | 220 | R.C. Corbett and W.S. Morrison, Comparative Corrosion Resistance of Some High-Nickel, Chromium-Molybdenum Alloys, Materials Performance, NACE, USA, February, 1989, p 56-59
Formic Acid | Nickel and alloys | Nickel-chromium-molybdenum-(tungsten) | Alloy C-276 | 0.12 | 4.8 |  | N10276 |  | 20 | Boiling | Boiling |  | 222 | T.A. Mozhi and R. Ray, Corrosion Resistance of Rapidly Solidified Alloys Compared to Their Conventional Wrought Counterparts, Materials Performance, NACE, USA, October 1990, p 50-54
Formic Acid | Nickel and alloys | Nickel-chromium-molybdenum-(tungsten) | Alloy C-276 | 0.79 | 31.1 | Weld attack | N10276 | Butt welded Plus 1% HCl, 0.1% HF | 10 | 101 | 214 |  | 220 | R.C. Corbett and W.S. Morrison, Comparative Corrosion Resistance of Some High-Nickel, Chromium-Molybdenum Alloys, Materials Performance, NACE, USA, February, 1989, p 56-59
Formic Acid | Nickel and alloys | Nickel-chromium-molybdenum-(tungsten) | Alloy C-276 | 0.048 max | 1.9 max |  | N10276 | Mill-annealed Results based on four 24-h test periods | 88 | Boiling | Boiling | 24 h | 101 | Metals Handbook, Ninth Edition, Vol 13, Corrosion, ASM International, Metals Park, OH, 1987, p 649
Formic Acid | Nickel and alloys | Nickel-chromium-molybdenum-(tungsten) | Alloy C-276 | 0.074 max | 2.9 max |  | N10276 | Mill-annealed Results based on four 24-h test periods | 40 |  |  | 24 h | 101 | Metals Handbook, Ninth Edition, Vol 13, Corrosion, ASM International, Metals Park, OH, 1987, p 649
Formic Acid | Nickel and alloys | Nickel-chromium-molybdenum-(tungsten) | Alloy C-4 | 0.076 max | 3.0 max |  | N06455 | Mill-annealed Results based on four 24-h test periods | 88 | Boiling | Boiling | 24 h | 101 | Metals Handbook, Ninth Edition, Vol 13, Corrosion, ASM International, Metals Park, OH, 1987, p 649
Formic Acid | Nickel and alloys | Nickel-chromium-molybdenum-(tungsten) | Alloy C-4 | 0.076 max | 3.0 max |  | N06455 | Mill-annealed Results based on four 24-h test periods | 40 |  |  | 24 h | 101 | Metals Handbook, Ninth Edition, Vol 13, Corrosion, ASM International, Metals Park, OH, 1987, p 649
Formic Acid | Nickel and alloys | Nickel-chromium-molybdenum-(tungsten) | Cabot No.625 Cabot Corp. | 0.19 | 7.3 |  | N06625 | Average of four 24-h periods | 40 | Boiling | Boiling | 24 h | 67 | Haynes International, 1982
Formic Acid | Nickel and alloys | Nickel-chromium-molybdenum-(tungsten) | Cabot No.625 Cabot Corp. | 0.24 | 9.3 |  | N06625 | Average of four 24-h periods | 88 | Boiling | Boiling | 24 h | 67 | Haynes International, 1982
Formic Acid | Nickel and alloys | Nickel-chromium-molybdenum-(tungsten) | Hastelloy C-4 Haynes International | 0.07 | 2.9 |  | N06455 | Unwelded. Heat treated at 1066 C (1950 F), water quenched | 20 | Boiling | Boiling |  | 68 | Haynes International, 1984
Formic Acid | Nickel and alloys | Nickel-chromium-molybdenum-(tungsten) | Hastelloy C-4 Haynes International | 0.09 | 3.5 |  | N06455 | Aged at 899 C (1650 F) | 20 | Boiling | Boiling | 100 h | 68 | Haynes International, 1984
Sulfuric Acid | Nickel and alloys | Nickel | Nickel 200 |  |  |  | N02200 | Unaerated Velocity, 15.5 fpm | 70 | 38 | 100 |  | 44 | Inco Alloys International, 1979
Formic Acid | Nickel and alloys | Nickel-copper | Alloy 400 | 0.028 max | 1.1 max |  | N04400 | Mill-annealed Results based on four 24-h test periods | 88 | Boiling | Boiling | 24 h | 101 | Metals Handbook, Ninth Edition, Vol 13, Corrosion, ASM International, Metals Park, OH, 1987, p 649
Formic Acid | Nickel and alloys | Nickel-copper | Alloy 400 | 0.068 max | 2.7 max |  | N04400 | Mill-annealed Results based on four 24-h test periods | 40 |  |  | 24 h | 101 | Metals Handbook, Ninth Edition, Vol 13, Corrosion, ASM International, Metals Park, OH, 1987, p 649
Formic Acid | Nickel and alloys | Nickel-molybdenum | Alloy B-2 | 0.001 max | 0.04 max |  | N10665 | Mill-annealed Results based on four 24-h test periods | 88 | Boiling | Boiling | 24 h | 101 | Metals Handbook, Ninth Edition, Vol 13, Corrosion, ASM International, Metals Park, OH, 1987, p 649
Formic Acid | Nickel and alloys | Nickel-molybdenum | Alloy B-2 | 0.01 max | 0.40 max |  | N10665 | Mill-annealed Results based on four 24-h test periods | 40 |  |  | 24 h | 101 | Metals Handbook, Ninth Edition, Vol 13, Corrosion, ASM International, Metals Park, OH, 1987, p 649
Formic Acid | Nickel and alloys | Nickel-molybdenum | Hastelloy B-2 Haynes International | 0.01 max | 0.3 max |  | N10665 | Heat treated at 1066 C (1950 F), water quenched | 10 | Boiling | Boiling |  | 63 | Haynes International, 1987
Formic Acid | Nickel and alloys | Nickel-molybdenum | Hastelloy B-2 Haynes International | 0.02 max | 0.6 max |  | N10665 | Heat treated at 1066 C (1950 F), water quenched | 20 | Boiling | Boiling |  | 63 | Haynes International, 1987
Formic Acid | Nickel and alloys | Nickel-molybdenum | Hastelloy B-2 Haynes International | 0.02 max | 0.7 max |  | N10665 | Heat treated at 1066 C (1950 F), water quenched | 30 | Boiling | Boiling |  | 63 | Haynes International, 1987
Formic Acid | Nickel and alloys | Nickel-molybdenum | Hastelloy B-2 Haynes International | 0.02 max | 0.7 max |  | N10665 | Heat treated at 1066 C (1950 F), water quenched | 40 | Boiling | Boiling |  | 63 | Haynes International, 1987
Formic Acid | Nickel and alloys | Nickel-molybdenum | Hastelloy B-2 Haynes International | 0.02 max | 0.5 max |  | N10665 | Heat treated at 1066 C (1950 F), water quenched | 60 | Boiling | Boiling |  | 63 | Haynes International, 1987
Formic Acid | Nickel and alloys | Nickel-molybdenum | Hastelloy B-2 Haynes International | 0.02 max | 0.5 max |  | N10665 | Heat treated at 1066 C (1950 F), water quenched | 89 | Boiling | Boiling |  | 63 | Haynes International, 1987
Formic Acid | Refractory metals and alloys | Cobalt and alloys | 44Co-31Cr-13W | 0.002 | 0.1 |  |  | Cast specimen Average of five 24-h periods | 89 | 65 | 150 |  | 53 | J.S. Pettibone, Other Metals, in Corrosion Resistance of Metals and Alloys, 2nd Edition, F.L. LaQue and H.R. Copson, Ed., Reinhold Publishing, New York, 1963, p 629
Formic Acid | Refractory metals and alloys | Cobalt and alloys | 44Co-31Cr-13W | A (Resistant) | A (Resistant) |  |  | Heat treated 4 h at 899 C (1650 F), furnace cooled. Cast specimen Average of five 24-h periods | 89 | 65 | 150 |  | 53 | J.S. Pettibone, Other Metals, in Corrosion Resistance of Metals and Alloys, 2nd Edition, F.L. LaQue and H.R. Copson, Ed., Reinhold Publishing, New York, 1963, p 629
Formic Acid | Refractory metals and alloys | Cobalt and alloys | 50Co-20Cr-15W-10Ni | 0.002 | 0.1 |  |  | Cast specimen Average of five 24-h periods | 89 | 65 | 150 |  | 53 | J.S. Pettibone, Other Metals, in Corrosion Resistance of Metals and Alloys, 2nd Edition, F.L. LaQue and H.R. Copson, Ed., Reinhold Publishing, New York, 1963, p 629
Formic Acid | Refractory metals and alloys | Cobalt and alloys | 53Co-30Cr-4.5W | 0.002 | 0.1 |  |  | Cast specimen Average of five 24-h periods | 89 | 65 | 150 |  | 53 | J.S. Pettibone, Other Metals, in Corrosion Resistance of Metals and Alloys, 2nd Edition, F.L. LaQue and H.R. Copson, Ed., Reinhold Publishing, New York, 1963, p 629
Formic Acid | Refractory metals and alloys | Cobalt and alloys | 53Co-30Cr-4.5W | A (Resistant) | A (Resistant) |  |  | Heat treated 4 h at 899 C (1650 F), furnace cooled. Cast specimen Average of five 24-h periods | 89 | 65 | 150 |  | 53 | J.S. Pettibone, Other Metals, in Corrosion Resistance of Metals and Alloys, 2nd Edition, F.L. LaQue and H.R. Copson, Ed., Reinhold Publishing, New York, 1963, p 629
Formic Acid | Refractory metals and alloys | Cobalt and alloys | Haynes alloy 6B Haynes International | 1.22 | 48 |  |  |  | 60 | Boiling | Boiling |  | 23 | Metals Handbook, Ninth Edition, Vol 13, Corrosion, ASM International, Metals Park, OH, 1987, p 661
Formic Acid | Refractory metals and alloys | Cobalt and alloys | Haynes No.25 Haynes International | 0.61 | 24 |  | R30605 |  | 60 | Boiling | Boiling |  | 23 | Metals Handbook, Ninth Edition, Vol 13, Corrosion, ASM International, Metals Park, OH, 1987, p 661
Formic Acid | Refractory metals and alloys | Cobalt and alloys | Haynes No.25 Haynes International | A (Resistant) | A (Resistant) |  | R30605 | Twelve-gage, solution heat treated sheet Calculated from a minimum of five 24-h periods | 10 | Room | Room | 24 h | 68 | Haynes International, 1984
Formic Acid | Refractory metals and alloys | Cobalt and alloys | Haynes No.25 Haynes International | 0.01 max | 0.1 max |  | R30605 | Twelve-gage, solution heat treated sheet Calculated from a minimum of five 24-h periods | 20 | Room | Room | 24 h | 68 | Haynes International, 1984
Formic Acid | Refractory metals and alloys | Cobalt and alloys | Haynes No.25 Haynes International |  |  |  | R30605 | Twelve-gage, solution heat treated sheet Calculated from a minimum of five 24-h periods | 30 | Room | Room | 24 h | 68 | Haynes International, 1984
Formic Acid | Refractory metals and alloys | Cobalt and alloys | Haynes No.25 Haynes International | 0.01 max | 0.1 max |  | R30605 | Twelve-gage, solution heat treated sheet Calculated from a minimum of five 24-h periods | 40 | Room | Room | 24 h | 68 | Haynes International, 1984
Glycerol | Miscellaneous | Magnesium and alloys | Magnesium | A (Resistant) | A (Resistant) |  |  | Chemically pure | 100 | Room | Room |  | 119 | Dow Chemical Co., Midland, MI
Formic Acid | Refractory metals and alloys | Cobalt and alloys | Haynes No.25 Haynes International | 0.01 max | 0.1 max |  | R30605 | Twelve-gage, solution heat treated sheet Calculated from a minimum of five 24-h periods | 60 | Room | Room | 24 h | 68 | Haynes International, 1984
Formic Acid | Refractory metals and alloys | Cobalt and alloys | Haynes No.25 Haynes International | 0.01 max | 0.1 max |  | R30605 | Twelve-gage, solution heat treated sheet Calculated from a minimum of five 24-h periods | 89 | Room | Room | 24 h | 68 | Haynes International, 1984
Formic Acid | Refractory metals and alloys | Cobalt and alloys | Haynes No.25 Haynes International | A (Resistant) | A (Resistant) |  | R30605 | Twelve-gage, solution heat treated sheet Calculated from a minimum of five 24-h periods | 10 | 66 | 150 | 24 h | 68 | Haynes International, 1984
Formic Acid | Refractory metals and alloys | Cobalt and alloys | Haynes No.25 Haynes International | 0.01 max | 0.1 max |  | R30605 | Twelve-gage, solution heat treated sheet Calculated from a minimum of five 24-h periods | 20 | 66 | 150 | 24 h | 68 | Haynes International, 1984
Formic Acid | Refractory metals and alloys | Cobalt and alloys | Haynes No.25 Haynes International |  |  |  | R30605 | Twelve-gage, solution heat treated sheet Calculated from a minimum of five 24-h periods | 30 | 66 | 150 | 24 h | 68 | Haynes International, 1984
Formic Acid | Refractory metals and alloys | Cobalt and alloys | Haynes No.25 Haynes International | A (Resistant) | A (Resistant) |  | R30605 | Twelve-gage, solution heat treated sheet Calculated from a minimum of five 24-h periods | 40 | 66 | 150 | 24 h | 68 | Haynes International, 1984
Formic Acid | Refractory metals and alloys | Cobalt and alloys | Haynes No.25 Haynes International | A (Resistant) | A (Resistant) |  | R30605 | Twelve-gage, solution heat treated sheet Calculated from a minimum of five 24-h periods | 60 | 66 | 150 | 24 h | 68 | Haynes International, 1984
Formic Acid | Refractory metals and alloys | Cobalt and alloys | Haynes No.25 Haynes International | 0.01 max | 0.1 max |  | R30605 | Twelve-gage, solution heat treated sheet Calculated from a minimum of five 24-h periods | 89 | 66 | 150 | 24 h | 68 | Haynes International, 1984
Formic Acid | Refractory metals and alloys | Cobalt and alloys | Haynes No.25 Haynes International | 0.2 | 8 |  | R30605 | Twelve-gage, solution heat treated sheet Calculated from a minimum of five 24-h periods | 10 | Boiling | Boiling | 24 h | 68 | Haynes International, 1984
Formic Acid | Refractory metals and alloys | Cobalt and alloys | Haynes No.25 Haynes International | 0.25 | 10 |  | R30605 | Twelve-gage, solution heat treated sheet Calculated from a minimum of five 24-h periods | 20 | Boiling | Boiling | 24 h | 68 | Haynes International, 1984
Formic Acid | Refractory metals and alloys | Cobalt and alloys | Haynes No.25 Haynes International |  |  |  | R30605 | Twelve-gage, solution heat treated sheet Calculated from a minimum of five 24-h periods | 30 | Boiling | Boiling | 24 h | 68 | Haynes International, 1984
Formic Acid | Refractory metals and alloys | Cobalt and alloys | Haynes No.25 Haynes International | 0.38 | 15 |  | R30605 | Twelve-gage, solution heat treated sheet Calculated from a minimum of five 24-h periods | 40 | Boiling | Boiling | 24 h | 68 | Haynes International, 1984
Formic Acid | Refractory metals and alloys | Cobalt and alloys | Haynes No.25 Haynes International | 0.51 | 20 |  | R30605 | Twelve-gage, solution heat treated sheet Calculated from a minimum of five 24-h periods | 60 | Boiling | Boiling | 24 h | 68 | Haynes International, 1984
Formic Acid | Refractory metals and alloys | Cobalt and alloys | Haynes No.25 Haynes International | 0.15 | 6 |  | R30605 | Twelve-gage, solution heat treated sheet Calculated from a minimum of five 24-h periods | 89 | Boiling | Boiling | 24 h | 68 | Haynes International, 1984
Formic Acid | Refractory metals and alloys | Cobalt and alloys | Multimet Haynes International | A (Resistant) | A (Resistant) |  | R30155 | Twelve-gage, solution heat treated sheet Calculated from a minimum of five 24-h periods | 10 | Room | Room | 24 h | 68 | Haynes International, 1984
Formic Acid | Refractory metals and alloys | Cobalt and alloys | Multimet Haynes International | 0.01 max | 0.1 max |  | R30155 | Twelve-gage, solution heat treated sheet Calculated from a minimum of five 24-h periods | 20 | Room | Room | 24 h | 68 | Haynes International, 1984
Formic Acid | Refractory metals and alloys | Cobalt and alloys | Multimet Haynes International |  |  |  | R30155 | Twelve-gage, solution heat treated sheet Calculated from a minimum of five 24-h periods | 30 | Room | Room | 24 h | 68 | Haynes International, 1984
Formic Acid | Refractory metals and alloys | Cobalt and alloys | Multimet Haynes International | 0.01 max | 0.1 max |  | R30155 | Twelve-gage, solution heat treated sheet Calculated from a minimum of five 24-h periods | 40 | Room | Room | 24 h | 68 | Haynes International, 1984
Formic Acid | Refractory metals and alloys | Cobalt and alloys | Multimet Haynes International | 0.01 max | 0.1 max |  | R30155 | Twelve-gage, solution heat treated sheet Calculated from a minimum of five 24-h periods | 60 | Room | Room | 24 h | 68 | Haynes International, 1984
Formic Acid | Refractory metals and alloys | Cobalt and alloys | Multimet Haynes International | A (Resistant) | A (Resistant) |  | R30155 | Twelve-gage, solution heat treated sheet Calculated from a minimum of five 24-h periods | 89 | Room | Room | 24 h | 68 | Haynes International, 1984
Formic Acid | Refractory metals and alloys | Cobalt and alloys | Multimet Haynes International | A (Resistant) | A (Resistant) |  | R30155 | Twelve-gage, solution heat treated sheet Calculated from a minimum of five 24-h periods | 10 | 66 | 150 | 24 h | 68 | Haynes International, 1984
Formic Acid | Refractory metals and alloys | Cobalt and alloys | Multimet Haynes International | 0.01 max | 0.1 max |  | R30155 | Twelve-gage, solution heat treated sheet Calculated from a minimum of five 24-h periods | 20 | 66 | 150 | 24 h | 68 | Haynes International, 1984
Formic Acid | Refractory metals and alloys | Cobalt and alloys | Multimet Haynes International |  |  |  | R30155 | Twelve-gage, solution heat treated sheet Calculated from a minimum of five 24-h periods | 30 | 66 | 150 | 24 h | 68 | Haynes International, 1984
Formic Acid | Refractory metals and alloys | Cobalt and alloys | Multimet Haynes International | A (Resistant) | A (Resistant) |  | R30155 | Twelve-gage, solution heat treated sheet Calculated from a minimum of five 24-h periods | 40 | 66 | 150 | 24 h | 68 | Haynes International, 1984
Formic Acid | Refractory metals and alloys | Cobalt and alloys | Multimet Haynes International | 0.01 max | 0.1 max |  | R30155 | Twelve-gage, solution heat treated sheet Calculated from a minimum of five 24-h periods | 60 | 66 | 150 | 24 h | 68 | Haynes International, 1984
Formic Acid | Refractory metals and alloys | Cobalt and alloys | Multimet Haynes International | A (Resistant) | A (Resistant) |  | R30155 | Twelve-gage, solution heat treated sheet Calculated from a minimum of five 24-h periods | 89 | 66 | 150 | 24 h | 68 | Haynes International, 1984
Formic Acid | Refractory metals and alloys | Cobalt and alloys | Multimet Haynes International | 0.1 | 4 |  | R30155 | Twelve-gage, solution heat treated sheet Calculated from a minimum of five 24-h periods | 10 | Boiling | Boiling | 24 h | 68 | Haynes International, 1984
Formic Acid | Refractory metals and alloys | Cobalt and alloys | Multimet Haynes International | 0.15 | 6 |  | R30155 | Twelve-gage, solution heat treated sheet Calculated from a minimum of five 24-h periods | 20 | Boiling | Boiling | 24 h | 68 | Haynes International, 1984
Formic Acid | Refractory metals and alloys | Cobalt and alloys | Multimet Haynes International |  |  |  | R30155 | Twelve-gage, solution heat treated sheet Calculated from a minimum of five 24-h periods | 30 | Boiling | Boiling | 24 h | 68 | Haynes International, 1984
Formic Acid | Refractory metals and alloys | Cobalt and alloys | Multimet Haynes International | 0.2 | 8 |  | R30155 | Twelve-gage, solution heat treated sheet Calculated from a minimum of five 24-h periods | 40 | Boiling | Boiling | 24 h | 68 | Haynes International, 1984
Formic Acid | Refractory metals and alloys | Cobalt and alloys | Multimet Haynes International | 0.15 | 6 |  | R30155 | Twelve-gage, solution heat treated sheet Calculated from a minimum of five 24-h periods | 60 | Boiling | Boiling | 24 h | 68 | Haynes International, 1984
Formic Acid | Refractory metals and alloys | Cobalt and alloys | Multimet Haynes International | 0.08 | 3 |  | R30155 | Twelve-gage, solution heat treated sheet Calculated from a minimum of five 24-h periods | 89 | Boiling | Boiling | 24 h | 68 | Haynes International, 1984
Formic Acid | Refractory metals and alloys | Titanium and alloys | Ti-3-8-6-4-4 | 0.98 | 39 |  | R58640 |  | 50 | Boiling | Boiling |  | 33 | R.W. Schultz and J.S. Grauman, Fundamental Corrosion Characterization of High-Strength Titanium Alloys, in Industrial Applications of Titanium and Zirconium: Fourth Volume, STP 917, ASTM, Philadelphia, 1986, p 130-143; L.C. Covington and R.W. Schultz, Cor
Formic Acid | Refractory metals and alloys | Titanium and alloys | Ti-3Al-2.5V, grade 9 | 5 | 200 |  |  |  | 50 | Boiling | Boiling |  | 91 | Titanium, Teledyne Wah Chang Albany, 1988
Formic Acid | Refractory metals and alloys | Titanium and alloys | Ti-550 | 0.02 | 0.8 |  |  |  | 50 | Boiling | Boiling |  | 33 | R.W. Schultz and J.S. Grauman, Fundamental Corrosion Characterization of High-Strength Titanium Alloys, in Industrial Applications of Titanium and Zirconium: Fourth Volume, STP 917, ASTM, Philadelphia, 1986, p 130-143; L.C. Covington and R.W. Schultz, Cor
Formic Acid | Refractory metals and alloys | Titanium and alloys | Ti-5Ta | 3.2 | 126 |  |  |  | 50 | Boiling | Boiling |  | 33 | R.W. Schultz and J.S. Grauman, Fundamental Corrosion Characterization of High-Strength Titanium Alloys, in Industrial Applications of Titanium and Zirconium: Fourth Volume, STP 917, ASTM, Philadelphia, 1986, p 130-143; L.C. Covington and R.W. Schultz, Cor
Formic Acid | Refractory metals and alloys | Titanium and alloys | Ti-6-2-4-6 | 0.62 | 25 |  | R56260 |  | 50 | Boiling | Boiling |  | 33 | R.W. Schultz and J.S. Grauman, Fundamental Corrosion Characterization of High-Strength Titanium Alloys, in Industrial Applications of Titanium and Zirconium: Fourth Volume, STP 917, ASTM, Philadelphia, 1986, p 130-143; L.C. Covington and R.W. Schultz, Cor
Formic Acid | Refractory metals and alloys | Titanium and alloys | Titanium | 0.127 max | 5.08 max |  |  |  | 9 | 50 | 122 |  | 90 | N.D. Tomashov and P.M. Altovskii, Corrosion and Protection of Titanium, Government Scientific-Technical Publication of Machine-Building Literature (Russian translation), 1963; L.C. Covington and R.W. Schultz, Corrosion of Resistance of Titanium, TIMET Cor
Formic Acid | Refractory metals and alloys | Titanium and alloys | Titanium | 10.8 | 433 |  |  |  | 50 | Boiling | Boiling |  | 91 | Titanium, Teledyne Wah Chang Albany, 1988
Formic Acid | Refractory metals and alloys | Titanium and alloys | Titanium | 0.005 | 0.2 |  |  | Aerated | 10 | 100 | 212 |  | 90 | N.D. Tomashov and P.M. Altovskii, Corrosion and Protection of Titanium, Government Scientific-Technical Publication of Machine-Building Literature (Russian translation), 1963; L.C. Covington and R.W. Schultz, Corrosion of Resistance of Titanium, TIMET Cor
Formic Acid | Refractory metals and alloys | Titanium and alloys | Titanium | 0.001 | 0.04 |  |  | Aerated | 25 | 100 | 212 |  | 90 | N.D. Tomashov and P.M. Altovskii, Corrosion and Protection of Titanium, Government Scientific-Technical Publication of Machine-Building Literature (Russian translation), 1963; L.C. Covington and R.W. Schultz, Corrosion of Resistance of Titanium, TIMET Cor
Formic Acid | Refractory metals and alloys | Titanium and alloys | Titanium | 0.001 | 0.04 |  |  | Aerated | 50 | 100 | 212 |  | 90 | N.D. Tomashov and P.M. Altovskii, Corrosion and Protection of Titanium, Government Scientific-Technical Publication of Machine-Building Literature (Russian translation), 1963; L.C. Covington and R.W. Schultz, Corrosion of Resistance of Titanium, TIMET Cor
Formic Acid | Refractory metals and alloys | Titanium and alloys | Titanium | 0.001 | 0.04 |  |  | Aerated | 90 | 100 | 212 |  | 90 | N.D. Tomashov and P.M. Altovskii, Corrosion and Protection of Titanium, Government Scientific-Technical Publication of Machine-Building Literature (Russian translation), 1963; L.C. Covington and R.W. Schultz, Corrosion of Resistance of Titanium, TIMET Cor
Formic Acid | Refractory metals and alloys | Titanium and alloys | Titanium | A (Resistant) | A (Resistant) |  |  | Nonaerated | 10 | 100 | 212 |  | 90 | N.D. Tomashov and P.M. Altovskii, Corrosion and Protection of Titanium, Government Scientific-Technical Publication of Machine-Building Literature (Russian translation), 1963; L.C. Covington and R.W. Schultz, Corrosion of Resistance of Titanium, TIMET Cor
Formic Acid | Refractory metals and alloys | Titanium and alloys | Titanium | 2.4 | 98 |  |  | Nonaerated | 25 | 100 | 212 |  | 90 | N.D. Tomashov and P.M. Altovskii, Corrosion and Protection of Titanium, Government Scientific-Technical Publication of Machine-Building Literature (Russian translation), 1963; L.C. Covington and R.W. Schultz, Corrosion of Resistance of Titanium, TIMET Cor
Formic Acid | Refractory metals and alloys | Titanium and alloys | Titanium | 3.2 | 128 |  |  | Nonaerated | 50 | Boiling | Boiling |  | 90 | N.D. Tomashov and P.M. Altovskii, Corrosion and Protection of Titanium, Government Scientific-Technical Publication of Machine-Building Literature (Russian translation), 1963; L.C. Covington and R.W. Schultz, Corrosion of Resistance of Titanium, TIMET Cor
Formic Acid | Refractory metals and alloys | Titanium and alloys | Titanium | 3 | 120 |  |  | Nonaerated | 90 | 100 | 212 |  | 90 | N.D. Tomashov and P.M. Altovskii, Corrosion and Protection of Titanium, Government Scientific-Technical Publication of Machine-Building Literature (Russian translation), 1963; L.C. Covington and R.W. Schultz, Corrosion of Resistance of Titanium, TIMET Cor
Formic Acid | Refractory metals and alloys | Titanium and alloys | Titanium, grade 12 | A (Resistant) | A (Resistant) |  | R53400 |  | 45 | Boiling | Boiling |  | 33 | R.W. Schultz and J.S. Grauman, Fundamental Corrosion Characterization of High-Strength Titanium Alloys, in Industrial Applications of Titanium and Zirconium: Fourth Volume, STP 917, ASTM, Philadelphia, 1986, p 130-143; L.C. Covington and R.W. Schultz, Cor
Formic Acid | Refractory metals and alloys | Titanium and alloys | Titanium, grade 12 | A (Resistant) | A (Resistant) |  | R53400 |  | 50 | Boiling | Boiling |  | 33 | R.W. Schultz and J.S. Grauman, Fundamental Corrosion Characterization of High-Strength Titanium Alloys, in Industrial Applications of Titanium and Zirconium: Fourth Volume, STP 917, ASTM, Philadelphia, 1986, p 130-143; L.C. Covington and R.W. Schultz, Cor
Formic Acid | Refractory metals and alloys | Titanium and alloys | Titanium, grade 12 | 0.56 | 22 |  | R53400 |  | 90 | Boiling | Boiling |  | 33 | R.W. Schultz and J.S. Grauman, Fundamental Corrosion Characterization of High-Strength Titanium Alloys, in Industrial Applications of Titanium and Zirconium: Fourth Volume, STP 917, ASTM, Philadelphia, 1986, p 130-143; L.C. Covington and R.W. Schultz, Cor
Formic Acid | Refractory metals and alloys | Titanium and alloys | Titanium, grade 5 | 7.9 | 288 |  | R56400 |  | 50 | Boiling | Boiling |  | 33 | R.W. Schultz and J.S. Grauman, Fundamental Corrosion Characterization of High-Strength Titanium Alloys, in Industrial Applications of Titanium and Zirconium: Fourth Volume, STP 917, ASTM, Philadelphia, 1986, p 130-143; L.C. Covington and R.W. Schultz, Cor
Formic Acid | Refractory metals and alloys | Titanium and alloys | Titanium, grade 7 | A (Resistant) | A (Resistant) |  | R52400 |  | 45 | Boiling | Boiling |  | 33 | R.W. Schultz and J.S. Grauman, Fundamental Corrosion Characterization of High-Strength Titanium Alloys, in Industrial Applications of Titanium and Zirconium: Fourth Volume, STP 917, ASTM, Philadelphia, 1986, p 130-143; L.C. Covington and R.W. Schultz, Cor
Formic Acid | Refractory metals and alloys | Titanium and alloys | Titanium, grade 7 | 0.01 | 0.4 |  | R52400 |  | 50 | Boiling | Boiling |  | 33 | R.W. Schultz and J.S. Grauman, Fundamental Corrosion Characterization of High-Strength Titanium Alloys, in Industrial Applications of Titanium and Zirconium: Fourth Volume, STP 917, ASTM, Philadelphia, 1986, p 130-143; L.C. Covington and R.W. Schultz, Cor
Formic Acid | Refractory metals and alloys | Titanium and alloys | Titanium, grade 7 | 0.06 | 2.2 |  | R52400 |  | 90 | Boiling | Boiling |  | 33 | R.W. Schultz and J.S. Grauman, Fundamental Corrosion Characterization of High-Strength Titanium Alloys, in Industrial Applications of Titanium and Zirconium: Fourth Volume, STP 917, ASTM, Philadelphia, 1986, p 130-143; L.C. Covington and R.W. Schultz, Cor
Formic Acid | Refractory metals and alloys | Titanium and alloys | Titanium, grade 9 | 0.13 max | 5.2 max |  |  |  | 25 | 88 | 190 |  | 33 | R.W. Schultz and J.S. Grauman, Fundamental Corrosion Characterization of High-Strength Titanium Alloys, in Industrial Applications of Titanium and Zirconium: Fourth Volume, STP 917, ASTM, Philadelphia, 1986, p 130-143; L.C. Covington and R.W. Schultz, Cor
Formic Acid | Refractory metals and alloys | Titanium and alloys | Titanium, grade 9 | 5.08 | 203 |  |  |  | 50 | Boiling | Boiling |  | 33 | R.W. Schultz and J.S. Grauman, Fundamental Corrosion Characterization of High-Strength Titanium Alloys, in Industrial Applications of Titanium and Zirconium: Fourth Volume, STP 917, ASTM, Philadelphia, 1986, p 130-143; L.C. Covington and R.W. Schultz, Cor
Formic Acid | Refractory metals and alloys | Titanium and alloys | Titanium, grade 9 | 0.13 max | 5.2 max |  |  | Nitrogen-sparged | 25 | 35 | 95 |  | 33 | R.W. Schultz and J.S. Grauman, Fundamental Corrosion Characterization of High-Strength Titanium Alloys, in Industrial Applications of Titanium and Zirconium: Fourth Volume, STP 917, ASTM, Philadelphia, 1986, p 130-143; L.C. Covington and R.W. Schultz, Cor
Formic Acid | Refractory metals and alloys | Titanium and alloys | Titanium, unalloyed | .005 max | 0.2 max |  |  |  | 10 | 100 | 212 |  | 218 | R.W. Schutz, A Case for Titanium's Resistance to Microbiologically Influenced Corrosion, Materials Performance, NACE, USA, January 1991, p 58-61
Formic Acid | Stainless steels | Austenitic | 303 | C (Questionable) | C (Questionable) |  | S30300 |  | 10 | Boiling | Boiling |  | 253 | Chemical Resistance of REMANIT Stainless Steels, Thyssen Edelstahlwerke AG, March 1989
Formic Acid | Refractory metals and alloys | Titanium and alloys | Transage 207 | 0.9 | 36 |  |  |  | 50 | Boiling | Boiling |  | 33 | R.W. Schultz and J.S. Grauman, Fundamental Corrosion Characterization of High-Strength Titanium Alloys, in Industrial Applications of Titanium and Zirconium: Fourth Volume, STP 917, ASTM, Philadelphia, 1986, p 130-143; L.C. Covington and R.W. Schultz, Cor
Formic Acid | Stainless steels | Austenitic | 301 | A (Resistant) | A (Resistant) |  | S30100 |  | 10 | 20 | 68 |  | 253 | Chemical Resistance of REMANIT Stainless Steels, Thyssen Edelstahlwerke AG, March 1989
Formic Acid | Stainless steels | Austenitic | 301 | B (Good) | B (Good) |  | S30100 |  | 10 | 70 | 158 |  | 253 | Chemical Resistance of REMANIT Stainless Steels, Thyssen Edelstahlwerke AG, March 1989
Formic Acid | Stainless steels | Austenitic | 301 | C (Questionable) | C (Questionable) |  | S30100 |  | 10 | Boiling | Boiling |  | 253 | Chemical Resistance of REMANIT Stainless Steels, Thyssen Edelstahlwerke AG, March 1989
Formic Acid | Stainless steels | Austenitic | 301 | A (Resistant) | A (Resistant) |  | S30100 |  | 50 | 20 | 68 |  | 253 | Chemical Resistance of REMANIT Stainless Steels, Thyssen Edelstahlwerke AG, March 1989
Formic Acid | Stainless steels | Austenitic | 301 | C (Questionable) | C (Questionable) |  | S30100 |  | 50 | 70 | 158 |  | 253 | Chemical Resistance of REMANIT Stainless Steels, Thyssen Edelstahlwerke AG, March 1989
Formic Acid | Stainless steels | Austenitic | 301 | D (Poor) | D (Poor) |  | S30100 |  | 50 | Boiling | Boiling |  | 253 | Chemical Resistance of REMANIT Stainless Steels, Thyssen Edelstahlwerke AG, March 1989
Formic Acid | Stainless steels | Austenitic | 301 | A (Resistant) | A (Resistant) |  | S30100 |  | 80 | 20 | 68 |  | 253 | Chemical Resistance of REMANIT Stainless Steels, Thyssen Edelstahlwerke AG, March 1989
Formic Acid | Stainless steels | Austenitic | 301 | C (Questionable) | C (Questionable) |  | S30100 |  | 80 | Boiling | Boiling |  | 253 | Chemical Resistance of REMANIT Stainless Steels, Thyssen Edelstahlwerke AG, March 1989
Formic Acid | Stainless steels | Austenitic | 301 | A (Resistant) | A (Resistant) |  | S30100 |  | 100 | 20 | 68 |  | 253 | Chemical Resistance of REMANIT Stainless Steels, Thyssen Edelstahlwerke AG, March 1989
Formic Acid | Stainless steels | Austenitic | 301 | C (Questionable) | C (Questionable) |  | S30100 |  | 100 | Boiling | Boiling |  | 253 | Chemical Resistance of REMANIT Stainless Steels, Thyssen Edelstahlwerke AG, March 1989
Formic Acid | Stainless steels | Austenitic | 302 | A (Resistant) | A (Resistant) |  | S30200 |  | 10 | 20 | 68 |  | 253 | Chemical Resistance of REMANIT Stainless Steels, Thyssen Edelstahlwerke AG, March 1989
Formic Acid | Stainless steels | Austenitic | 302 | B (Good) | B (Good) |  | S30200 |  | 10 | 70 | 158 |  | 253 | Chemical Resistance of REMANIT Stainless Steels, Thyssen Edelstahlwerke AG, March 1989
Formic Acid | Stainless steels | Austenitic | 302 | C (Questionable) | C (Questionable) |  | S30200 |  | 10 | Boiling | Boiling |  | 253 | Chemical Resistance of REMANIT Stainless Steels, Thyssen Edelstahlwerke AG, March 1989
Formic Acid | Stainless steels | Austenitic | 302 | A (Resistant) | A (Resistant) |  | S30200 |  | 50 | 20 | 68 |  | 253 | Chemical Resistance of REMANIT Stainless Steels, Thyssen Edelstahlwerke AG, March 1989
Formic Acid | Stainless steels | Austenitic | 302 | C (Questionable) | C (Questionable) |  | S30200 |  | 50 | 70 | 158 |  | 253 | Chemical Resistance of REMANIT Stainless Steels, Thyssen Edelstahlwerke AG, March 1989
Formic Acid | Stainless steels | Austenitic | 302 | D (Poor) | D (Poor) |  | S30200 |  | 50 | Boiling | Boiling |  | 253 | Chemical Resistance of REMANIT Stainless Steels, Thyssen Edelstahlwerke AG, March 1989
Formic Acid | Stainless steels | Austenitic | 302 | A (Resistant) | A (Resistant) |  | S30200 |  | 80 | 20 | 68 |  | 253 | Chemical Resistance of REMANIT Stainless Steels, Thyssen Edelstahlwerke AG, March 1989
Formic Acid | Stainless steels | Austenitic | 302 | C (Questionable) | C (Questionable) |  | S30200 |  | 80 | Boiling | Boiling |  | 253 | Chemical Resistance of REMANIT Stainless Steels, Thyssen Edelstahlwerke AG, March 1989
Formic Acid | Stainless steels | Austenitic | 302 | A (Resistant) | A (Resistant) |  | S30200 |  | 100 | 20 | 68 |  | 253 | Chemical Resistance of REMANIT Stainless Steels, Thyssen Edelstahlwerke AG, March 1989
Formic Acid | Stainless steels | Austenitic | 302 | C (Questionable) | C (Questionable) |  | S30200 |  | 100 | Boiling | Boiling |  | 253 | Chemical Resistance of REMANIT Stainless Steels, Thyssen Edelstahlwerke AG, March 1989
Formic Acid | Stainless steels | Austenitic | 303 | B (Good) | B (Good) |  | S30300 |  | 10 | 20 | 68 |  | 253 | Chemical Resistance of REMANIT Stainless Steels, Thyssen Edelstahlwerke AG, March 1989
Formic Acid | Stainless steels | Austenitic | 303 | A (Resistant) | A (Resistant) |  | S30300 |  | 10 | 20 | 68 |  | 253 | Chemical Resistance of REMANIT Stainless Steels, Thyssen Edelstahlwerke AG, March 1989
Formic Acid | Stainless steels | Austenitic | 303 | C (Questionable) | C (Questionable) |  | S30300 |  | 10 | 70 | 158 |  | 253 | Chemical Resistance of REMANIT Stainless Steels, Thyssen Edelstahlwerke AG, March 1989
Formic Acid | Stainless steels | Austenitic | 303 | B (Good) | B (Good) |  | S30300 |  | 10 | 70 | 158 |  | 253 | Chemical Resistance of REMANIT Stainless Steels, Thyssen Edelstahlwerke AG, March 1989
Formic Acid | Stainless steels | Austenitic | 303 | D (Poor) | D (Poor) |  | S30300 |  | 10 | Boiling | Boiling |  | 253 | Chemical Resistance of REMANIT Stainless Steels, Thyssen Edelstahlwerke AG, March 1989
Formic Acid | Stainless steels | Austenitic | 303 | C (Questionable) | C (Questionable) |  | S30300 |  | 50 | 20 | 68 |  | 253 | Chemical Resistance of REMANIT Stainless Steels, Thyssen Edelstahlwerke AG, March 1989
Formic Acid | Stainless steels | Austenitic | 303 | A (Resistant) | A (Resistant) |  | S30300 |  | 50 | 20 | 68 |  | 253 | Chemical Resistance of REMANIT Stainless Steels, Thyssen Edelstahlwerke AG, March 1989
Formic Acid | Stainless steels | Austenitic | 303 | C (Questionable) | C (Questionable) |  | S30300 |  | 50 | 70 | 158 |  | 253 | Chemical Resistance of REMANIT Stainless Steels, Thyssen Edelstahlwerke AG, March 1989
Formic Acid | Stainless steels | Austenitic | 303 | C (Questionable) | C (Questionable) |  | S30300 |  | 50 | 70 | 158 |  | 253 | Chemical Resistance of REMANIT Stainless Steels, Thyssen Edelstahlwerke AG, March 1989
Formic Acid | Stainless steels | Austenitic | 303 | D (Poor) | D (Poor) |  | S30300 |  | 50 | Boiling | Boiling |  | 253 | Chemical Resistance of REMANIT Stainless Steels, Thyssen Edelstahlwerke AG, March 1989
Formic Acid | Stainless steels | Austenitic | 303 | D (Poor) | D (Poor) |  | S30300 |  | 50 | Boiling | Boiling |  | 253 | Chemical Resistance of REMANIT Stainless Steels, Thyssen Edelstahlwerke AG, March 1989
Formic Acid | Stainless steels | Austenitic | 303 | C (Questionable) | C (Questionable) |  | S30300 |  | 80 | 20 | 68 |  | 253 | Chemical Resistance of REMANIT Stainless Steels, Thyssen Edelstahlwerke AG, March 1989
Formic Acid | Stainless steels | Austenitic | 303 | A (Resistant) | A (Resistant) |  | S30300 |  | 80 | 20 | 68 |  | 253 | Chemical Resistance of REMANIT Stainless Steels, Thyssen Edelstahlwerke AG, March 1989
Formic Acid | Stainless steels | Austenitic | 303 | D (Poor) | D (Poor) |  | S30300 |  | 80 | Boiling | Boiling |  | 253 | Chemical Resistance of REMANIT Stainless Steels, Thyssen Edelstahlwerke AG, March 1989
Formic Acid | Stainless steels | Austenitic | 303 | C (Questionable) | C (Questionable) |  | S30300 |  | 80 | Boiling | Boiling |  | 253 | Chemical Resistance of REMANIT Stainless Steels, Thyssen Edelstahlwerke AG, March 1989
Formic Acid | Stainless steels | Austenitic | 303 | B (Good) | B (Good) |  | S30300 |  | 100 | 20 | 68 |  | 253 | Chemical Resistance of REMANIT Stainless Steels, Thyssen Edelstahlwerke AG, March 1989
Formic Acid | Stainless steels | Austenitic | 303 | A (Resistant) | A (Resistant) |  | S30300 |  | 100 | 20 | 68 |  | 253 | Chemical Resistance of REMANIT Stainless Steels, Thyssen Edelstahlwerke AG, March 1989
Formic Acid | Stainless steels | Austenitic | 303 | D (Poor) | D (Poor) |  | S30300 |  | 100 | Boiling | Boiling |  | 253 | Chemical Resistance of REMANIT Stainless Steels, Thyssen Edelstahlwerke AG, March 1989
Formic Acid | Stainless steels | Austenitic | 303 | C (Questionable) | C (Questionable) |  | S30300 |  | 100 | Boiling | Boiling |  | 253 | Chemical Resistance of REMANIT Stainless Steels, Thyssen Edelstahlwerke AG, March 1989
Formic Acid | Stainless steels | Austenitic | 304 | 1.2 | 48 |  | S30400 |  | 45 | Boiling | Boiling |  | 100 | Metals Handbook, Ninth Edition, Vol 3, Properties and Selection: Stainless Steels, Tool Materials and Special-Purpose Metals, American Society for Metals, Metals Park, OH, 1980, p 84
Formic Acid | Stainless steels | Austenitic | 304 | B (Good) | B (Good) |  | S30400 |  | 10 | 21 | 70 |  | 121 | Cyclops Corp., Universal-Cyclops Specialty Steel Division
Formic Acid | Stainless steels | Austenitic | 304 | B (Good) | B (Good) |  | S30400 |  | 50 | 21 | 70 |  | 121 | Cyclops Corp., Universal-Cyclops Specialty Steel Division
Formic Acid | Stainless steels | Austenitic | 304 | 17.9 | 715 |  | S30400 |  | 45 | Boiling | Boiling |  | 219 | R.M. Davison and James D. Redmond, Practical Guide to Using Duplex Stainless Steels, Materials Performance, NACE, USA, January 1990, p 57-62
Formic Acid | Stainless steels | Austenitic | 304 | A (Resistant) | A (Resistant) |  | S30400 |  | 10 | 20 | 68 |  | 253 | Chemical Resistance of REMANIT Stainless Steels, Thyssen Edelstahlwerke AG, March 1989
Formic Acid | Stainless steels | Austenitic | 304 | B (Good) | B (Good) |  | S30400 |  | 10 | 70 | 158 |  | 253 | Chemical Resistance of REMANIT Stainless Steels, Thyssen Edelstahlwerke AG, March 1989
Formic Acid | Stainless steels | Austenitic | 304 | C (Questionable) | C (Questionable) |  | S30400 |  | 10 | Boiling | Boiling |  | 253 | Chemical Resistance of REMANIT Stainless Steels, Thyssen Edelstahlwerke AG, March 1989
Formic Acid | Stainless steels | Austenitic | 304 | A (Resistant) | A (Resistant) |  | S30400 |  | 50 | 20 | 68 |  | 253 | Chemical Resistance of REMANIT Stainless Steels, Thyssen Edelstahlwerke AG, March 1989
Formic Acid | Stainless steels | Austenitic | 304 | C (Questionable) | C (Questionable) |  | S30400 |  | 50 | 70 | 158 |  | 253 | Chemical Resistance of REMANIT Stainless Steels, Thyssen Edelstahlwerke AG, March 1989
Formic Acid | Stainless steels | Austenitic | 304 | D (Poor) | D (Poor) |  | S30400 |  | 50 | Boiling | Boiling |  | 253 | Chemical Resistance of REMANIT Stainless Steels, Thyssen Edelstahlwerke AG, March 1989
Formic Acid | Stainless steels | Austenitic | 304 | A (Resistant) | A (Resistant) |  | S30400 |  | 80 | 20 | 68 |  | 253 | Chemical Resistance of REMANIT Stainless Steels, Thyssen Edelstahlwerke AG, March 1989
Formic Acid | Stainless steels | Austenitic | 304 | C (Questionable) | C (Questionable) |  | S30400 |  | 80 | Boiling | Boiling |  | 253 | Chemical Resistance of REMANIT Stainless Steels, Thyssen Edelstahlwerke AG, March 1989
Formic Acid | Stainless steels | Austenitic | 304 | A (Resistant) | A (Resistant) |  | S30400 |  | 100 | 20 | 68 |  | 253 | Chemical Resistance of REMANIT Stainless Steels, Thyssen Edelstahlwerke AG, March 1989
Formic Acid | Stainless steels | Austenitic | 304 | C (Questionable) | C (Questionable) |  | S30400 |  | 100 | Boiling | Boiling |  | 253 | Chemical Resistance of REMANIT Stainless Steels, Thyssen Edelstahlwerke AG, March 1989
Formic Acid | Stainless steels | Austenitic | 304 | 2 | 81 |  | S30400 | No activation | 30 | Boiling | Boiling | 24 h | 52 | R.M. Davidson and J.D. Redmond, The Application of Ferritic and Duplex Stainless Steels, Second Symposium on Shell and Tube Heat Exchangers, W.R. Apblett, Jr., Ed., American Society for Metals, Metals Park, OH, 1982, p 82
Formic Acid | Stainless steels | Austenitic | 304 |  |  |  | S30400 | No activation | 45 | Boiling | Boiling | 24 h | 52 | R.M. Davidson and J.D. Redmond, The Application of Ferritic and Duplex Stainless Steels, Second Symposium on Shell and Tube Heat Exchangers, W.R. Apblett, Jr., Ed., American Society for Metals, Metals Park, OH, 1982, p 82
Formic Acid | Stainless steels | Austenitic | 304 | 0.6 | 24 |  | S30400 | Test conducted in three 48-h periods | 10 | Boiling | Boiling | 48 h | 47 | Carpenter Technology Corp., Specialty Steels Technical Data, 1986
Formic Acid | Stainless steels | Austenitic | 316 | 0.08 | 3.1 |  | S31600 |  | 20 | Boiling | Boiling |  | 51 | R.M. Davidson and J.D. Redmond, The Application of Ferritic and Duplex Stainless Steels, Second Symposium on Shell and Tube Heat Exchangers, W.R. Apblett, Jr., Ed., American Society for Metals, Metals Park, OH, 1982, p 86
Formic Acid | Stainless steels | Austenitic | 316 | 0.27 | 11 |  | S31600 |  | 45 | Boiling | Boiling |  | 100 | Metals Handbook, Ninth Edition, Vol 3, Properties and Selection: Stainless Steels, Tool Materials and Special-Purpose Metals, American Society for Metals, Metals Park, OH, 1980, p 84
Formic Acid | Stainless steels | Austenitic | 316 | A (Resistant) | A (Resistant) |  | S31600 |  | 10 | 21 | 70 |  | 121 | Cyclops Corp., Universal-Cyclops Specialty Steel Division
Formic Acid | Stainless steels | Austenitic | 316 | A (Resistant) | A (Resistant) |  | S31600 |  | 50 | 21 | 70 |  | 121 | Cyclops Corp., Universal-Cyclops Specialty Steel Division
Formic Acid | Stainless steels | Austenitic | 316 | 13 | 520 |  | S31600 | [5 empty] | 219 | R.M. Davison and James D. Redmond, Practical Guide to Using Duplex Stainless Steels, Materials Performance, NACE, USA, January 1990, p 57-62
Formic Acid | Stainless steels | Austenitic | 316 | A (Resistant) | A (Resistant) |  | S31600 |  | 10 | 20 | 68 |  | 253 | Chemical Resistance of REMANIT Stainless Steels, Thyssen Edelstahlwerke AG, March 1989
Formic Acid | Stainless steels | Austenitic | 316 | A (Resistant) | A (Resistant) |  | S31600 |  | 10 | 70 | 158 |  | 253 | Chemical Resistance of REMANIT Stainless Steels, Thyssen Edelstahlwerke AG, March 1989
Formic Acid | Stainless steels | Austenitic | 316 | B (Good) | B (Good) |  | S31600 |  | 10 | Boiling | Boiling |  | 253 | Chemical Resistance of REMANIT Stainless Steels, Thyssen Edelstahlwerke AG, March 1989
Formic Acid | Stainless steels | Austenitic | 316 | A (Resistant) | A (Resistant) |  | S31600 |  | 50 | 20 | 68 |  | 253 | Chemical Resistance of REMANIT Stainless Steels, Thyssen Edelstahlwerke AG, March 1989
Formic Acid | Stainless steels | Austenitic | 316 | B (Good) | B (Good) |  | S31600 |  | 50 | 70 | 158 |  | 253 | Chemical Resistance of REMANIT Stainless Steels, Thyssen Edelstahlwerke AG, March 1989
Formic Acid | Stainless steels | Austenitic | 316 | B (Good) | B (Good) |  | S31600 |  | 50 | Boiling | Boiling |  | 253 | Chemical Resistance of REMANIT Stainless Steels, Thyssen Edelstahlwerke AG, March 1989
Formic Acid | Stainless steels | Austenitic | 316 | A (Resistant) | A (Resistant) |  | S31600 |  | 80 | 20 | 68 |  | 253 | Chemical Resistance of REMANIT Stainless Steels, Thyssen Edelstahlwerke AG, March 1989
Formic Acid | Stainless steels | Austenitic | 316 | B (Good) | B (Good) |  | S31600 |  | 80 | Boiling | Boiling |  | 253 | Chemical Resistance of REMANIT Stainless Steels, Thyssen Edelstahlwerke AG, March 1989
Formic Acid | Stainless steels | Austenitic | 316 | A (Resistant) | A (Resistant) |  | S31600 |  | 100 | 20 | 68 |  | 253 | Chemical Resistance of REMANIT Stainless Steels, Thyssen Edelstahlwerke AG, March 1989
Formic Acid | Stainless steels | Austenitic | 316 | B (Good) | B (Good) |  | S31600 |  | 100 | Boiling | Boiling |  | 253 | Chemical Resistance of REMANIT Stainless Steels, Thyssen Edelstahlwerke AG, March 1989
Formic Acid | Stainless steels | Austenitic | 316 | 0.73 | 29 |  | S31600 | No activation | 30 | Boiling | Boiling | 24 h | 52 | R.M. Davidson and J.D. Redmond, The Application of Ferritic and Duplex Stainless Steels, Second Symposium on Shell and Tube Heat Exchangers, W.R. Apblett, Jr., Ed., American Society for Metals, Metals Park, OH, 1982, p 82
Formic Acid | Stainless steels | Austenitic | 316 |  |  |  | S31600 | No activation | 45 | Boiling | Boiling | 24 h | 52 | R.M. Davidson and J.D. Redmond, The Application of Ferritic and Duplex Stainless Steels, Second Symposium on Shell and Tube Heat Exchangers, W.R. Apblett, Jr., Ed., American Society for Metals, Metals Park, OH, 1982, p 82
Formic Acid | Stainless steels | Austenitic | 321 | A (Resistant) | A (Resistant) |  | S32100 |  | 10 | 20 | 68 |  | 253 | Chemical Resistance of REMANIT Stainless Steels, Thyssen Edelstahlwerke AG, March 1989
Formic Acid | Stainless steels | Austenitic | 321 | B (Good) | B (Good) |  | S32100 |  | 10 | 70 | 158 |  | 253 | Chemical Resistance of REMANIT Stainless Steels, Thyssen Edelstahlwerke AG, March 1989
Formic Acid | Stainless steels | Austenitic | 321 | C (Questionable) | C (Questionable) |  | S32100 |  | 10 | Boiling | Boiling |  | 253 | Chemical Resistance of REMANIT Stainless Steels, Thyssen Edelstahlwerke AG, March 1989
Formic Acid | Stainless steels | Austenitic | 321 | A (Resistant) | A (Resistant) |  | S32100 |  | 50 | 20 | 68 |  | 253 | Chemical Resistance of REMANIT Stainless Steels, Thyssen Edelstahlwerke AG, March 1989
Formic Acid | Stainless steels | Austenitic | 321 | C (Questionable) | C (Questionable) |  | S32100 |  | 50 | 70 | 158 |  | 253 | Chemical Resistance of REMANIT Stainless Steels, Thyssen Edelstahlwerke AG, March 1989
Formic Acid | Stainless steels | Austenitic | 321 | D (Poor) | D (Poor) |  | S32100 |  | 50 | Boiling | Boiling |  | 253 | Chemical Resistance of REMANIT Stainless Steels, Thyssen Edelstahlwerke AG, March 1989
Formic Acid | Stainless steels | Austenitic | 321 | A (Resistant) | A (Resistant) |  | S32100 |  | 80 | 20 | 68 |  | 253 | Chemical Resistance of REMANIT Stainless Steels, Thyssen Edelstahlwerke AG, March 1989
Formic Acid | Stainless steels | Austenitic | 321 | C (Questionable) | C (Questionable) |  | S32100 |  | 80 | Boiling | Boiling |  | 253 | Chemical Resistance of REMANIT Stainless Steels, Thyssen Edelstahlwerke AG, March 1989
Formic Acid | Stainless steels | Austenitic | 321 | A (Resistant) | A (Resistant) |  | S32100 |  | 100 | 20 | 68 |  | 253 | Chemical Resistance of REMANIT Stainless Steels, Thyssen Edelstahlwerke AG, March 1989
Formic Acid | Stainless steels | Austenitic | 321 | C (Questionable) | C (Questionable) |  | S32100 |  | 100 | Boiling | Boiling |  | 253 | Chemical Resistance of REMANIT Stainless Steels, Thyssen Edelstahlwerke AG, March 1989
Formic Acid | Stainless steels | Austenitic | 347 | A (Resistant) | A (Resistant) |  | S34700 |  | 10 | 20 | 68 |  | 253 | Chemical Resistance of REMANIT Stainless Steels, Thyssen Edelstahlwerke AG, March 1989
Formic Acid | Stainless steels | Austenitic | 347 | B (Good) | B (Good) |  | S34700 |  | 10 | 70 | 158 |  | 253 | Chemical Resistance of REMANIT Stainless Steels, Thyssen Edelstahlwerke AG, March 1989
Formic Acid | Stainless steels | Austenitic | 347 | C (Questionable) | C (Questionable) |  | S34700 |  | 10 | Boiling | Boiling |  | 253 | Chemical Resistance of REMANIT Stainless Steels, Thyssen Edelstahlwerke AG, March 1989
Formic Acid | Stainless steels | Austenitic | 347 | A (Resistant) | A (Resistant) |  | S34700 |  | 50 | 20 | 68 |  | 253 | Chemical Resistance of REMANIT Stainless Steels, Thyssen Edelstahlwerke AG, March 1989
Formic Acid | Stainless steels | Austenitic | 347 | C (Questionable) | C (Questionable) |  | S34700 |  | 50 | 70 | 158 |  | 253 | Chemical Resistance of REMANIT Stainless Steels, Thyssen Edelstahlwerke AG, March 1989
Formic Acid | Stainless steels | Austenitic | 347 | D (Poor) | D (Poor) |  | S34700 |  | 50 | Boiling | Boiling |  | 253 | Chemical Resistance of REMANIT Stainless Steels, Thyssen Edelstahlwerke AG, March 1989
Formic Acid | Stainless steels | Austenitic | 347 | A (Resistant) | A (Resistant) |  | S34700 |  | 80 | 20 | 68 |  | 253 | Chemical Resistance of REMANIT Stainless Steels, Thyssen Edelstahlwerke AG, March 1989
Formic Acid | Stainless steels | Austenitic | 347 | C (Questionable) | C (Questionable) |  | S34700 |  | 80 | Boiling | Boiling |  | 253 | Chemical Resistance of REMANIT Stainless Steels, Thyssen Edelstahlwerke AG, March 1989
Formic Acid | Stainless steels | Austenitic | 347 | A (Resistant) | A (Resistant) |  | S34700 |  | 100 | 20 | 68 |  | 253 | Chemical Resistance of REMANIT Stainless Steels, Thyssen Edelstahlwerke AG, March 1989
Formic Acid | Stainless steels | Austenitic | 347 | C (Questionable) | C (Questionable) |  | S34700 |  | 100 | Boiling | Boiling |  | 253 | Chemical Resistance of REMANIT Stainless Steels, Thyssen Edelstahlwerke AG, March 1989
Formic Acid | Stainless steels | Austenitic | 18Cr-2Ni-12Mn | 2 | 80 |  | S24100 | Test conducted in three 48-h periods | 10 | Boiling | Boiling | 48 h | 47 | Carpenter Technology Corp., Specialty Steels Technical Data, 1986
Formic Acid | Stainless steels | Austenitic | 20Cb-3 | 0.18 | 7 |  | N08020 | [5 empty] | 219 | R.M. Davison and James D. Redmond, Practical Guide to Using Duplex Stainless Steels, Materials Performance, NACE, USA, January 1990, p 57-62
Formic Acid | Stainless steels | Austenitic | 304L | A (Resistant) | A (Resistant) |  | S30403 |  | 10 | 20 | 68 |  | 253 | Chemical Resistance of REMANIT Stainless Steels, Thyssen Edelstahlwerke AG, March 1989
Formic Acid | Stainless steels | Austenitic | 304L | B (Good) | B (Good) |  | S30403 |  | 10 | 70 | 158 |  | 253 | Chemical Resistance of REMANIT Stainless Steels, Thyssen Edelstahlwerke AG, March 1989
Formic Acid | Stainless steels | Austenitic | 304L | C (Questionable) | C (Questionable) |  | S30403 |  | 10 | Boiling | Boiling |  | 253 | Chemical Resistance of REMANIT Stainless Steels, Thyssen Edelstahlwerke AG, March 1989
Formic Acid | Stainless steels | Austenitic | 304L | A (Resistant) | A (Resistant) |  | S30403 |  | 50 | 20 | 68 |  | 253 | Chemical Resistance of REMANIT Stainless Steels, Thyssen Edelstahlwerke AG, March 1989
Formic Acid | Stainless steels | Austenitic | 304L | C (Questionable) | C (Questionable) |  | S30403 |  | 50 | 70 | 158 |  | 253 | Chemical Resistance of REMANIT Stainless Steels, Thyssen Edelstahlwerke AG, March 1989
Formic Acid | Stainless steels | Austenitic | 304L | D (Poor) | D (Poor) |  | S30403 |  | 50 | Boiling | Boiling |  | 253 | Chemical Resistance of REMANIT Stainless Steels, Thyssen Edelstahlwerke AG, March 1989
Formic Acid | Stainless steels | Austenitic | 304L | A (Resistant) | A (Resistant) |  | S30403 |  | 80 | 20 | 68 |  | 253 | Chemical Resistance of REMANIT Stainless Steels, Thyssen Edelstahlwerke AG, March 1989
Formic Acid | Stainless steels | Austenitic | 304L | C (Questionable) | C (Questionable) |  | S30403 |  | 80 | Boiling | Boiling |  | 253 | Chemical Resistance of REMANIT Stainless Steels, Thyssen Edelstahlwerke AG, March 1989
Formic Acid | Stainless steels | Austenitic | 304L | A (Resistant) | A (Resistant) |  | S30403 |  | 100 | 20 | 68 |  | 253 | Chemical Resistance of REMANIT Stainless Steels, Thyssen Edelstahlwerke AG, March 1989
Formic Acid | Stainless steels | Austenitic | 304L | C (Questionable) | C (Questionable) |  | S30403 |  | 100 | Boiling | Boiling |  | 253 | Chemical Resistance of REMANIT Stainless Steels, Thyssen Edelstahlwerke AG, March 1989
Formic Acid | Stainless steels | Austenitic | 304LN | A (Resistant) | A (Resistant) |  | S30453 |  | 10 | 20 | 68 |  | 253 | Chemical Resistance of REMANIT Stainless Steels, Thyssen Edelstahlwerke AG, March 1989
Formic Acid | Stainless steels | Austenitic | 304LN | B (Good) | B (Good) |  | S30453 |  | 10 | 70 | 158 |  | 253 | Chemical Resistance of REMANIT Stainless Steels, Thyssen Edelstahlwerke AG, March 1989
Formic Acid | Stainless steels | Austenitic | 304LN | C (Questionable) | C (Questionable) |  | S30453 |  | 10 | Boiling | Boiling |  | 253 | Chemical Resistance of REMANIT Stainless Steels, Thyssen Edelstahlwerke AG, March 1989
Formic Acid | Stainless steels | Austenitic | 304LN | A (Resistant) | A (Resistant) |  | S30453 |  | 50 | 20 | 68 |  | 253 | Chemical Resistance of REMANIT Stainless Steels, Thyssen Edelstahlwerke AG, March 1989
Formic Acid | Stainless steels | Austenitic | 304LN | C (Questionable) | C (Questionable) |  | S30453 |  | 50 | 70 | 158 |  | 253 | Chemical Resistance of REMANIT Stainless Steels, Thyssen Edelstahlwerke AG, March 1989
Formic Acid | Stainless steels | Austenitic | 304LN | D (Poor) | D (Poor) |  | S30453 |  | 50 | Boiling | Boiling |  | 253 | Chemical Resistance of REMANIT Stainless Steels, Thyssen Edelstahlwerke AG, March 1989
Formic Acid | Stainless steels | Austenitic | 304LN | A (Resistant) | A (Resistant) |  | S30453 |  | 80 | 20 | 68 |  | 253 | Chemical Resistance of REMANIT Stainless Steels, Thyssen Edelstahlwerke AG, March 1989
Formic Acid | Stainless steels | Austenitic | 304LN | C (Questionable) | C (Questionable) |  | S30453 |  | 80 | Boiling | Boiling |  | 253 | Chemical Resistance of REMANIT Stainless Steels, Thyssen Edelstahlwerke AG, March 1989
Formic Acid | Stainless steels | Austenitic | 304LN | A (Resistant) | A (Resistant) |  | S30453 |  | 100 | 20 | 68 |  | 253 | Chemical Resistance of REMANIT Stainless Steels, Thyssen Edelstahlwerke AG, March 1989
Formic Acid | Stainless steels | Austenitic | 304LN | C (Questionable) | C (Questionable) |  | S30453 |  | 100 | Boiling | Boiling |  | 253 | Chemical Resistance of REMANIT Stainless Steels, Thyssen Edelstahlwerke AG, March 1989
Formic Acid | Stainless steels | Austenitic | 316F | A (Resistant) | A (Resistant) |  | S31620 |  | 10 | 20 | 68 |  | 253 | Chemical Resistance of REMANIT Stainless Steels, Thyssen Edelstahlwerke AG, March 1989
Formic Acid | Stainless steels | Austenitic | 316F | B (Good) | B (Good) |  | S31620 |  | 10 | 70 | 158 |  | 253 | Chemical Resistance of REMANIT Stainless Steels, Thyssen Edelstahlwerke AG, March 1989
Formic Acid | Stainless steels | Austenitic | 316F | C (Questionable) | C (Questionable) |  | S31620 |  | 10 | Boiling | Boiling |  | 253 | Chemical Resistance of REMANIT Stainless Steels, Thyssen Edelstahlwerke AG, March 1989
Formic Acid | Stainless steels | Austenitic | 316F | A (Resistant) | A (Resistant) |  | S31620 |  | 50 | 20 | 68 |  | 253 | Chemical Resistance of REMANIT Stainless Steels, Thyssen Edelstahlwerke AG, March 1989
Formic Acid | Stainless steels | Austenitic | 316F | C (Questionable) | C (Questionable) |  | S31620 |  | 50 | 70 | 158 |  | 253 | Chemical Resistance of REMANIT Stainless Steels, Thyssen Edelstahlwerke AG, March 1989
Formic Acid | Stainless steels | Austenitic | 316F | D (Poor) | D (Poor) |  | S31620 |  | 50 | Boiling | Boiling |  | 253 | Chemical Resistance of REMANIT Stainless Steels, Thyssen Edelstahlwerke AG, March 1989
Formic Acid | Stainless steels | Austenitic | 316F | A (Resistant) | A (Resistant) |  | S31620 |  | 80 | 20 | 68 |  | 253 | Chemical Resistance of REMANIT Stainless Steels, Thyssen Edelstahlwerke AG, March 1989
Formic Acid | Stainless steels | Austenitic | 316F | C (Questionable) | C (Questionable) |  | S31620 |  | 80 | Boiling | Boiling |  | 253 | Chemical Resistance of REMANIT Stainless Steels, Thyssen Edelstahlwerke AG, March 1989
Formic Acid | Stainless steels | Austenitic | 316F | A (Resistant) | A (Resistant) |  | S31620 |  | 100 | 20 | 68 |  | 253 | Chemical Resistance of REMANIT Stainless Steels, Thyssen Edelstahlwerke AG, March 1989
Formic Acid | Stainless steels | Austenitic | 316F | C (Questionable) | C (Questionable) |  | S31620 |  | 100 | Boiling | Boiling |  | 253 | Chemical Resistance of REMANIT Stainless Steels, Thyssen Edelstahlwerke AG, March 1989
Formic Acid | Stainless steels | Austenitic | 316L | 0.6 | 23.4 |  | S31603 |  | 45 | Boiling | Boiling |  | 223 | H.E. Deverell and I.A. Franson, Practical Guide to Using the Newer Ferritic Stainless Steels, Materials Performance, NACE, USA, September 1989, p 52-57
Formic Acid | Stainless steels | Austenitic | 316L | A (Resistant) | A (Resistant) |  | S31603 |  | 10 | 20 | 68 |  | 253 | Chemical Resistance of REMANIT Stainless Steels, Thyssen Edelstahlwerke AG, March 1989
Formic Acid | Stainless steels | Austenitic | 316L | A (Resistant) | A (Resistant) |  | S31603 |  | 10 | 70 | 158 |  | 253 | Chemical Resistance of REMANIT Stainless Steels, Thyssen Edelstahlwerke AG, March 1989
Formic Acid | Stainless steels | Austenitic | 316L | B (Good) | B (Good) |  | S31603 |  | 10 | Boiling | Boiling |  | 253 | Chemical Resistance of REMANIT Stainless Steels, Thyssen Edelstahlwerke AG, March 1989
Formic Acid | Stainless steels | Austenitic | 316L | A (Resistant) | A (Resistant) |  | S31603 |  | 50 | 20 | 68 |  | 253 | Chemical Resistance of REMANIT Stainless Steels, Thyssen Edelstahlwerke AG, March 1989
Formic Acid | Stainless steels | Austenitic | 316L | B (Good) | B (Good) |  | S31603 |  | 50 | 70 | 158 |  | 253 | Chemical Resistance of REMANIT Stainless Steels, Thyssen Edelstahlwerke AG, March 1989
Formic Acid | Stainless steels | Austenitic | 316L | B (Good) | B (Good) |  | S31603 |  | 50 | Boiling | Boiling |  | 253 | Chemical Resistance of REMANIT Stainless Steels, Thyssen Edelstahlwerke AG, March 1989
Formic Acid | Stainless steels | Austenitic | 316L | A (Resistant) | A (Resistant) |  | S31603 |  | 80 | 20 | 68 |  | 253 | Chemical Resistance of REMANIT Stainless Steels, Thyssen Edelstahlwerke AG, March 1989
Formic Acid | Stainless steels | Austenitic | 316L | B (Good) | B (Good) |  | S31603 |  | 80 | Boiling | Boiling |  | 253 | Chemical Resistance of REMANIT Stainless Steels, Thyssen Edelstahlwerke AG, March 1989
Formic Acid | Stainless steels | Austenitic | 316L | A (Resistant) | A (Resistant) |  | S31603 |  | 100 | 20 | 68 |  | 253 | Chemical Resistance of REMANIT Stainless Steels, Thyssen Edelstahlwerke AG, March 1989
Formic Acid | Stainless steels | Austenitic | 316L | B (Good) | B (Good) |  | S31603 |  | 100 | Boiling | Boiling |  | 253 | Chemical Resistance of REMANIT Stainless Steels, Thyssen Edelstahlwerke AG, March 1989
Formic Acid | Stainless steels | Austenitic | 316LN | A (Resistant) | A (Resistant) |  | S31653 |  | 10 | 20 | 68 |  | 253 | Chemical Resistance of REMANIT Stainless Steels, Thyssen Edelstahlwerke AG, March 1989
Formic Acid | Stainless steels | Austenitic | 316LN | A (Resistant) | A (Resistant) |  | S31653 |  | 10 | 70 | 158 |  | 253 | Chemical Resistance of REMANIT Stainless Steels, Thyssen Edelstahlwerke AG, March 1989
Formic Acid | Stainless steels | Austenitic | 316LN | B (Good) | B (Good) |  | S31653 |  | 10 | Boiling | Boiling |  | 253 | Chemical Resistance of REMANIT Stainless Steels, Thyssen Edelstahlwerke AG, March 1989
Formic Acid | Stainless steels | Austenitic | 316LN | A (Resistant) | A (Resistant) |  | S31653 |  | 50 | 20 | 68 |  | 253 | Chemical Resistance of REMANIT Stainless Steels, Thyssen Edelstahlwerke AG, March 1989
Formic Acid | Stainless steels | Austenitic | 316LN | B (Good) | B (Good) |  | S31653 |  | 50 | 70 | 158 |  | 253 | Chemical Resistance of REMANIT Stainless Steels, Thyssen Edelstahlwerke AG, March 1989
Formic Acid | Stainless steels | Austenitic | 316LN | B (Good) | B (Good) |  | S31653 |  | 50 | Boiling | Boiling |  | 253 | Chemical Resistance of REMANIT Stainless Steels, Thyssen Edelstahlwerke AG, March 1989
Formic Acid | Stainless steels | Austenitic | 316LN | A (Resistant) | A (Resistant) |  | S31653 |  | 80 | 20 | 68 |  | 253 | Chemical Resistance of REMANIT Stainless Steels, Thyssen Edelstahlwerke AG, March 1989
Formic Acid | Stainless steels | Austenitic | 316LN | B (Good) | B (Good) |  | S31653 |  | 80 | Boiling | Boiling |  | 253 | Chemical Resistance of REMANIT Stainless Steels, Thyssen Edelstahlwerke AG, March 1989
Formic Acid | Stainless steels | Austenitic | 316LN | A (Resistant) | A (Resistant) |  | S31653 |  | 100 | 20 | 68 |  | 253 | Chemical Resistance of REMANIT Stainless Steels, Thyssen Edelstahlwerke AG, March 1989
Formic Acid | Stainless steels | Austenitic | 316LN | B (Good) | B (Good) |  | S31653 |  | 100 | Boiling | Boiling |  | 253 | Chemical Resistance of REMANIT Stainless Steels, Thyssen Edelstahlwerke AG, March 1989
Formic Acid | Stainless steels | Austenitic | 316Ti | A (Resistant) | A (Resistant) |  | S31635 |  | 10 | 20 | 68 |  | 253 | Chemical Resistance of REMANIT Stainless Steels, Thyssen Edelstahlwerke AG, March 1989
Formic Acid | Stainless steels | Austenitic | 316Ti | A (Resistant) | A (Resistant) |  | S31635 |  | 10 | 70 | 158 |  | 253 | Chemical Resistance of REMANIT Stainless Steels, Thyssen Edelstahlwerke AG, March 1989
Formic Acid | Stainless steels | Austenitic | 316Ti | B (Good) | B (Good) |  | S31635 |  | 10 | Boiling | Boiling |  | 253 | Chemical Resistance of REMANIT Stainless Steels, Thyssen Edelstahlwerke AG, March 1989
Formic Acid | Stainless steels | Austenitic | 316Ti | A (Resistant) | A (Resistant) |  | S31635 |  | 50 | 20 | 68 |  | 253 | Chemical Resistance of REMANIT Stainless Steels, Thyssen Edelstahlwerke AG, March 1989
Formic Acid | Stainless steels | Austenitic | 316Ti | B (Good) | B (Good) |  | S31635 |  | 50 | 70 | 158 |  | 253 | Chemical Resistance of REMANIT Stainless Steels, Thyssen Edelstahlwerke AG, March 1989
Formic Acid | Stainless steels | Austenitic | 316Ti | B (Good) | B (Good) |  | S31635 |  | 50 | Boiling | Boiling |  | 253 | Chemical Resistance of REMANIT Stainless Steels, Thyssen Edelstahlwerke AG, March 1989
Formic Acid | Stainless steels | Austenitic | 316Ti | A (Resistant) | A (Resistant) |  | S31635 |  | 80 | 20 | 68 |  | 253 | Chemical Resistance of REMANIT Stainless Steels, Thyssen Edelstahlwerke AG, March 1989
Formic Acid | Stainless steels | Austenitic | 316Ti | B (Good) | B (Good) |  | S31635 |  | 80 | Boiling | Boiling |  | 253 | Chemical Resistance of REMANIT Stainless Steels, Thyssen Edelstahlwerke AG, March 1989
Formic Acid | Stainless steels | Austenitic | 316Ti | A (Resistant) | A (Resistant) |  | S31635 |  | 100 | 20 | 68 |  | 253 | Chemical Resistance of REMANIT Stainless Steels, Thyssen Edelstahlwerke AG, March 1989
Formic Acid | Stainless steels | Austenitic | 316Ti | B (Good) | B (Good) |  | S31635 |  | 100 | Boiling | Boiling |  | 253 | Chemical Resistance of REMANIT Stainless Steels, Thyssen Edelstahlwerke AG, March 1989
Formic Acid | Stainless steels | Austenitic | 317L | 0.21 | 8.5 |  | S31703 |  | 20 | Boiling | Boiling |  | 219 | R.M. Davison and James D. Redmond, Practical Guide to Using Duplex Stainless Steels, Materials Performance, NACE, USA, January 1990, p 57-62
Formic Acid | Stainless steels | Austenitic | 317L | A (Resistant) | A (Resistant) |  | S31703 |  | 10 | 20 | 68 |  | 253 | Chemical Resistance of REMANIT Stainless Steels, Thyssen Edelstahlwerke AG, March 1989
Formic Acid | Stainless steels | Austenitic | 317L | A (Resistant) | A (Resistant) |  | S31703 |  | 10 | 70 | 158 |  | 253 | Chemical Resistance of REMANIT Stainless Steels, Thyssen Edelstahlwerke AG, March 1989
Formic Acid | Stainless steels | Austenitic | 317L | B (Good) | B (Good) |  | S31703 |  | 10 | Boiling | Boiling |  | 253 | Chemical Resistance of REMANIT Stainless Steels, Thyssen Edelstahlwerke AG, March 1989
Formic Acid | Stainless steels | Austenitic | 317L | A (Resistant) | A (Resistant) |  | S31703 |  | 50 | 20 | 68 |  | 253 | Chemical Resistance of REMANIT Stainless Steels, Thyssen Edelstahlwerke AG, March 1989
Formic Acid | Stainless steels | Austenitic | 317L | B (Good) | B (Good) |  | S31703 |  | 50 | 70 | 158 |  | 253 | Chemical Resistance of REMANIT Stainless Steels, Thyssen Edelstahlwerke AG, March 1989
Formic Acid | Stainless steels | Austenitic | 317L | B (Good) | B (Good) |  | S31703 |  | 50 | Boiling | Boiling |  | 253 | Chemical Resistance of REMANIT Stainless Steels, Thyssen Edelstahlwerke AG, March 1989
Formic Acid | Stainless steels | Austenitic | 317L | A (Resistant) | A (Resistant) |  | S31703 |  | 80 | 20 | 68 |  | 253 | Chemical Resistance of REMANIT Stainless Steels, Thyssen Edelstahlwerke AG, March 1989
Formic Acid | Stainless steels | Austenitic | 317L | B (Good) | B (Good) |  | S31703 |  | 80 | Boiling | Boiling |  | 253 | Chemical Resistance of REMANIT Stainless Steels, Thyssen Edelstahlwerke AG, March 1989
Formic Acid | Stainless steels | Austenitic | 317L | A (Resistant) | A (Resistant) |  | S31703 |  | 100 | 20 | 68 |  | 253 | Chemical Resistance of REMANIT Stainless Steels, Thyssen Edelstahlwerke AG, March 1989
Formic Acid | Stainless steels | Austenitic | 317L | B (Good) | B (Good) |  | S31703 |  | 100 | Boiling | Boiling |  | 253 | Chemical Resistance of REMANIT Stainless Steels, Thyssen Edelstahlwerke AG, March 1989
Formic Acid | Stainless steels | Austenitic | 317LN | A (Resistant) | A (Resistant) |  | S31725 |  | 10 | 20 | 68 |  | 253 | Chemical Resistance of REMANIT Stainless Steels, Thyssen Edelstahlwerke AG, March 1989
Formic Acid | Stainless steels | Austenitic | 317LN | A (Resistant) | A (Resistant) |  | S31725 |  | 10 | 70 | 158 |  | 253 | Chemical Resistance of REMANIT Stainless Steels, Thyssen Edelstahlwerke AG, March 1989
Formic Acid | Stainless steels | Austenitic | 317LN | B (Good) | B (Good) |  | S31725 |  | 10 | Boiling | Boiling |  | 253 | Chemical Resistance of REMANIT Stainless Steels, Thyssen Edelstahlwerke AG, March 1989
Formic Acid | Stainless steels | Austenitic | 317LN | A (Resistant) | A (Resistant) |  | S31725 |  | 50 | 20 | 68 |  | 253 | Chemical Resistance of REMANIT Stainless Steels, Thyssen Edelstahlwerke AG, March 1989
Formic Acid | Stainless steels | Austenitic | 317LN | B (Good) | B (Good) |  | S31725 |  | 50 | 70 | 158 |  | 253 | Chemical Resistance of REMANIT Stainless Steels, Thyssen Edelstahlwerke AG, March 1989
Formic Acid | Stainless steels | Austenitic | 317LN | B (Good) | B (Good) |  | S31725 |  | 50 | Boiling | Boiling |  | 253 | Chemical Resistance of REMANIT Stainless Steels, Thyssen Edelstahlwerke AG, March 1989
Formic Acid | Stainless steels | Austenitic | 317LN | A (Resistant) | A (Resistant) |  | S31725 |  | 80 | 20 | 68 |  | 253 | Chemical Resistance of REMANIT Stainless Steels, Thyssen Edelstahlwerke AG, March 1989
Formic Acid | Stainless steels | Austenitic | 317LN | B (Good) | B (Good) |  | S31725 |  | 80 | Boiling | Boiling |  | 253 | Chemical Resistance of REMANIT Stainless Steels, Thyssen Edelstahlwerke AG, March 1989
Formic Acid | Stainless steels | Austenitic | 317LN | A (Resistant) | A (Resistant) |  | S31725 |  | 100 | 20 | 68 |  | 253 | Chemical Resistance of REMANIT Stainless Steels, Thyssen Edelstahlwerke AG, March 1989
Formic Acid | Stainless steels | Austenitic | 317LN | B (Good) | B (Good) |  | S31725 |  | 100 | Boiling | Boiling |  | 253 | Chemical Resistance of REMANIT Stainless Steels, Thyssen Edelstahlwerke AG, March 1989
Formic Acid | Stainless steels | Duplex | 329 | 0.003 max | 0.1 max |  | S32900 |  | 20 | 23 |  | 70 d | 238 | I. Sekine and K. Momoi, Corrosion Behavior of SUS 329J1 Stainless Steel in Formic Acid Solution, Corrosion, Vol 44, (No. 3), NACE, March 1988, p 136-142
Formic Acid | Stainless steels | Duplex | 329 | 0.003 max | 0.1 max |  | S32900 |  | 40 | 23 |  | 70 d | 238 | I. Sekine and K. Momoi, Corrosion Behavior of SUS 329J1 Stainless Steel in Formic Acid Solution, Corrosion, Vol 44, (No. 3), NACE, March 1988, p 136-142
Formic Acid | Stainless steels | Duplex | 329 | 0.003 max | 0.1 max |  | S32900 |  | 60 | 23 |  | 70 d | 238 | I. Sekine and K. Momoi, Corrosion Behavior of SUS 329J1 Stainless Steel in Formic Acid Solution, Corrosion, Vol 44, (No. 3), NACE, March 1988, p 136-142
Formic Acid | Stainless steels | Duplex | 329 | 0.003 max | 0.1 max |  | S32900 |  | 80 | 23 |  | 70 d | 238 | I. Sekine and K. Momoi, Corrosion Behavior of SUS 329J1 Stainless Steel in Formic Acid Solution, Corrosion, Vol 44, (No. 3), NACE, March 1988, p 136-142
Formic Acid | Stainless steels | Duplex | 329 | 0.003 max | 0.1 max |  | S32900 |  | 100 | 23 |  | 70 d | 238 | I. Sekine and K. Momoi, Corrosion Behavior of SUS 329J1 Stainless Steel in Formic Acid Solution, Corrosion, Vol 44, (No. 3), NACE, March 1988, p 136-142
Formic Acid | Stainless steels | Duplex | 329 | A (Resistant) | A (Resistant) |  | S32900 |  | 10 | 20 | 68 |  | 253 | Chemical Resistance of REMANIT Stainless Steels, Thyssen Edelstahlwerke AG, March 1989
Formic Acid | Stainless steels | Duplex | 329 | A (Resistant) | A (Resistant) |  | S32900 |  | 10 | 70 | 158 |  | 253 | Chemical Resistance of REMANIT Stainless Steels, Thyssen Edelstahlwerke AG, March 1989
Formic Acid | Stainless steels | Duplex | 329 | B (Good) | B (Good) |  | S32900 |  | 10 | Boiling | Boiling |  | 253 | Chemical Resistance of REMANIT Stainless Steels, Thyssen Edelstahlwerke AG, March 1989
Formic Acid | Stainless steels | Duplex | 329 | A (Resistant) | A (Resistant) |  | S32900 |  | 50 | 20 | 68 |  | 253 | Chemical Resistance of REMANIT Stainless Steels, Thyssen Edelstahlwerke AG, March 1989
Formic Acid | Stainless steels | Duplex | 329 | B (Good) | B (Good) |  | S32900 |  | 50 | 70 | 158 |  | 253 | Chemical Resistance of REMANIT Stainless Steels, Thyssen Edelstahlwerke AG, March 1989
Formic Acid | Stainless steels | Duplex | 329 | B (Good) | B (Good) |  | S32900 |  | 50 | Boiling | Boiling |  | 253 | Chemical Resistance of REMANIT Stainless Steels, Thyssen Edelstahlwerke AG, March 1989
Formic Acid | Stainless steels | Duplex | 329 | A (Resistant) | A (Resistant) |  | S32900 |  | 80 | 20 | 68 |  | 253 | Chemical Resistance of REMANIT Stainless Steels, Thyssen Edelstahlwerke AG, March 1989
Formic Acid | Stainless steels | Duplex | 329 | B (Good) | B (Good) |  | S32900 |  | 80 | Boiling | Boiling |  | 253 | Chemical Resistance of REMANIT Stainless Steels, Thyssen Edelstahlwerke AG, March 1989
Formic Acid | Stainless steels | Duplex | 329 | A (Resistant) | A (Resistant) |  | S32900 |  | 100 | 20 | 68 |  | 253 | Chemical Resistance of REMANIT Stainless Steels, Thyssen Edelstahlwerke AG, March 1989
Formic Acid | Stainless steels | Duplex | 329 | B (Good) | B (Good) |  | S32900 |  | 100 | Boiling | Boiling |  | 253 | Chemical Resistance of REMANIT Stainless Steels, Thyssen Edelstahlwerke AG, March 1989
Formic Acid | Stainless steels | Duplex | AL 2205 | 0.03 | 1.3 |  | S31803 | [5 empty] | 219 | R.M. Davison and James D. Redmond, Practical Guide to Using Duplex Stainless Steels, Materials Performance, NACE, USA, January 1990, p 57-62
Formic Acid | Stainless steels | Duplex | AL 2205 | 0.12 | 4.9 |  | S31803 | [5 empty] | 219 | R.M. Davison and James D. Redmond, Practical Guide to Using Duplex Stainless Steels, Materials Performance, NACE, USA, January 1990, p 57-62
Formic Acid | Stainless steels | Duplex | F51 | A (Resistant) | A (Resistant) |  | S31803 |  | 10 | 20 | 68 |  | 253 | Chemical Resistance of REMANIT Stainless Steels, Thyssen Edelstahlwerke AG, March 1989
Formic Acid | Stainless steels | Duplex | F51 | A (Resistant) | A (Resistant) |  | S31803 |  | 10 | 70 | 158 |  | 253 | Chemical Resistance of REMANIT Stainless Steels, Thyssen Edelstahlwerke AG, March 1989
Formic Acid | Stainless steels | Duplex | F51 | B (Good) | B (Good) |  | S31803 |  | 10 | Boiling | Boiling |  | 253 | Chemical Resistance of REMANIT Stainless Steels, Thyssen Edelstahlwerke AG, March 1989
Formic Acid | Stainless steels | Duplex | F51 | A (Resistant) | A (Resistant) |  | S31803 |  | 50 | 20 | 68 |  | 253 | Chemical Resistance of REMANIT Stainless Steels, Thyssen Edelstahlwerke AG, March 1989
Formic Acid | Stainless steels | Duplex | F51 | B (Good) | B (Good) |  | S31803 |  | 50 | 70 | 158 |  | 253 | Chemical Resistance of REMANIT Stainless Steels, Thyssen Edelstahlwerke AG, March 1989
Formic Acid | Stainless steels | Duplex | F51 | B (Good) | B (Good) |  | S31803 |  | 50 | Boiling | Boiling |  | 253 | Chemical Resistance of REMANIT Stainless Steels, Thyssen Edelstahlwerke AG, March 1989
Formic Acid | Stainless steels | Duplex | F51 | A (Resistant) | A (Resistant) |  | S31803 |  | 80 | 20 | 68 |  | 253 | Chemical Resistance of REMANIT Stainless Steels, Thyssen Edelstahlwerke AG, March 1989
Formic Acid | Stainless steels | Duplex | F51 | B (Good) | B (Good) |  | S31803 |  | 80 | Boiling | Boiling |  | 253 | Chemical Resistance of REMANIT Stainless Steels, Thyssen Edelstahlwerke AG, March 1989
Formic Acid | Stainless steels | Duplex | F51 | A (Resistant) | A (Resistant) |  | S31803 |  | 100 | 20 | 68 |  | 253 | Chemical Resistance of REMANIT Stainless Steels, Thyssen Edelstahlwerke AG, March 1989
Formic Acid | Stainless steels | Duplex | F51 | B (Good) | B (Good) |  | S31803 |  | 100 | Boiling | Boiling |  | 253 | Chemical Resistance of REMANIT Stainless Steels, Thyssen Edelstahlwerke AG, March 1989
Formic Acid | Stainless steels | Duplex | Ferralium | 0.2 | 6.5 |  | S32550 |  | 20 | Boiling | Boiling |  | 51 | R.M. Davidson and J.D. Redmond, The Application of Ferritic and Duplex Stainless Steels, Second Symposium on Shell and Tube Heat Exchangers, W.R. Apblett, Jr., Ed., American Society for Metals, Metals Park, OH, 1982, p 86
Formic Acid | Stainless steels | Duplex | Ferralium 225 | 0.01 | 0.4 |  | S32550 | [5 empty] | 219 | R.M. Davison and James D. Redmond, Practical Guide to Using Duplex Stainless Steels, Materials Performance, NACE, USA, January 1990, p 57-62
Formic Acid | Stainless steels | Ferritic | 405 | C (Questionable) | C (Questionable) |  | S40500 |  | 10 | 20 | 68 |  | 253 | Chemical Resistance of REMANIT Stainless Steels, Thyssen Edelstahlwerke AG, March 1989
Formic Acid | Stainless steels | Ferritic | 405 | D (Poor) | D (Poor) |  | S40500 |  | 10 | 70 | 158 |  | 253 | Chemical Resistance of REMANIT Stainless Steels, Thyssen Edelstahlwerke AG, March 1989
Formic Acid | Stainless steels | Ferritic | 405 | D (Poor) | D (Poor) |  | S40500 |  | 10 | Boiling | Boiling |  | 253 | Chemical Resistance of REMANIT Stainless Steels, Thyssen Edelstahlwerke AG, March 1989
Formic Acid | Stainless steels | Ferritic | 405 | C (Questionable) | C (Questionable) |  | S40500 |  | 50 | 20 | 68 |  | 253 | Chemical Resistance of REMANIT Stainless Steels, Thyssen Edelstahlwerke AG, March 1989
Formic Acid | Stainless steels | Ferritic | 405 | D (Poor) | D (Poor) |  | S40500 |  | 50 | 70 | 158 |  | 253 | Chemical Resistance of REMANIT Stainless Steels, Thyssen Edelstahlwerke AG, March 1989
Formic Acid | Stainless steels | Ferritic | 405 | D (Poor) | D (Poor) |  | S40500 |  | 50 | Boiling | Boiling |  | 253 | Chemical Resistance of REMANIT Stainless Steels, Thyssen Edelstahlwerke AG, March 1989
Formic Acid | Stainless steels | Ferritic | 405 | C (Questionable) | C (Questionable) |  | S40500 |  | 80 | 20 | 68 |  | 253 | Chemical Resistance of REMANIT Stainless Steels, Thyssen Edelstahlwerke AG, March 1989
Formic Acid | Stainless steels | Ferritic | 405 | D (Poor) | D (Poor) |  | S40500 |  | 80 | Boiling | Boiling |  | 253 | Chemical Resistance of REMANIT Stainless Steels, Thyssen Edelstahlwerke AG, March 1989
Formic Acid | Stainless steels | Ferritic | 405 | B (Good) | B (Good) |  | S40500 |  | 100 | 20 | 68 |  | 253 | Chemical Resistance of REMANIT Stainless Steels, Thyssen Edelstahlwerke AG, March 1989
Formic Acid | Stainless steels | Ferritic | 405 | D (Poor) | D (Poor) |  | S40500 |  | 100 | Boiling | Boiling |  | 253 | Chemical Resistance of REMANIT Stainless Steels, Thyssen Edelstahlwerke AG, March 1989
Formic Acid | Stainless steels | Ferritic | 409 | C (Questionable) | C (Questionable) |  | S40900 |  | 10 | 20 | 68 |  | 253 | Chemical Resistance of REMANIT Stainless Steels, Thyssen Edelstahlwerke AG, March 1989
Formic Acid | Stainless steels | Ferritic | 409 | D (Poor) | D (Poor) |  | S40900 |  | 10 | 70 | 158 |  | 253 | Chemical Resistance of REMANIT Stainless Steels, Thyssen Edelstahlwerke AG, March 1989
Formic Acid | Stainless steels | Ferritic | 409 | D (Poor) | D (Poor) |  | S40900 |  | 10 | Boiling | Boiling |  | 253 | Chemical Resistance of REMANIT Stainless Steels, Thyssen Edelstahlwerke AG, March 1989
Formic Acid | Stainless steels | Ferritic | 409 | C (Questionable) | C (Questionable) |  | S40900 |  | 50 | 20 | 68 |  | 253 | Chemical Resistance of REMANIT Stainless Steels, Thyssen Edelstahlwerke AG, March 1989
Formic Acid | Stainless steels | Ferritic | 409 | D (Poor) | D (Poor) |  | S40900 |  | 50 | 70 | 158 |  | 253 | Chemical Resistance of REMANIT Stainless Steels, Thyssen Edelstahlwerke AG, March 1989
Formic Acid | Stainless steels | Ferritic | 409 | D (Poor) | D (Poor) |  | S40900 |  | 50 | Boiling | Boiling |  | 253 | Chemical Resistance of REMANIT Stainless Steels, Thyssen Edelstahlwerke AG, March 1989
Formic Acid | Stainless steels | Ferritic | 409 | C (Questionable) | C (Questionable) |  | S40900 |  | 80 | 20 | 68 |  | 253 | Chemical Resistance of REMANIT Stainless Steels, Thyssen Edelstahlwerke AG, March 1989
Formic Acid | Stainless steels | Ferritic | 409 | D (Poor) | D (Poor) |  | S40900 |  | 80 | Boiling | Boiling |  | 253 | Chemical Resistance of REMANIT Stainless Steels, Thyssen Edelstahlwerke AG, March 1989
Formic Acid | Stainless steels | Ferritic | 409 | B (Good) | B (Good) |  | S40900 |  | 100 | 20 | 68 |  | 253 | Chemical Resistance of REMANIT Stainless Steels, Thyssen Edelstahlwerke AG, March 1989
Formic Acid | Stainless steels | Ferritic | 409 | D (Poor) | D (Poor) |  | S40900 |  | 100 | Boiling | Boiling |  | 253 | Chemical Resistance of REMANIT Stainless Steels, Thyssen Edelstahlwerke AG, March 1989
Formic Acid | Stainless steels | Ferritic | 430 | C (Questionable) | C (Questionable) |  | S43000 |  | 10 | 21 | 70 |  | 121 | Cyclops Corp., Universal-Cyclops Specialty Steel Division
Formic Acid | Stainless steels | Ferritic | 430 | D (Poor) | D (Poor) |  | S43000 |  | 50 | 21 | 70 |  | 121 | Cyclops Corp., Universal-Cyclops Specialty Steel Division
Formic Acid | Stainless steels | Ferritic | 430 | B (Good) | B (Good) |  | S43000 |  | 10 | 20 | 68 |  | 253 | Chemical Resistance of REMANIT Stainless Steels, Thyssen Edelstahlwerke AG, March 1989
Formic Acid | Stainless steels | Ferritic | 430 | C (Questionable) | C (Questionable) |  | S43000 |  | 10 | 70 | 158 |  | 253 | Chemical Resistance of REMANIT Stainless Steels, Thyssen Edelstahlwerke AG, March 1989
Formic Acid | Stainless steels | Ferritic | 430 | D (Poor) | D (Poor) |  | S43000 |  | 10 | Boiling | Boiling |  | 253 | Chemical Resistance of REMANIT Stainless Steels, Thyssen Edelstahlwerke AG, March 1989
Formic Acid | Stainless steels | Ferritic | 430 | C (Questionable) | C (Questionable) |  | S43000 |  | 50 | 20 | 68 |  | 253 | Chemical Resistance of REMANIT Stainless Steels, Thyssen Edelstahlwerke AG, March 1989
Formic Acid | Stainless steels | Ferritic | 430 | C (Questionable) | C (Questionable) |  | S43000 |  | 50 | 70 | 158 |  | 253 | Chemical Resistance of REMANIT Stainless Steels, Thyssen Edelstahlwerke AG, March 1989
Formic Acid | Stainless steels | Ferritic | 430 | D (Poor) | D (Poor) |  | S43000 |  | 50 | Boiling | Boiling |  | 253 | Chemical Resistance of REMANIT Stainless Steels, Thyssen Edelstahlwerke AG, March 1989
Formic Acid | Stainless steels | Ferritic | 430 | C (Questionable) | C (Questionable) |  | S43000 |  | 80 | 20 | 68 |  | 253 | Chemical Resistance of REMANIT Stainless Steels, Thyssen Edelstahlwerke AG, March 1989
Formic Acid | Stainless steels | Ferritic | 430 | D (Poor) | D (Poor) |  | S43000 |  | 80 | Boiling | Boiling |  | 253 | Chemical Resistance of REMANIT Stainless Steels, Thyssen Edelstahlwerke AG, March 1989
Formic Acid | Stainless steels | Ferritic | 430 | B (Good) | B (Good) |  | S43000 |  | 100 | 20 | 68 |  | 253 | Chemical Resistance of REMANIT Stainless Steels, Thyssen Edelstahlwerke AG, March 1989
Formic Acid | Stainless steels | Ferritic | 430 | D (Poor) | D (Poor) |  | S43000 |  | 100 | Boiling | Boiling |  | 253 | Chemical Resistance of REMANIT Stainless Steels, Thyssen Edelstahlwerke AG, March 1989
Formic Acid | Stainless steels | Ferritic | 434 | A (Resistant) | A (Resistant) |  | S43400 |  | 10 | 20 | 68 |  | 253 | Chemical Resistance of REMANIT Stainless Steels, Thyssen Edelstahlwerke AG, March 1989
Formic Acid | Stainless steels | Ferritic | 434 | B (Good) | B (Good) |  | S43400 |  | 10 | 70 | 158 |  | 253 | Chemical Resistance of REMANIT Stainless Steels, Thyssen Edelstahlwerke AG, March 1989
Formic Acid | Stainless steels | Ferritic | 434 | C (Questionable) | C (Questionable) |  | S43400 |  | 10 | Boiling | Boiling |  | 253 | Chemical Resistance of REMANIT Stainless Steels, Thyssen Edelstahlwerke AG, March 1989
Formic Acid | Stainless steels | Ferritic | 434 | A (Resistant) | A (Resistant) |  | S43400 |  | 50 | 20 | 68 |  | 253 | Chemical Resistance of REMANIT Stainless Steels, Thyssen Edelstahlwerke AG, March 1989
Formic Acid | Stainless steels | Ferritic | 434 | B (Good) | B (Good) |  | S43400 |  | 50 | 70 | 158 |  | 253 | Chemical Resistance of REMANIT Stainless Steels, Thyssen Edelstahlwerke AG, March 1989
Formic Acid | Stainless steels | Ferritic | 434 | D (Poor) | D (Poor) |  | S43400 |  | 50 | Boiling | Boiling |  | 253 | Chemical Resistance of REMANIT Stainless Steels, Thyssen Edelstahlwerke AG, March 1989
Formic Acid | Stainless steels | Ferritic | 434 | A (Resistant) | A (Resistant) |  | S43400 |  | 80 | 20 | 68 |  | 253 | Chemical Resistance of REMANIT Stainless Steels, Thyssen Edelstahlwerke AG, March 1989
Formic Acid | Stainless steels | Ferritic | 434 | C (Questionable) | C (Questionable) |  | S43400 |  | 80 | Boiling | Boiling |  | 253 | Chemical Resistance of REMANIT Stainless Steels, Thyssen Edelstahlwerke AG, March 1989
Formic Acid | Stainless steels | Ferritic | 434 | A (Resistant) | A (Resistant) |  | S43400 |  | 100 | 20 | 68 |  | 253 | Chemical Resistance of REMANIT Stainless Steels, Thyssen Edelstahlwerke AG, March 1989
Formic Acid | Stainless steels | Ferritic | 434 | C (Questionable) | C (Questionable) |  | S43400 |  | 100 | Boiling | Boiling |  | 253 | Chemical Resistance of REMANIT Stainless Steels, Thyssen Edelstahlwerke AG, March 1989
Formic Acid | Stainless steels | Ferritic | 444 | 5.4 | 212 |  | S44400 |  | 45 | Boiling | Boiling |  | 223 | H.E. Deverell and I.A. Franson, Practical Guide to Using the Newer Ferritic Stainless Steels, Materials Performance, NACE, USA, September 1989, p 52-57
Formic Acid | Stainless steels | Ferritic | 444 | 0.85 | 34 |  | S44400 | No activation | 30 | Boiling | Boiling | 24 h | 52 | R.M. Davidson and J.D. Redmond, The Application of Ferritic and Duplex Stainless Steels, Second Symposium on Shell and Tube Heat Exchangers, W.R. Apblett, Jr., Ed., American Society for Metals, Metals Park, OH, 1982, p 82
Formic Acid | Stainless steels | Ferritic | 444 | 5.3 | 212 |  | S44400 | No activation | 45 | Boiling | Boiling | 24 h | 52 | R.M. Davidson and J.D. Redmond, The Application of Ferritic and Duplex Stainless Steels, Second Symposium on Shell and Tube Heat Exchangers, W.R. Apblett, Jr., Ed., American Society for Metals, Metals Park, OH, 1982, p 82
Formic Acid | Stainless steels | Ferritic | 26Cr-1Mo | 0.08 | 3 |  | S44627 |  | 45 | Boiling | Boiling |  | 100 | Metals Handbook, Ninth Edition, Vol 3, Properties and Selection: Stainless Steels, Tool Materials and Special-Purpose Metals, American Society for Metals, Metals Park, OH, 1980, p 84
Formic Acid | Stainless steels | Ferritic | 29Cr-4Mo | 0.05 | 2 |  | S44700 |  | 45 | Boiling | Boiling |  | 100 | Metals Handbook, Ninth Edition, Vol 3, Properties and Selection: Stainless Steels, Tool Materials and Special-Purpose Metals, American Society for Metals, Metals Park, OH, 1980, p 84
Formic Acid | Stainless steels | Ferritic | AL 29-4-2 | 0.02 | 0.7 |  | S44800 |  | 45 | Boiling | Boiling |  | 223 | H.E. Deverell and I.A. Franson, Practical Guide to Using the Newer Ferritic Stainless Steels, Materials Performance, NACE, USA, September 1989, p 52-57
Formic Acid | Stainless steels | Ferritic | AL 29-4C | 0.01 max | 0.1 max |  | S44735 |  | 45 | Boiling | Boiling |  | 223 | H.E. Deverell and I.A. Franson, Practical Guide to Using the Newer Ferritic Stainless Steels, Materials Performance, NACE, USA, September 1989, p 52-57
Formic Acid | Stainless steels | Ferritic | E-Brite | 0.07 | 2.6 |  | S44627 |  | 45 | Boiling | Boiling |  | 223 | H.E. Deverell and I.A. Franson, Practical Guide to Using the Newer Ferritic Stainless Steels, Materials Performance, NACE, USA, September 1989, p 52-57
Formic Acid | Stainless steels | Martensitic | 403 | C (Questionable) | C (Questionable) |  | S40300 |  | 10 | 20 | 68 |  | 253 | Chemical Resistance of REMANIT Stainless Steels, Thyssen Edelstahlwerke AG, March 1989
Formic Acid | Stainless steels | Martensitic | 403 | D (Poor) | D (Poor) |  | S40300 |  | 10 | 70 | 158 |  | 253 | Chemical Resistance of REMANIT Stainless Steels, Thyssen Edelstahlwerke AG, March 1989
Formic Acid | Stainless steels | Martensitic | 403 | D (Poor) | D (Poor) |  | S40300 |  | 10 | Boiling | Boiling |  | 253 | Chemical Resistance of REMANIT Stainless Steels, Thyssen Edelstahlwerke AG, March 1989
Formic Acid | Stainless steels | Martensitic | 403 | C (Questionable) | C (Questionable) |  | S40300 |  | 50 | 20 | 68 |  | 253 | Chemical Resistance of REMANIT Stainless Steels, Thyssen Edelstahlwerke AG, March 1989
Formic Acid | Stainless steels | Martensitic | 403 | D (Poor) | D (Poor) |  | S40300 |  | 50 | 70 | 158 |  | 253 | Chemical Resistance of REMANIT Stainless Steels, Thyssen Edelstahlwerke AG, March 1989
Formic Acid | Stainless steels | Martensitic | 403 | D (Poor) | D (Poor) |  | S40300 |  | 50 | Boiling | Boiling |  | 253 | Chemical Resistance of REMANIT Stainless Steels, Thyssen Edelstahlwerke AG, March 1989
Formic Acid | Stainless steels | Martensitic | 403 | C (Questionable) | C (Questionable) |  | S40300 |  | 80 | 20 | 68 |  | 253 | Chemical Resistance of REMANIT Stainless Steels, Thyssen Edelstahlwerke AG, March 1989
Formic Acid | Stainless steels | Martensitic | 403 | D (Poor) | D (Poor) |  | S40300 |  | 80 | Boiling | Boiling |  | 253 | Chemical Resistance of REMANIT Stainless Steels, Thyssen Edelstahlwerke AG, March 1989
Formic Acid | Stainless steels | Martensitic | 403 | B (Good) | B (Good) |  | S40300 |  | 100 | 20 | 68 |  | 253 | Chemical Resistance of REMANIT Stainless Steels, Thyssen Edelstahlwerke AG, March 1989
Formic Acid | Stainless steels | Martensitic | 403 | D (Poor) | D (Poor) |  | S40300 |  | 100 | Boiling | Boiling |  | 253 | Chemical Resistance of REMANIT Stainless Steels, Thyssen Edelstahlwerke AG, March 1989
Formic Acid | Stainless steels | Martensitic | 410 | B (Good) | B (Good) |  | S41000 |  | 10 | 21 | 70 |  | 121 | Cyclops Corp., Universal-Cyclops Specialty Steel Division
Formic Acid | Stainless steels | Martensitic | 410 | D (Poor) | D (Poor) |  | S41000 |  | 50 | 21 | 70 |  | 121 | Cyclops Corp., Universal-Cyclops Specialty Steel Division
Formic Acid | Stainless steels | Martensitic | 410 | D (Poor) | D (Poor) |  | S41000 |  |  | Room | Room |  | 121 | Cyclops Corp., Universal-Cyclops Specialty Steel Division
Formic Acid | Stainless steels | Martensitic | 410 | C (Questionable) | C (Questionable) |  | S41000 |  | 10 | 20 | 68 |  | 253 | Chemical Resistance of REMANIT Stainless Steels, Thyssen Edelstahlwerke AG, March 1989
Formic Acid | Stainless steels | Martensitic | 410 | D (Poor) | D (Poor) |  | S41000 |  | 10 | 70 | 158 |  | 253 | Chemical Resistance of REMANIT Stainless Steels, Thyssen Edelstahlwerke AG, March 1989
Formic Acid | Stainless steels | Martensitic | 410 | D (Poor) | D (Poor) |  | S41000 |  | 10 | Boiling | Boiling |  | 253 | Chemical Resistance of REMANIT Stainless Steels, Thyssen Edelstahlwerke AG, March 1989
Formic Acid | Stainless steels | Martensitic | 410 | C (Questionable) | C (Questionable) |  | S41000 |  | 50 | 20 | 68 |  | 253 | Chemical Resistance of REMANIT Stainless Steels, Thyssen Edelstahlwerke AG, March 1989
Formic Acid | Stainless steels | Martensitic | 410 | D (Poor) | D (Poor) |  | S41000 |  | 50 | 70 | 158 |  | 253 | Chemical Resistance of REMANIT Stainless Steels, Thyssen Edelstahlwerke AG, March 1989
Formic Acid | Stainless steels | Martensitic | 410 | D (Poor) | D (Poor) |  | S41000 |  | 50 | Boiling | Boiling |  | 253 | Chemical Resistance of REMANIT Stainless Steels, Thyssen Edelstahlwerke AG, March 1989
Formic Acid | Stainless steels | Martensitic | 410 | C (Questionable) | C (Questionable) |  | S41000 |  | 80 | 20 | 68 |  | 253 | Chemical Resistance of REMANIT Stainless Steels, Thyssen Edelstahlwerke AG, March 1989
Formic Acid | Stainless steels | Martensitic | 410 | D (Poor) | D (Poor) |  | S41000 |  | 80 | Boiling | Boiling |  | 253 | Chemical Resistance of REMANIT Stainless Steels, Thyssen Edelstahlwerke AG, March 1989
Formic Acid | Stainless steels | Martensitic | 410 | B (Good) | B (Good) |  | S41000 |  | 100 | 20 | 68 |  | 253 | Chemical Resistance of REMANIT Stainless Steels, Thyssen Edelstahlwerke AG, March 1989
Formic Acid | Stainless steels | Martensitic | 410 | D (Poor) | D (Poor) |  | S41000 |  | 100 | Boiling | Boiling |  | 253 | Chemical Resistance of REMANIT Stainless Steels, Thyssen Edelstahlwerke AG, March 1989
Formic Acid | Stainless steels | Martensitic | 416 | C (Questionable) | C (Questionable) |  | S41600 |  | 10 | 20 | 68 |  | 253 | Chemical Resistance of REMANIT Stainless Steels, Thyssen Edelstahlwerke AG, March 1989
Formic Acid | Stainless steels | Martensitic | 416 | D (Poor) | D (Poor) |  | S41600 |  | 10 | 70 | 158 |  | 253 | Chemical Resistance of REMANIT Stainless Steels, Thyssen Edelstahlwerke AG, March 1989
Formic Acid | Stainless steels | Martensitic | 416 | D (Poor) | D (Poor) |  | S41600 |  | 10 | Boiling | Boiling |  | 253 | Chemical Resistance of REMANIT Stainless Steels, Thyssen Edelstahlwerke AG, March 1989
Formic Acid | Stainless steels | Martensitic | 416 | C (Questionable) | C (Questionable) |  | S41600 |  | 50 | 20 | 68 |  | 253 | Chemical Resistance of REMANIT Stainless Steels, Thyssen Edelstahlwerke AG, March 1989
Formic Acid | Stainless steels | Martensitic | 416 | D (Poor) | D (Poor) |  | S41600 |  | 50 | 70 | 158 |  | 253 | Chemical Resistance of REMANIT Stainless Steels, Thyssen Edelstahlwerke AG, March 1989
Formic Acid | Stainless steels | Martensitic | 416 | D (Poor) | D (Poor) |  | S41600 |  | 50 | Boiling | Boiling |  | 253 | Chemical Resistance of REMANIT Stainless Steels, Thyssen Edelstahlwerke AG, March 1989
Formic Acid | Stainless steels | Martensitic | 416 | C (Questionable) | C (Questionable) |  | S41600 |  | 80 | 20 | 68 |  | 253 | Chemical Resistance of REMANIT Stainless Steels, Thyssen Edelstahlwerke AG, March 1989
Formic Acid | Stainless steels | Martensitic | 416 | D (Poor) | D (Poor) |  | S41600 |  | 80 | Boiling | Boiling |  | 253 | Chemical Resistance of REMANIT Stainless Steels, Thyssen Edelstahlwerke AG, March 1989
Formic Acid | Stainless steels | Martensitic | 416 | B (Good) | B (Good) |  | S41600 |  | 100 | 20 | 68 |  | 253 | Chemical Resistance of REMANIT Stainless Steels, Thyssen Edelstahlwerke AG, March 1989
Formic Acid | Stainless steels | Martensitic | 416 | D (Poor) | D (Poor) |  | S41600 |  | 100 | Boiling | Boiling |  | 253 | Chemical Resistance of REMANIT Stainless Steels, Thyssen Edelstahlwerke AG, March 1989
Formic Acid | Stainless steels | Martensitic | 420 | C (Questionable) | C (Questionable) |  | S42000 |  | 10 | 20 | 68 |  | 253 | Chemical Resistance of REMANIT Stainless Steels, Thyssen Edelstahlwerke AG, March 1989
Formic Acid | Stainless steels | Martensitic | 420 | D (Poor) | D (Poor) |  | S42000 |  | 10 | 70 | 158 |  | 253 | Chemical Resistance of REMANIT Stainless Steels, Thyssen Edelstahlwerke AG, March 1989
Formic Acid | Stainless steels | Martensitic | 420 | D (Poor) | D (Poor) |  | S42000 |  | 10 | Boiling | Boiling |  | 253 | Chemical Resistance of REMANIT Stainless Steels, Thyssen Edelstahlwerke AG, March 1989
Formic Acid | Stainless steels | Martensitic | 420 | C (Questionable) | C (Questionable) |  | S42000 |  | 50 | 20 | 68 |  | 253 | Chemical Resistance of REMANIT Stainless Steels, Thyssen Edelstahlwerke AG, March 1989
Formic Acid | Stainless steels | Martensitic | 420 | D (Poor) | D (Poor) |  | S42000 |  | 50 | 70 | 158 |  | 253 | Chemical Resistance of REMANIT Stainless Steels, Thyssen Edelstahlwerke AG, March 1989
Formic Acid | Stainless steels | Martensitic | 420 | D (Poor) | D (Poor) |  | S42000 |  | 50 | Boiling | Boiling |  | 253 | Chemical Resistance of REMANIT Stainless Steels, Thyssen Edelstahlwerke AG, March 1989
Formic Acid | Stainless steels | Martensitic | 420 | C (Questionable) | C (Questionable) |  | S42000 |  | 80 | 20 | 68 |  | 253 | Chemical Resistance of REMANIT Stainless Steels, Thyssen Edelstahlwerke AG, March 1989
Formic Acid | Stainless steels | Martensitic | 420 | D (Poor) | D (Poor) |  | S42000 |  | 80 | Boiling | Boiling |  | 253 | Chemical Resistance of REMANIT Stainless Steels, Thyssen Edelstahlwerke AG, March 1989
Formic Acid | Stainless steels | Martensitic | 420 | B (Good) | B (Good) |  | S42000 |  | 100 | 20 | 68 |  | 253 | Chemical Resistance of REMANIT Stainless Steels, Thyssen Edelstahlwerke AG, March 1989
Formic Acid | Stainless steels | Martensitic | 420 | D (Poor) | D (Poor) |  | S42000 |  | 100 | Boiling | Boiling |  | 253 | Chemical Resistance of REMANIT Stainless Steels, Thyssen Edelstahlwerke AG, March 1989
Fruit Juices | Nickel and alloys | Nickel | Nickel 200 | 0.55 | 22 |  | N02200 | 85% grapefruit juice, 15% orange juice, aerated |  | 22 | 72 |  | 249 | W.Z. Friend, Corrosion of Nickel and Nickel-Base Alloys, John Wiley & Sons, 1980, p 58
Fruit Juices | Nickel and alloys | Nickel | Nickel 200 | 0.01 | 0.4 |  | N02200 | Apple juice, aerated |  | 22 | 72 |  | 249 | W.Z. Friend, Corrosion of Nickel and Nickel-Base Alloys, John Wiley & Sons, 1980, p 58
Fruit Juices | Nickel and alloys | Nickel | Nickel 200 | 0.003 | 0.1 |  | N02200 | Apple juice, unaerated |  | 22 | 72 |  | 249 | W.Z. Friend, Corrosion of Nickel and Nickel-Base Alloys, John Wiley & Sons, 1980, p 58
Fruit Juices | Nickel and alloys | Nickel | Nickel 200 | 0.63 | 25 |  | N02200 | Grape juice, aerated |  | 22 | 72 |  | 249 | W.Z. Friend, Corrosion of Nickel and Nickel-Base Alloys, John Wiley & Sons, 1980, p 58
Fruit Juices | Nickel and alloys | Nickel | Nickel 200 | 0.15 | 6 |  | N02200 | Grape juice, unaerated |  | 22 | 72 |  | 249 | W.Z. Friend, Corrosion of Nickel and Nickel-Base Alloys, John Wiley & Sons, 1980, p 58
Fruit Juices | Nickel and alloys | Nickel | Nickel 200 | 0.18 | 7 |  | N02200 | Grape juice, under reflux |  | Boiling | Boiling |  | 249 | W.Z. Friend, Corrosion of Nickel and Nickel-Base Alloys, John Wiley & Sons, 1980, p 58
Fruit Juices | Nickel and alloys | Nickel | Nickel 200 | 0.02 | 0.6 |  | N02200 | Grapefruit juice, 2.7% citric acid, cold |  | 22 | 72 |  | 249 | W.Z. Friend, Corrosion of Nickel and Nickel-Base Alloys, John Wiley & Sons, 1980, p 58
Fruit Juices | Nickel and alloys | Nickel | Nickel 200 | 0.5 | 20 |  | N02200 | Lemon juice, aerated |  | 22 | 72 |  | 249 | W.Z. Friend, Corrosion of Nickel and Nickel-Base Alloys, John Wiley & Sons, 1980, p 58
Fruit Juices | Nickel and alloys | Nickel | Nickel 200 | 0.13 | 0.5 |  | N02200 | Lemon juice, unaerated |  | 22 | 72 |  | 249 | W.Z. Friend, Corrosion of Nickel and Nickel-Base Alloys, John Wiley & Sons, 1980, p 58
Fruit Juices | Nickel and alloys | Nickel | Nickel 200 | 0.35 | 14 |  | N02200 | Lemon juice, under reflux |  | Boiling | Boiling |  | 249 | W.Z. Friend, Corrosion of Nickel and Nickel-Base Alloys, John Wiley & Sons, 1980, p 58
Fruit Juices | Nickel and alloys | Nickel | Nickel 200 | 0.2 | 5 |  | N02200 | Orange juice, under reflux |  | Boiling | Boiling |  | 249 | W.Z. Friend, Corrosion of Nickel and Nickel-Base Alloys, John Wiley & Sons, 1980, p 58
Fruit Juices | Nickel and alloys | Nickel | Nickel 200 | 0.45 | 18 |  | N02200 | Pineapple juice, aerated |  | 22 | 72 |  | 249 | W.Z. Friend, Corrosion of Nickel and Nickel-Base Alloys, John Wiley & Sons, 1980, p 58
Fruit Juices | Nickel and alloys | Nickel | Nickel 200 | 0.9 | 36 |  | N02200 | Pineapple juice, aerated |  | 82 | 182 |  | 249 | W.Z. Friend, Corrosion of Nickel and Nickel-Base Alloys, John Wiley & Sons, 1980, p 58
Fruit Juices | Nickel and alloys | Nickel | Nickel 200 | 0.11 | 4.5 |  | N02200 | Pineapple juice, aerated |  | 74-79 | 165-175 |  | 249 | W.Z. Friend, Corrosion of Nickel and Nickel-Base Alloys, John Wiley & Sons, 1980, p 58
Fruit Juices | Nickel and alloys | Nickel | Nickel 200 | 0.1 | 4 |  | N02200 | Pineapple juice, unaerated |  | 22 | 72 |  | 249 | W.Z. Friend, Corrosion of Nickel and Nickel-Base Alloys, John Wiley & Sons, 1980, p 58
Fruit Juices | Nickel and alloys | Nickel | Nickel 200 | 0.3 | 12 |  | N02200 | Tomato juice, aerated |  | 22 | 72 |  | 249 | W.Z. Friend, Corrosion of Nickel and Nickel-Base Alloys, John Wiley & Sons, 1980, p 58
Fruit Juices | Nickel and alloys | Nickel | Nickel 200 | 0.1 | 44 |  | N02200 | Tomato juice, aerated |  | 77 | 170 |  | 249 | W.Z. Friend, Corrosion of Nickel and Nickel-Base Alloys, John Wiley & Sons, 1980, p 58
Fruit Juices | Nickel and alloys | Nickel | Nickel 200 | 0.4 | 16 |  | N02200 | Tomato juice, aerated |  | 91 | 195 |  | 249 | W.Z. Friend, Corrosion of Nickel and Nickel-Base Alloys, John Wiley & Sons, 1980, p 58
Fruit Juices | Nickel and alloys | Nickel | Nickel 200 | 0.2 | 8 |  | N02200 | Tomato juice, unaerated |  | 22 | 72 |  | 249 | W.Z. Friend, Corrosion of Nickel and Nickel-Base Alloys, John Wiley & Sons, 1980, p 58
Fruit Juices | Nickel and alloys | Nickel-copper | Alloy 400 | 0.12 | 4.6 |  | N04400 | Grape juice, aerated |  | 22 | 72 |  | 249 | W.Z. Friend, Corrosion of Nickel and Nickel-Base Alloys, John Wiley & Sons, 1980, p 58
Fruit Juices | Nickel and alloys | Nickel-copper | Alloy 400 | 0.05 | 2.1 |  | N04400 | Grape juice, unaerated |  | 22 | 72 |  | 249 | W.Z. Friend, Corrosion of Nickel and Nickel-Base Alloys, John Wiley & Sons, 1980, p 58
Fruit Juices | Nickel and alloys | Nickel-copper | Alloy 400 | 0.008 | 0.3 |  | N04400 | Grape juice, under reflux |  | Boiling | Boiling |  | 249 | W.Z. Friend, Corrosion of Nickel and Nickel-Base Alloys, John Wiley & Sons, 1980, p 58
Fruit Juices | Nickel and alloys | Nickel-copper | Alloy 400 | 0.25 | 10 |  | N04400 | Lemon juice, aerated |  | 22 | 72 |  | 249 | W.Z. Friend, Corrosion of Nickel and Nickel-Base Alloys, John Wiley & Sons, 1980, p 58
Fruit Juices | Nickel and alloys | Nickel-copper | Alloy 400 | 0.13 | 0.5 |  | N04400 | Lemon juice, unaerated |  | 22 | 72 |  | 249 | W.Z. Friend, Corrosion of Nickel and Nickel-Base Alloys, John Wiley & Sons, 1980, p 58
Fruit Juices | Nickel and alloys | Nickel-copper | Alloy 400 | 0.02 | 0.7 |  | N04400 | Lemon juice, under reflux |  | Boiling | Boiling |  | 249 | W.Z. Friend, Corrosion of Nickel and Nickel-Base Alloys, John Wiley & Sons, 1980, p 58
Fruit Juices | Nickel and alloys | Nickel-copper | Alloy 400 | 0.03 | 1 |  | N04400 | Orange juice, under reflux |  | Boiling | Boiling |  | 249 | W.Z. Friend, Corrosion of Nickel and Nickel-Base Alloys, John Wiley & Sons, 1980, p 58
Fruit Juices | Nickel and alloys | Nickel-copper | Alloy 400 | 0.13 | 5.1 |  | N04400 | Pineapple juice, aerated |  | 22 | 72 |  | 249 | W.Z. Friend, Corrosion of Nickel and Nickel-Base Alloys, John Wiley & Sons, 1980, p 58
Fruit Juices | Nickel and alloys | Nickel-copper | Alloy 400 | 0.75 | 30 |  | N04400 | Pineapple juice, aerated |  | 82 | 182 |  | 249 | W.Z. Friend, Corrosion of Nickel and Nickel-Base Alloys, John Wiley & Sons, 1980, p 58
Fruit Juices | Nickel and alloys | Nickel-copper | Alloy 400 | 0.06 | 2.5 |  | N04400 | Pineapple juice, aerated |  | 74-79 | 165-175 |  | 249 | W.Z. Friend, Corrosion of Nickel and Nickel-Base Alloys, John Wiley & Sons, 1980, p 58
Fruit Juices | Nickel and alloys | Nickel-copper | Alloy 400 | 0.02 | 0.7 |  | N04400 | Pineapple juice, unaerated |  | 22 | 72 |  | 249 | W.Z. Friend, Corrosion of Nickel and Nickel-Base Alloys, John Wiley & Sons, 1980, p 58
Fruit Juices | Nickel and alloys | Nickel-copper | Alloy 400 | 0.008 | 0.03 |  | N04400 | Tomato juice, unaerated |  | 22 | 72 |  | 249 | W.Z. Friend, Corrosion of Nickel and Nickel-Base Alloys, John Wiley & Sons, 1980, p 58
Fruit Juices | Nickel and alloys | Nickel-copper | Alloy 400 | 0.08 | 3 |  | N04400 | Tomato juice, aerated |  | 22 | 72 |  | 249 | W.Z. Friend, Corrosion of Nickel and Nickel-Base Alloys, John Wiley & Sons, 1980, p 58
Fruit Juices | Nickel and alloys | Nickel-copper | Alloy 400 | 0.18 | 7.3 |  | N04400 | Tomato juice, aerated |  | 77 | 170 |  | 249 | W.Z. Friend, Corrosion of Nickel and Nickel-Base Alloys, John Wiley & Sons, 1980, p 58
Fruit Juices | Nickel and alloys | Nickel-copper | Alloy 400 | 0.28 | 11 |  | N04400 | Tomato juice, aerated |  | 91 | 195 |  | 249 | W.Z. Friend, Corrosion of Nickel and Nickel-Base Alloys, John Wiley & Sons, 1980, p 58
Fruit Juices | Stainless steels | Austenitic | 301 | A (Resistant) | A (Resistant) |  | S30100 | Fruit pulp |  | 20 | 68 |  | 253 | Chemical Resistance of REMANIT Stainless Steels, Thyssen Edelstahlwerke AG, March 1989
Fruit Juices | Stainless steels | Austenitic | 301 | A (Resistant) | A (Resistant) |  | S30100 | Fruit pulp |  | Boiling | Boiling |  | 253 | Chemical Resistance of REMANIT Stainless Steels, Thyssen Edelstahlwerke AG, March 1989
Fruit Juices | Stainless steels | Austenitic | 301 | A (Resistant) | A (Resistant) |  | S30100 | Fruit pulp |  |  |  |  | 253 | Chemical Resistance of REMANIT Stainless Steels, Thyssen Edelstahlwerke AG, March 1989
Fruit Juices | Stainless steels | Austenitic | 301 | A (Resistant) | A (Resistant) |  | S30100 | Lemon juice |  | 20 | 68 |  | 253 | Chemical Resistance of REMANIT Stainless Steels, Thyssen Edelstahlwerke AG, March 1989
Fruit Juices | Stainless steels | Austenitic | 302 | A (Resistant) | A (Resistant) |  | S30200 | Fruit pulp |  | 20 | 68 |  | 253 | Chemical Resistance of REMANIT Stainless Steels, Thyssen Edelstahlwerke AG, March 1989
Fruit Juices | Stainless steels | Austenitic | 302 | A (Resistant) | A (Resistant) |  | S30200 | Fruit pulp |  | Boiling | Boiling |  | 253 | Chemical Resistance of REMANIT Stainless Steels, Thyssen Edelstahlwerke AG, March 1989
Fruit Juices | Stainless steels | Austenitic | 302 | A (Resistant) | A (Resistant) |  | S30200 | Fruit pulp |  |  |  |  | 253 | Chemical Resistance of REMANIT Stainless Steels, Thyssen Edelstahlwerke AG, March 1989
Fruit Juices | Stainless steels | Austenitic | 302 | A (Resistant) | A (Resistant) |  | S30200 | Lemon juice |  | 20 | 68 |  | 253 | Chemical Resistance of REMANIT Stainless Steels, Thyssen Edelstahlwerke AG, March 1989
Fruit Juices | Stainless steels | Austenitic | 303 | A (Resistant) | A (Resistant) |  | S30300 | Fruit pulp |  | 20 | 68 |  | 253 | Chemical Resistance of REMANIT Stainless Steels, Thyssen Edelstahlwerke AG, March 1989
Fruit Juices | Stainless steels | Austenitic | 303 | A (Resistant) | A (Resistant) |  | S30300 | Fruit pulp |  | Boiling | Boiling |  | 253 | Chemical Resistance of REMANIT Stainless Steels, Thyssen Edelstahlwerke AG, March 1989
Fruit Juices | Stainless steels | Austenitic | 303 | B (Good) | B (Good) |  | S30300 | Fruit pulp |  |  |  |  | 253 | Chemical Resistance of REMANIT Stainless Steels, Thyssen Edelstahlwerke AG, March 1989
Fruit Juices | Stainless steels | Austenitic | 303 | A (Resistant) | A (Resistant) |  | S30300 | Fruit pulp |  |  |  |  | 253 | Chemical Resistance of REMANIT Stainless Steels, Thyssen Edelstahlwerke AG, March 1989
Fruit Juices | Stainless steels | Austenitic | 303 | A (Resistant) | A (Resistant) |  | S30300 | Lemon juice |  | 20 | 68 |  | 253 | Chemical Resistance of REMANIT Stainless Steels, Thyssen Edelstahlwerke AG, March 1989
Fruit Juices | Stainless steels | Austenitic | 304 | A (Resistant) | A (Resistant) |  | S30400 | Fruit pulp |  | 20 | 68 |  | 253 | Chemical Resistance of REMANIT Stainless Steels, Thyssen Edelstahlwerke AG, March 1989
Fruit Juices | Stainless steels | Austenitic | 304 | A (Resistant) | A (Resistant) |  | S30400 | Fruit pulp |  | Boiling | Boiling |  | 253 | Chemical Resistance of REMANIT Stainless Steels, Thyssen Edelstahlwerke AG, March 1989
Fruit Juices | Stainless steels | Austenitic | 304 | A (Resistant) | A (Resistant) |  | S30400 | Fruit pulp |  |  |  |  | 253 | Chemical Resistance of REMANIT Stainless Steels, Thyssen Edelstahlwerke AG, March 1989
Fruit Juices | Stainless steels | Austenitic | 304 | A (Resistant) | A (Resistant) |  | S30400 | Lemon juice |  | 20 | 68 |  | 253 | Chemical Resistance of REMANIT Stainless Steels, Thyssen Edelstahlwerke AG, March 1989
Fruit Juices | Stainless steels | Austenitic | 316 | A (Resistant) | A (Resistant) |  | S31600 | Fruit pulp |  | 20 | 68 |  | 253 | Chemical Resistance of REMANIT Stainless Steels, Thyssen Edelstahlwerke AG, March 1989
Fruit Juices | Stainless steels | Austenitic | 316 | A (Resistant) | A (Resistant) |  | S31600 | Fruit pulp |  | Boiling | Boiling |  | 253 | Chemical Resistance of REMANIT Stainless Steels, Thyssen Edelstahlwerke AG, March 1989
Fruit Juices | Stainless steels | Austenitic | 316 | A (Resistant) | A (Resistant) |  | S31600 | Fruit pulp |  |  |  |  | 253 | Chemical Resistance of REMANIT Stainless Steels, Thyssen Edelstahlwerke AG, March 1989
Fruit Juices | Stainless steels | Austenitic | 316 | A (Resistant) | A (Resistant) |  | S31600 | Lemon juice |  | 20 | 68 |  | 253 | Chemical Resistance of REMANIT Stainless Steels, Thyssen Edelstahlwerke AG, March 1989
Fruit Juices | Stainless steels | Austenitic | 321 | A (Resistant) | A (Resistant) |  | S32100 | Fruit pulp |  | 20 | 68 |  | 253 | Chemical Resistance of REMANIT Stainless Steels, Thyssen Edelstahlwerke AG, March 1989
Fruit Juices | Stainless steels | Austenitic | 321 | A (Resistant) | A (Resistant) |  | S32100 | Fruit pulp |  | Boiling | Boiling |  | 253 | Chemical Resistance of REMANIT Stainless Steels, Thyssen Edelstahlwerke AG, March 1989
Fruit Juices | Stainless steels | Austenitic | 321 | A (Resistant) | A (Resistant) |  | S32100 | Fruit pulp |  |  |  |  | 253 | Chemical Resistance of REMANIT Stainless Steels, Thyssen Edelstahlwerke AG, March 1989
Fruit Juices | Stainless steels | Austenitic | 321 | A (Resistant) | A (Resistant) |  | S32100 | Lemon juice |  | 20 | 68 |  | 253 | Chemical Resistance of REMANIT Stainless Steels, Thyssen Edelstahlwerke AG, March 1989
Fruit Juices | Stainless steels | Austenitic | 347 | A (Resistant) | A (Resistant) |  | S34700 | Fruit pulp |  | 20 | 68 |  | 253 | Chemical Resistance of REMANIT Stainless Steels, Thyssen Edelstahlwerke AG, March 1989
Fruit Juices | Stainless steels | Austenitic | 347 | A (Resistant) | A (Resistant) |  | S34700 | Fruit pulp |  | Boiling | Boiling |  | 253 | Chemical Resistance of REMANIT Stainless Steels, Thyssen Edelstahlwerke AG, March 1989
Fruit Juices | Stainless steels | Austenitic | 347 | A (Resistant) | A (Resistant) |  | S34700 | Fruit pulp |  |  |  |  | 253 | Chemical Resistance of REMANIT Stainless Steels, Thyssen Edelstahlwerke AG, March 1989
Fruit Juices | Stainless steels | Austenitic | 347 | A (Resistant) | A (Resistant) |  | S34700 | Lemon juice |  | 20 | 68 |  | 253 | Chemical Resistance of REMANIT Stainless Steels, Thyssen Edelstahlwerke AG, March 1989
Fruit Juices | Stainless steels | Austenitic | 304L | A (Resistant) | A (Resistant) |  | S30403 | Fruit pulp |  | 20 | 68 |  | 253 | Chemical Resistance of REMANIT Stainless Steels, Thyssen Edelstahlwerke AG, March 1989
Fruit Juices | Stainless steels | Austenitic | 304L | A (Resistant) | A (Resistant) |  | S30403 | Fruit pulp |  | Boiling | Boiling |  | 253 | Chemical Resistance of REMANIT Stainless Steels, Thyssen Edelstahlwerke AG, March 1989
Fruit Juices | Stainless steels | Austenitic | 304L | A (Resistant) | A (Resistant) |  | S30403 | Fruit pulp |  |  |  |  | 253 | Chemical Resistance of REMANIT Stainless Steels, Thyssen Edelstahlwerke AG, March 1989
Fruit Juices | Stainless steels | Austenitic | 304L | A (Resistant) | A (Resistant) |  | S30403 | Lemon juice |  | 20 | 68 |  | 253 | Chemical Resistance of REMANIT Stainless Steels, Thyssen Edelstahlwerke AG, March 1989
Fruit Juices | Stainless steels | Austenitic | 304LN | A (Resistant) | A (Resistant) |  | S30453 | Fruit pulp |  | 20 | 68 |  | 253 | Chemical Resistance of REMANIT Stainless Steels, Thyssen Edelstahlwerke AG, March 1989
Fruit Juices | Stainless steels | Austenitic | 304LN | A (Resistant) | A (Resistant) |  | S30453 | Fruit pulp |  | Boiling | Boiling |  | 253 | Chemical Resistance of REMANIT Stainless Steels, Thyssen Edelstahlwerke AG, March 1989
Fruit Juices | Stainless steels | Austenitic | 304LN | A (Resistant) | A (Resistant) |  | S30453 | Fruit pulp |  |  |  |  | 253 | Chemical Resistance of REMANIT Stainless Steels, Thyssen Edelstahlwerke AG, March 1989
Fruit Juices | Stainless steels | Austenitic | 304LN | A (Resistant) | A (Resistant) |  | S30453 | Lemon juice |  | 20 | 68 |  | 253 | Chemical Resistance of REMANIT Stainless Steels, Thyssen Edelstahlwerke AG, March 1989
Fruit Juices | Stainless steels | Austenitic | 316F | A (Resistant) | A (Resistant) |  | S31620 | Fruit pulp |  | 20 | 68 |  | 253 | Chemical Resistance of REMANIT Stainless Steels, Thyssen Edelstahlwerke AG, March 1989
Fruit Juices | Stainless steels | Austenitic | 316F | A (Resistant) | A (Resistant) |  | S31620 | Fruit pulp |  | Boiling | Boiling |  | 253 | Chemical Resistance of REMANIT Stainless Steels, Thyssen Edelstahlwerke AG, March 1989
Fruit Juices | Stainless steels | Austenitic | 316F | A (Resistant) | A (Resistant) |  | S31620 | Fruit pulp |  |  |  |  | 253 | Chemical Resistance of REMANIT Stainless Steels, Thyssen Edelstahlwerke AG, March 1989
Fruit Juices | Stainless steels | Austenitic | 316F | A (Resistant) | A (Resistant) |  | S31620 | Lemon juice |  | 20 | 68 |  | 253 | Chemical Resistance of REMANIT Stainless Steels, Thyssen Edelstahlwerke AG, March 1989
Fruit Juices | Stainless steels | Austenitic | 316L | A (Resistant) | A (Resistant) |  | S31603 | Fruit pulp |  | 20 | 68 |  | 253 | Chemical Resistance of REMANIT Stainless Steels, Thyssen Edelstahlwerke AG, March 1989
Fruit Juices | Stainless steels | Austenitic | 316L | A (Resistant) | A (Resistant) |  | S31603 | Fruit pulp |  | Boiling | Boiling |  | 253 | Chemical Resistance of REMANIT Stainless Steels, Thyssen Edelstahlwerke AG, March 1989
Fruit Juices | Stainless steels | Austenitic | 316L | A (Resistant) | A (Resistant) |  | S31603 | Fruit pulp |  |  |  |  | 253 | Chemical Resistance of REMANIT Stainless Steels, Thyssen Edelstahlwerke AG, March 1989
Fruit Juices | Stainless steels | Austenitic | 316L | A (Resistant) | A (Resistant) |  | S31603 | Lemon juice |  | 20 | 68 |  | 253 | Chemical Resistance of REMANIT Stainless Steels, Thyssen Edelstahlwerke AG, March 1989
Fruit Juices | Stainless steels | Austenitic | 316LN | A (Resistant) | A (Resistant) |  | S31653 | Fruit pulp |  | 20 | 68 |  | 253 | Chemical Resistance of REMANIT Stainless Steels, Thyssen Edelstahlwerke AG, March 1989
Fruit Juices | Stainless steels | Austenitic | 316LN | A (Resistant) | A (Resistant) |  | S31653 | Fruit pulp |  | Boiling | Boiling |  | 253 | Chemical Resistance of REMANIT Stainless Steels, Thyssen Edelstahlwerke AG, March 1989
Fruit Juices | Stainless steels | Austenitic | 316LN | A (Resistant) | A (Resistant) |  | S31653 | Fruit pulp |  |  |  |  | 253 | Chemical Resistance of REMANIT Stainless Steels, Thyssen Edelstahlwerke AG, March 1989
Fruit Juices | Stainless steels | Austenitic | 316LN | A (Resistant) | A (Resistant) |  | S31653 | Lemon juice |  | 20 | 68 |  | 253 | Chemical Resistance of REMANIT Stainless Steels, Thyssen Edelstahlwerke AG, March 1989
Fruit Juices | Stainless steels | Austenitic | 316Ti | A (Resistant) | A (Resistant) |  | S31635 | Fruit pulp |  | 20 | 68 |  | 253 | Chemical Resistance of REMANIT Stainless Steels, Thyssen Edelstahlwerke AG, March 1989
Fruit Juices | Stainless steels | Austenitic | 316Ti | A (Resistant) | A (Resistant) |  | S31635 | Fruit pulp |  | Boiling | Boiling |  | 253 | Chemical Resistance of REMANIT Stainless Steels, Thyssen Edelstahlwerke AG, March 1989
Fruit Juices | Stainless steels | Austenitic | 316Ti | A (Resistant) | A (Resistant) |  | S31635 | Fruit pulp |  |  |  |  | 253 | Chemical Resistance of REMANIT Stainless Steels, Thyssen Edelstahlwerke AG, March 1989
Fruit Juices | Stainless steels | Austenitic | 316Ti | A (Resistant) | A (Resistant) |  | S31635 | Lemon juice |  | 20 | 68 |  | 253 | Chemical Resistance of REMANIT Stainless Steels, Thyssen Edelstahlwerke AG, March 1989
Fruit Juices | Stainless steels | Austenitic | 317L | A (Resistant) | A (Resistant) |  | S31703 | Fruit pulp |  | 20 | 68 |  | 253 | Chemical Resistance of REMANIT Stainless Steels, Thyssen Edelstahlwerke AG, March 1989
Fruit Juices | Stainless steels | Austenitic | 317L | A (Resistant) | A (Resistant) |  | S31703 | Fruit pulp |  | Boiling | Boiling |  | 253 | Chemical Resistance of REMANIT Stainless Steels, Thyssen Edelstahlwerke AG, March 1989
Fruit Juices | Stainless steels | Austenitic | 317L | A (Resistant) | A (Resistant) |  | S31703 | Fruit pulp |  |  |  |  | 253 | Chemical Resistance of REMANIT Stainless Steels, Thyssen Edelstahlwerke AG, March 1989
Fruit Juices | Stainless steels | Austenitic | 317L | A (Resistant) | A (Resistant) |  | S31703 | Lemon juice |  | 20 | 68 |  | 253 | Chemical Resistance of REMANIT Stainless Steels, Thyssen Edelstahlwerke AG, March 1989
Fruit Juices | Stainless steels | Austenitic | 317LN | A (Resistant) | A (Resistant) |  | S31725 | Fruit pulp |  | 20 | 68 |  | 253 | Chemical Resistance of REMANIT Stainless Steels, Thyssen Edelstahlwerke AG, March 1989
Fruit Juices | Stainless steels | Austenitic | 317LN | A (Resistant) | A (Resistant) |  | S31725 | Fruit pulp |  | Boiling | Boiling |  | 253 | Chemical Resistance of REMANIT Stainless Steels, Thyssen Edelstahlwerke AG, March 1989
Fruit Juices | Stainless steels | Austenitic | 317LN | A (Resistant) | A (Resistant) |  | S31725 | Fruit pulp |  |  |  |  | 253 | Chemical Resistance of REMANIT Stainless Steels, Thyssen Edelstahlwerke AG, March 1989
Fruit Juices | Stainless steels | Austenitic | 317LN | A (Resistant) | A (Resistant) |  | S31725 | Lemon juice |  | 20 | 68 |  | 253 | Chemical Resistance of REMANIT Stainless Steels, Thyssen Edelstahlwerke AG, March 1989
Fruit Juices | Stainless steels | Duplex | 329 | A (Resistant) | A (Resistant) |  | S32900 | Fruit pulp |  | 20 | 68 |  | 253 | Chemical Resistance of REMANIT Stainless Steels, Thyssen Edelstahlwerke AG, March 1989
Fruit Juices | Stainless steels | Duplex | 329 | A (Resistant) | A (Resistant) |  | S32900 | Fruit pulp |  | Boiling | Boiling |  | 253 | Chemical Resistance of REMANIT Stainless Steels, Thyssen Edelstahlwerke AG, March 1989
Fruit Juices | Stainless steels | Duplex | 329 | A (Resistant) | A (Resistant) |  | S32900 | Fruit pulp |  |  |  |  | 253 | Chemical Resistance of REMANIT Stainless Steels, Thyssen Edelstahlwerke AG, March 1989
Fruit Juices | Stainless steels | Duplex | 329 | A (Resistant) | A (Resistant) |  | S32900 | Lemon juice |  | 20 | 68 |  | 253 | Chemical Resistance of REMANIT Stainless Steels, Thyssen Edelstahlwerke AG, March 1989
Fruit Juices | Stainless steels | Duplex | F51 | A (Resistant) | A (Resistant) |  | S31803 | Fruit pulp |  | 20 | 68 |  | 253 | Chemical Resistance of REMANIT Stainless Steels, Thyssen Edelstahlwerke AG, March 1989
Fruit Juices | Stainless steels | Duplex | F51 | A (Resistant) | A (Resistant) |  | S31803 | Fruit pulp |  | Boiling | Boiling |  | 253 | Chemical Resistance of REMANIT Stainless Steels, Thyssen Edelstahlwerke AG, March 1989
Fruit Juices | Stainless steels | Duplex | F51 | A (Resistant) | A (Resistant) |  | S31803 | Fruit pulp |  |  |  |  | 253 | Chemical Resistance of REMANIT Stainless Steels, Thyssen Edelstahlwerke AG, March 1989
Fruit Juices | Stainless steels | Duplex | F51 | A (Resistant) | A (Resistant) |  | S31803 | Lemon juice |  | 20 | 68 |  | 253 | Chemical Resistance of REMANIT Stainless Steels, Thyssen Edelstahlwerke AG, March 1989
Fruit Juices | Stainless steels | Ferritic | 430 | B (Good) | B (Good) |  | S43000 | Fruit pulp |  |  |  |  | 253 | Chemical Resistance of REMANIT Stainless Steels, Thyssen Edelstahlwerke AG, March 1989
Gallic Acid | Stainless steels | Austenitic | 301 | A (Resistant) | A (Resistant) |  | S30100 |  | Saturated | 20 | 68 |  | 253 | Chemical Resistance of REMANIT Stainless Steels, Thyssen Edelstahlwerke AG, March 1989
Gallic Acid | Stainless steels | Austenitic | 301 | A (Resistant) | A (Resistant) |  | S30100 |  | Saturated | Boiling | Boiling |  | 253 | Chemical Resistance of REMANIT Stainless Steels, Thyssen Edelstahlwerke AG, March 1989
Gallic Acid | Stainless steels | Austenitic | 302 | A (Resistant) | A (Resistant) |  | S30200 |  | Saturated | 20 | 68 |  | 253 | Chemical Resistance of REMANIT Stainless Steels, Thyssen Edelstahlwerke AG, March 1989
Gallic Acid | Stainless steels | Austenitic | 302 | A (Resistant) | A (Resistant) |  | S30200 |  | Saturated | Boiling | Boiling |  | 253 | Chemical Resistance of REMANIT Stainless Steels, Thyssen Edelstahlwerke AG, March 1989
Gallic Acid | Stainless steels | Austenitic | 303 | A (Resistant) | A (Resistant) |  | S30300 |  | Saturated | 20 | 68 |  | 253 | Chemical Resistance of REMANIT Stainless Steels, Thyssen Edelstahlwerke AG, March 1989
Gallic Acid | Stainless steels | Austenitic | 303 | A (Resistant) | A (Resistant) |  | S30300 |  | Saturated | 20 | 68 |  | 253 | Chemical Resistance of REMANIT Stainless Steels, Thyssen Edelstahlwerke AG, March 1989
Gallic Acid | Stainless steels | Austenitic | 303 | A (Resistant) | A (Resistant) |  | S30300 |  | Saturated | Boiling | Boiling |  | 253 | Chemical Resistance of REMANIT Stainless Steels, Thyssen Edelstahlwerke AG, March 1989
Gallic Acid | Stainless steels | Austenitic | 303 | A (Resistant) | A (Resistant) |  | S30300 |  | Saturated | Boiling | Boiling |  | 253 | Chemical Resistance of REMANIT Stainless Steels, Thyssen Edelstahlwerke AG, March 1989
Gallic Acid | Stainless steels | Austenitic | 304 | A (Resistant) | A (Resistant) |  | S30400 |  | Saturated | 20 | 68 |  | 253 | Chemical Resistance of REMANIT Stainless Steels, Thyssen Edelstahlwerke AG, March 1989
Gallic Acid | Stainless steels | Austenitic | 304 | A (Resistant) | A (Resistant) |  | S30400 |  | Saturated | Boiling | Boiling |  | 253 | Chemical Resistance of REMANIT Stainless Steels, Thyssen Edelstahlwerke AG, March 1989
Gallic Acid | Stainless steels | Austenitic | 316 | A (Resistant) | A (Resistant) |  | S31600 |  | Saturated | 20 | 68 |  | 253 | Chemical Resistance of REMANIT Stainless Steels, Thyssen Edelstahlwerke AG, March 1989
Gallic Acid | Stainless steels | Austenitic | 316 | A (Resistant) | A (Resistant) |  | S31600 |  | Saturated | Boiling | Boiling |  | 253 | Chemical Resistance of REMANIT Stainless Steels, Thyssen Edelstahlwerke AG, March 1989
Gallic Acid | Stainless steels | Austenitic | 321 | A (Resistant) | A (Resistant) |  | S32100 |  | Saturated | 20 | 68 |  | 253 | Chemical Resistance of REMANIT Stainless Steels, Thyssen Edelstahlwerke AG, March 1989
Gallic Acid | Stainless steels | Austenitic | 321 | A (Resistant) | A (Resistant) |  | S32100 |  | Saturated | Boiling | Boiling |  | 253 | Chemical Resistance of REMANIT Stainless Steels, Thyssen Edelstahlwerke AG, March 1989
Gallic Acid | Stainless steels | Austenitic | 347 | A (Resistant) | A (Resistant) |  | S34700 |  | Saturated | 20 | 68 |  | 253 | Chemical Resistance of REMANIT Stainless Steels, Thyssen Edelstahlwerke AG, March 1989
Gallic Acid | Stainless steels | Austenitic | 347 | A (Resistant) | A (Resistant) |  | S34700 |  | Saturated | Boiling | Boiling |  | 253 | Chemical Resistance of REMANIT Stainless Steels, Thyssen Edelstahlwerke AG, March 1989
Gallic Acid | Stainless steels | Austenitic | 304L | A (Resistant) | A (Resistant) |  | S30403 |  | Saturated | 20 | 68 |  | 253 | Chemical Resistance of REMANIT Stainless Steels, Thyssen Edelstahlwerke AG, March 1989
Gallic Acid | Stainless steels | Austenitic | 304L | A (Resistant) | A (Resistant) |  | S30403 |  | Saturated | Boiling | Boiling |  | 253 | Chemical Resistance of REMANIT Stainless Steels, Thyssen Edelstahlwerke AG, March 1989
Gallic Acid | Stainless steels | Austenitic | 304LN | A (Resistant) | A (Resistant) |  | S30453 |  | Saturated | 20 | 68 |  | 253 | Chemical Resistance of REMANIT Stainless Steels, Thyssen Edelstahlwerke AG, March 1989
Gallic Acid | Stainless steels | Austenitic | 304LN | A (Resistant) | A (Resistant) |  | S30453 |  | Saturated | Boiling | Boiling |  | 253 | Chemical Resistance of REMANIT Stainless Steels, Thyssen Edelstahlwerke AG, March 1989
Gallic Acid | Stainless steels | Austenitic | 316F | A (Resistant) | A (Resistant) |  | S31620 |  | Saturated | 20 | 68 |  | 253 | Chemical Resistance of REMANIT Stainless Steels, Thyssen Edelstahlwerke AG, March 1989
Gallic Acid | Stainless steels | Austenitic | 316F | A (Resistant) | A (Resistant) |  | S31620 |  | Saturated | Boiling | Boiling |  | 253 | Chemical Resistance of REMANIT Stainless Steels, Thyssen Edelstahlwerke AG, March 1989
Gallic Acid | Stainless steels | Austenitic | 316L | A (Resistant) | A (Resistant) |  | S31603 |  | Saturated | 20 | 68 |  | 253 | Chemical Resistance of REMANIT Stainless Steels, Thyssen Edelstahlwerke AG, March 1989
Gallic Acid | Stainless steels | Austenitic | 316L | A (Resistant) | A (Resistant) |  | S31603 |  | Saturated | Boiling | Boiling |  | 253 | Chemical Resistance of REMANIT Stainless Steels, Thyssen Edelstahlwerke AG, March 1989
Gallic Acid | Stainless steels | Austenitic | 316LN | A (Resistant) | A (Resistant) |  | S31653 |  | Saturated | 20 | 68 |  | 253 | Chemical Resistance of REMANIT Stainless Steels, Thyssen Edelstahlwerke AG, March 1989
Gallic Acid | Stainless steels | Austenitic | 316LN | A (Resistant) | A (Resistant) |  | S31653 |  | Saturated | Boiling | Boiling |  | 253 | Chemical Resistance of REMANIT Stainless Steels, Thyssen Edelstahlwerke AG, March 1989
Gallic Acid | Stainless steels | Austenitic | 316Ti | A (Resistant) | A (Resistant) |  | S31635 |  | Saturated | 20 | 68 |  | 253 | Chemical Resistance of REMANIT Stainless Steels, Thyssen Edelstahlwerke AG, March 1989
Gallic Acid | Stainless steels | Austenitic | 316Ti | A (Resistant) | A (Resistant) |  | S31635 |  | Saturated | Boiling | Boiling |  | 253 | Chemical Resistance of REMANIT Stainless Steels, Thyssen Edelstahlwerke AG, March 1989
Gallic Acid | Stainless steels | Austenitic | 317L | A (Resistant) | A (Resistant) |  | S31703 |  | Saturated | 20 | 68 |  | 253 | Chemical Resistance of REMANIT Stainless Steels, Thyssen Edelstahlwerke AG, March 1989
Gallic Acid | Stainless steels | Austenitic | 317L | A (Resistant) | A (Resistant) |  | S31703 |  | Saturated | Boiling | Boiling |  | 253 | Chemical Resistance of REMANIT Stainless Steels, Thyssen Edelstahlwerke AG, March 1989
Gallic Acid | Stainless steels | Austenitic | 317LN | A (Resistant) | A (Resistant) |  | S31725 |  | Saturated | 20 | 68 |  | 253 | Chemical Resistance of REMANIT Stainless Steels, Thyssen Edelstahlwerke AG, March 1989
Gallic Acid | Stainless steels | Austenitic | 317LN | A (Resistant) | A (Resistant) |  | S31725 |  | Saturated | Boiling | Boiling |  | 253 | Chemical Resistance of REMANIT Stainless Steels, Thyssen Edelstahlwerke AG, March 1989
Gallic Acid | Stainless steels | Duplex | 329 | A (Resistant) | A (Resistant) |  | S32900 |  | Saturated | 20 | 68 |  | 253 | Chemical Resistance of REMANIT Stainless Steels, Thyssen Edelstahlwerke AG, March 1989
Gallic Acid | Stainless steels | Duplex | 329 | A (Resistant) | A (Resistant) |  | S32900 |  | Saturated | Boiling | Boiling |  | 253 | Chemical Resistance of REMANIT Stainless Steels, Thyssen Edelstahlwerke AG, March 1989
Gallic Acid | Stainless steels | Duplex | F51 | A (Resistant) | A (Resistant) |  | S31803 |  | Saturated | 20 | 68 |  | 253 | Chemical Resistance of REMANIT Stainless Steels, Thyssen Edelstahlwerke AG, March 1989
Gallic Acid | Stainless steels | Duplex | F51 | A (Resistant) | A (Resistant) |  | S31803 |  | Saturated | Boiling | Boiling |  | 253 | Chemical Resistance of REMANIT Stainless Steels, Thyssen Edelstahlwerke AG, March 1989
Gallic Acid | Stainless steels | Ferritic | 405 | A (Resistant) | A (Resistant) |  | S40500 |  | Saturated | 20 | 68 |  | 253 | Chemical Resistance of REMANIT Stainless Steels, Thyssen Edelstahlwerke AG, March 1989
Gallic Acid | Stainless steels | Ferritic | 409 | A (Resistant) | A (Resistant) |  | S40900 |  | Saturated | 20 | 68 |  | 253 | Chemical Resistance of REMANIT Stainless Steels, Thyssen Edelstahlwerke AG, March 1989
Gallic Acid | Stainless steels | Ferritic | 430 | A (Resistant) | A (Resistant) |  | S43000 |  | Saturated | 20 | 68 |  | 253 | Chemical Resistance of REMANIT Stainless Steels, Thyssen Edelstahlwerke AG, March 1989
Gallic Acid | Stainless steels | Ferritic | 430 | A (Resistant) | A (Resistant) |  | S43000 |  | Saturated | Boiling | Boiling |  | 253 | Chemical Resistance of REMANIT Stainless Steels, Thyssen Edelstahlwerke AG, March 1989
Gallic Acid | Stainless steels | Ferritic | 434 | A (Resistant) | A (Resistant) |  | S43400 |  | Saturated | 20 | 68 |  | 253 | Chemical Resistance of REMANIT Stainless Steels, Thyssen Edelstahlwerke AG, March 1989
Gallic Acid | Stainless steels | Ferritic | 434 | A (Resistant) | A (Resistant) |  | S43400 |  | Saturated | Boiling | Boiling |  | 253 | Chemical Resistance of REMANIT Stainless Steels, Thyssen Edelstahlwerke AG, March 1989
Gallic Acid | Stainless steels | Martensitic | 403 | A (Resistant) | A (Resistant) |  | S40300 |  | Saturated | 20 | 68 |  | 253 | Chemical Resistance of REMANIT Stainless Steels, Thyssen Edelstahlwerke AG, March 1989
Gallic Acid | Stainless steels | Martensitic | 410 | A (Resistant) | A (Resistant) |  | S41000 |  | Saturated | 20 | 68 |  | 253 | Chemical Resistance of REMANIT Stainless Steels, Thyssen Edelstahlwerke AG, March 1989
Gallic Acid | Stainless steels | Martensitic | 416 | A (Resistant) | A (Resistant) |  | S41600 |  | Saturated | 20 | 68 |  | 253 | Chemical Resistance of REMANIT Stainless Steels, Thyssen Edelstahlwerke AG, March 1989
Gallic Acid | Stainless steels | Martensitic | 420 | A (Resistant) | A (Resistant) |  | S42000 |  | Saturated | 20 | 68 |  | 253 | Chemical Resistance of REMANIT Stainless Steels, Thyssen Edelstahlwerke AG, March 1989
Gasoline | Stainless steels | Austenitic | 301 | A (Resistant) | A (Resistant) |  | S30100 |  | All concentrations | 20 | 68 |  | 253 | Chemical Resistance of REMANIT Stainless Steels, Thyssen Edelstahlwerke AG, March 1989
Gasoline | Stainless steels | Austenitic | 302 | A (Resistant) | A (Resistant) |  | S30200 |  | All concentrations | 20 | 68 |  | 253 | Chemical Resistance of REMANIT Stainless Steels, Thyssen Edelstahlwerke AG, March 1989
Gasoline | Stainless steels | Austenitic | 303 | A (Resistant) | A (Resistant) |  | S30300 |  | All concentrations | 20 | 68 |  | 253 | Chemical Resistance of REMANIT Stainless Steels, Thyssen Edelstahlwerke AG, March 1989
Gasoline | Stainless steels | Austenitic | 303 | A (Resistant) | A (Resistant) |  | S30300 |  | All concentrations | 20 | 68 |  | 253 | Chemical Resistance of REMANIT Stainless Steels, Thyssen Edelstahlwerke AG, March 1989
Gasoline | Stainless steels | Austenitic | 304 | A (Resistant) | A (Resistant) |  | S30400 |  | All concentrations | 20 | 68 |  | 253 | Chemical Resistance of REMANIT Stainless Steels, Thyssen Edelstahlwerke AG, March 1989
Gasoline | Stainless steels | Austenitic | 316 | A (Resistant) | A (Resistant) |  | S31600 |  | All concentrations | 20 | 68 |  | 253 | Chemical Resistance of REMANIT Stainless Steels, Thyssen Edelstahlwerke AG, March 1989
Gasoline | Stainless steels | Austenitic | 321 | A (Resistant) | A (Resistant) |  | S32100 |  | All concentrations | 20 | 68 |  | 253 | Chemical Resistance of REMANIT Stainless Steels, Thyssen Edelstahlwerke AG, March 1989
Gasoline | Stainless steels | Austenitic | 347 | A (Resistant) | A (Resistant) |  | S34700 |  | All concentrations | 20 | 68 |  | 253 | Chemical Resistance of REMANIT Stainless Steels, Thyssen Edelstahlwerke AG, March 1989
Gasoline | Stainless steels | Austenitic | 304L | A (Resistant) | A (Resistant) |  | S30403 |  | All concentrations | 20 | 68 |  | 253 | Chemical Resistance of REMANIT Stainless Steels, Thyssen Edelstahlwerke AG, March 1989
Gasoline | Stainless steels | Austenitic | 304LN | A (Resistant) | A (Resistant) |  | S30453 |  | All concentrations | 20 | 68 |  | 253 | Chemical Resistance of REMANIT Stainless Steels, Thyssen Edelstahlwerke AG, March 1989
Gasoline | Stainless steels | Austenitic | 316F | A (Resistant) | A (Resistant) |  | S31620 |  | All concentrations | 20 | 68 |  | 253 | Chemical Resistance of REMANIT Stainless Steels, Thyssen Edelstahlwerke AG, March 1989
Gasoline | Stainless steels | Austenitic | 316L | A (Resistant) | A (Resistant) |  | S31603 |  | All concentrations | 20 | 68 |  | 253 | Chemical Resistance of REMANIT Stainless Steels, Thyssen Edelstahlwerke AG, March 1989
Gasoline | Stainless steels | Austenitic | 316LN | A (Resistant) | A (Resistant) |  | S31653 |  | All concentrations | 20 | 68 |  | 253 | Chemical Resistance of REMANIT Stainless Steels, Thyssen Edelstahlwerke AG, March 1989
Gasoline | Stainless steels | Austenitic | 316Ti | A (Resistant) | A (Resistant) |  | S31635 |  | All concentrations | 20 | 68 |  | 253 | Chemical Resistance of REMANIT Stainless Steels, Thyssen Edelstahlwerke AG, March 1989
Gasoline | Stainless steels | Austenitic | 317L | A (Resistant) | A (Resistant) |  | S31703 |  | All concentrations | 20 | 68 |  | 253 | Chemical Resistance of REMANIT Stainless Steels, Thyssen Edelstahlwerke AG, March 1989
Gasoline | Stainless steels | Austenitic | 317LN | A (Resistant) | A (Resistant) |  | S31725 |  | All concentrations | 20 | 68 |  | 253 | Chemical Resistance of REMANIT Stainless Steels, Thyssen Edelstahlwerke AG, March 1989
Gasoline | Stainless steels | Duplex | 329 | A (Resistant) | A (Resistant) |  | S32900 |  | All concentrations | 20 | 68 |  | 253 | Chemical Resistance of REMANIT Stainless Steels, Thyssen Edelstahlwerke AG, March 1989
Gasoline | Stainless steels | Duplex | F51 | A (Resistant) | A (Resistant) |  | S31803 |  | All concentrations | 20 | 68 |  | 253 | Chemical Resistance of REMANIT Stainless Steels, Thyssen Edelstahlwerke AG, March 1989
Gasoline | Stainless steels | Ferritic | 405 | A (Resistant) | A (Resistant) |  | S40500 |  | All concentrations | 20 | 68 |  | 253 | Chemical Resistance of REMANIT Stainless Steels, Thyssen Edelstahlwerke AG, March 1989
Gasoline | Stainless steels | Ferritic | 409 | A (Resistant) | A (Resistant) |  | S40900 |  | All concentrations | 20 | 68 |  | 253 | Chemical Resistance of REMANIT Stainless Steels, Thyssen Edelstahlwerke AG, March 1989
Gasoline | Stainless steels | Ferritic | 430 | A (Resistant) | A (Resistant) |  | S43000 |  | All concentrations | 20 | 68 |  | 253 | Chemical Resistance of REMANIT Stainless Steels, Thyssen Edelstahlwerke AG, March 1989
Gasoline | Stainless steels | Ferritic | 434 | A (Resistant) | A (Resistant) |  | S43400 |  | All concentrations | 20 | 68 |  | 253 | Chemical Resistance of REMANIT Stainless Steels, Thyssen Edelstahlwerke AG, March 1989
Gasoline | Stainless steels | Martensitic | 403 | A (Resistant) | A (Resistant) |  | S40300 |  | All concentrations | 20 | 68 |  | 253 | Chemical Resistance of REMANIT Stainless Steels, Thyssen Edelstahlwerke AG, March 1989
Gasoline | Stainless steels | Martensitic | 410 | A (Resistant) | A (Resistant) |  | S41000 |  | All concentrations | 20 | 68 |  | 253 | Chemical Resistance of REMANIT Stainless Steels, Thyssen Edelstahlwerke AG, March 1989
Gasoline | Stainless steels | Martensitic | 416 | A (Resistant) | A (Resistant) |  | S41600 |  | All concentrations | 20 | 68 |  | 253 | Chemical Resistance of REMANIT Stainless Steels, Thyssen Edelstahlwerke AG, March 1989
Gasoline | Stainless steels | Martensitic | 420 | A (Resistant) | A (Resistant) |  | S42000 |  | All concentrations | 20 | 68 |  | 253 | Chemical Resistance of REMANIT Stainless Steels, Thyssen Edelstahlwerke AG, March 1989
Gelatin | Copper and alloys | Aluminum bronze | Aluminum bronze | A (Resistant) | A (Resistant) | [7 empty] | 93 | H. Leidheiser, Jr., The Corrosion of Copper, Tin and Their Alloys, John Wiley & Sons, New York, 1971, p 90-96
Gelatin | Copper and alloys | Brass | Brass | A (Resistant) | A (Resistant) | [7 empty] | 93 | H. Leidheiser, Jr., The Corrosion of Copper, Tin and Their Alloys, John Wiley & Sons, New York, 1971, p 90-96
Gelatin | Copper and alloys | Brass | Cartridge brass | A (Resistant) | A (Resistant) |  | C26000 | [5 empty] | 93 | H. Leidheiser, Jr., The Corrosion of Copper, Tin and Their Alloys, John Wiley & Sons, New York, 1971, p 90-96
Gelatin | Copper and alloys | Brass | Commercial bronze | A (Resistant) | A (Resistant) |  | C22000 | [5 empty] | 93 | H. Leidheiser, Jr., The Corrosion of Copper, Tin and Their Alloys, John Wiley & Sons, New York, 1971, p 90-96
Gelatin | Copper and alloys | Brass | Muntz metal | A (Resistant) | A (Resistant) |  | C28000 | [5 empty] | 93 | H. Leidheiser, Jr., The Corrosion of Copper, Tin and Their Alloys, John Wiley & Sons, New York, 1971, p 90-96
Gelatin | Copper and alloys | Brass | Red brass | A (Resistant) | A (Resistant) |  | C23000 | [5 empty] | 93 | H. Leidheiser, Jr., The Corrosion of Copper, Tin and Their Alloys, John Wiley & Sons, New York, 1971, p 90-96
Gelatin | Copper and alloys | Copper | Electrolytic copper | A (Resistant) | A (Resistant) |  | C11000 | [5 empty] | 93 | H. Leidheiser, Jr., The Corrosion of Copper, Tin and Their Alloys, John Wiley & Sons, New York, 1971, p 90-96
Gelatin | Copper and alloys | Copper | Phosphor copper | A (Resistant) | A (Resistant) |  | C12200 | [5 empty] | 93 | H. Leidheiser, Jr., The Corrosion of Copper, Tin and Their Alloys, John Wiley & Sons, New York, 1971, p 90-96
Gelatin | Copper and alloys | Copper-nickel | 70-30 cupronickel | A (Resistant) | A (Resistant) |  | C71500 | [5 empty] | 93 | H. Leidheiser, Jr., The Corrosion of Copper, Tin and Their Alloys, John Wiley & Sons, New York, 1971, p 90-96
Gelatin | Copper and alloys | Copper-nickel | 90-10 cupronickel | A (Resistant) | A (Resistant) |  | C70600 | [5 empty] | 93 | H. Leidheiser, Jr., The Corrosion of Copper, Tin and Their Alloys, John Wiley & Sons, New York, 1971, p 90-96
Gelatin | Copper and alloys | Leaded brass | Architectural bronze | A (Resistant) | A (Resistant) |  | C38500 | [5 empty] | 93 | H. Leidheiser, Jr., The Corrosion of Copper, Tin and Their Alloys, John Wiley & Sons, New York, 1971, p 90-96
Gelatin | Copper and alloys | Leaded brass | Free-cutting brass | A (Resistant) | A (Resistant) |  | C36000 | [5 empty] | 93 | H. Leidheiser, Jr., The Corrosion of Copper, Tin and Their Alloys, John Wiley & Sons, New York, 1971, p 90-96
Gelatin | Copper and alloys | Nickel-silver | Nickel- silver | A (Resistant) | A (Resistant) |  |  |  | 18 |  |  |  | 93 | H. Leidheiser, Jr., The Corrosion of Copper, Tin and Their Alloys, John Wiley & Sons, New York, 1971, p 90-96
Gelatin | Copper and alloys | Phosphor bronze | Phosphor bronze, 5% Sn | A (Resistant) | A (Resistant) |  | C51000 | [5 empty] | 93 | H. Leidheiser, Jr., The Corrosion of Copper, Tin and Their Alloys, John Wiley & Sons, New York, 1971, p 90-96
Gelatin | Copper and alloys | Phosphor bronze | Phosphor bronze, 8% Sn | A (Resistant) | A (Resistant) |  | C52100 | [5 empty] | 93 | H. Leidheiser, Jr., The Corrosion of Copper, Tin and Their Alloys, John Wiley & Sons, New York, 1971, p 90-96
Gelatin | Copper and alloys | Silicon bronze | Silicon bronze, high | A (Resistant) | A (Resistant) |  | C65500 | [5 empty] | 93 | H. Leidheiser, Jr., The Corrosion of Copper, Tin and Their Alloys, John Wiley & Sons, New York, 1971, p 90-96
Gelatin | Copper and alloys | Silicon bronze | Silicon bronze, low | A (Resistant) | A (Resistant) |  | C65100 | [5 empty] | 93 | H. Leidheiser, Jr., The Corrosion of Copper, Tin and Their Alloys, John Wiley & Sons, New York, 1971, p 90-96
Gelatin | Copper and alloys | Tin brass | Admiralty brass | A (Resistant) | A (Resistant) |  | C44300 | [5 empty] | 93 | H. Leidheiser, Jr., The Corrosion of Copper, Tin and Their Alloys, John Wiley & Sons, New York, 1971, p 90-96
Sulfuric Acid | Nickel and alloys | Nickel | Nickel 200 |  |  |  | N02200 | Unaerated Velocity, 15.5 fpm | 93 | 30 | 86 |  | 44 | Inco Alloys International, 1979
Gelatin | Copper and alloys | Tin brass | Naval brass | A (Resistant) | A (Resistant) |  | C46400 | [5 empty] | 93 | H. Leidheiser, Jr., The Corrosion of Copper, Tin and Their Alloys, John Wiley & Sons, New York, 1971, p 90-96
Gelatin | Miscellaneous | Magnesium and alloys | Magnesium | A (Resistant) | A (Resistant) |  |  |  | All | Room | Room |  | 119 | Dow Chemical Co., Midland, MI
Gelatin | Miscellaneous | Noble metals | Platinum | 0.05 max | 2 max |  | P04995 |  | Pure | Boiling | Boiling |  | 6 | Metals Handbook, Ninth Edition, Vol 13, Corrosion, ASM International, Metals Park, OH, 1987, p 803
Gelatin | Miscellaneous | Noble metals | Silver | 0.05 max | 2 max |  | P07010 |  | Pure | Boiling | Boiling |  | 10 | Metals Handbook, Ninth Edition, Vol 13, Corrosion, ASM International, Metals Park, OH, 1987, p 797
Gelatin | Miscellaneous | Tin and alloys | Tin | A (Resistant) | A (Resistant) |  |  |  |  | 20 | 68 |  | 94 | H. Leidheiser, Jr., The Corrosion of Copper, Tin and Their Alloys, John Wiley & Sons, New York, 1971, p 287-290
Gelatin | Miscellaneous | Tin and alloys | Tin | A (Resistant) | A (Resistant) |  |  |  |  | 60 | 140 |  | 94 | H. Leidheiser, Jr., The Corrosion of Copper, Tin and Their Alloys, John Wiley & Sons, New York, 1971, p 287-290
Gelatin | Miscellaneous | Tin and alloys | Tin | A (Resistant) | A (Resistant) |  |  |  |  | 100 | 212 |  | 94 | H. Leidheiser, Jr., The Corrosion of Copper, Tin and Their Alloys, John Wiley & Sons, New York, 1971, p 287-290
Gelatin | Stainless steels | Austenitic | 304 | 0.008 | 0.3 |  | S30400 | Food processing; field or pilot plant test; no aeration; slight to moderate agitation. Plus <0.6% hydrochloric acid |  | 13 | 55 | 11 d | 89 | A Guide to Corrosion Resistance, Climax Molybdenum Company, Greenwich, CT, 1981
Gelatin | Stainless steels | Austenitic | 304 | 0.003 | 0.1 |  | S30400 | Food processing; field or pilot plant test; slight to moderate aeration; rapid agitation. Liquor, acidified with hydrochloric acid to pH 3.8-4.8 |  | 54-65 | 130-150 | 55 d | 89 | A Guide to Corrosion Resistance, Climax Molybdenum Company, Greenwich, CT, 1981
Gelatin | Stainless steels | Austenitic | 304 | 0.01 | 0.4 | Crevice attack | S30400 | Food processing; field or pilot plant test; slight to moderate aeration; rapid agitation. Evaporated. Plus 0.75% salts, acidified with hydrochloric acid to pH 3 | 20-30 | 43 | 110 | 100 d | 89 | A Guide to Corrosion Resistance, Climax Molybdenum Company, Greenwich, CT, 1981
Gelatin | Stainless steels | Austenitic | 316 | 0.005 | 0.2 |  | S31600 | Food processing; field or pilot plant test; no aeration; slight to moderate agitation. Plus <0.6% hydrochloric acid. |  | 13 | 55 | 11 d | 89 | A Guide to Corrosion Resistance, Climax Molybdenum Company, Greenwich, CT, 1981
Gelatin | Stainless steels | Austenitic | 316 | 0.003 | 0.1 |  | S31600 | Food processing; field or pilot plant test; slight to moderate aeration; rapid agitation. Liquor, acidified with hydrochloric acid to pH 3.8-4.8 |  | 54-65 | 130-150 | 55 d | 89 | A Guide to Corrosion Resistance, Climax Molybdenum Company, Greenwich, CT, 1981
Gelatin | Stainless steels | Austenitic | 316 | 0.003 max | 0.1 max | Crevice attack | S31600 | Food processing; field or pilot plant test; slight to moderate aeration; rapid agitation. Evaporated. Plus 0.75% salts, acidified with hydrochloric acid to pH 3 | 20-30 | 43 | 110 | 100 d | 89 | A Guide to Corrosion Resistance, Climax Molybdenum Company, Greenwich, CT, 1981
Gelatin | Stainless steels | Austenitic | 317 | 0.003 max | 0.1 max | Crevice attack | S31700 | Food processing; field or pilot plant test; slight to moderate aeration; rapid agitation. Evaporated. Plus 0.75% salts, acidified with hydrochloric acid to pH 3 | 20-30 | 43 | 110 | 100 d | 89 | A Guide to Corrosion Resistance, Climax Molybdenum Company, Greenwich, CT, 1981
Gluconic Acid | Miscellaneous | Noble metals | Silver | 0.05 max | 2 max |  | P07010 |  |  | Boiling | Boiling |  | 4 | Metals Handbook, Ninth Edition, Vol 13, Corrosion, ASM International, Metals Park, OH, 1987, p 795
Gluconic Acid | Miscellaneous | Noble metals | Silver | 0.05 max | 2 max |  | P07010 |  | All | Boiling | Boiling |  | 4 | Metals Handbook, Ninth Edition, Vol 13, Corrosion, ASM International, Metals Park, OH, 1987, p 795
Gluconic Acid | Refractory metals and alloys | Titanium and alloys | Titanium | A (Resistant) | A (Resistant) |  |  |  | 50 | Room | Room |  | 90 | N.D. Tomashov and P.M. Altovskii, Corrosion and Protection of Titanium, Government Scientific-Technical Publication of Machine-Building Literature (Russian translation), 1963; L.C. Covington and R.W. Schultz, Corrosion of Resistance of Titanium, TIMET Cor
Gluconic Acid | Stainless steels | Austenitic | 304 | 0.003 max | 0.1 max |  | S30400 | Chemical processing; field or pilot plant test; no aeration; no agitation | 50 | 43-66 | 110-150 | 99 d | 89 | A Guide to Corrosion Resistance, Climax Molybdenum Company, Greenwich, CT, 1981
Gluconic Acid | Stainless steels | Austenitic | 304 | 0.003 max | 0.1 max |  | S30400 | Chemical processing; field or pilot plant test; pH 2 (evaporator, liquid level) | ~50 | 60-66 | 140-150 | 99 d | 89 | A Guide to Corrosion Resistance, Climax Molybdenum Company, Greenwich, CT, 1981
Gluconic Acid | Stainless steels | Austenitic | 316 | 0.003 max | 0.1 max |  | S31600 | Chemical processing; field or pilot plant test; no aeration; no agitation | 50 | 43-66 | 110-150 | 99 d | 89 | A Guide to Corrosion Resistance, Climax Molybdenum Company, Greenwich, CT, 1981
Gluconic Acid | Stainless steels | Austenitic | 316 | 0.003 max | 0.1 max |  | S31600 | Chemical processing; field or pilot plant test; pH 2 (evaporator, liquid level) | ~50 | 60-66 | 140-150 | 99 d | 89 | A Guide to Corrosion Resistance, Climax Molybdenum Company, Greenwich, CT, 1981
Glue (also acid) | Stainless steels | Austenitic | 301 | A (Resistant) | A (Resistant) |  | S30100 |  |  | Boiling | Boiling |  | 253 | Chemical Resistance of REMANIT Stainless Steels, Thyssen Edelstahlwerke AG, March 1989
Glue (also acid) | Stainless steels | Austenitic | 302 | A (Resistant) | A (Resistant) |  | S30200 |  |  | Boiling | Boiling |  | 253 | Chemical Resistance of REMANIT Stainless Steels, Thyssen Edelstahlwerke AG, March 1989
Glue (also acid) | Stainless steels | Austenitic | 303 | A (Resistant) | A (Resistant) |  | S30300 |  |  | Boiling | Boiling |  | 253 | Chemical Resistance of REMANIT Stainless Steels, Thyssen Edelstahlwerke AG, March 1989
Glue (also acid) | Stainless steels | Austenitic | 303 | A (Resistant) | A (Resistant) |  | S30300 |  |  | Boiling | Boiling |  | 253 | Chemical Resistance of REMANIT Stainless Steels, Thyssen Edelstahlwerke AG, March 1989
Glue (also acid) | Stainless steels | Austenitic | 304 | A (Resistant) | A (Resistant) |  | S30400 |  |  | Boiling | Boiling |  | 253 | Chemical Resistance of REMANIT Stainless Steels, Thyssen Edelstahlwerke AG, March 1989
Glue (also acid) | Stainless steels | Austenitic | 316 | A (Resistant) | A (Resistant) |  | S31600 |  |  | Boiling | Boiling |  | 253 | Chemical Resistance of REMANIT Stainless Steels, Thyssen Edelstahlwerke AG, March 1989
Glue (also acid) | Stainless steels | Austenitic | 321 | A (Resistant) | A (Resistant) |  | S32100 |  |  | Boiling | Boiling |  | 253 | Chemical Resistance of REMANIT Stainless Steels, Thyssen Edelstahlwerke AG, March 1989
Glue (also acid) | Stainless steels | Austenitic | 347 | A (Resistant) | A (Resistant) |  | S34700 |  |  | Boiling | Boiling |  | 253 | Chemical Resistance of REMANIT Stainless Steels, Thyssen Edelstahlwerke AG, March 1989
Glue (also acid) | Stainless steels | Austenitic | 304L | A (Resistant) | A (Resistant) |  | S30403 |  |  | Boiling | Boiling |  | 253 | Chemical Resistance of REMANIT Stainless Steels, Thyssen Edelstahlwerke AG, March 1989
Glue (also acid) | Stainless steels | Austenitic | 304LN | A (Resistant) | A (Resistant) |  | S30453 |  |  | Boiling | Boiling |  | 253 | Chemical Resistance of REMANIT Stainless Steels, Thyssen Edelstahlwerke AG, March 1989
Glue (also acid) | Stainless steels | Austenitic | 316F | A (Resistant) | A (Resistant) |  | S31620 |  |  | Boiling | Boiling |  | 253 | Chemical Resistance of REMANIT Stainless Steels, Thyssen Edelstahlwerke AG, March 1989
Glue (also acid) | Stainless steels | Austenitic | 316L | A (Resistant) | A (Resistant) |  | S31603 |  |  | Boiling | Boiling |  | 253 | Chemical Resistance of REMANIT Stainless Steels, Thyssen Edelstahlwerke AG, March 1989
Glue (also acid) | Stainless steels | Austenitic | 316LN | A (Resistant) | A (Resistant) |  | S31653 |  |  | Boiling | Boiling |  | 253 | Chemical Resistance of REMANIT Stainless Steels, Thyssen Edelstahlwerke AG, March 1989
Glue (also acid) | Stainless steels | Austenitic | 316Ti | A (Resistant) | A (Resistant) |  | S31635 |  |  | Boiling | Boiling |  | 253 | Chemical Resistance of REMANIT Stainless Steels, Thyssen Edelstahlwerke AG, March 1989
Glue (also acid) | Stainless steels | Austenitic | 317L | A (Resistant) | A (Resistant) |  | S31703 |  |  | Boiling | Boiling |  | 253 | Chemical Resistance of REMANIT Stainless Steels, Thyssen Edelstahlwerke AG, March 1989
Glue (also acid) | Stainless steels | Austenitic | 317LN | A (Resistant) | A (Resistant) |  | S31725 |  |  | Boiling | Boiling |  | 253 | Chemical Resistance of REMANIT Stainless Steels, Thyssen Edelstahlwerke AG, March 1989
Glue (also acid) | Stainless steels | Duplex | 329 | A (Resistant) | A (Resistant) |  | S32900 |  |  | Boiling | Boiling |  | 253 | Chemical Resistance of REMANIT Stainless Steels, Thyssen Edelstahlwerke AG, March 1989
Glue (also acid) | Stainless steels | Duplex | F51 | A (Resistant) | A (Resistant) |  | S31803 |  |  | Boiling | Boiling |  | 253 | Chemical Resistance of REMANIT Stainless Steels, Thyssen Edelstahlwerke AG, March 1989
Glue (also acid) | Stainless steels | Ferritic | 405 | A (Resistant) | A (Resistant) |  | S40500 |  |  | Boiling | Boiling |  | 253 | Chemical Resistance of REMANIT Stainless Steels, Thyssen Edelstahlwerke AG, March 1989
Glue (also acid) | Stainless steels | Ferritic | 409 | A (Resistant) | A (Resistant) |  | S40900 |  |  | Boiling | Boiling |  | 253 | Chemical Resistance of REMANIT Stainless Steels, Thyssen Edelstahlwerke AG, March 1989
Glue (also acid) | Stainless steels | Ferritic | 430 | A (Resistant) | A (Resistant) |  | S43000 |  |  | Boiling | Boiling |  | 253 | Chemical Resistance of REMANIT Stainless Steels, Thyssen Edelstahlwerke AG, March 1989
Glue (also acid) | Stainless steels | Ferritic | 434 | A (Resistant) | A (Resistant) |  | S43400 |  |  | Boiling | Boiling |  | 253 | Chemical Resistance of REMANIT Stainless Steels, Thyssen Edelstahlwerke AG, March 1989
Glue (also acid) | Stainless steels | Martensitic | 403 | A (Resistant) | A (Resistant) |  | S40300 |  |  | Boiling | Boiling |  | 253 | Chemical Resistance of REMANIT Stainless Steels, Thyssen Edelstahlwerke AG, March 1989
Glue (also acid) | Stainless steels | Martensitic | 410 | A (Resistant) | A (Resistant) |  | S41000 |  |  | Boiling | Boiling |  | 253 | Chemical Resistance of REMANIT Stainless Steels, Thyssen Edelstahlwerke AG, March 1989
Glue (also acid) | Stainless steels | Martensitic | 416 | A (Resistant) | A (Resistant) |  | S41600 |  |  | Boiling | Boiling |  | 253 | Chemical Resistance of REMANIT Stainless Steels, Thyssen Edelstahlwerke AG, March 1989
Glue (also acid) | Stainless steels | Martensitic | 420 | A (Resistant) | A (Resistant) |  | S42000 |  |  | Boiling | Boiling |  | 253 | Chemical Resistance of REMANIT Stainless Steels, Thyssen Edelstahlwerke AG, March 1989
Glycerine | Stainless steels | Austenitic | 301 | A (Resistant) | A (Resistant) |  | S30100 |  | Concentrated | 20 | 68 |  | 253 | Chemical Resistance of REMANIT Stainless Steels, Thyssen Edelstahlwerke AG, March 1989
Glycerine | Stainless steels | Austenitic | 301 | A (Resistant) | A (Resistant) |  | S30100 |  | Concentrated | Boiling | Boiling |  | 253 | Chemical Resistance of REMANIT Stainless Steels, Thyssen Edelstahlwerke AG, March 1989
Glycerine | Stainless steels | Austenitic | 302 | A (Resistant) | A (Resistant) |  | S30200 |  | Concentrated | 20 | 68 |  | 253 | Chemical Resistance of REMANIT Stainless Steels, Thyssen Edelstahlwerke AG, March 1989
Glycerine | Stainless steels | Austenitic | 302 | A (Resistant) | A (Resistant) |  | S30200 |  | Concentrated | Boiling | Boiling |  | 253 | Chemical Resistance of REMANIT Stainless Steels, Thyssen Edelstahlwerke AG, March 1989
Glycerine | Stainless steels | Austenitic | 303 | A (Resistant) | A (Resistant) |  | S30300 |  | Concentrated | 20 | 68 |  | 253 | Chemical Resistance of REMANIT Stainless Steels, Thyssen Edelstahlwerke AG, March 1989
Glycerine | Stainless steels | Austenitic | 303 | A (Resistant) | A (Resistant) |  | S30300 |  | Concentrated | 20 | 68 |  | 253 | Chemical Resistance of REMANIT Stainless Steels, Thyssen Edelstahlwerke AG, March 1989
Glycerine | Stainless steels | Austenitic | 303 | A (Resistant) | A (Resistant) |  | S30300 |  | Concentrated | Boiling | Boiling |  | 253 | Chemical Resistance of REMANIT Stainless Steels, Thyssen Edelstahlwerke AG, March 1989
Glycerine | Stainless steels | Austenitic | 303 | A (Resistant) | A (Resistant) |  | S30300 |  | Concentrated | Boiling | Boiling |  | 253 | Chemical Resistance of REMANIT Stainless Steels, Thyssen Edelstahlwerke AG, March 1989
Glycerine | Stainless steels | Austenitic | 304 | A (Resistant) | A (Resistant) |  | S30400 |  | Concentrated | 20 | 68 |  | 253 | Chemical Resistance of REMANIT Stainless Steels, Thyssen Edelstahlwerke AG, March 1989
Glycerine | Stainless steels | Austenitic | 304 | A (Resistant) | A (Resistant) |  | S30400 |  | Concentrated | Boiling | Boiling |  | 253 | Chemical Resistance of REMANIT Stainless Steels, Thyssen Edelstahlwerke AG, March 1989
Glycerine | Stainless steels | Austenitic | 316 | A (Resistant) | A (Resistant) |  | S31600 |  | Concentrated | 20 | 68 |  | 253 | Chemical Resistance of REMANIT Stainless Steels, Thyssen Edelstahlwerke AG, March 1989
Glycerine | Stainless steels | Austenitic | 316 | A (Resistant) | A (Resistant) |  | S31600 |  | Concentrated | Boiling | Boiling |  | 253 | Chemical Resistance of REMANIT Stainless Steels, Thyssen Edelstahlwerke AG, March 1989
Glycerine | Stainless steels | Austenitic | 321 | A (Resistant) | A (Resistant) |  | S32100 |  | Concentrated | 20 | 68 |  | 253 | Chemical Resistance of REMANIT Stainless Steels, Thyssen Edelstahlwerke AG, March 1989
Glycerine | Stainless steels | Austenitic | 321 | A (Resistant) | A (Resistant) |  | S32100 |  | Concentrated | Boiling | Boiling |  | 253 | Chemical Resistance of REMANIT Stainless Steels, Thyssen Edelstahlwerke AG, March 1989
Glycerine | Stainless steels | Austenitic | 347 | A (Resistant) | A (Resistant) |  | S34700 |  | Concentrated | 20 | 68 |  | 253 | Chemical Resistance of REMANIT Stainless Steels, Thyssen Edelstahlwerke AG, March 1989
Glycerine | Stainless steels | Austenitic | 347 | A (Resistant) | A (Resistant) |  | S34700 |  | Concentrated | Boiling | Boiling |  | 253 | Chemical Resistance of REMANIT Stainless Steels, Thyssen Edelstahlwerke AG, March 1989
Glycerine | Stainless steels | Austenitic | 304L | A (Resistant) | A (Resistant) |  | S30403 |  | Concentrated | 20 | 68 |  | 253 | Chemical Resistance of REMANIT Stainless Steels, Thyssen Edelstahlwerke AG, March 1989
Glycerine | Stainless steels | Austenitic | 304L | A (Resistant) | A (Resistant) |  | S30403 |  | Concentrated | Boiling | Boiling |  | 253 | Chemical Resistance of REMANIT Stainless Steels, Thyssen Edelstahlwerke AG, March 1989
Glycerine | Stainless steels | Austenitic | 304LN | A (Resistant) | A (Resistant) |  | S30453 |  | Concentrated | 20 | 68 |  | 253 | Chemical Resistance of REMANIT Stainless Steels, Thyssen Edelstahlwerke AG, March 1989
Glycerine | Stainless steels | Austenitic | 304LN | A (Resistant) | A (Resistant) |  | S30453 |  | Concentrated | Boiling | Boiling |  | 253 | Chemical Resistance of REMANIT Stainless Steels, Thyssen Edelstahlwerke AG, March 1989
Glycerine | Stainless steels | Austenitic | 316F | A (Resistant) | A (Resistant) |  | S31620 |  | Concentrated | 20 | 68 |  | 253 | Chemical Resistance of REMANIT Stainless Steels, Thyssen Edelstahlwerke AG, March 1989
Glycerine | Stainless steels | Austenitic | 316F | A (Resistant) | A (Resistant) |  | S31620 |  | Concentrated | Boiling | Boiling |  | 253 | Chemical Resistance of REMANIT Stainless Steels, Thyssen Edelstahlwerke AG, March 1989
Glycerine | Stainless steels | Austenitic | 316L | A (Resistant) | A (Resistant) |  | S31603 |  | Concentrated | 20 | 68 |  | 253 | Chemical Resistance of REMANIT Stainless Steels, Thyssen Edelstahlwerke AG, March 1989
Glycerine | Stainless steels | Austenitic | 316L | A (Resistant) | A (Resistant) |  | S31603 |  | Concentrated | Boiling | Boiling |  | 253 | Chemical Resistance of REMANIT Stainless Steels, Thyssen Edelstahlwerke AG, March 1989
Glycerine | Stainless steels | Austenitic | 316LN | A (Resistant) | A (Resistant) |  | S31653 |  | Concentrated | 20 | 68 |  | 253 | Chemical Resistance of REMANIT Stainless Steels, Thyssen Edelstahlwerke AG, March 1989
Glycerine | Stainless steels | Austenitic | 316LN | A (Resistant) | A (Resistant) |  | S31653 |  | Concentrated | Boiling | Boiling |  | 253 | Chemical Resistance of REMANIT Stainless Steels, Thyssen Edelstahlwerke AG, March 1989
Glycerine | Stainless steels | Austenitic | 316Ti | A (Resistant) | A (Resistant) |  | S31635 |  | Concentrated | 20 | 68 |  | 253 | Chemical Resistance of REMANIT Stainless Steels, Thyssen Edelstahlwerke AG, March 1989
Glycerine | Stainless steels | Austenitic | 316Ti | A (Resistant) | A (Resistant) |  | S31635 |  | Concentrated | Boiling | Boiling |  | 253 | Chemical Resistance of REMANIT Stainless Steels, Thyssen Edelstahlwerke AG, March 1989
Glycerine | Stainless steels | Austenitic | 317L | A (Resistant) | A (Resistant) |  | S31703 |  | Concentrated | 20 | 68 |  | 253 | Chemical Resistance of REMANIT Stainless Steels, Thyssen Edelstahlwerke AG, March 1989
Glycerine | Stainless steels | Austenitic | 317L | A (Resistant) | A (Resistant) |  | S31703 |  | Concentrated | Boiling | Boiling |  | 253 | Chemical Resistance of REMANIT Stainless Steels, Thyssen Edelstahlwerke AG, March 1989
Glycerine | Stainless steels | Austenitic | 317LN | A (Resistant) | A (Resistant) |  | S31725 |  | Concentrated | 20 | 68 |  | 253 | Chemical Resistance of REMANIT Stainless Steels, Thyssen Edelstahlwerke AG, March 1989
Glycerine | Stainless steels | Austenitic | 317LN | A (Resistant) | A (Resistant) |  | S31725 |  | Concentrated | Boiling | Boiling |  | 253 | Chemical Resistance of REMANIT Stainless Steels, Thyssen Edelstahlwerke AG, March 1989
Glycerine | Stainless steels | Duplex | 329 | A (Resistant) | A (Resistant) |  | S32900 |  | Concentrated | 20 | 68 |  | 253 | Chemical Resistance of REMANIT Stainless Steels, Thyssen Edelstahlwerke AG, March 1989
Glycerine | Stainless steels | Duplex | 329 | A (Resistant) | A (Resistant) |  | S32900 |  | Concentrated | Boiling | Boiling |  | 253 | Chemical Resistance of REMANIT Stainless Steels, Thyssen Edelstahlwerke AG, March 1989
Glycerine | Stainless steels | Duplex | F51 | A (Resistant) | A (Resistant) |  | S31803 |  | Concentrated | 20 | 68 |  | 253 | Chemical Resistance of REMANIT Stainless Steels, Thyssen Edelstahlwerke AG, March 1989
Glycerine | Stainless steels | Duplex | F51 | A (Resistant) | A (Resistant) |  | S31803 |  | Concentrated | Boiling | Boiling |  | 253 | Chemical Resistance of REMANIT Stainless Steels, Thyssen Edelstahlwerke AG, March 1989
Glycerine | Stainless steels | Ferritic | 405 | A (Resistant) | A (Resistant) |  | S40500 |  | Concentrated | 20 | 68 |  | 253 | Chemical Resistance of REMANIT Stainless Steels, Thyssen Edelstahlwerke AG, March 1989
Glycerine | Stainless steels | Ferritic | 405 | A (Resistant) | A (Resistant) |  | S40500 |  | Concentrated | Boiling | Boiling |  | 253 | Chemical Resistance of REMANIT Stainless Steels, Thyssen Edelstahlwerke AG, March 1989
Glycerine | Stainless steels | Ferritic | 409 | A (Resistant) | A (Resistant) |  | S40900 |  | Concentrated | 20 | 68 |  | 253 | Chemical Resistance of REMANIT Stainless Steels, Thyssen Edelstahlwerke AG, March 1989
Glycerine | Stainless steels | Ferritic | 409 | A (Resistant) | A (Resistant) |  | S40900 |  | Concentrated | Boiling | Boiling |  | 253 | Chemical Resistance of REMANIT Stainless Steels, Thyssen Edelstahlwerke AG, March 1989
Glycerine | Stainless steels | Ferritic | 430 | A (Resistant) | A (Resistant) |  | S43000 |  | Concentrated | 20 | 68 |  | 253 | Chemical Resistance of REMANIT Stainless Steels, Thyssen Edelstahlwerke AG, March 1989
Glycerine | Stainless steels | Ferritic | 430 | A (Resistant) | A (Resistant) |  | S43000 |  | Concentrated | Boiling | Boiling |  | 253 | Chemical Resistance of REMANIT Stainless Steels, Thyssen Edelstahlwerke AG, March 1989
Glycerine | Stainless steels | Ferritic | 434 | A (Resistant) | A (Resistant) |  | S43400 |  | Concentrated | 20 | 68 |  | 253 | Chemical Resistance of REMANIT Stainless Steels, Thyssen Edelstahlwerke AG, March 1989
Glycerine | Stainless steels | Ferritic | 434 | A (Resistant) | A (Resistant) |  | S43400 |  | Concentrated | Boiling | Boiling |  | 253 | Chemical Resistance of REMANIT Stainless Steels, Thyssen Edelstahlwerke AG, March 1989
Glycerine | Stainless steels | Martensitic | 403 | A (Resistant) | A (Resistant) |  | S40300 |  | Concentrated | 20 | 68 |  | 253 | Chemical Resistance of REMANIT Stainless Steels, Thyssen Edelstahlwerke AG, March 1989
Glycerine | Stainless steels | Martensitic | 403 | A (Resistant) | A (Resistant) |  | S40300 |  | Concentrated | Boiling | Boiling |  | 253 | Chemical Resistance of REMANIT Stainless Steels, Thyssen Edelstahlwerke AG, March 1989
Glycerine | Stainless steels | Martensitic | 410 | A (Resistant) | A (Resistant) |  | S41000 |  | Concentrated | 20 | 68 |  | 253 | Chemical Resistance of REMANIT Stainless Steels, Thyssen Edelstahlwerke AG, March 1989
Glycerine | Stainless steels | Martensitic | 410 | A (Resistant) | A (Resistant) |  | S41000 |  | Concentrated | Boiling | Boiling |  | 253 | Chemical Resistance of REMANIT Stainless Steels, Thyssen Edelstahlwerke AG, March 1989
Glycerine | Stainless steels | Martensitic | 416 | A (Resistant) | A (Resistant) |  | S41600 |  | Concentrated | 20 | 68 |  | 253 | Chemical Resistance of REMANIT Stainless Steels, Thyssen Edelstahlwerke AG, March 1989
Glycerine | Stainless steels | Martensitic | 416 | A (Resistant) | A (Resistant) |  | S41600 |  | Concentrated | Boiling | Boiling |  | 253 | Chemical Resistance of REMANIT Stainless Steels, Thyssen Edelstahlwerke AG, March 1989
Glycerine | Stainless steels | Martensitic | 420 | A (Resistant) | A (Resistant) |  | S42000 |  | Concentrated | 20 | 68 |  | 253 | Chemical Resistance of REMANIT Stainless Steels, Thyssen Edelstahlwerke AG, March 1989
Glycerine | Stainless steels | Martensitic | 420 | A (Resistant) | A (Resistant) |  | S42000 |  | Concentrated | Boiling | Boiling |  | 253 | Chemical Resistance of REMANIT Stainless Steels, Thyssen Edelstahlwerke AG, March 1989
Glycerol | Miscellaneous | Lead and alloys | Lead | 0.5 max | 20 max |  | L50045 |  |  | 24 | 75 |  | 95 | Lead for Corrosion Resistant Applications: A Guide, Lead Industries Association, Inc. New York, p 72
Glycerol | Miscellaneous | Noble metals | Gold | 0.05 max | 2 max |  | P00016 |  | Pure | Boiling | Boiling |  | 7 | Metals Handbook, Ninth Edition, Vol 13, Corrosion, ASM International, Metals Park, OH, 1987, p 800
Glycerol | Miscellaneous | Noble metals | Platinum | 0.05 max | 2 max |  | P04995 |  | Pure | Boiling | Boiling |  | 6 | Metals Handbook, Ninth Edition, Vol 13, Corrosion, ASM International, Metals Park, OH, 1987, p 803
Glycerol | Miscellaneous | Noble metals | Silver | 0.05 max | 2 max |  | P07010 |  | Pure | Boiling | Boiling |  | 10 | Metals Handbook, Ninth Edition, Vol 13, Corrosion, ASM International, Metals Park, OH, 1987, p 797
Glycerol | Nickel and alloys | Nickel-chromium-iron-molybdenum | Alloy 825 | 0.003 max | 0.1 max | Crevice attack | N08825 | Soap processing; field or pilot plant test; no aeration; no agitation. Glycerine saturated with salt (Wooster-Sanger evaporator) | 15-80 | 60-104 | 140-220 | 91 d | 89 | A Guide to Corrosion Resistance, Climax Molybdenum Company, Greenwich, CT, 1981
Glycerol | Refractory metals and alloys | Titanium and alloys | Titanium | A (Resistant) | A (Resistant) |  |  |  |  | Room | Room |  | 90 | N.D. Tomashov and P.M. Altovskii, Corrosion and Protection of Titanium, Government Scientific-Technical Publication of Machine-Building Literature (Russian translation), 1963; L.C. Covington and R.W. Schultz, Corrosion of Resistance of Titanium, TIMET Cor
Glycerol | Stainless steels | Austenitic | 304 | 0.2 | 7.9 | Slight pitting; crevice attack | S30400 | Soap (distillation) processing; field or pilot plant test; slight to moderate aeration; rapid agitation. Concentrated glycerine saturated with salt, salt crystals |  | 160 max | 320 max | 124 d | 89 | A Guide to Corrosion Resistance, Climax Molybdenum Company, Greenwich, CT, 1981
Glycerol | Stainless steels | Austenitic | 304 | 0.008 | 0.3 | Severe pitting; crevice attack | S30400 | Soap processing; field or pilot plant test; no aeration; no agitation. Glycerine saturated with salt (Wooster-Sanger evaporator) | 15-80 | 60-104 | 140-220 | 91 d | 89 | A Guide to Corrosion Resistance, Climax Molybdenum Company, Greenwich, CT, 1981
Glycerol | Stainless steels | Austenitic | 316 | 0.2 | 7.8 | Moderate pitting; crevice attack | S31600 | Soap (distillation) processing; field or pilot plant test; slight to moderate aeration; rapid agitation. Concentrated glycerine saturated with salt, salt crystals |  | 160 max | 320 max | 124 d | 89 | A Guide to Corrosion Resistance, Climax Molybdenum Company, Greenwich, CT, 1981
Glycerol | Stainless steels | Austenitic | 316 | 0.003 | 0.1 | Slight pitting; crevice attack | S31600 | Soap processing; field or pilot plant test; no aeration; no agitation. Glycerine saturated with salt (Wooster-Sanger evaporator) | 15-80 | 60-104 | 140-220 | 91 d | 89 | A Guide to Corrosion Resistance, Climax Molybdenum Company, Greenwich, CT, 1981
Glycerol | Stainless steels | Austenitic | Carpenter 20 Carpenter Technology Corp. | 0.003 max | 0.1 max | Crevice attack |  | Soap processing; field or pilot plant test; no aeration; no agitation. Glycerine saturated with salt (Wooster-Sanger evaporator) | 15-80 | 60-104 | 140-220 | 91 d | 89 | A Guide to Corrosion Resistance, Climax Molybdenum Company, Greenwich, CT, 1981
Glycerol | Stainless steels | Martensitic | 410 | A (Resistant) | A (Resistant) |  | S41000 |  |  | Room | Room |  | 121 | Cyclops Corp., Universal-Cyclops Specialty Steel Division
Hydrazine Sulfate | Stainless steels | Austenitic | 301 | C (Questionable) | C (Questionable) |  | S30100 |  | 10 | Boiling | Boiling |  | 253 | Chemical Resistance of REMANIT Stainless Steels, Thyssen Edelstahlwerke AG, March 1989
Hydrazine Sulfate | Stainless steels | Austenitic | 302 | C (Questionable) | C (Questionable) |  | S30200 |  | 10 | Boiling | Boiling |  | 253 | Chemical Resistance of REMANIT Stainless Steels, Thyssen Edelstahlwerke AG, March 1989
Hydrazine Sulfate | Stainless steels | Austenitic | 303 | C (Questionable) | C (Questionable) |  | S30300 |  | 10 | Boiling | Boiling |  | 253 | Chemical Resistance of REMANIT Stainless Steels, Thyssen Edelstahlwerke AG, March 1989
Hydrazine Sulfate | Stainless steels | Austenitic | 304 | C (Questionable) | C (Questionable) |  | S30400 |  | 10 | Boiling | Boiling |  | 253 | Chemical Resistance of REMANIT Stainless Steels, Thyssen Edelstahlwerke AG, March 1989
Hydrazine Sulfate | Stainless steels | Austenitic | 316 | C (Questionable) | C (Questionable) |  | S31600 |  | 10 | Boiling | Boiling |  | 253 | Chemical Resistance of REMANIT Stainless Steels, Thyssen Edelstahlwerke AG, March 1989
Hydrazine Sulfate | Stainless steels | Austenitic | 321 | C (Questionable) | C (Questionable) |  | S32100 |  | 10 | Boiling | Boiling |  | 253 | Chemical Resistance of REMANIT Stainless Steels, Thyssen Edelstahlwerke AG, March 1989
Hydrazine Sulfate | Stainless steels | Austenitic | 347 | C (Questionable) | C (Questionable) |  | S34700 |  | 10 | Boiling | Boiling |  | 253 | Chemical Resistance of REMANIT Stainless Steels, Thyssen Edelstahlwerke AG, March 1989
Hydrazine Sulfate | Stainless steels | Austenitic | 304L | C (Questionable) | C (Questionable) |  | S30403 |  | 10 | Boiling | Boiling |  | 253 | Chemical Resistance of REMANIT Stainless Steels, Thyssen Edelstahlwerke AG, March 1989
Hydrazine Sulfate | Stainless steels | Austenitic | 304LN | C (Questionable) | C (Questionable) |  | S30453 |  | 10 | Boiling | Boiling |  | 253 | Chemical Resistance of REMANIT Stainless Steels, Thyssen Edelstahlwerke AG, March 1989
Hydrazine Sulfate | Stainless steels | Austenitic | 316F | C (Questionable) | C (Questionable) |  | S31620 |  | 10 | Boiling | Boiling |  | 253 | Chemical Resistance of REMANIT Stainless Steels, Thyssen Edelstahlwerke AG, March 1989
Hydrazine Sulfate | Stainless steels | Austenitic | 316L | C (Questionable) | C (Questionable) |  | S31603 |  | 10 | Boiling | Boiling |  | 253 | Chemical Resistance of REMANIT Stainless Steels, Thyssen Edelstahlwerke AG, March 1989
Hydrazine Sulfate | Stainless steels | Austenitic | 316LN | C (Questionable) | C (Questionable) |  | S31653 |  | 10 | Boiling | Boiling |  | 253 | Chemical Resistance of REMANIT Stainless Steels, Thyssen Edelstahlwerke AG, March 1989
Hydrazine Sulfate | Stainless steels | Austenitic | 316Ti | C (Questionable) | C (Questionable) |  | S31635 |  | 10 | Boiling | Boiling |  | 253 | Chemical Resistance of REMANIT Stainless Steels, Thyssen Edelstahlwerke AG, March 1989
Hydrazine Sulfate | Stainless steels | Austenitic | 317L | C (Questionable) | C (Questionable) |  | S31703 |  | 10 | Boiling | Boiling |  | 253 | Chemical Resistance of REMANIT Stainless Steels, Thyssen Edelstahlwerke AG, March 1989
Hydrazine Sulfate | Stainless steels | Austenitic | 317LN | C (Questionable) | C (Questionable) |  | S31725 |  | 10 | Boiling | Boiling |  | 253 | Chemical Resistance of REMANIT Stainless Steels, Thyssen Edelstahlwerke AG, March 1989
Hydrazine Sulfate | Stainless steels | Duplex | 329 | C (Questionable) | C (Questionable) |  | S32900 |  | 10 | Boiling | Boiling |  | 253 | Chemical Resistance of REMANIT Stainless Steels, Thyssen Edelstahlwerke AG, March 1989
Hydrazine Sulfate | Stainless steels | Duplex | F51 | C (Questionable) | C (Questionable) |  | S31803 |  | 10 | Boiling | Boiling |  | 253 | Chemical Resistance of REMANIT Stainless Steels, Thyssen Edelstahlwerke AG, March 1989
Hydrazine Sulfate | Stainless steels | Ferritic | 434 | C (Questionable) | C (Questionable) |  | S43400 |  | 10 | Boiling | Boiling |  | 253 | Chemical Resistance of REMANIT Stainless Steels, Thyssen Edelstahlwerke AG, March 1989
Hydrobromic Acid | Copper and alloys | Aluminum bronze | Aluminum bronze | C (Questionable) | C (Questionable) | [7 empty] | 93 | H. Leidheiser, Jr., The Corrosion of Copper, Tin and Their Alloys, John Wiley & Sons, New York, 1971, p 90-96
Hydrobromic Acid | Copper and alloys | Brass | Brass | C (Questionable) | C (Questionable) | [7 empty] | 93 | H. Leidheiser, Jr., The Corrosion of Copper, Tin and Their Alloys, John Wiley & Sons, New York, 1971, p 90-96
Hydrobromic Acid | Copper and alloys | Brass | Cartridge brass | D (Poor) | D (Poor) |  | C26000 | [5 empty] | 93 | H. Leidheiser, Jr., The Corrosion of Copper, Tin and Their Alloys, John Wiley & Sons, New York, 1971, p 90-96
Hydrobromic Acid | Copper and alloys | Brass | Commercial bronze | C (Questionable) | C (Questionable) |  | C22000 | [5 empty] | 93 | H. Leidheiser, Jr., The Corrosion of Copper, Tin and Their Alloys, John Wiley & Sons, New York, 1971, p 90-96
Hydrobromic Acid | Copper and alloys | Brass | Muntz metal | D (Poor) | D (Poor) |  | C28000 | [5 empty] | 93 | H. Leidheiser, Jr., The Corrosion of Copper, Tin and Their Alloys, John Wiley & Sons, New York, 1971, p 90-96
Hydrobromic Acid | Copper and alloys | Brass | Red brass | C (Questionable) | C (Questionable) |  | C23000 | [5 empty] | 93 | H. Leidheiser, Jr., The Corrosion of Copper, Tin and Their Alloys, John Wiley & Sons, New York, 1971, p 90-96
Hydrobromic Acid | Copper and alloys | Copper | Electrolytic copper | C (Questionable) | C (Questionable) |  | C11000 | [5 empty] | 93 | H. Leidheiser, Jr., The Corrosion of Copper, Tin and Their Alloys, John Wiley & Sons, New York, 1971, p 90-96
Hydrobromic Acid | Copper and alloys | Copper | Phosphor copper | C (Questionable) | C (Questionable) |  | C12200 | [5 empty] | 93 | H. Leidheiser, Jr., The Corrosion of Copper, Tin and Their Alloys, John Wiley & Sons, New York, 1971, p 90-96
Hydrobromic Acid | Copper and alloys | Copper-nickel | 70-30 cupronickel | C (Questionable) | C (Questionable) |  | C71500 | [5 empty] | 93 | H. Leidheiser, Jr., The Corrosion of Copper, Tin and Their Alloys, John Wiley & Sons, New York, 1971, p 90-96
Hydrobromic Acid | Copper and alloys | Copper-nickel | 90-10 cupronickel | C (Questionable) | C (Questionable) |  | C70600 | [5 empty] | 93 | H. Leidheiser, Jr., The Corrosion of Copper, Tin and Their Alloys, John Wiley & Sons, New York, 1971, p 90-96
Hydrobromic Acid | Copper and alloys | Leaded brass | Architectural bronze | D (Poor) | D (Poor) |  | C38500 | [5 empty] | 93 | H. Leidheiser, Jr., The Corrosion of Copper, Tin and Their Alloys, John Wiley & Sons, New York, 1971, p 90-96
Hydrobromic Acid | Copper and alloys | Leaded brass | Free-cutting brass | D (Poor) | D (Poor) |  | C36000 | [5 empty] | 93 | H. Leidheiser, Jr., The Corrosion of Copper, Tin and Their Alloys, John Wiley & Sons, New York, 1971, p 90-96
Hydrobromic Acid | Copper and alloys | Nickel-silver | Nickel- silver | C (Questionable) | C (Questionable) |  |  |  | 18 |  |  |  | 93 | H. Leidheiser, Jr., The Corrosion of Copper, Tin and Their Alloys, John Wiley & Sons, New York, 1971, p 90-96
Hydrobromic Acid | Copper and alloys | Phosphor bronze | Phosphor bronze, 5% Sn | C (Questionable) | C (Questionable) |  | C51000 | [5 empty] | 93 | H. Leidheiser, Jr., The Corrosion of Copper, Tin and Their Alloys, John Wiley & Sons, New York, 1971, p 90-96
Hydrobromic Acid | Copper and alloys | Phosphor bronze | Phosphor bronze, 8% Sn | C (Questionable) | C (Questionable) |  | C52100 | [5 empty] | 93 | H. Leidheiser, Jr., The Corrosion of Copper, Tin and Their Alloys, John Wiley & Sons, New York, 1971, p 90-96
Hydrobromic Acid | Copper and alloys | Silicon bronze | Silicon bronze, high | C (Questionable) | C (Questionable) |  | C65500 | [5 empty] | 93 | H. Leidheiser, Jr., The Corrosion of Copper, Tin and Their Alloys, John Wiley & Sons, New York, 1971, p 90-96
Hydrobromic Acid | Copper and alloys | Silicon bronze | Silicon bronze, low | C (Questionable) | C (Questionable) |  | C65100 | [5 empty] | 93 | H. Leidheiser, Jr., The Corrosion of Copper, Tin and Their Alloys, John Wiley & Sons, New York, 1971, p 90-96
Hydrofluoric Acid | Copper and alloys | Copper-nickel | 70-30 cupronickel | 0.73 | 29 |  | C71500 | Liquid phase, 4700 ppm oxygen in nitrogen purge gas |  |  |  |  | 146 | Inco Alloys International, 1974
Hydrobromic Acid | Copper and alloys | Tin brass | Admiralty brass | C (Questionable) | C (Questionable) |  | C44300 | [5 empty] | 93 | H. Leidheiser, Jr., The Corrosion of Copper, Tin and Their Alloys, John Wiley & Sons, New York, 1971, p 90-96
Hydrobromic Acid | Copper and alloys | Tin brass | Naval brass | D (Poor) | D (Poor) |  | C46400 | [5 empty] | 93 | H. Leidheiser, Jr., The Corrosion of Copper, Tin and Their Alloys, John Wiley & Sons, New York, 1971, p 90-96
Hydrobromic Acid | Miscellaneous | Lead and alloys | Lead | 1.3 min | 50 min |  | L50045 |  | 10-70 | 24 | 75 |  | 95 | Lead for Corrosion Resistant Applications: A Guide, Lead Industries Association, Inc. New York, p 72
Hydrobromic Acid | Miscellaneous | Noble metals | Gold | 0.05 max | 2 max |  | P00016 | Specific gravity 1.7 |  | Room | Room |  | 8 | Metals Handbook, Ninth Edition, Vol 13, Corrosion, ASM International, Metals Park, OH, 1987, p 798
Hydrobromic Acid | Miscellaneous | Noble metals | Iridium | A (Resistant) | A (Resistant) |  |  | Specific gravity 1.7 |  | 100 | 212 |  | 29 | Metals Handbook, Ninth Edition, Vol 13, Corrosion, ASM International, Metals Park, OH, 1987, p 805
Hydrobromic Acid | Miscellaneous | Noble metals | Osmium | 1.8 | 72 |  |  | Specific gravity 1.7 |  | 100 | 212 |  | 17 | Metals Handbook, Ninth Edition, Vol 13, Corrosion, ASM International, Metals Park, OH, 1987, p 804
Hydrobromic Acid | Miscellaneous | Noble metals | Palladium | 161.2 | 6346 |  | P03980 | Fuming |  | Room | Room |  | 17 | Metals Handbook, Ninth Edition, Vol 13, Corrosion, ASM International, Metals Park, OH, 1987, p 804
Hydrobromic Acid | Miscellaneous | Noble metals | Rhodium | 2.2 | 87 |  | P05990 | Fuming |  | 100 | 212 |  | 29 | Metals Handbook, Ninth Edition, Vol 13, Corrosion, ASM International, Metals Park, OH, 1987, p 805
Hydrobromic Acid | Miscellaneous | Noble metals | Ruthenium | A (Resistant) | A (Resistant) |  |  |  | 62 | 100 | 212 |  | 18 | Metals Handbook, Ninth Edition, Vol 13, Corrosion, ASM International, Metals Park, OH, 1987, p 806
Hydrobromic Acid | Miscellaneous | Noble metals | Silver | 0.05 max | 2 max |  | P07010 |  | 14 max | Room | Room |  | 4 | Metals Handbook, Ninth Edition, Vol 13, Corrosion, ASM International, Metals Park, OH, 1987, p 795
Hydrobromic Acid | Miscellaneous | Noble metals | Silver | 0.05 max | 2 max |  | P07010 |  | 14 max | Room | Room |  | 4 | Metals Handbook, Ninth Edition, Vol 13, Corrosion, ASM International, Metals Park, OH, 1987, p 795
Hydrobromic Acid | Miscellaneous | Tin and alloys | Tin | D (Poor) | D (Poor) |  |  |  | 50 | 20 | 68 |  | 94 | H. Leidheiser, Jr., The Corrosion of Copper, Tin and Their Alloys, John Wiley & Sons, New York, 1971, p 287-290
Hydrobromic Acid | Miscellaneous | Tin and alloys | Tin | D (Poor) | D (Poor) |  |  |  | 50 | 60 | 140 |  | 94 | H. Leidheiser, Jr., The Corrosion of Copper, Tin and Their Alloys, John Wiley & Sons, New York, 1971, p 287-290
Hydrobromic Acid | Miscellaneous | Tin and alloys | Tin | D (Poor) | D (Poor) |  |  |  | 50 | 100 | 212 |  | 94 | H. Leidheiser, Jr., The Corrosion of Copper, Tin and Their Alloys, John Wiley & Sons, New York, 1971, p 287-290
Hydrobromic Acid | Refractory metals and alloys | Hafnium and alloys | Hafnium | 0.025 | 1 | Pitting |  |  | 40 |  |  | 10 d | 11 | Metals Handbook, Ninth Edition, Vol 13, Corrosion, ASM International, Metals Park, OH, 1987, p 720
Hydrobromic Acid | Refractory metals and alloys | Zirconium and alloys | Zr702 | 0.13 max | 5 max | Shallow pits | R60702 | BP 125 C (257 F) | 48 | Boiling | Boiling |  | 15 | Metals Handbook, Ninth Edition, Vol 13, Corrosion, ASM International, Metals Park, OH, 1987, p 711-715
Hydrobromic Acid | Refractory metals and alloys | Zirconium and alloys | Zr702 | 0.025 max | 1 max | Shallow pits | R60702 | Plus 50% acetic acid (glacial) | 24 | Boiling | Boiling |  | 15 | Metals Handbook, Ninth Edition, Vol 13, Corrosion, ASM International, Metals Park, OH, 1987, p 711-715
Hydrobromic Acid | Refractory metals and alloys | Zirconium and alloys | Zr705 | 0.13 max | 5 max |  | R60705 | BP 125 C (257 F) | 48 | Boiling | Boiling |  | 15 | Metals Handbook, Ninth Edition, Vol 13, Corrosion, ASM International, Metals Park, OH, 1987, p 711-715
Hydrobromic Acid | Refractory metals and alloys | Zirconium and alloys | Zr705 | 0.025 max | 1 max |  | R60705 | Plus 50% acetic acid (glacial) | 24 | Boiling | Boiling |  | 15 | Metals Handbook, Ninth Edition, Vol 13, Corrosion, ASM International, Metals Park, OH, 1987, p 711-715
Hydrobromic Acid | Stainless steels | Austenitic | 304 | D (Poor) | D (Poor) |  | S30400 |  | All | 21 | 70 |  | 121 | Cyclops Corp., Universal-Cyclops Specialty Steel Division
Hydrobromic Acid | Stainless steels | Austenitic | 304 | 0.45 | 18 | Severe pitting; crevice attack | S30400 | Chemical processing (distillation); field or pilot plant test; no aeration; slight to moderate agitation. Various concentrations, decomposition products of ethylene dibromide |  | 93-100 | 200-212 | 37 d | 89 | A Guide to Corrosion Resistance, Climax Molybdenum Company, Greenwich, CT, 1981
Hydrobromic Acid | Stainless steels | Austenitic | 304 | 0.69 | 27 | Moderate pitting; crevice attack | S30400 | Chemical processing (distillation); field or pilot plant test; no aeration; no agitation. Plus hydrochloric acid, crude ethylene dibromide |  | 75 | 168 | 55 d | 89 | A Guide to Corrosion Resistance, Climax Molybdenum Company, Greenwich, CT, 1981
Hydrobromic Acid | Stainless steels | Austenitic | 316 | D (Poor) | D (Poor) |  | S31600 |  | All | 21 | 70 |  | 121 | Cyclops Corp., Universal-Cyclops Specialty Steel Division
Hydrobromic Acid | Stainless steels | Austenitic | 316 | 0.15 | 5.8 | Moderate pitting; crevice attack | S31600 | Chemical processing (distillation); field or pilot plant test; no aeration; no agitation. Plus hydrochloric acid, crude ethylene dibromide |  | 75 | 168 | 55 d | 89 | A Guide to Corrosion Resistance, Climax Molybdenum Company, Greenwich, CT, 1981
Hydrobromic Acid | Stainless steels | Austenitic | 316 | 0.45 | 18 | Severe pitting; crevice attack | S31600 | Chemical processing (distillation); field or pilot plant test; no aeration; slight to moderate agitation. Various concentrations, decomposition products of ethylene dibromide |  | 93-100 | 200-212 | 37 d | 89 | A Guide to Corrosion Resistance, Climax Molybdenum Company, Greenwich, CT, 1981
Hydrobromic Acid | Stainless steels | Ferritic | 430 | D (Poor) | D (Poor) |  | S43000 |  | All | 21 | 70 |  | 121 | Cyclops Corp., Universal-Cyclops Specialty Steel Division
Hydrobromic Acid | Stainless steels | Martensitic | 410 | D (Poor) | D (Poor) |  | S41000 |  | All | 21 | 70 |  | 121 | Cyclops Corp., Universal-Cyclops Specialty Steel Division
Hydrochloric Acid | Carbon and alloy steels | Alloy steel | 4130 steel | 0.03 | 1.3 | Pitting | G41300 | Acidizing fluid, with inhibitor | 15 | 120 |  | 12 h | 207 | S.M. Wilhelm, Galvanic Corrosion in Oil and Gas Production: Part 1 - Laboratory Studies, Corrosion, Vol 48, (No. 8), NACE, USA, 1992, p 691-703
Hydrochloric Acid | Carbon and alloy steels | Alloy steel | 4130 steel | 1.7 | 67 |  | G41300 | Lab test. Plus 60% water | 40 | 500 | 932 | 15 d | 182 | J.P. Carter et al., Corrosion, 40(5), May 1984
Hydrochloric Acid | Carbon and alloy steels | Alloy steel | 4130 steel | 0.4 | 16 |  | G41300 | Lab test. Plus 60% water | 40 | 400 | 752 | 15 d | 182 | J.P. Carter et al., Corrosion, 40(5), May 1984
Hydrochloric Acid | Carbon and alloy steels | Alloy steel | 4130 steel | 0.9 | 34 |  | G41300 | Lab test. Plus 60% water | 40 | 300 | 570 | 15 d | 182 | J.P. Carter et al., Corrosion, 40(5), May 1984
Hydrochloric Acid | Carbon and alloy steels | Alloy steel | 4130 steel | 0.05 | 2 |  | G41300 | Lab test. Plus 60% water | 40 | 200 | 392 | 15 d | 182 | J.P. Carter et al., Corrosion, 40(5), May 1984
Hydrochloric Acid | Carbon and alloy steels | Alloy steel | 9 Cr steel | 0.44 | 17.5 |  | S50400 | Acidizing fluid, with inhibitor | 15 | 120 |  | 12 h | 207 | S.M. Wilhelm, Galvanic Corrosion in Oil and Gas Production: Part 1 - Laboratory Studies, Corrosion, Vol 48, (No. 8), NACE, USA, 1992, p 691-703
Hydrochloric Acid | Carbon and alloy steels | Alloy steel | ASTM 335, grade P11 (1.5Cr-0.25Mo) | 4 | 160 |  | K11597 | 1.4N |  | 45 | 115 | 3 h | 31 | G. Trabanelli, A. Frifnani, G. Brunoro, C. Monticelli, and F. Zucchi, Mater. Perform., Vol 24 (No. 6), 1985, p 33; as cited in Metals Handbook, Ninth Edition, Vol 13, Corrosion, ASM International, Metals Park, OH, 1987, p 1168
Hydrochloric Acid | Carbon and alloy steels | Alloy steel | ASTM 335, grade P22 (2Cr-1Mo) | 10 | 390 |  | K21590 | 1.4N |  | 45 | 115 | 3 h | 31 | G. Trabanelli, A. Frifnani, G. Brunoro, C. Monticelli, and F. Zucchi, Mater. Perform., Vol 24 (No. 6), 1985, p 33; as cited in Metals Handbook, Ninth Edition, Vol 13, Corrosion, ASM International, Metals Park, OH, 1987, p 1168
Hydrochloric Acid | Carbon and alloy steels | Alloy steel | ASTM 335, grade P5 (5Cr-0.5Mo) | 3 | 120 |  | K51545 | 1.4N |  | 45 | 115 | 3 h | 31 | G. Trabanelli, A. Frifnani, G. Brunoro, C. Monticelli, and F. Zucchi, Mater. Perform., Vol 24 (No. 6), 1985, p 33; as cited in Metals Handbook, Ninth Edition, Vol 13, Corrosion, ASM International, Metals Park, OH, 1987, p 1168
Hydrochloric Acid | Carbon and alloy steels | Alloy steel | ASTM 335, grade P9 (10Cr-1Mo) | 6 | 240 |  | S50400 | 1.4N |  | 45 | 115 | 3 h | 31 | G. Trabanelli, A. Frifnani, G. Brunoro, C. Monticelli, and F. Zucchi, Mater. Perform., Vol 24 (No. 6), 1985, p 33; as cited in Metals Handbook, Ninth Edition, Vol 13, Corrosion, ASM International, Metals Park, OH, 1987, p 1168
Hydrochloric Acid | Carbon and alloy steels | Carbon steel | 1020 steel | 2.1 | 83 |  | G10200 | Lab test. Plus 60% water | 40 | 500 | 932 | 15 d | 182 | J.P. Carter et al., Corrosion, 40(5), May 1984
Hydrochloric Acid | Carbon and alloy steels | Carbon steel | 1020 steel | 0.3 | 13 |  | G10200 | Lab test. Plus 60% water | 40 | 400 | 752 | 15 d | 182 | J.P. Carter et al., Corrosion, 40(5), May 1984
Hydrochloric Acid | Carbon and alloy steels | Carbon steel | 1020 steel | 0.7 | 28 |  | G10200 | Lab test. Plus 60% water | 40 | 300 | 570 | 15 d | 182 | J.P. Carter et al., Corrosion, 40(5), May 1984
Hydrochloric Acid | Carbon and alloy steels | Carbon steel | 1020 steel | 0.05 | 1.8 |  | G10200 | Lab test. Plus 60% water | 40 | 200 | 392 | 15 d | 182 | J.P. Carter et al., Corrosion, 40(5), May 1984
Hydrochloric Acid | Carbon and alloy steels | Carbon steel | ASTM A106 carbon steel | 23 | 910 |  | G10100 | 1.4N |  | 45 | 115 | 3 h | 31 | G. Trabanelli, A. Frifnani, G. Brunoro, C. Monticelli, and F. Zucchi, Mater. Perform., Vol 24 (No. 6), 1985, p 33; as cited in Metals Handbook, Ninth Edition, Vol 13, Corrosion, ASM International, Metals Park, OH, 1987, p 1168
Hydrochloric Acid | Copper and alloys | Aluminum bronze | Aluminum bronze | C (Questionable) | C (Questionable) | [7 empty] | 93 | H. Leidheiser, Jr., The Corrosion of Copper, Tin and Their Alloys, John Wiley & Sons, New York, 1971, p 90-96
Hydrochloric Acid | Copper and alloys | Aluminum bronze | Ampco 8, aluminum bronze | 0.5 min | 20 min |  | C61300 |  | 15 min |  |  |  | 96 | Stock Metals, Ampco Metal Company, 1988
Hydrochloric Acid | Copper and alloys | Aluminum bronze | Ampco 8, aluminum bronze | 0.5 max | 20 max |  | C61300 | Conditions such as aeration or temperature could restrict use | To 15 |  |  |  | 96 | Stock Metals, Ampco Metal Company, 1988
Hydrochloric Acid | Copper and alloys | Brass | Brass | C (Questionable) | C (Questionable) | [7 empty] | 93 | H. Leidheiser, Jr., The Corrosion of Copper, Tin and Their Alloys, John Wiley & Sons, New York, 1971, p 90-96
Hydrochloric Acid | Copper and alloys | Brass | Cartridge brass | D (Poor) | D (Poor) |  | C26000 | [5 empty] | 93 | H. Leidheiser, Jr., The Corrosion of Copper, Tin and Their Alloys, John Wiley & Sons, New York, 1971, p 90-96
Hydrochloric Acid | Copper and alloys | Brass | Commercial bronze | C (Questionable) | C (Questionable) |  | C22000 | [5 empty] | 93 | H. Leidheiser, Jr., The Corrosion of Copper, Tin and Their Alloys, John Wiley & Sons, New York, 1971, p 90-96
Hydrochloric Acid | Copper and alloys | Brass | Muntz metal | D (Poor) | D (Poor) |  | C28000 | [5 empty] | 93 | H. Leidheiser, Jr., The Corrosion of Copper, Tin and Their Alloys, John Wiley & Sons, New York, 1971, p 90-96
Hydrochloric Acid | Copper and alloys | Brass | Red brass | C (Questionable) | C (Questionable) |  | C23000 | [5 empty] | 93 | H. Leidheiser, Jr., The Corrosion of Copper, Tin and Their Alloys, John Wiley & Sons, New York, 1971, p 90-96
Hydrochloric Acid | Copper and alloys | Copper | Copper | 0.75 | 30 |  |  |  | Concentrated |  |  |  | 28 | Metals Handbook, Ninth Edition, Vol 13, Corrosion, ASM International, Metals Park, OH, 1987, p 627
Hydrochloric Acid | Copper and alloys | Copper | Electrolytic copper | C (Questionable) | C (Questionable) |  | C11000 | [5 empty] | 93 | H. Leidheiser, Jr., The Corrosion of Copper, Tin and Their Alloys, John Wiley & Sons, New York, 1971, p 90-96
Hydrochloric Acid | Copper and alloys | Copper | Phosphor copper | C (Questionable) | C (Questionable) |  | C12200 | [5 empty] | 93 | H. Leidheiser, Jr., The Corrosion of Copper, Tin and Their Alloys, John Wiley & Sons, New York, 1971, p 90-96
Hydrochloric Acid | Copper and alloys | Copper-nickel | 70-30 cupronickel | C (Questionable) | C (Questionable) |  | C71500 | [5 empty] | 93 | H. Leidheiser, Jr., The Corrosion of Copper, Tin and Their Alloys, John Wiley & Sons, New York, 1971, p 90-96
Hydrochloric Acid | Copper and alloys | Copper-nickel | 90-10 cupronickel | C (Questionable) | C (Questionable) |  | C70600 | [5 empty] | 93 | H. Leidheiser, Jr., The Corrosion of Copper, Tin and Their Alloys, John Wiley & Sons, New York, 1971, p 90-96
Hydrochloric Acid | Copper and alloys | Leaded brass | Architectural bronze | D (Poor) | D (Poor) |  | C38500 | [5 empty] | 93 | H. Leidheiser, Jr., The Corrosion of Copper, Tin and Their Alloys, John Wiley & Sons, New York, 1971, p 90-96
Hydrochloric Acid | Copper and alloys | Leaded brass | Free-cutting brass | D (Poor) | D (Poor) |  | C36000 | [5 empty] | 93 | H. Leidheiser, Jr., The Corrosion of Copper, Tin and Their Alloys, John Wiley & Sons, New York, 1971, p 90-96
Hydrochloric Acid | Copper and alloys | Nickel-silver | Nickel-silver | C (Questionable) | C (Questionable) |  |  |  | 18 |  |  |  | 93 | H. Leidheiser, Jr., The Corrosion of Copper, Tin and Their Alloys, John Wiley & Sons, New York, 1971, p 90-96
Hydrochloric Acid | Copper and alloys | Phosphor bronze | Phosphor bronze, 5% Sn | C (Questionable) | C (Questionable) |  | C51000 | [5 empty] | 93 | H. Leidheiser, Jr., The Corrosion of Copper, Tin and Their Alloys, John Wiley & Sons, New York, 1971, p 90-96
Hydrochloric Acid | Copper and alloys | Phosphor bronze | Phosphor bronze, 8% Sn | C (Questionable) | C (Questionable) |  | C52100 | [5 empty] | 93 | H. Leidheiser, Jr., The Corrosion of Copper, Tin and Their Alloys, John Wiley & Sons, New York, 1971, p 90-96
Hydrochloric Acid | Copper and alloys | Silicon bronze | Silicon bronze, high | C (Questionable) | C (Questionable) |  | C65500 | [5 empty] | 93 | H. Leidheiser, Jr., The Corrosion of Copper, Tin and Their Alloys, John Wiley & Sons, New York, 1971, p 90-96
Hydrochloric Acid | Copper and alloys | Silicon bronze | Silicon bronze, low | C (Questionable) | C (Questionable) |  | C65100 | [5 empty] | 93 | H. Leidheiser, Jr., The Corrosion of Copper, Tin and Their Alloys, John Wiley & Sons, New York, 1971, p 90-96
Hydrochloric Acid | Copper and alloys | Tin brass | Admiralty brass | C (Questionable) | C (Questionable) |  | C44300 | [5 empty] | 93 | H. Leidheiser, Jr., The Corrosion of Copper, Tin and Their Alloys, John Wiley & Sons, New York, 1971, p 90-96
Hydrochloric Acid | Copper and alloys | Tin brass | Naval brass | D (Poor) | D (Poor) |  | C46400 | [5 empty] | 93 | H. Leidheiser, Jr., The Corrosion of Copper, Tin and Their Alloys, John Wiley & Sons, New York, 1971, p 90-96
Hydrochloric Acid | Irons | Ingot iron | Armco iron | 13 | 510 |  |  | 1.4N |  | 45 | 115 | 3 h | 31 | G. Trabanelli, A. Frifnani, G. Brunoro, C. Monticelli, and F. Zucchi, Mater. Perform., Vol 24 (No. 6), 1985, p 33; as cited in Metals Handbook, Ninth Edition, Vol 13, Corrosion, ASM International, Metals Park, OH, 1987, p 1168
Hydrochloric Acid | Miscellaneous | Lead and alloys | Chemical lead | 0.6 | 24 |  | L51120 |  | 1 | 24 | 75 |  | 131 | Lead for Corrosion Resistant Applications: A Guide, Lead Industries Association, Inc. New York, p 63
Hydrochloric Acid | Miscellaneous | Lead and alloys | Chemical lead | 0.4 | 16 |  | L51120 |  | 5 | 24 | 75 |  | 131 | Lead for Corrosion Resistant Applications: A Guide, Lead Industries Association, Inc. New York, p 63
Hydrochloric Acid | Miscellaneous | Lead and alloys | Chemical lead | 0.6 | 22 |  | L51120 |  | 10 | 24 | 75 |  | 135 | Englehard Industries Division, Englehard Corporation; and Metals Handbook, Ninth Edition, Vol 13, Corrosion, ASM International, Metals Park, OH, 1987, p 794
Hydrochloric Acid | Miscellaneous | Lead and alloys | Chemical lead | 0.8 | 31 |  | L51120 |  | 15 | 24 | 75 |  | 135 | Englehard Industries Division, Englehard Corporation; and Metals Handbook, Ninth Edition, Vol 13, Corrosion, ASM International, Metals Park, OH, 1987, p 794
Hydrochloric Acid | Miscellaneous | Lead and alloys | Chemical lead | 0.6 | 24 |  | L51120 |  | 1 | 24 | 75 |  | 254 | Lead for Corrosion Resistant Applications, The Plumbum Series, A Guide to the Use of Lead for Corrosion Resistance, Lead Industries Association, Inc.
Hydrochloric Acid | Miscellaneous | Lead and alloys | Chemical lead | 0.4 | 16 |  | L51120 |  | 5 | 24 | 75 |  | 254 | Lead for Corrosion Resistant Applications, The Plumbum Series, A Guide to the Use of Lead for Corrosion Resistance, Lead Industries Association, Inc.
Hydrochloric Acid | Miscellaneous | Lead and alloys | Chemical lead | 0.6 | 22 |  | L51120 |  | 10 | 24 | 75 |  | 254 | Lead for Corrosion Resistant Applications, The Plumbum Series, A Guide to the Use of Lead for Corrosion Resistance, Lead Industries Association, Inc.
Hydrochloric Acid | Miscellaneous | Lead and alloys | Chemical lead | 0.8 | 31 |  | L51120 |  | 15 | 24 | 75 |  | 254 | Lead for Corrosion Resistant Applications, The Plumbum Series, A Guide to the Use of Lead for Corrosion Resistance, Lead Industries Association, Inc.
Hydrochloric Acid | Miscellaneous | Lead and alloys | Chemical lead | 1.9 | 74 |  | L51120 |  | 20 | 24 | 75 |  | 254 | Lead for Corrosion Resistant Applications, The Plumbum Series, A Guide to the Use of Lead for Corrosion Resistance, Lead Industries Association, Inc.
Hydrochloric Acid | Miscellaneous | Lead and alloys | Chemical lead | 4.8 | 190 |  | L51120 |  | 25 | 24 | 75 |  | 254 | Lead for Corrosion Resistant Applications, The Plumbum Series, A Guide to the Use of Lead for Corrosion Resistance, Lead Industries Association, Inc.
Hydrochloric Acid | Miscellaneous | Lead and alloys | Chemical lead | 8.8 | 350 |  | L51120 |  | 35 | 24 | 75 |  | 254 | Lead for Corrosion Resistant Applications, The Plumbum Series, A Guide to the Use of Lead for Corrosion Resistance, Lead Industries Association, Inc.
Hydrochloric Acid | Miscellaneous | Lead and alloys | Chemical lead | 0.5 | 18 |  | L51120 | With 1% sulfuric acid | 9 | 24 | 75 |  | 254 | Lead for Corrosion Resistant Applications, The Plumbum Series, A Guide to the Use of Lead for Corrosion Resistance, Lead Industries Association, Inc.
Hydrochloric Acid | Miscellaneous | Lead and alloys | Chemical lead | 1.2 | 47 |  | L51120 | With 1% sulfuric acid | 9 | 66 | 150 |  | 254 | Lead for Corrosion Resistant Applications, The Plumbum Series, A Guide to the Use of Lead for Corrosion Resistance, Lead Industries Association, Inc.
Hydrochloric Acid | Miscellaneous | Lead and alloys | Chemical lead | 2.2 | 86 |  | L51120 | With 10% sulfuric acid | 20 | 24 | 75 |  | 254 | Lead for Corrosion Resistant Applications, The Plumbum Series, A Guide to the Use of Lead for Corrosion Resistance, Lead Industries Association, Inc.
Hydrochloric Acid | Miscellaneous | Lead and alloys | Chemical lead | 3 | 120 |  | L51120 | With 10% sulfuric acid | 20 | 66 | 150 |  | 254 | Lead for Corrosion Resistant Applications, The Plumbum Series, A Guide to the Use of Lead for Corrosion Resistance, Lead Industries Association, Inc.
Hydrochloric Acid | Miscellaneous | Lead and alloys | Chemical lead | 1 | 41 |  | L51120 | With 15% sulfuric acid | 15 | 24 | 75 |  | 254 | Lead for Corrosion Resistant Applications, The Plumbum Series, A Guide to the Use of Lead for Corrosion Resistance, Lead Industries Association, Inc.
Hydrochloric Acid | Miscellaneous | Lead and alloys | Chemical lead | 1.9 | 74 |  | L51120 | With 15% sulfuric acid | 15 | 66 | 150 |  | 254 | Lead for Corrosion Resistant Applications, The Plumbum Series, A Guide to the Use of Lead for Corrosion Resistance, Lead Industries Association, Inc.
Hydrochloric Acid | Miscellaneous | Lead and alloys | Chemical lead | 0.4 | 17 |  | L51120 | With 20% sulfuric acid | 10 | 24 | 75 |  | 254 | Lead for Corrosion Resistant Applications, The Plumbum Series, A Guide to the Use of Lead for Corrosion Resistance, Lead Industries Association, Inc.
Hydrochloric Acid | Miscellaneous | Lead and alloys | Chemical lead | 1.1 | 42 |  | L51120 | With 20% sulfuric acid | 10 | 66 | 150 |  | 254 | Lead for Corrosion Resistant Applications, The Plumbum Series, A Guide to the Use of Lead for Corrosion Resistance, Lead Industries Association, Inc.
Hydrochloric Acid | Miscellaneous | Lead and alloys | Chemical lead | 0.3 | 10 |  | L51120 | With 25% sulfuric acid | 5 | 24 | 75 |  | 254 | Lead for Corrosion Resistant Applications, The Plumbum Series, A Guide to the Use of Lead for Corrosion Resistance, Lead Industries Association, Inc.
Hydrochloric Acid | Miscellaneous | Lead and alloys | Chemical lead | 0.6 | 22 |  | L51120 | With 25% sulfuric acid | 5 | 66 | 150 |  | 254 | Lead for Corrosion Resistant Applications, The Plumbum Series, A Guide to the Use of Lead for Corrosion Resistance, Lead Industries Association, Inc.
Hydrochloric Acid | Miscellaneous | Lead and alloys | Chemical lead | 3 | 120 |  | L51120 | With 25% sulfuric acid | 25 | 24 | 75 |  | 254 | Lead for Corrosion Resistant Applications, The Plumbum Series, A Guide to the Use of Lead for Corrosion Resistance, Lead Industries Association, Inc.
Hydrochloric Acid | Miscellaneous | Lead and alloys | Chemical lead | 0.4 | 16 |  | L51120 | With 3% sulfuric acid | 7 | 24 | 75 |  | 254 | Lead for Corrosion Resistant Applications, The Plumbum Series, A Guide to the Use of Lead for Corrosion Resistance, Lead Industries Association, Inc.
Hydrochloric Acid | Miscellaneous | Lead and alloys | Chemical lead | 1.1 | 45 |  | L51120 | With 3% sulfuric acid | 7 | 66 | 150 |  | 254 | Lead for Corrosion Resistant Applications, The Plumbum Series, A Guide to the Use of Lead for Corrosion Resistance, Lead Industries Association, Inc.
Hydrochloric Acid | Miscellaneous | Lead and alloys | Chemical lead | 2.1 | 84 |  | L51120 | With 30% sulfuric acid | 20 | 24 | 75 |  | 254 | Lead for Corrosion Resistant Applications, The Plumbum Series, A Guide to the Use of Lead for Corrosion Resistance, Lead Industries Association, Inc.
Hydrochloric Acid | Miscellaneous | Lead and alloys | Chemical lead | 1.7 | 66 |  | L51120 | With 35% sulfuric acid | 15 | 24 | 75 |  | 254 | Lead for Corrosion Resistant Applications, The Plumbum Series, A Guide to the Use of Lead for Corrosion Resistance, Lead Industries Association, Inc.
Hydrochloric Acid | Miscellaneous | Lead and alloys | Chemical lead | 1.6 | 65 |  | L51120 | With 40% sulfuric acid | 10 | 24 | 75 |  | 254 | Lead for Corrosion Resistant Applications, The Plumbum Series, A Guide to the Use of Lead for Corrosion Resistance, Lead Industries Association, Inc.
Hydrochloric Acid | Miscellaneous | Lead and alloys | Chemical lead | 1.6 | 62 |  | L51120 | With 45% sulfuric acid | 5 | 24 | 75 |  | 254 | Lead for Corrosion Resistant Applications, The Plumbum Series, A Guide to the Use of Lead for Corrosion Resistance, Lead Industries Association, Inc.
Hydrochloric Acid | Miscellaneous | Lead and alloys | Chemical lead | 0.7 | 28 |  | L51120 | With 5% ferric chloride | 5 | 24 | 75 |  | 254 | Lead for Corrosion Resistant Applications, The Plumbum Series, A Guide to the Use of Lead for Corrosion Resistance, Lead Industries Association, Inc.
Hydrochloric Acid | Miscellaneous | Lead and alloys | Chemical lead | 1 | 41 |  | L51120 | With 5% ferric chloride | 10 | 24 | 75 |  | 254 | Lead for Corrosion Resistant Applications, The Plumbum Series, A Guide to the Use of Lead for Corrosion Resistance, Lead Industries Association, Inc.
Hydrochloric Acid | Miscellaneous | Lead and alloys | Chemical lead | 2.2 | 88 |  | L51120 | With 5% ferric chloride | 15 | 24 | 75 |  | 254 | Lead for Corrosion Resistant Applications, The Plumbum Series, A Guide to the Use of Lead for Corrosion Resistance, Lead Industries Association, Inc.
Hydrochloric Acid | Miscellaneous | Lead and alloys | Chemical lead | 3.8 | 150 |  | L51120 | With 5% ferric chloride | 20 | 24 | 75 |  | 254 | Lead for Corrosion Resistant Applications, The Plumbum Series, A Guide to the Use of Lead for Corrosion Resistance, Lead Industries Association, Inc.
Hydrochloric Acid | Miscellaneous | Lead and alloys | Chemical lead | 0.35 | 14 |  | L51120 | With 5% sulfuric acid | 5 | 24 | 75 |  | 254 | Lead for Corrosion Resistant Applications, The Plumbum Series, A Guide to the Use of Lead for Corrosion Resistance, Lead Industries Association, Inc.
Hydrochloric Acid | Miscellaneous | Lead and alloys | Chemical lead | 1.1 | 42 |  | L51120 | With 5% sulfuric acid | 5 | 66 | 150 |  | 254 | Lead for Corrosion Resistant Applications, The Plumbum Series, A Guide to the Use of Lead for Corrosion Resistance, Lead Industries Association, Inc.
Hydrochloric Acid | Miscellaneous | Lead and alloys | Chemical lead | 3.5 | 140 |  | L51120 | With 5% sulfuric acid | 25 | 24 | 75 |  | 254 | Lead for Corrosion Resistant Applications, The Plumbum Series, A Guide to the Use of Lead for Corrosion Resistance, Lead Industries Association, Inc.
Hydrochloric Acid | Miscellaneous | Lead and alloys | Chemical lead | 4 | 160 |  | L51120 | With 5% sulfuric acid | 25 | 66 | 150 |  | 254 | Lead for Corrosion Resistant Applications, The Plumbum Series, A Guide to the Use of Lead for Corrosion Resistance, Lead Industries Association, Inc.
Hydrochloric Acid | Miscellaneous | Lead and alloys | Chemical lead | 0.35 | 14 |  | L51120 | With 7% sulfuric acid | 3 | 24 | 75 |  | 254 | Lead for Corrosion Resistant Applications, The Plumbum Series, A Guide to the Use of Lead for Corrosion Resistance, Lead Industries Association, Inc.
Hydrochloric Acid | Miscellaneous | Lead and alloys | Chemical lead | 0.8 | 32 |  | L51120 | With 7% sulfuric acid | 3 | 66 | 150 |  | 254 | Lead for Corrosion Resistant Applications, The Plumbum Series, A Guide to the Use of Lead for Corrosion Resistance, Lead Industries Association, Inc.
Hydrochloric Acid | Miscellaneous | Lead and alloys | Chemical lead | 0.13 | 5 |  | L51120 | With 9% sulfuric acid | 1 | 24 | 75 |  | 254 | Lead for Corrosion Resistant Applications, The Plumbum Series, A Guide to the Use of Lead for Corrosion Resistance, Lead Industries Association, Inc.
Hydrochloric Acid | Miscellaneous | Lead and alloys | Chemical lead | 0.23 | 9 |  | L51120 | With 9% sulfuric acid | 1 | 66 | 150 |  | 254 | Lead for Corrosion Resistant Applications, The Plumbum Series, A Guide to the Use of Lead for Corrosion Resistance, Lead Industries Association, Inc.
Hydrochloric Acid | Miscellaneous | Lead and alloys | Lead | 0.5 | 1.25 |  | L50045 |  | 0-10 | 24 | 75 |  | 95 | Lead for Corrosion Resistant Applications: A Guide, Lead Industries Association, Inc. New York, p 72
Hydrochloric Acid | Miscellaneous | Lead and alloys | Lead | 0.25 max | 10 max |  | L50045 |  | 36 | Room | Room |  | 17 | Metals Handbook, Ninth Edition, Vol 13, Corrosion, ASM International, Metals Park, OH, 1987, p 804
Hydrochloric Acid | Miscellaneous | Lead and alloys | Lead | 1.3 | 51 |  | L50045 |  | 36 | 100 | 212 |  | 17 | Metals Handbook, Ninth Edition, Vol 13, Corrosion, ASM International, Metals Park, OH, 1987, p 804
Hydrochloric Acid | Miscellaneous | Lead and alloys | Lead | A (Resistant) | A (Resistant) |  | L50045 | Specific gravity 1.6 |  | Room | Room |  | 17 | Metals Handbook, Ninth Edition, Vol 13, Corrosion, ASM International, Metals Park, OH, 1987, p 804
Hydrochloric Acid | Miscellaneous | Lead and alloys | Lead | 2.5 | 100 |  | L50045 | Specific gravity 1.6 |  | 100 | 212 |  | 17 | Metals Handbook, Ninth Edition, Vol 13, Corrosion, ASM International, Metals Park, OH, 1987, p 804
Hydrochloric Acid | Miscellaneous | Lead and alloys | Lead, 6% anitmonial | 0.8 | 30 |  | L53110 | With 1% sulfuric acid | 9 | 24 | 75 |  | 254 | Lead for Corrosion Resistant Applications, The Plumbum Series, A Guide to the Use of Lead for Corrosion Resistance, Lead Industries Association, Inc.
Hydrochloric Acid | Miscellaneous | Lead and alloys | Lead, 6% anitmonial | 2.1 | 84 |  | L53110 | With 1% sulfuric acid | 9 | 66 | 150 |  | 254 | Lead for Corrosion Resistant Applications, The Plumbum Series, A Guide to the Use of Lead for Corrosion Resistance, Lead Industries Association, Inc.
Hydrochloric Acid | Miscellaneous | Lead and alloys | Lead, 6% anitmonial | 2.8 | 110 |  | L53110 | With 10% sulfuric acid | 20 | 24 | 75 |  | 254 | Lead for Corrosion Resistant Applications, The Plumbum Series, A Guide to the Use of Lead for Corrosion Resistance, Lead Industries Association, Inc.
Hydrochloric Acid | Miscellaneous | Lead and alloys | Lead, 6% antimonial | 0.8 | 33 |  | L53110 |  | 1 | 24 | 75 |  | 254 | Lead for Corrosion Resistant Applications, The Plumbum Series, A Guide to the Use of Lead for Corrosion Resistance, Lead Industries Association, Inc.
Hydrochloric Acid | Miscellaneous | Lead and alloys | Lead, 6% anitmonial | 4.5 | 180 |  | L53110 | With 10% sulfuric acid | 20 | 66 | 150 |  | 254 | Lead for Corrosion Resistant Applications, The Plumbum Series, A Guide to the Use of Lead for Corrosion Resistance, Lead Industries Association, Inc.
Hydrochloric Acid | Miscellaneous | Lead and alloys | Lead, 6% anitmonial | 2.3 | 90 |  | L53110 | With 15% sulfuric acid | 15 | 24 | 75 |  | 254 | Lead for Corrosion Resistant Applications, The Plumbum Series, A Guide to the Use of Lead for Corrosion Resistance, Lead Industries Association, Inc.
Hydrochloric Acid | Miscellaneous | Lead and alloys | Lead, 6% anitmonial | 4.5 | 180 |  | L53110 | With 15% sulfuric acid | 15 | 66 | 150 |  | 254 | Lead for Corrosion Resistant Applications, The Plumbum Series, A Guide to the Use of Lead for Corrosion Resistance, Lead Industries Association, Inc.
Hydrochloric Acid | Miscellaneous | Lead and alloys | Lead, 6% anitmonial | 2 | 80 |  | L53110 | With 20% sulfuric acid | 10 | 24 | 75 |  | 254 | Lead for Corrosion Resistant Applications, The Plumbum Series, A Guide to the Use of Lead for Corrosion Resistance, Lead Industries Association, Inc.
Hydrochloric Acid | Miscellaneous | Lead and alloys | Lead, 6% anitmonial | 1.5 | 58 |  | L53110 | With 20% sulfuric acid | 10 | 66 | 150 |  | 254 | Lead for Corrosion Resistant Applications, The Plumbum Series, A Guide to the Use of Lead for Corrosion Resistance, Lead Industries Association, Inc.
Hydrochloric Acid | Miscellaneous | Lead and alloys | Lead, 6% anitmonial | 0.6 | 22 |  | L53110 | With 25% sulfuric acid | 5 | 24 | 75 |  | 254 | Lead for Corrosion Resistant Applications, The Plumbum Series, A Guide to the Use of Lead for Corrosion Resistance, Lead Industries Association, Inc.
Hydrochloric Acid | Miscellaneous | Lead and alloys | Lead, 6% anitmonial | 0.9 | 34 |  | L53110 | With 25% sulfuric acid | 5 | 66 | 150 |  | 254 | Lead for Corrosion Resistant Applications, The Plumbum Series, A Guide to the Use of Lead for Corrosion Resistance, Lead Industries Association, Inc.
Hydrochloric Acid | Miscellaneous | Lead and alloys | Lead, 6% anitmonial | 0.6 | 22 |  | L53110 | With 3% sulfuric acid | 7 | 24 | 75 |  | 255 | E.A. Baker and W.W. Kirk, Long-Term Atmospheric Corrosion Behavior of Various Grades of Stainless Steel in Rural, Industrial, and Marine Environments, Corrosion Testing and Evaluation: Silver Anniversary Volume, ASTM STP 1000, R. Baboian and S.W. Dean, Ed
Hydrochloric Acid | Miscellaneous | Lead and alloys | Lead, 6% anitmonial | 1.9 | 74 |  | L53110 | With 3% sulfuric acid | 7 | 66 | 150 |  | 254 | Lead for Corrosion Resistant Applications, The Plumbum Series, A Guide to the Use of Lead for Corrosion Resistance, Lead Industries Association, Inc.
Hydrochloric Acid | Miscellaneous | Lead and alloys | Lead, 6% anitmonial | 0.53 | 21 |  | L53110 | With 5% sulfuric acid | 5 | 24 | 75 |  | 254 | Lead for Corrosion Resistant Applications, The Plumbum Series, A Guide to the Use of Lead for Corrosion Resistance, Lead Industries Association, Inc.
Hydrochloric Acid | Miscellaneous | Lead and alloys | Lead, 6% anitmonial | 1.6 | 65 |  | L53110 | With 5% sulfuric acid | 5 | 66 | 150 |  | 254 | Lead for Corrosion Resistant Applications, The Plumbum Series, A Guide to the Use of Lead for Corrosion Resistance, Lead Industries Association, Inc.
Hydrochloric Acid | Miscellaneous | Lead and alloys | Lead, 6% anitmonial | 3.8 | 150 |  | L53110 | With 5% sulfuric acid | 25 | 24 | 75 |  | 254 | Lead for Corrosion Resistant Applications, The Plumbum Series, A Guide to the Use of Lead for Corrosion Resistance, Lead Industries Association, Inc.
Hydrochloric Acid | Miscellaneous | Lead and alloys | Lead, 6% anitmonial | 5.3 | 210 |  | L53110 | With 5% sulfuric acid | 25 | 66 | 150 |  | 254 | Lead for Corrosion Resistant Applications, The Plumbum Series, A Guide to the Use of Lead for Corrosion Resistance, Lead Industries Association, Inc.
Hydrochloric Acid | Miscellaneous | Lead and alloys | Lead, 6% anitmonial | 0.52 | 21 |  | L53110 | With 7% sulfuric acid | 3 | 24 | 75 |  | 254 | Lead for Corrosion Resistant Applications, The Plumbum Series, A Guide to the Use of Lead for Corrosion Resistance, Lead Industries Association, Inc.
Hydrochloric Acid | Miscellaneous | Lead and alloys | Lead, 6% anitmonial | 1 | 41 |  | L53110 | With 7% sulfuric acid | 3 | 66 | 150 |  | 254 | Lead for Corrosion Resistant Applications, The Plumbum Series, A Guide to the Use of Lead for Corrosion Resistance, Lead Industries Association, Inc.
Hydrochloric Acid | Miscellaneous | Lead and alloys | Lead, 6% anitmonial | 0.13 | 5 |  | L53110 | With 9% sulfuric acid | 1 | 24 | 75 |  | 254 | Lead for Corrosion Resistant Applications, The Plumbum Series, A Guide to the Use of Lead for Corrosion Resistance, Lead Industries Association, Inc.
Hydrochloric Acid | Miscellaneous | Lead and alloys | Lead, 6% anitmonial | 0.3 | 12 |  | L53110 | With 9% sulfuric acid | 1 | 66 | 150 |  | 254 | Lead for Corrosion Resistant Applications, The Plumbum Series, A Guide to the Use of Lead for Corrosion Resistance, Lead Industries Association, Inc.
Hydrochloric Acid | Miscellaneous | Lead and alloys | Lead, 6% antimonial | 0.8 | 33 |  | L53110 |  | 1 | 24 | 75 |  | 131 | Lead for Corrosion Resistant Applications: A Guide, Lead Industries Association, Inc. New York, p 63
Hydrochloric Acid | Miscellaneous | Lead and alloys | Lead, 6% antimonial | 0.5 | 20 |  | L53110 |  | 5 | 24 | 75 |  | 131 | Lead for Corrosion Resistant Applications: A Guide, Lead Industries Association, Inc. New York, p 63
Hydrochloric Acid | Miscellaneous | Lead and alloys | Lead, 6% antimonial | 1.1 | 43 |  | L53110 |  | 10 | 24 | 75 |  | 131 | Lead for Corrosion Resistant Applications: A Guide, Lead Industries Association, Inc. New York, p 63
Hydrochloric Acid | Miscellaneous | Lead and alloys | Lead, 6% antimonial | 3.8 | 150 |  | L53110 |  | 15 | 24 | 75 |  | 135 | Englehard Industries Division, Englehard Corporation; and Metals Handbook, Ninth Edition, Vol 13, Corrosion, ASM International, Metals Park, OH, 1987, p 794
Hydrochloric Acid | Miscellaneous | Lead and alloys | Lead, 6% antimonial | 0.5 | 20 |  | L53110 |  | 5 | 24 | 75 |  | 254 | Lead for Corrosion Resistant Applications, The Plumbum Series, A Guide to the Use of Lead for Corrosion Resistance, Lead Industries Association, Inc.
Hydrochloric Acid | Miscellaneous | Lead and alloys | Lead, 6% antimonial | 1.1 | 43 |  | L53110 |  | 10 | 24 | 75 |  | 254 | Lead for Corrosion Resistant Applications, The Plumbum Series, A Guide to the Use of Lead for Corrosion Resistance, Lead Industries Association, Inc.
Hydrochloric Acid | Miscellaneous | Lead and alloys | Lead, 6% antimonial | 3.8 | 150 |  | L53110 |  | 15 | 24 | 75 |  | 254 | Lead for Corrosion Resistant Applications, The Plumbum Series, A Guide to the Use of Lead for Corrosion Resistance, Lead Industries Association, Inc.
Hydrochloric Acid | Miscellaneous | Lead and alloys | Lead, 6% antimonial | 4 | 160 |  | L53110 |  | 20 | 24 | 75 |  | 254 | Lead for Corrosion Resistant Applications, The Plumbum Series, A Guide to the Use of Lead for Corrosion Resistance, Lead Industries Association, Inc.
Hydrochloric Acid | Miscellaneous | Lead and alloys | Lead, 6% antimonial | 5 | 200 |  | L53110 |  | 25 | 24 | 75 |  | 254 | Lead for Corrosion Resistant Applications, The Plumbum Series, A Guide to the Use of Lead for Corrosion Resistance, Lead Industries Association, Inc.
Hydrochloric Acid | Miscellaneous | Lead and alloys | Lead, 6% antimonial | 14 | 540 |  | L53110 |  | 35 | 24 | 75 |  | 254 | Lead for Corrosion Resistant Applications, The Plumbum Series, A Guide to the Use of Lead for Corrosion Resistance, Lead Industries Association, Inc.
Hydrochloric Acid | Miscellaneous | Lead and alloys | Lead, 6% antimonial | 5.3 | 210 |  | L53110 | With 25% sulfuric acid | 25 | 66 | 150 |  | 254 | Lead for Corrosion Resistant Applications, The Plumbum Series, A Guide to the Use of Lead for Corrosion Resistance, Lead Industries Association, Inc.
Hydrochloric Acid | Miscellaneous | Lead and alloys | Lead, 6% antimonial | 3.3 | 130 |  | L53110 | With 30% sulfuric acid | 20 | 66 | 150 |  | 254 | Lead for Corrosion Resistant Applications, The Plumbum Series, A Guide to the Use of Lead for Corrosion Resistance, Lead Industries Association, Inc.
Hydrochloric Acid | Miscellaneous | Lead and alloys | Lead, 6% antimonial | 3 | 120 |  | L53110 | With 35% sulfuric acid | 15 | 66 | 150 |  | 254 | Lead for Corrosion Resistant Applications, The Plumbum Series, A Guide to the Use of Lead for Corrosion Resistance, Lead Industries Association, Inc.
Hydrochloric Acid | Miscellaneous | Lead and alloys | Lead, 6% antimonial | 2.1 | 84 |  | L53110 | With 40% sulfuric acid | 10 | 66 | 150 |  | 254 | Lead for Corrosion Resistant Applications, The Plumbum Series, A Guide to the Use of Lead for Corrosion Resistance, Lead Industries Association, Inc.
Hydrochloric Acid | Miscellaneous | Lead and alloys | Lead, 6% antimonial | 1.3 | 53 |  | L53110 | With 45% sulfuric acid | 5 | 66 | 150 |  | 254 | Lead for Corrosion Resistant Applications, The Plumbum Series, A Guide to the Use of Lead for Corrosion Resistance, Lead Industries Association, Inc.
Hydrochloric Acid | Miscellaneous | Lead and alloys | Lead, 6% antimonial | 0.9 | 37 |  | L53110 | With 5% ferric chloride | 5 | 24 | 75 |  | 254 | Lead for Corrosion Resistant Applications, The Plumbum Series, A Guide to the Use of Lead for Corrosion Resistance, Lead Industries Association, Inc.
Hydrochloric Acid | Miscellaneous | Lead and alloys | Lead, 6% antimonial | 1.9 | 76 |  | L53110 | With 5% ferric chloride | 10 | 24 | 75 |  | 254 | Lead for Corrosion Resistant Applications, The Plumbum Series, A Guide to the Use of Lead for Corrosion Resistance, Lead Industries Association, Inc.
Hydrochloric Acid | Miscellaneous | Lead and alloys | Lead, 6% antimonial | 4 | 160 |  | L53110 | With 5% ferric chloride | 15 | 24 | 75 |  | 254 | Lead for Corrosion Resistant Applications, The Plumbum Series, A Guide to the Use of Lead for Corrosion Resistance, Lead Industries Association, Inc.
Hydrochloric Acid | Miscellaneous | Lead and alloys | Lead, 6% antimonial | 4.8 | 190 |  | L53110 | With 5% ferric chloride | 20 | 24 | 75 |  | 254 | Lead for Corrosion Resistant Applications, The Plumbum Series, A Guide to the Use of Lead for Corrosion Resistance, Lead Industries Association, Inc.
Hydrochloric Acid | Miscellaneous | Magnesium and alloys | Magnesium | D (Poor) | D (Poor) |  |  |  | All | Room | Room |  | 119 | Dow Chemical Co., Midland, MI
Hydrochloric Acid | Miscellaneous | Noble metals | Gold | 0.05 max | 2 max |  | P00016 |  | 36 | Room-100 (212) | Room-100 (212) |  | 8 | Metals Handbook, Ninth Edition, Vol 13, Corrosion, ASM International, Metals Park, OH, 1987, p 798
Hydrochloric Acid | Miscellaneous | Noble metals | Iridium | A (Resistant) | A (Resistant) |  |  |  | 36 | 100 | 212 |  | 29 | Metals Handbook, Ninth Edition, Vol 13, Corrosion, ASM International, Metals Park, OH, 1987, p 805
Hydrochloric Acid | Miscellaneous | Noble metals | Osmium | A (Resistant) | A (Resistant) |  |  |  | 36 | Room | Room |  | 17 | Metals Handbook, Ninth Edition, Vol 13, Corrosion, ASM International, Metals Park, OH, 1987, p 804
Hydrochloric Acid | Miscellaneous | Noble metals | Osmium | 0.25 max | 10 max |  |  |  | 36 | 100 | 212 |  | 17 | Metals Handbook, Ninth Edition, Vol 13, Corrosion, ASM International, Metals Park, OH, 1987, p 804
Hydrochloric Acid | Miscellaneous | Noble metals | Rhodium | A (Resistant) | A (Resistant) |  | P05990 |  | 35 | 100 | 212 |  | 29 | Metals Handbook, Ninth Edition, Vol 13, Corrosion, ASM International, Metals Park, OH, 1987, p 805
Hydrochloric Acid | Miscellaneous | Noble metals | Ruthenium | A (Resistant) | A (Resistant) |  |  |  | 36 | 100 | 212 |  | 18 | Metals Handbook, Ninth Edition, Vol 13, Corrosion, ASM International, Metals Park, OH, 1987, p 806
Hydrochloric Acid | Miscellaneous | Noble metals | Silver | 0.035 | 1.4 |  | P07010 | Limited aeration | 5 | 100 | 212 |  | 135 | Englehard Industries Division, Englehard Corporation; and Metals Handbook, Ninth Edition, Vol 13, Corrosion, ASM International, Metals Park, OH, 1987, p 794
Hydrochloric Acid | Miscellaneous | Noble metals | Silver | 0.007 | 0.28 |  | P07010 | Limited aeration | 15 | 20 | 70 |  | 135 | Englehard Industries Division, Englehard Corporation; and Metals Handbook, Ninth Edition, Vol 13, Corrosion, ASM International, Metals Park, OH, 1987, p 794
Hydrochloric Acid | Miscellaneous | Noble metals | Silver | 0.14 | 5.5 |  | P07010 | Limited aeration | 25 | 20 | 70 |  | 135 | Englehard Industries Division, Englehard Corporation; and Metals Handbook, Ninth Edition, Vol 13, Corrosion, ASM International, Metals Park, OH, 1987, p 794
Hydrochloric Acid | Miscellaneous | Noble metals | Silver | 0.07 | 2.8 |  | P07010 | Limited aeration | 36 | 20 | 70 |  | 135 | Englehard Industries Division, Englehard Corporation; and Metals Handbook, Ninth Edition, Vol 13, Corrosion, ASM International, Metals Park, OH, 1987, p 794
Hydrochloric Acid | Miscellaneous | Noble metals | Silver | 0.04 | 1.6 |  | P07010 | Strong aeration | 5 | 20 | 70 |  | 135 | Englehard Industries Division, Englehard Corporation; and Metals Handbook, Ninth Edition, Vol 13, Corrosion, ASM International, Metals Park, OH, 1987, p 794
Hydrochloric Acid | Miscellaneous | Noble metals | Silver | 0.085 | 3.3 |  | P07010 | Strong aeration | 15 | 20 | 70 |  | 135 | Englehard Industries Division, Englehard Corporation; and Metals Handbook, Ninth Edition, Vol 13, Corrosion, ASM International, Metals Park, OH, 1987, p 794
Hydrochloric Acid | Miscellaneous | Noble metals | Silver | 0.36 | 14.2 |  | P07010 | Strong aeration | 25 | 20 | 70 |  | 135 | Englehard Industries Division, Englehard Corporation; and Metals Handbook, Ninth Edition, Vol 13, Corrosion, ASM International, Metals Park, OH, 1987, p 794
Hydrochloric Acid | Miscellaneous | Noble metals | Silver | 2.5 | 100 |  | P07010 | Strong aeration | 36 | 100 | 212 |  | 135 | Englehard Industries Division, Englehard Corporation; and Metals Handbook, Ninth Edition, Vol 13, Corrosion, ASM International, Metals Park, OH, 1987, p 794
Hydrochloric Acid | Miscellaneous | Tin and alloys | Tin | D (Poor) | D (Poor) |  |  |  | 10 | 20 | 68 |  | 94 | H. Leidheiser, Jr., The Corrosion of Copper, Tin and Their Alloys, John Wiley & Sons, New York, 1971, p 287-290
Hydrochloric Acid | Miscellaneous | Tin and alloys | Tin | D (Poor) | D (Poor) |  |  |  | 10 | 60 | 140 |  | 94 | H. Leidheiser, Jr., The Corrosion of Copper, Tin and Their Alloys, John Wiley & Sons, New York, 1971, p 287-290
Hydrochloric Acid | Miscellaneous | Tin and alloys | Tin | D (Poor) | D (Poor) |  |  |  | 10 | 100 | 212 |  | 94 | H. Leidheiser, Jr., The Corrosion of Copper, Tin and Their Alloys, John Wiley & Sons, New York, 1971, p 287-290
Hydrochloric Acid | Miscellaneous | Tin and alloys | Tin | D (Poor) | D (Poor) |  |  |  | Concentrated | 20 | 68 |  | 94 | H. Leidheiser, Jr., The Corrosion of Copper, Tin and Their Alloys, John Wiley & Sons, New York, 1971, p 287-290
Hydrochloric Acid | Miscellaneous | Tin and alloys | Tin | D (Poor) | D (Poor) |  |  |  | Concentrated | 60 | 140 |  | 94 | H. Leidheiser, Jr., The Corrosion of Copper, Tin and Their Alloys, John Wiley & Sons, New York, 1971, p 287-290
Hydrochloric Acid | Miscellaneous | Tin and alloys | Tin | D (Poor) | D (Poor) |  |  |  | Concentrated | 100 | 212 |  | 94 | H. Leidheiser, Jr., The Corrosion of Copper, Tin and Their Alloys, John Wiley & Sons, New York, 1971, p 287-290
Hydrochloric Acid | Miscellaneous | Tin and alloys | Tin | 0.3 | 12 |  |  | Hydrogen | 6 |  |  |  | 59 | R.M. Burns and W.W. Bradley, Protective Coatings for Metals, Third Edition, Reinhold Publishing, New York, 1967, p 211
Hydrochloric Acid | Miscellaneous | Tin and alloys | Tin | 55 | 2200 |  |  | Oxygen | 6 |  |  |  | 59 | R.M. Burns and W.W. Bradley, Protective Coatings for Metals, Third Edition, Reinhold Publishing, New York, 1967, p 211
Hydrochloric Acid | Miscellaneous | Tungsten carbide | 85WC-15Co | 0.06 | 2.5 |  |  |  | 10 | 22 | 72 | 48 h | 34 | S.C. Britton and R.M. Angles, J. Electrodep. Tech. Soc., Vol 27, 1951, p 293; S.C. Britton and R.M. Angles, Metallurgia, Vol 44, 1951, p 185; as cited in Metals Handbook, Ninth Edition, Vol 7, Powder Metallurgy, American Society for Metals, Metals Park, O
Hydrochloric Acid | Miscellaneous | Tungsten carbide | 85WC-15Co | 0.05 | 2.1 |  |  |  | 10 | 22 | 72 | 48 h | 34 | S.C. Britton and R.M. Angles, J. Electrodep. Tech. Soc., Vol 27, 1951, p 293; S.C. Britton and R.M. Angles, Metallurgia, Vol 44, 1951, p 185; as cited in Metals Handbook, Ninth Edition, Vol 7, Powder Metallurgy, American Society for Metals, Metals Park, O
Hydrochloric Acid | Miscellaneous | Tungsten carbide | 94WC-6Co | 0.04 | 1.6 |  |  |  | 10 | 22 | 72 | 48 h | 34 | S.C. Britton and R.M. Angles, J. Electrodep. Tech. Soc., Vol 27, 1951, p 293; S.C. Britton and R.M. Angles, Metallurgia, Vol 44, 1951, p 185; as cited in Metals Handbook, Ninth Edition, Vol 7, Powder Metallurgy, American Society for Metals, Metals Park, O
Hydrochloric Acid | Miscellaneous | Tungsten carbide | 94WC-6Ni | 0.01 | 0.5 |  |  |  | 10 | 22 | 72 | 48 h | 34 | S.C. Britton and R.M. Angles, J. Electrodep. Tech. Soc., Vol 27, 1951, p 293; S.C. Britton and R.M. Angles, Metallurgia, Vol 44, 1951, p 185; as cited in Metals Handbook, Ninth Edition, Vol 7, Powder Metallurgy, American Society for Metals, Metals Park, O
Hydrochloric Acid | Nickel and alloys | Nickel-chromium-iron | 718 | 0.005 | 0.2 |  | N07718 | Acidizing fluid, with inhibitor | 15 | 120 |  | 12 h | 207 | S.M. Wilhelm, Galvanic Corrosion in Oil and Gas Production: Part 1 - Laboratory Studies, Corrosion, Vol 48, (No. 8), NACE, USA, 1992, p 691-703
Hydrochloric Acid | Nickel and alloys | Nickel-chromium-iron | Inconel 600 Inco Alloys International, Inc. | 48.7 | 1950 |  | N06600 | Air saturated, 16.5 ft/min | 5 | 85 | 185 | 20 h | 133 | Inco Alloys International, 1962
Hydrochloric Acid | Nickel and alloys | Nickel-chromium-iron | Inconel 600 Inco Alloys International, Inc. | 1.12 | 45 |  | N06600 | Air saturated, no velocity | 5.9 | 30 | 86 | 120 h | 133 | Inco Alloys International, 1962
Hydrochloric Acid | Nickel and alloys | Nickel-chromium-iron | Inconel 600 Inco Alloys International, Inc. | 17.8 | 710 |  | N06600 | Air saturated, no velocity | 5.9 | 80 | 176 | 120 h | 133 | Inco Alloys International, 1962
Hydrochloric Acid | Nickel and alloys | Nickel-chromium-iron | Inconel 600 Inco Alloys International, Inc. | 2.4 | 97 |  | N06600 | Air saturated, velocity 16.5 ft/min | 5 | 30 | 86 | 20 h | 133 | Inco Alloys International, 1962
Hydrochloric Acid | Nickel and alloys | Nickel-chromium-iron | Inconel 600 Inco Alloys International, Inc. | 39.7 | 1590 |  | N06600 | H2 saturated, 16.5 ft/min | 5 | 85 | 185 | 20 h | 133 | Inco Alloys International, 1962
Hydrochloric Acid | Nickel and alloys | Nickel-chromium-iron | Inconel 600 Inco Alloys International, Inc. | 0.32 | 13 |  | N06600 | H2 saturated, velocity 16.5 ft/min | 5 | 30 | 86 | 20 h | 133 | Inco Alloys International, 1962
Hydrochloric Acid | Nickel and alloys | Nickel-chromium-iron | Sanicro 28 | 0.025 | 1 |  | N08028 |  | 1 | Boiling | Boiling |  | 212 | A.I. Asphahani and J.L. Nickerson, A Specialty Alloy for Applications in the Process Industries, Corrosion Reviews, Vol 10, (Nos. 1-2), 1992, p 1-30
Hydrochloric Acid | Nickel and alloys | Nickel-chromium-iron | Sanicro 28 | 18 | 737 |  | N08028 | Plus 10% H2SO4 | 11 | 80 | 176 |  | 212 | A.I. Asphahani and J.L. Nickerson, A Specialty Alloy for Applications in the Process Industries, Corrosion Reviews, Vol 10, (Nos. 1-2), 1992, p 1-30
Hydrochloric Acid | Nickel and alloys | Nickel-chromium-iron | Sanicro 28 | 25 | 1015 |  | N08028 | Plus 25% HNO3 | 11 | 80 | 176 |  | 212 | A.I. Asphahani and J.L. Nickerson, A Specialty Alloy for Applications in the Process Industries, Corrosion Reviews, Vol 10, (Nos. 1-2), 1992, p 1-30
Hydrochloric Acid | Nickel and alloys | Nickel-chromium-iron-molybdenum | Alloy 825 | 3.8 | 150 |  | N08825 |  | 1 | Boiling | Boiling |  | 212 | A.I. Asphahani and J.L. Nickerson, A Specialty Alloy for Applications in the Process Industries, Corrosion Reviews, Vol 10, (Nos. 1-2), 1992, p 1-30
Hydrochloric Acid | Nickel and alloys | Nickel-chromium-iron-molybdenum | Alloy 825 | 7.4 | 295 |  | N08825 | Plus 10% H2SO4 | 11 | 80 | 176 |  | 212 | A.I. Asphahani and J.L. Nickerson, A Specialty Alloy for Applications in the Process Industries, Corrosion Reviews, Vol 10, (Nos. 1-2), 1992, p 1-30
Hydrochloric Acid | Nickel and alloys | Nickel-chromium-iron-molybdenum | Alloy 825 | 25 | 1000 |  | N08825 | Plus 25% HNO3 | 11 | 80 | 176 |  | 212 | A.I. Asphahani and J.L. Nickerson, A Specialty Alloy for Applications in the Process Industries, Corrosion Reviews, Vol 10, (Nos. 1-2), 1992, p 1-30
Hydrochloric Acid | Nickel and alloys | Nickel-chromium-iron-molybdenum | Alloy G-30 | 0.01 | 0.4 |  | N06030 |  | 1 | Boiling | Boiling |  | 212 | A.I. Asphahani and J.L. Nickerson, A Specialty Alloy for Applications in the Process Industries, Corrosion Reviews, Vol 10, (Nos. 1-2), 1992, p 1-30
Hydrochloric Acid | Nickel and alloys | Nickel-chromium-iron-molybdenum | Alloy G-30 | 7.2 | 285 |  | N06030 | Plus 10% H2SO4 | 11 | 80 | 176 |  | 212 | A.I. Asphahani and J.L. Nickerson, A Specialty Alloy for Applications in the Process Industries, Corrosion Reviews, Vol 10, (Nos. 1-2), 1992, p 1-30
Hydrochloric Acid | Nickel and alloys | Nickel-chromium-iron-molybdenum | Alloy G-30 | 0.58 | 23 |  | N06030 | Plus 25% HNO3 | 11 | 80 | 176 |  | 212 | A.I. Asphahani and J.L. Nickerson, A Specialty Alloy for Applications in the Process Industries, Corrosion Reviews, Vol 10, (Nos. 1-2), 1992, p 1-30
Hydrochloric Acid | Nickel and alloys | Nickel-chromium-iron-molybdenum | Carpenter Pyromet Alloy 102 Carpenter Technologies Corp. | 8.6 | 345 |  |  | Annealed | 10 |  |  | 48 h | 30 | Carpenter Technology Corp., 1985
Hydrochloric Acid | Nickel and alloys | Nickel-chromium-iron-molybdenum | Carpenter Pyromet Alloy 102 Carpenter Technologies Corp. | 9.1 | 366 |  |  | Stress relieved at 843 C (1550 F) for 30 min, furnace cooled | 10 |  |  | 48 h | 30 | Carpenter Technology Corp., 1985
Hydrochloric Acid | Nickel and alloys | Nickel-chromium-iron-molybdenum | Carpenter Pyromet Alloy 102 Carpenter Technologies Corp. | 11 | 457 |  |  | Annealed | Concentrated |  |  | 48 h | 30 | Carpenter Technology Corp., 1985
Hydrochloric Acid | Nickel and alloys | Nickel-chromium-iron-molybdenum | Carpenter Pyromet Alloy 102 Carpenter Technologies Corp. | 10 | 406 |  |  | Stress relieved at 843 C (1550 F) for 30 min, furnace cooled | Concentrated |  |  | 48 h | 30 | Carpenter Technology Corp., 1985
Hydrochloric Acid | Nickel and alloys | Nickel-chromium-iron-molybdenum | Cast Illium G | 0.10 min | 4 min |  |  |  | 5 | 21 | 70 |  | 126 | W.Z. Friend, Corrosion of Nickel and Nickel-Base Alloys, John Wiley & Sons, New York, 1980, p 393
Hydrochloric Acid | Nickel and alloys | Nickel-chromium-iron-molybdenum | Cast Illium G | 0.37 max | 15 max |  |  |  | 7 | 21 | 70 |  | 126 | W.Z. Friend, Corrosion of Nickel and Nickel-Base Alloys, John Wiley & Sons, New York, 1980, p 393
Hydrochloric Acid | Nickel and alloys | Nickel-chromium-iron-molybdenum | Cast Illium G | 3.12 min | 125 min |  |  |  | 7 | 50 | 120 |  | 126 | W.Z. Friend, Corrosion of Nickel and Nickel-Base Alloys, John Wiley & Sons, New York, 1980, p 393
Hydrochloric Acid | Nickel and alloys | Nickel-chromium-iron-molybdenum | Cast Illium G | 0.10 min | 4 min |  |  |  | 10 | 21 | 70 |  | 126 | W.Z. Friend, Corrosion of Nickel and Nickel-Base Alloys, John Wiley & Sons, New York, 1980, p 393
Hydrochloric Acid | Nickel and alloys | Nickel-chromium-iron-molybdenum | Cast Illium G | 3.12 min | 125 min |  |  |  | 16 | 50 | 120 |  | 126 | W.Z. Friend, Corrosion of Nickel and Nickel-Base Alloys, John Wiley & Sons, New York, 1980, p 393
Hydrochloric Acid | Nickel and alloys | Nickel-chromium-iron-molybdenum | Cast Illium G | 3.12 max | 125 max |  |  |  | 22 | 21 | 70 |  | 126 | W.Z. Friend, Corrosion of Nickel and Nickel-Base Alloys, John Wiley & Sons, New York, 1980, p 393
Hydrochloric Acid | Nickel and alloys | Nickel-chromium-iron-molybdenum | Cast Illium G | 3.12 min | 125 min |  |  |  | 22 | 50 | 120 |  | 126 | W.Z. Friend, Corrosion of Nickel and Nickel-Base Alloys, John Wiley & Sons, New York, 1980, p 393
Hydrochloric Acid | Nickel and alloys | Nickel-chromium-iron-molybdenum | Cast Illium G | 3.12 min | 125 min |  |  |  | 32 | 41 | 105 |  | 126 | W.Z. Friend, Corrosion of Nickel and Nickel-Base Alloys, John Wiley & Sons, New York, 1980, p 393
Hydrochloric Acid | Nickel and alloys | Nickel-chromium-iron-molybdenum | Cast Illium G | 3.12 min | 125 min |  |  |  | Concentrated | 21 | 70 |  | 126 | W.Z. Friend, Corrosion of Nickel and Nickel-Base Alloys, John Wiley & Sons, New York, 1980, p 393
Hydrochloric Acid | Nickel and alloys | Nickel-chromium-iron-molybdenum | Hastelloy alloy G Haynes International, Inc. | 0.003 | 0.1 |  | N06007 | Wrought | 1 | Room | Room |  | 126 | W.Z. Friend, Corrosion of Nickel and Nickel-Base Alloys, John Wiley & Sons, New York, 1980, p 393
Hydrochloric Acid | Nickel and alloys | Nickel-chromium-iron-molybdenum | Hastelloy alloy G Haynes International, Inc. | 0.003 | 0.1 |  | N06007 | Wrought | 1 | 65 | 150 |  | 126 | W.Z. Friend, Corrosion of Nickel and Nickel-Base Alloys, John Wiley & Sons, New York, 1980, p 393
Hydrochloric Acid | Nickel and alloys | Nickel-chromium-iron-molybdenum | Hastelloy alloy G Haynes International, Inc. | 0.02 | 0.8 |  | N06007 | Wrought | 2 | Room | Room |  | 126 | W.Z. Friend, Corrosion of Nickel and Nickel-Base Alloys, John Wiley & Sons, New York, 1980, p 393
Hydrochloric Acid | Nickel and alloys | Nickel-chromium-iron-molybdenum | Hastelloy alloy G Haynes International, Inc. | 0.09 | 3.6 |  | N06007 | Wrought | 5 | Room | Room |  | 126 | W.Z. Friend, Corrosion of Nickel and Nickel-Base Alloys, John Wiley & Sons, New York, 1980, p 393
Hydrochloric Acid | Nickel and alloys | Nickel-chromium-iron-molybdenum | Hastelloy alloy G Haynes International, Inc. | 2.32 | 93 |  | N06007 | Wrought | 5 | 65 | 150 |  | 126 | W.Z. Friend, Corrosion of Nickel and Nickel-Base Alloys, John Wiley & Sons, New York, 1980, p 393
Hydrochloric Acid | Nickel and alloys | Nickel-chromium-iron-molybdenum | Hastelloy alloy G Haynes International, Inc. | 0.22 | 8.9 |  | N06007 | Wrought | 10 | Room | Room |  | 126 | W.Z. Friend, Corrosion of Nickel and Nickel-Base Alloys, John Wiley & Sons, New York, 1980, p 393
Hydrochloric Acid | Nickel and alloys | Nickel-chromium-iron-molybdenum | Hastelloy alloy G Haynes International, Inc. | 3.6 | 144 |  | N06007 | Wrought | 10 | 65 | 150 |  | 126 | W.Z. Friend, Corrosion of Nickel and Nickel-Base Alloys, John Wiley & Sons, New York, 1980, p 393
Hydrochloric Acid | Nickel and alloys | Nickel-chromium-iron-molybdenum | Hastelloy alloy G Haynes International, Inc. | 0.25 | 9.9 |  | N06007 | Wrought | 15 | Room | Room |  | 126 | W.Z. Friend, Corrosion of Nickel and Nickel-Base Alloys, John Wiley & Sons, New York, 1980, p 393
Hydrochloric Acid | Nickel and alloys | Nickel-chromium-iron-molybdenum | Hastelloy alloy G Haynes International, Inc. | 4.8 | 192 |  | N06007 | Wrought | 15 | 65 | 150 |  | 126 | W.Z. Friend, Corrosion of Nickel and Nickel-Base Alloys, John Wiley & Sons, New York, 1980, p 393
Hydrochloric Acid | Nickel and alloys | Nickel-chromium-iron-molybdenum | Hastelloy alloy G Haynes International, Inc. | 7.67 | 307 |  | N06007 | Wrought | 37 | 65 | 150 |  | 126 | W.Z. Friend, Corrosion of Nickel and Nickel-Base Alloys, John Wiley & Sons, New York, 1980, p 393
Hydrochloric Acid | Nickel and alloys | Nickel-chromium-iron-molybdenum | Inco alloy G Inco Alloys International, Inc., Inc. | 144 | 3.66 |  | N06007 |  | 10 | 66 | 150 |  | 40 | Inco Alloys International, 1986
Hydrochloric Acid | Nickel and alloys | Nickel-chromium-iron-molybdenum | Inco alloy G-3 Inco Alloys International, Inc., Inc. | 87 | 2.2 |  | N06985 | Duplicate specimens | 10 | 66 | 150 | 7 d | 40 | Inco Alloys International, 1986
Hydrochloric Acid | Nickel and alloys | Nickel-chromium-iron-molybdenum | Inco alloy G-3 Inco Alloys International, Inc., Inc. | 92 | 2.3 |  | N06985 | Duplicate specimens | 10 | 66 | 150 | 7 d | 40 | Inco Alloys International, 1986
Hydrochloric Acid | Nickel and alloys | Nickel-chromium-iron-molybdenum | Incoloy alloy 825 Inco Alloys International, Inc. | 2 | 79 |  | N08825 |  | 5 | 66 | 150 |  | 43 | Inco Alloys International, 1987
Hydrochloric Acid | Nickel and alloys | Nickel-chromium-iron-molybdenum | Incoloy alloy 825 Inco Alloys International, Inc. | 0.18 | 7.2 |  | N08825 |  | 10 | Room | Room |  | 43 | Inco Alloys International, 1987
Hydrochloric Acid | Nickel and alloys | Nickel-chromium-iron-molybdenum | Incoloy alloy 825 Inco Alloys International, Inc. | 0.47 | 18.6 |  | N08825 |  | 10 | 40 | 104 |  | 43 | Inco Alloys International, 1987
Hydrochloric Acid | Nickel and alloys | Nickel-chromium-iron-molybdenum | Incoloy alloy 825 Inco Alloys International, Inc. | 2.6 | 102 |  | N08825 |  | 10 | 66 | 150 |  | 43 | Inco Alloys International, 1987
Hydrochloric Acid | Nickel and alloys | Nickel-chromium-iron-molybdenum | Incoloy alloy 825 Inco Alloys International, Inc. | 0.19 | 7.3 |  | N08825 |  | 15 | Room | Room |  | 43 | Inco Alloys International, 1987
Hydrochloric Acid | Nickel and alloys | Nickel-chromium-iron-molybdenum | Incoloy alloy 825 Inco Alloys International, Inc. | 0.44 | 17.2 |  | N08825 |  | 20 | 40 | 104 |  | 43 | Inco Alloys International, 1987
Hydrochloric Acid | Nickel and alloys | Nickel-chromium-iron-molybdenum | Incoloy alloy 825 Inco Alloys International, Inc. | 1.52 | 60 |  | N08825 |  | 20 | 66 | 150 |  | 43 | Inco Alloys International, 1987
Hydrochloric Acid | Nickel and alloys | Nickel-chromium-iron-molybdenum | Incoloy alloy 825 Inco Alloys International, Inc. | 12.2 | 480 |  | N08825 |  | Concentrated | 40 | 104 |  | 43 | Inco Alloys International, 1987
Hydrochloric Acid | Nickel and alloys | Nickel-chromium-iron-molybdenum | Incoloy alloy 825 Inco Alloys International, Inc. | 28.7 | 1130 |  | N08825 |  | Concentrated | 66 | 150 |  | 43 | Inco Alloys International, 1987
Hydrochloric Acid | Nickel and alloys | Nickel-chromium-iron-molybdenum | Incoloy alloy 825 Inco Alloys International, Inc. Inc. | 0.13 | 5 |  | N08825 |  | 5 | Room | Room |  | 64 | Inco Alloys International, 1985
Hydrochloric Acid | Nickel and alloys | Nickel-chromium-iron-molybdenum | Incoloy alloy 825 Inco Alloys International, Inc., Inc. | 0.18 | 7 |  | N08825 |  | 10 | Room | Room |  | 64 | Inco Alloys International, 1985
Hydrochloric Acid | Nickel and alloys | Nickel-chromium-iron-molybdenum | Incoloy alloy 825 Inco Alloys International, Inc., Inc. | 0.18 | 7 |  | N08825 |  | 15 | Room | Room |  | 64 | Inco Alloys International, 1985
Hydrochloric Acid | Nickel and alloys | Nickel-chromium-iron-molybdenum | Incoloy alloy 825 Inco Alloys International, Inc., Inc. | 0.9 | 36 |  | N08825 |  | 28 | 50 | 120 |  | 64 | Inco Alloys International, 1985
Hydrochloric Acid | Nickel and alloys | Nickel-chromium-iron-molybdenum | Incoloy alloy 825 Inco Alloys International, Inc., Inc. | 0.124 | 4.9 |  | N08825 |  | 5 | Room | Room |  | 43 | Inco Alloys International, 1987
Hydrochloric Acid | Nickel and alloys | Nickel-chromium-iron-molybdenum | Incoloy alloy 825 Inco Alloys International, Inc., Inc. | 0.45 | 17.8 |  | N08825 |  | 5 | 40 | 104 |  | 43 | Inco Alloys International, 1987
Hydrochloric Acid | Nickel and alloys | Nickel-chromium-molybdenum-(tungsten) | Allcorr | 7.9 | 311 | Weld attack | N06110 | Butt welded | 35 | 84 | 183 |  | 220 | R.C. Corbett and W.S. Morrison, Comparative Corrosion Resistance of Some High-Nickel, Chromium-Molybdenum Alloys, Materials Performance, NACE, USA, February, 1989, p 56-59
Hydrochloric Acid | Nickel and alloys | Nickel-chromium-molybdenum-(tungsten) | Allcorr | 15 | 590 | Weld attack | N06110 | Butt welded | 15 | 108 | 228 |  | 220 | R.C. Corbett and W.S. Morrison, Comparative Corrosion Resistance of Some High-Nickel, Chromium-Molybdenum Alloys, Materials Performance, NACE, USA, February, 1989, p 56-59
Hydrochloric Acid | Nickel and alloys | Nickel-chromium-molybdenum-(tungsten) | Allcorr | 0.71 | 28 | Weld attack | N06110 | Butt welded | 10 | 55 | 131 |  | 220 | R.C. Corbett and W.S. Morrison, Comparative Corrosion Resistance of Some High-Nickel, Chromium-Molybdenum Alloys, Materials Performance, NACE, USA, February, 1989, p 56-59
Hydrochloric Acid | Nickel and alloys | Nickel-chromium-molybdenum-(tungsten) | Allcorr | 22 | 867 | Weld attack | N06110 | Butt welded | 10 | 104 | 219 |  | 220 | R.C. Corbett and W.S. Morrison, Comparative Corrosion Resistance of Some High-Nickel, Chromium-Molybdenum Alloys, Materials Performance, NACE, USA, February, 1989, p 56-59
Hydrochloric Acid | Nickel and alloys | Nickel-chromium-molybdenum-(tungsten) | Allcorr | 1.4 | 55 | IGA | N06110 | Butt welded Plus 17% HNO3 | 20 | 109 | 228 |  | 220 | R.C. Corbett and W.S. Morrison, Comparative Corrosion Resistance of Some High-Nickel, Chromium-Molybdenum Alloys, Materials Performance, NACE, USA, February, 1989, p 56-59
Hydrochloric Acid | Nickel and alloys | Nickel-chromium-molybdenum-(tungsten) | Alloy 625 | 0.025 | 1 |  | N06625 |  | 1 | Boiling | Boiling |  | 212 | A.I. Asphahani and J.L. Nickerson, A Specialty Alloy for Applications in the Process Industries, Corrosion Reviews, Vol 10, (Nos. 1-2), 1992, p 1-30
Hydrochloric Acid | Nickel and alloys | Nickel-chromium-molybdenum-(tungsten) | Alloy 625 | 28 | 1100 |  | N06625 | Butt welded | 35 | 84 | 183 |  | 220 | R.C. Corbett and W.S. Morrison, Comparative Corrosion Resistance of Some High-Nickel, Chromium-Molybdenum Alloys, Materials Performance, NACE, USA, February, 1989, p 56-59
Hydrochloric Acid | Nickel and alloys | Nickel-chromium-molybdenum-(tungsten) | Alloy 625 | 25 | 985 |  | N06625 | Butt welded | 15 | 108 | 228 |  | 220 | R.C. Corbett and W.S. Morrison, Comparative Corrosion Resistance of Some High-Nickel, Chromium-Molybdenum Alloys, Materials Performance, NACE, USA, February, 1989, p 56-59
Hydrochloric Acid | Nickel and alloys | Nickel-chromium-molybdenum-(tungsten) | Alloy 625 | 0.84 | 33 |  | N06625 | Butt welded | 15 | 55 | 131 |  | 220 | R.C. Corbett and W.S. Morrison, Comparative Corrosion Resistance of Some High-Nickel, Chromium-Molybdenum Alloys, Materials Performance, NACE, USA, February, 1989, p 56-59
Hydrochloric Acid | Nickel and alloys | Nickel-chromium-molybdenum-(tungsten) | Alloy 625 | 36 | 1420 |  | N06625 | Butt welded | 10 | 104 | 219 |  | 220 | R.C. Corbett and W.S. Morrison, Comparative Corrosion Resistance of Some High-Nickel, Chromium-Molybdenum Alloys, Materials Performance, NACE, USA, February, 1989, p 56-59
Hydrochloric Acid | Nickel and alloys | Nickel-chromium-molybdenum-(tungsten) | Alloy 625 | 0.85 | 34 |  | N06625 |  | 5 | 70 | 158 |  | 222 | T.A. Mozhi and R. Ray, Corrosion Resistance of Rapidly Solidified Alloys Compared to Their Conventional Wrought Counterparts, Materials Performance, NACE, USA, October 1990, p 50-54
Hydrochloric Acid | Nickel and alloys | Nickel-chromium-molybdenum-(tungsten) | Alloy 625 | 0.22 | 8.9 |  | N06625 |  | 10 | 22 | 72 |  | 222 | T.A. Mozhi and R. Ray, Corrosion Resistance of Rapidly Solidified Alloys Compared to Their Conventional Wrought Counterparts, Materials Performance, NACE, USA, October 1990, p 50-54
Hydrochloric Acid | Nickel and alloys | Nickel-chromium-molybdenum-(tungsten) | Alloy 625 | 3.6 | 144 |  | N06625 |  | 10 | 66 | 150 |  | 222 | T.A. Mozhi and R. Ray, Corrosion Resistance of Rapidly Solidified Alloys Compared to Their Conventional Wrought Counterparts, Materials Performance, NACE, USA, October 1990, p 50-54
Hydrochloric Acid | Nickel and alloys | Nickel-chromium-molybdenum-(tungsten) | Alloy 625 | 8.8 | 353 |  | N06625 |  | 1.5 | Boiling | Boiling |  | 225 | P.E. Manning, J.D. Smith, and J.L. Nickerson, New Versatile Alloys for the Chemical Process Industry, Materials Performance, NACE, USA, June 1988, p 67-73
Hydrochloric Acid | Nickel and alloys | Nickel-chromium-molybdenum-(tungsten) | Alloy 625 | 3.2 | 179 |  | N06625 | Plus 10% H2SO4 | 11 | 80 | 176 |  | 212 | A.I. Asphahani and J.L. Nickerson, A Specialty Alloy for Applications in the Process Industries, Corrosion Reviews, Vol 10, (Nos. 1-2), 1992, p 1-30
Hydrochloric Acid | Nickel and alloys | Nickel-chromium-molybdenum-(tungsten) | Alloy 625 | 100 min | 3900 min |  | N06625 | Butt welded Plus 17% HNO3 | 28 | 109 | 228 |  | 220 | R.C. Corbett and W.S. Morrison, Comparative Corrosion Resistance of Some High-Nickel, Chromium-Molybdenum Alloys, Materials Performance, NACE, USA, February, 1989, p 56-59
Hydrochloric Acid | Nickel and alloys | Nickel-chromium-molybdenum-(tungsten) | Alloy 625 | 3.2 | 126 |  | N06625 | Plus 25% HNO3 | 11 | 80 | 176 |  | 212 | A.I. Asphahani and J.L. Nickerson, A Specialty Alloy for Applications in the Process Industries, Corrosion Reviews, Vol 10, (Nos. 1-2), 1992, p 1-30
Hydrochloric Acid | Nickel and alloys | Nickel-chromium-molybdenum-(tungsten) | Alloy C-22 | 6.8 | 268 |  | N06022 | Butt welded | 35 | 84 | 193 |  | 220 | R.C. Corbett and W.S. Morrison, Comparative Corrosion Resistance of Some High-Nickel, Chromium-Molybdenum Alloys, Materials Performance, NACE, USA, February, 1989, p 56-59
Hydrochloric Acid | Nickel and alloys | Nickel-chromium-molybdenum-(tungsten) | Alloy C-22 | 7.1 | 280 |  | N06022 | Butt welded | 15 | 108 | 228 |  | 220 | R.C. Corbett and W.S. Morrison, Comparative Corrosion Resistance of Some High-Nickel, Chromium-Molybdenum Alloys, Materials Performance, NACE, USA, February, 1989, p 56-59
Hydrochloric Acid | Nickel and alloys | Nickel-chromium-molybdenum-(tungsten) | Alloy C-22 | 0.36 | 14.2 |  | N06022 | Butt welded | 15 | 55 | 131 |  | 220 | R.C. Corbett and W.S. Morrison, Comparative Corrosion Resistance of Some High-Nickel, Chromium-Molybdenum Alloys, Materials Performance, NACE, USA, February, 1989, p 56-59
Hydrochloric Acid | Nickel and alloys | Nickel-chromium-molybdenum-(tungsten) | Alloy C-22 | 11 | 433 |  | N06022 | Butt welded | 10 | 104 | 219 |  | 220 | R.C. Corbett and W.S. Morrison, Comparative Corrosion Resistance of Some High-Nickel, Chromium-Molybdenum Alloys, Materials Performance, NACE, USA, February, 1989, p 56-59
Hydrochloric Acid | Nickel and alloys | Nickel-chromium-molybdenum-(tungsten) | Alloy C-22 | 6.8 |  | IGA | N06022 | Butt welded | 35 | 84 | 183 |  | 220 | R.C. Corbett and W.S. Morrison, Comparative Corrosion Resistance of Some High-Nickel, Chromium-Molybdenum Alloys, Materials Performance, NACE, USA, February, 1989, p 56-59
Hydrochloric Acid | Nickel and alloys | Nickel-chromium-molybdenum-(tungsten) | Alloy C-22 | 7.1 |  | Weld attack | N06022 | Butt welded | 15 | 108 | 228 |  | 220 | R.C. Corbett and W.S. Morrison, Comparative Corrosion Resistance of Some High-Nickel, Chromium-Molybdenum Alloys, Materials Performance, NACE, USA, February, 1989, p 56-59
Hydrochloric Acid | Nickel and alloys | Nickel-chromium-molybdenum-(tungsten) | Alloy C-22 | 0.36 |  | Weld attack | N06022 | Butt welded | 10 | 55 | 131 |  | 220 | R.C. Corbett and W.S. Morrison, Comparative Corrosion Resistance of Some High-Nickel, Chromium-Molybdenum Alloys, Materials Performance, NACE, USA, February, 1989, p 56-59
Hydrochloric Acid | Nickel and alloys | Nickel-chromium-molybdenum-(tungsten) | Alloy C-22 | 11 |  | Weld attack | N06022 | Butt welded | 10 | 104 | 219 |  | 220 | R.C. Corbett and W.S. Morrison, Comparative Corrosion Resistance of Some High-Nickel, Chromium-Molybdenum Alloys, Materials Performance, NACE, USA, February, 1989, p 56-59
Hydrochloric Acid | Nickel and alloys | Nickel-chromium-molybdenum-(tungsten) | Alloy C-22 | 0.28 | 11 |  | N06022 |  | 1.5 | Boiling | Boiling |  | 225 | P.E. Manning, J.D. Smith, and J.L. Nickerson, New Versatile Alloys for the Chemical Process Industry, Materials Performance, NACE, USA, June 1988, p 67-73
Hydrochloric Acid | Nickel and alloys | Nickel-chromium-molybdenum-(tungsten) | Alloy C-22 | 2 | 79 |  | N06022 | Butt welded Plus 17% HNO3 | 28 | 109 | 228 |  | 220 | R.C. Corbett and W.S. Morrison, Comparative Corrosion Resistance of Some High-Nickel, Chromium-Molybdenum Alloys, Materials Performance, NACE, USA, February, 1989, p 56-59
Hydrochloric Acid | Nickel and alloys | Nickel-chromium-molybdenum-(tungsten) | Alloy C-22 | 2 |  | Weld attack | N06022 | Butt welded Plus 17% HNO3 | 28 | 109 | 228 |  | 220 | R.C. Corbett and W.S. Morrison, Comparative Corrosion Resistance of Some High-Nickel, Chromium-Molybdenum Alloys, Materials Performance, NACE, USA, February, 1989, p 56-59
Hydrochloric Acid | Nickel and alloys | Nickel-chromium-molybdenum-(tungsten) | Alloy C-276 | 4.1 | 162 | IGA | N10276 | Butt welded | 35 | 84 | 183 |  | 220 | R.C. Corbett and W.S. Morrison, Comparative Corrosion Resistance of Some High-Nickel, Chromium-Molybdenum Alloys, Materials Performance, NACE, USA, February, 1989, p 56-59
Hydrochloric Acid | Nickel and alloys | Nickel-chromium-molybdenum-(tungsten) | Alloy C-276 | 5.6 | 220 | IGA | N10276 | Butt welded | 15 | 108 | 228 |  | 220 | R.C. Corbett and W.S. Morrison, Comparative Corrosion Resistance of Some High-Nickel, Chromium-Molybdenum Alloys, Materials Performance, NACE, USA, February, 1989, p 56-59
Hydrochloric Acid | Nickel and alloys | Nickel-chromium-molybdenum-(tungsten) | Alloy C-276 | 0.28 | 11 |  | N10276 | Butt welded | 15 | 55 | 131 |  | 220 | R.C. Corbett and W.S. Morrison, Comparative Corrosion Resistance of Some High-Nickel, Chromium-Molybdenum Alloys, Materials Performance, NACE, USA, February, 1989, p 56-59
Hydrochloric Acid | Nickel and alloys | Nickel-chromium-molybdenum-(tungsten) | Alloy C-276 | 6.1 | 240 | Weld attack | N10276 | Butt welded | 10 | 104 | 217 |  | 220 | R.C. Corbett and W.S. Morrison, Comparative Corrosion Resistance of Some High-Nickel, Chromium-Molybdenum Alloys, Materials Performance, NACE, USA, February, 1989, p 56-59
Hydrochloric Acid | Nickel and alloys | Nickel-chromium-molybdenum-(tungsten) | Alloy C-276 | 1 | 40 |  | N10276 |  | 10 | 75 | 167 |  | 222 | T.A. Mozhi and R. Ray, Corrosion Resistance of Rapidly Solidified Alloys Compared to Their Conventional Wrought Counterparts, Materials Performance, NACE, USA, October 1990, p 50-54
Hydrochloric Acid | Nickel and alloys | Nickel-chromium-molybdenum-(tungsten) | Alloy C-276 | 0.72 | 29 |  | N10276 |  | 1.5 | Boiling | Boiling |  | 225 | P.E. Manning, J.D. Smith, and J.L. Nickerson, New Versatile Alloys for the Chemical Process Industry, Materials Performance, NACE, USA, June 1988, p 67-73
Hydrochloric Acid | Nickel and alloys | Nickel-chromium-molybdenum-(tungsten) | Alloy C-276 | 17 | 670 | Weld attack | N10276 | Butt welded Plus 17% HNO3 | 28 | 109 | 228 |  | 220 | R.C. Corbett and W.S. Morrison, Comparative Corrosion Resistance of Some High-Nickel, Chromium-Molybdenum Alloys, Materials Performance, NACE, USA, February, 1989, p 56-59
Hydrochloric Acid | Nickel and alloys | Nickel-chromium-molybdenum-(tungsten) | Alloy C-4 | 1.6 | 64 |  | N06455 |  | 1.5 | Boiling | Boiling |  | 225 | P.E. Manning, J.D. Smith, and J.L. Nickerson, New Versatile Alloys for the Chemical Process Industry, Materials Performance, NACE, USA, June 1988, p 67-73
Hydrochloric Acid | Nickel and alloys | Nickel-chromium-molybdenum-(tungsten) | Cabot alloy No.625 Cabot Corp. | A (Resistant) | A (Resistant) |  | N06625 |  | 2.5 | Room | Room | 100 h | 67 | Haynes International, 1982
Hydrochloric Acid | Nickel and alloys | Nickel-chromium-molybdenum-(tungsten) | Cabot alloy No.625 Cabot Corp. | 0.02 max | 0.5 max |  | N06625 |  | 2.5 | 70 | 158 | 100 h | 67 | Haynes International, 1982
Hydrochloric Acid | Nickel and alloys | Nickel-chromium-molybdenum-(tungsten) | Cabot alloy No.625 Cabot Corp. | 12 | 472 |  | N06625 |  | 2.5 | Boiling | Boiling | 100 h | 67 | Haynes International, 1982
Hydrochloric Acid | Nickel and alloys | Nickel-chromium-molybdenum-(tungsten) | Cabot alloy No.625 Cabot Corp. | 0.86 | 158 |  | N06625 | Average of four 24-h tests | 5 | 70 | 158 |  | 67 | Haynes International, 1982
Hydrochloric Acid | Nickel and alloys | Nickel-chromium-molybdenum-(tungsten) | Hastelloy alloy C-4 Haynes International, Inc. | 0.91 | 36 |  | N06455 | Heat-treated at 1066 C (1950 F), water quenched Determined in lab tests | 10 | 75 | 167 |  | 16 | Haynes International, 1983
Hydrochloric Acid | Nickel and alloys | Nickel-chromium-molybdenum-(tungsten) | Hastelloy alloy C-4 Haynes International, Inc. | 0.86 | 34 |  | N06455 | As gas tungsten arc welded Determined in lab tests | 10 | 75 | 167 |  | 16 | Haynes International, 1983
Hydrochloric Acid | Nickel and alloys | Nickel-chromium-molybdenum-(tungsten) | Hastelloy alloy C-4 Haynes International, Inc. | 0.89 | 35 |  | N06455 | Specimen aged 100 h at 899 C (1650 F) Determined in lab tests | 10 | 75 | 167 |  | 16 | Haynes International, 1983
Hydrochloric Acid | Nickel and alloys | Nickel-chromium-molybdenum-(tungsten) | Inco alloy C-276 Inco Alloys International, Inc., Inc. | 5.72 | 225 | No grain separation on bending | N10276 | Unwelded, solution heat treated specimens Corrosion test ASTM G28 |  |  |  |  | 40 | Inco Alloys International, 1986
Hydrochloric Acid | Nickel and alloys | Nickel-chromium-molybdenum-(tungsten) | Inco alloy C-276 Inco Alloys International, Inc., Inc. | 5.94 | 234 | No grain separation on bending | N10276 | As-welded with the gas-tungsten-arc method Corrosion test ASTM G28 |  |  |  |  | 40 | Inco Alloys International, 1986
Hydrochloric Acid | Nickel and alloys | Nickel-chromium-molybdenum-(tungsten) | Inconel 625 Inco Alloys International, Inc. | 0.92 | 38 |  | N06625 |  | 25 | 66 | 150 |  | 64 | Inco Alloys International, 1985
Hydrochloric Acid | Nickel and alloys | Nickel-chromium-molybdenum-(tungsten) | Inconel 625 Inco Alloys International, Inc. | 0.82 | 34 |  | N06625 |  | 30 | 66 | 150 |  | 64 | Inco Alloys International, 1985
Hydrochloric Acid | Nickel and alloys | Nickel-chromium-molybdenum-(tungsten) | Inconel 625 Inco Alloys International, Inc. | 1.8 | 71 |  | N06625 |  | 5 | 66 | 150 |  | 64 | Inco Alloys International, 1985
Hydrochloric Acid | Nickel and alloys | Nickel-chromium-molybdenum-(tungsten) | Inconel 625 Inco Alloys International, Inc. | 2.1 | 81 |  | N06625 |  | 10 | 66 | 150 |  | 64 | Inco Alloys International, 1985
Hydrochloric Acid | Nickel and alloys | Nickel-chromium-molybdenum-(tungsten) | Inconel 625 Inco Alloys International, Inc. | 1.7 | 65 |  | N06625 |  | 15 | 66 | 150 |  | 64 | Inco Alloys International, 1985
Hydrochloric Acid | Nickel and alloys | Nickel-chromium-molybdenum-(tungsten) | Inconel 625 Inco Alloys International, Inc. | 16.5 | 650 |  | N06625 |  | 20 | 66 | 150 |  | 64 | Inco Alloys International, 1985
Hydrochloric Acid | Nickel and alloys | Nickel-chromium-molybdenum-(tungsten) | Inconel 625 Inco Alloys International, Inc. | 0.96 | 38 |  | N06625 |  | 25 | 66 | 150 |  | 64 | Inco Alloys International, 1985
Hydrochloric Acid | Nickel and alloys | Nickel-chromium-molybdenum-(tungsten) | Inconel 625 Inco Alloys International, Inc. | 0.86 | 34 |  | N06625 |  | 30 | 66 | 150 |  | 64 | Inco Alloys International, 1985
Hydrochloric Acid | Nickel and alloys | Nickel-chromium-molybdenum-(tungsten) | Inconel 625 Inco Alloys International, Inc. | 0.38 | 15 |  | N06625 |  | 37 | 66 | 150 |  | 64 | Inco Alloys International, 1985
Hydrochloric Acid | Nickel and alloys | Nickel-chromium-molybdenum-(tungsten) | Inconel 625 Inco Alloys International, Inc. | 1.77 | 71 |  | N06625 |  | 5 | 66 | 150 |  | 64 | Inco Alloys International, 1985
Hydrochloric Acid | Nickel and alloys | Nickel-chromium-molybdenum-(tungsten) | Inconel 625 Inco Alloys International, Inc. | 2.02 | 81 |  | N06625 |  | 10 | 66 | 150 |  | 64 | Inco Alloys International, 1985
Hydrochloric Acid | Nickel and alloys | Nickel-chromium-molybdenum-(tungsten) | Inconel 625 Inco Alloys International, Inc. | 1.92 | 65 |  | N06625 |  | 15 | 66 | 150 |  | 64 | Inco Alloys International, 1985
Hydrochloric Acid | Nickel and alloys | Nickel-chromium-molybdenum-(tungsten) | Inconel 625 Inco Alloys International, Inc. | 1.25 | 50 |  | N06625 |  | 20 | 66 | 150 |  | 64 | Inco Alloys International, 1985
Hydrochloric Acid | Nickel and alloys | Nickel-chromium-molybdenum-(tungsten) | Inconel 625 Inco Alloys International, Inc. | 0.38 | 15 |  | N06625 |  | Concentrated | 66 | 150 |  | 64 | Inco Alloys International, 1985
Hydrochloric Acid | Nickel and alloys | Nickel-copper | Monel 400 Inco Alloys International, Inc. Inc. | 0.73 | 29 |  | N04400 | No velocity, no aeration | 0.5 | Boiling | Boiling | 10 d | 134 | Inco Alloys International, 1984
Hydrochloric Acid | Nickel and alloys | Nickel-copper | Monel 400 Inco Alloys International, Inc. Inc. | 1.05 | 42 |  | N04400 | No velocity, no aeration | 1 | Boiling | Boiling | 10 d | 134 | Inco Alloys International, 1984
Hydrochloric Acid | Nickel and alloys | Nickel-copper | Monel 400 Inco Alloys International, Inc. Inc. | 1.1 | 44 |  | N04400 | No velocity, no aeration | 5 | Boiling | Boiling | 10 d | 134 | Inco Alloys International, 1984
Hydrochloric Acid | Nickel and alloys | Nickel-molybdenum | Hastelloy alloy B-2 Haynes International, Inc. | 0.36 | 14 |  | N10665 | Sheet as solution heat-treated, 92 HRB | 20 | Boiling | Boiling |  | 63 | Haynes International, 1987
Hydrochloric Acid | Nickel and alloys | Nickel-molybdenum | Hastelloy alloy B-2 Haynes International, Inc. | 0.36 | 14 |  | N10665 | Sheet cold reduced 10%, 32 HRC | 20 | Boiling | Boiling |  | 63 | Haynes International, 1987
Hydrochloric Acid | Nickel and alloys | Nickel-molybdenum | Hastelloy alloy B-2 Haynes International, Inc. | 0.36 | 14 |  | N10665 | Sheet cold reduced 20%, 38 HRC | 20 | Boiling | Boiling |  | 63 | Haynes International, 1987
Hydrochloric Acid | Nickel and alloys | Nickel-molybdenum | Hastelloy alloy B-2 Haynes International, Inc. | 0.33 | 13 |  | N10665 | Sheet cold reduced 30%, 43 HRC | 20 | Boiling | Boiling |  | 63 | Haynes International, 1987
Hydrochloric Acid | Nickel and alloys | Nickel-molybdenum | Hastelloy alloy B-2 Haynes International, Inc. | 0.36 | 14 |  | N10665 | Sheet cold reduced 40%, 44 HRC | 20 | Boiling | Boiling |  | 63 | Haynes International, 1987
Hydrochloric Acid | Nickel and alloys | Nickel-molybdenum | Hastelloy alloy B-2 Haynes International, Inc. | 0.36 | 14 |  | N10665 | Sheet cold reduced 50%, 45 HRC | 20 | Boiling | Boiling |  | 63 | Haynes International, 1987
Hydrochloric Acid | Nickel and alloys | Nickel-molybdenum | Hastelloy alloy B-2 Haynes International, Inc. | 0.02 | 0.8 |  | N10665 | All specimens were heat-treated at 1066 C (1950 F), water quenched Determined in lab tests | 1 | Boiling | Boiling |  | 63 | Haynes International, 1987
Hydrochloric Acid | Nickel and alloys | Nickel-molybdenum | Hastelloy alloy B-2 Haynes International, Inc. | 0.08 | 3 |  | N10665 | All specimens were heat-treated at 1066 C (1950 F), water quenched Determined in lab tests | 2 | Boiling | Boiling |  | 63 | Haynes International, 1987
Hydrochloric Acid | Nickel and alloys | Nickel-molybdenum | Hastelloy alloy B-2 Haynes International, Inc. | 0.13 | 5 |  | N10665 | All specimens were heat-treated at 1066 C (1950 F), water quenched Determined in lab tests | 5 | Boiling | Boiling |  | 63 | Haynes International, 1987
Hydrochloric Acid | Nickel and alloys | Nickel-molybdenum | Hastelloy alloy B-2 Haynes International, Inc. | 0.18 | 7 |  | N10665 | All specimens were heat-treated at 1066 C (1950 F), water quenched Determined in lab tests | 10 | Boiling | Boiling |  | 63 | Haynes International, 1987
Hydrochloric Acid | Nickel and alloys | Nickel-molybdenum | Hastelloy alloy B-2 Haynes International, Inc. | 0.28 | 11 |  | N10665 | All specimens were heat-treated at 1066 C (1950 F), water quenched Determined in lab tests | 15 | Boiling | Boiling |  | 63 | Haynes International, 1987
Hydrochloric Acid | Nickel and alloys | Nickel-molybdenum | Hastelloy alloy B-2 Haynes International, Inc. | 0.38 | 15 |  | N10665 | All specimens were heat-treated at 1066 C (1950 F), water quenched Determined in lab tests. | 20 | Boiling | Boiling |  | 63 | Haynes International, 1987
Hydrochloric Acid | Nickel and alloys | Nickel-molybdenum | Hastelloy alloy B-2 Haynes International, Inc. | 0.51 | 20 |  | N10665 | As gas tungsten arc welded Determined in lab tests | 20 | Boiling | Boiling |  | 63 | Haynes International, 1987
Hydrochloric Acid | Refractory metals and alloys | Chromium | Chromium | 58000 | 2300000 |  |  |  | 5 | Boiling | Boiling | 50 h | 245 | H. Bala and S. Szymura, Corrosion Behaviour of Cu-Ni-Fe and Cu-Ni-Co Permanent Magnet Alloys, Materials Forum, 13, 1989, p 43-47
Hydrochloric Acid | Refractory metals and alloys | Chromium | Chromium + 0.5Pd | 0.2 max | 8 max |  |  |  | 5 | Boiling | Boiling | 50 h | 245 | H. Bala and S. Szymura, Corrosion Behaviour of Cu-Ni-Fe and Cu-Ni-Co Permanent Magnet Alloys, Materials Forum, 13, 1989, p 43-47
Hydrochloric Acid | Refractory metals and alloys | Chromium | Chromium + 0.5Pt | 0.2 max | 8 max |  |  |  | 5 | Boiling | Boiling | 50 h | 245 | H. Bala and S. Szymura, Corrosion Behaviour of Cu-Ni-Fe and Cu-Ni-Co Permanent Magnet Alloys, Materials Forum, 13, 1989, p 43-47
Hydrochloric Acid | Refractory metals and alloys | Cobalt and alloys | 40Co-20Cr-15Ni-7Mo | 48 | 1900 |  |  |  | Concentrated | 110 | 230 | 50 h | 54 | J.S. Pettibone, Other Metals, in Corrosion Resistance of Metals and Alloys, 2nd Edition, F.L. LaQue and H.R. Copson, Ed., Reinhold Publishing, New York, 1963, p 628
Hydrochloric Acid | Refractory metals and alloys | Hafnium and alloys | Hafnium | 0.005 | 0.2 |  |  |  | 20 |  |  | 8 d | 11 | Metals Handbook, Ninth Edition, Vol 13, Corrosion, ASM International, Metals Park, OH, 1987, p 720
Hydrochloric Acid | Refractory metals and alloys | Cobalt and alloys | 40Co-20Cr-15Ni-7Mo | 55 | 2200 |  |  |  | 50 | 110 | 230 | 50 h | 54 | J.S. Pettibone, Other Metals, in Corrosion Resistance of Metals and Alloys, 2nd Edition, F.L. LaQue and H.R. Copson, Ed., Reinhold Publishing, New York, 1963, p 628
Hydrochloric Acid | Refractory metals and alloys | Cobalt and alloys | 40Co-20Cr-15Ni-7Mo | 72 | 2870 |  |  |  | 10 | 102 | 216 | 50 h | 54 | J.S. Pettibone, Other Metals, in Corrosion Resistance of Metals and Alloys, 2nd Edition, F.L. LaQue and H.R. Copson, Ed., Reinhold Publishing, New York, 1963, p 628
Hydrochloric Acid | Refractory metals and alloys | Cobalt and alloys | 44Co-31Cr-13W | 0.7 | 26 |  |  | As cast. Cast specimens Based on five 24-h test periods | 5 | Room | Room |  | 53 | J.S. Pettibone, Other Metals, in Corrosion Resistance of Metals and Alloys, 2nd Edition, F.L. LaQue and H.R. Copson, Ed., Reinhold Publishing, New York, 1963, p 629
Hydrochloric Acid | Refractory metals and alloys | Cobalt and alloys | 44Co-31Cr-13W | 0.4 | 16 |  |  | Heat treated 4h at 899 C (1650 F), furnace cooled. Cast specimens Based on five 24-h test periods | 5 | Room | Room |  | 53 | J.S. Pettibone, Other Metals, in Corrosion Resistance of Metals and Alloys, 2nd Edition, F.L. LaQue and H.R. Copson, Ed., Reinhold Publishing, New York, 1963, p 629
Hydrochloric Acid | Refractory metals and alloys | Cobalt and alloys | 44Co-31Cr-13W | 0.65 | 26 |  |  | As cast. Cast specimens Based on five 24-h test periods | 5 | Room | Room |  | 53 | J.S. Pettibone, Other Metals, in Corrosion Resistance of Metals and Alloys, 2nd Edition, F.L. LaQue and H.R. Copson, Ed., Reinhold Publishing, New York, 1963, p 629
Hydrochloric Acid | Refractory metals and alloys | Cobalt and alloys | 44Co-31Cr-13W | 0.4 | 16 |  |  | Heat treated 4h at 899 C (1650 F), furnace cooled. Cast specimens Based on five 24-h test periods | 5 | Room | Room |  | 53 | J.S. Pettibone, Other Metals, in Corrosion Resistance of Metals and Alloys, 2nd Edition, F.L. LaQue and H.R. Copson, Ed., Reinhold Publishing, New York, 1963, p 629
Hydrochloric Acid | Refractory metals and alloys | Cobalt and alloys | 50Co-20Cr-15W-10Ni | 0.6 | 24 |  |  |  | 5 | Room | Room |  | 53 | J.S. Pettibone, Other Metals, in Corrosion Resistance of Metals and Alloys, 2nd Edition, F.L. LaQue and H.R. Copson, Ed., Reinhold Publishing, New York, 1963, p 629
Hydrochloric Acid | Refractory metals and alloys | Cobalt and alloys | 50Co-20Cr-15W-10Ni | 0.6 | 24 |  |  | Cast specimens Based on five 24-h test periods | 5 | Room | Room |  | 53 | J.S. Pettibone, Other Metals, in Corrosion Resistance of Metals and Alloys, 2nd Edition, F.L. LaQue and H.R. Copson, Ed., Reinhold Publishing, New York, 1963, p 629
Hydrochloric Acid | Refractory metals and alloys | Cobalt and alloys | 53Co-30Cr-4.5W | 1.3 | 52 |  |  | As cast. Cast specimens Based on five 24-h test periods | 5 | Room | Room |  | 53 | J.S. Pettibone, Other Metals, in Corrosion Resistance of Metals and Alloys, 2nd Edition, F.L. LaQue and H.R. Copson, Ed., Reinhold Publishing, New York, 1963, p 629
Hydrochloric Acid | Refractory metals and alloys | Cobalt and alloys | 53Co-30Cr-4.5W | 0.225 | 9 |  |  | Heat treated 4 h at 899 C (1650 F). Cast specimens Based on five 24-h test periods | 5 | Room | Room |  | 53 | J.S. Pettibone, Other Metals, in Corrosion Resistance of Metals and Alloys, 2nd Edition, F.L. LaQue and H.R. Copson, Ed., Reinhold Publishing, New York, 1963, p 629
Hydrochloric Acid | Refractory metals and alloys | Cobalt and alloys | 53Co-30Cr-4.5W | 1.3 | 52 |  |  | As cast. Cast specimens Based on five 24-h test periods | 5 | Room | Room |  | 53 | J.S. Pettibone, Other Metals, in Corrosion Resistance of Metals and Alloys, 2nd Edition, F.L. LaQue and H.R. Copson, Ed., Reinhold Publishing, New York, 1963, p 629
Hydrochloric Acid | Refractory metals and alloys | Cobalt and alloys | 53Co-30Cr-4.5W | 0.225 | 9 |  |  | Heat treated 4 h at 899 C (1650 F), furnace cooled. Cast specimens Based on five 24-h test periods | 5 | Room | Room |  | 53 | J.S. Pettibone, Other Metals, in Corrosion Resistance of Metals and Alloys, 2nd Edition, F.L. LaQue and H.R. Copson, Ed., Reinhold Publishing, New York, 1963, p 629
Hydrochloric Acid | Refractory metals and alloys | Cobalt and alloys | Co-20Cr | 250 | 10000 |  |  |  | 10 | Boiling | Boiling |  | 35 | A. Davin and D. Coutsourdis, Cobalt, Vol 52, Sept 1971, p 160; as cited in Metals Handbook, Ninth Edition, Vol 13, Corrosion, ASM International, Metals Park, OH, 1987, p 660
Hydrochloric Acid | Refractory metals and alloys | Cobalt and alloys | Co-Cr-Ni | 0.68 | 27 |  | R31233 | Welding rod | 3 | 66 |  |  | 196 | P. Crook, The Effects of Dilution upon the Corrosion and Wear Properties of Cobalt-Based Weld Overlays, Corrosion Science, Vol 35, (Nos. 1-4), Pergamon Press, Ltd., UK, 1993, p 647-653
Hydrochloric Acid | Refractory metals and alloys | Cobalt and alloys | Co-Cr-Ni | 1.8 | 72 |  | R31233 | Diluted 9.1% with G10400 | 3 | 66 |  |  | 196 | P. Crook, The Effects of Dilution upon the Corrosion and Wear Properties of Cobalt-Based Weld Overlays, Corrosion Science, Vol 35, (Nos. 1-4), Pergamon Press, Ltd., UK, 1993, p 647-653
Hydrochloric Acid | Refractory metals and alloys | Cobalt and alloys | Co-Cr-Ni | 1.4 | 56 |  | R31233 | Diluted 16.9% with G10400 | 3 | 66 |  |  | 196 | P. Crook, The Effects of Dilution upon the Corrosion and Wear Properties of Cobalt-Based Weld Overlays, Corrosion Science, Vol 35, (Nos. 1-4), Pergamon Press, Ltd., UK, 1993, p 647-653
Hydrochloric Acid | Refractory metals and alloys | Cobalt and alloys | Co-Cr-Ni | 2.1 | 84 |  | R31233 | Diluted 9.1% with S31603 | 3 | 66 |  |  | 196 | P. Crook, The Effects of Dilution upon the Corrosion and Wear Properties of Cobalt-Based Weld Overlays, Corrosion Science, Vol 35, (Nos. 1-4), Pergamon Press, Ltd., UK, 1993, p 647-653
Hydrochloric Acid | Refractory metals and alloys | Cobalt and alloys | Co-Cr-Ni | 2.1 | 84 |  | R31233 | Diluted 16.7% with S31603 | 3 | 66 |  |  | 196 | P. Crook, The Effects of Dilution upon the Corrosion and Wear Properties of Cobalt-Based Weld Overlays, Corrosion Science, Vol 35, (Nos. 1-4), Pergamon Press, Ltd., UK, 1993, p 647-653
Hydrochloric Acid | Refractory metals and alloys | Titanium and alloys | Titanium | 50 min | 2000 min |  |  |  | 10 | Boiling | Boiling |  | 91 | Titanium, Teledyne Wah Chang Albany, 1988
Hydrochloric Acid | Refractory metals and alloys | Cobalt and alloys | Co-Cr-Ni | 7.5 | 300 |  | R31233 | Welding rod | 10 | 66 |  |  | 196 | P. Crook, The Effects of Dilution upon the Corrosion and Wear Properties of Cobalt-Based Weld Overlays, Corrosion Science, Vol 35, (Nos. 1-4), Pergamon Press, Ltd., UK, 1993, p 647-653
Hydrochloric Acid | Refractory metals and alloys | Cobalt and alloys | Co-Cr-Ni | 15 | 600 |  | R31233 | Diluted 9.1% with G10400 | 10 | 66 |  |  | 196 | P. Crook, The Effects of Dilution upon the Corrosion and Wear Properties of Cobalt-Based Weld Overlays, Corrosion Science, Vol 35, (Nos. 1-4), Pergamon Press, Ltd., UK, 1993, p 647-653
Hydrochloric Acid | Refractory metals and alloys | Cobalt and alloys | Co-Cr-Ni | 11 | 440 |  | R31233 | Diluted 16.9% with G10400 | 10 | 66 |  |  | 196 | P. Crook, The Effects of Dilution upon the Corrosion and Wear Properties of Cobalt-Based Weld Overlays, Corrosion Science, Vol 35, (Nos. 1-4), Pergamon Press, Ltd., UK, 1993, p 647-653
Hydrochloric Acid | Refractory metals and alloys | Cobalt and alloys | Co-Cr-Ni | 20 | 800 |  | R31233 | Diluted 9.1% with S31603 | 10 | 66 |  |  | 196 | P. Crook, The Effects of Dilution upon the Corrosion and Wear Properties of Cobalt-Based Weld Overlays, Corrosion Science, Vol 35, (Nos. 1-4), Pergamon Press, Ltd., UK, 1993, p 647-653
Hydrochloric Acid | Refractory metals and alloys | Cobalt and alloys | Co-Cr-Ni | 13 | 520 |  | R31233 | Diluted 16.7% with S31603 | 10 | 66 |  |  | 196 | P. Crook, The Effects of Dilution upon the Corrosion and Wear Properties of Cobalt-Based Weld Overlays, Corrosion Science, Vol 35, (Nos. 1-4), Pergamon Press, Ltd., UK, 1993, p 647-653
Hydrochloric Acid | Refractory metals and alloys | Cobalt and alloys | Haynes alloy 6B Haynes International, Inc. | 250 min | 10000 min |  |  |  | 5 | Boiling | Boiling | 24 h | 23 | Metals Handbook, Ninth Edition, Vol 13, Corrosion, ASM International, Metals Park, OH, 1987, p 661
Hydrochloric Acid | Refractory metals and alloys | Cobalt and alloys | Haynes alloy 6B Haynes International, Inc. | 97 | 3800 |  |  | Average of four 24-h test periods | 2.5 | Boiling | Boiling |  | 23 | Metals Handbook, Ninth Edition, Vol 13, Corrosion, ASM International, Metals Park, OH, 1987, p 661
Hydrochloric Acid | Refractory metals and alloys | Cobalt and alloys | Haynes alloy No.188 Haynes International, Inc. | 140 | 5500 |  | R30188 |  | 5 | Boiling | Boiling | 24 h | 23 | Metals Handbook, Ninth Edition, Vol 13, Corrosion, ASM International, Metals Park, OH, 1987, p 661
Hydrochloric Acid | Refractory metals and alloys | Cobalt and alloys | Haynes alloy No.188 Haynes International, Inc. | 61 | 2400 |  | R30188 | Average of four 24-h test periods | 2.5 | Boiling | Boiling |  | 23 | Metals Handbook, Ninth Edition, Vol 13, Corrosion, ASM International, Metals Park, OH, 1987, p 661
Hydrochloric Acid | Refractory metals and alloys | Cobalt and alloys | Haynes alloy No.188 Haynes International, Inc. | A (Resistant) | A (Resistant) |  | R30188 | Average of four 24-h test periods. Corrosion decreased from a high value | 1 | Boiling | Boiling |  | 23 | Metals Handbook, Ninth Edition, Vol 13, Corrosion, ASM International, Metals Park, OH, 1987, p 661
Hydrochloric Acid | Refractory metals and alloys | Cobalt and alloys | Haynes alloy No.188 Haynes International, Inc. | 0.8 max | 31 max |  | R30188 | Average of four 24-h test periods. Corrosion rate oscillated during test period | 10 | Room | Room |  | 23 | Metals Handbook, Ninth Edition, Vol 13, Corrosion, ASM International, Metals Park, OH, 1987, p 661
Hydrochloric Acid | Refractory metals and alloys | Cobalt and alloys | Haynes alloy No.25 Haynes International, Inc. | 188 | 7400 |  | R30605 |  | 5 | Boiling | Boiling | 24 h | 23 | Metals Handbook, Ninth Edition, Vol 13, Corrosion, ASM International, Metals Park, OH, 1987, p 661
Hydrochloric Acid | Refractory metals and alloys | Cobalt and alloys | Haynes alloy No.25 Haynes International, Inc. | 0.56 | 22 |  | R30605 | Average of four 24-h test periods | 1 | Boiling | Boiling |  | 23 | Metals Handbook, Ninth Edition, Vol 13, Corrosion, ASM International, Metals Park, OH, 1987, p 661
Hydrochloric Acid | Refractory metals and alloys | Cobalt and alloys | Haynes alloy No.25 Haynes International, Inc. | 57 | 2260 |  | R30605 | Average of four 24-h test periods | 2.5 | Boiling | Boiling |  | 23 | Metals Handbook, Ninth Edition, Vol 13, Corrosion, ASM International, Metals Park, OH, 1987, p 661
Hydrochloric Acid | Refractory metals and alloys | Cobalt and alloys | Haynes alloy No.25 Haynes International, Inc. | A (Resistant) | A (Resistant) |  | R30605 | Average of four 24-h test periods | 10 | Room | Room |  | 23 | Metals Handbook, Ninth Edition, Vol 13, Corrosion, ASM International, Metals Park, OH, 1987, p 661
Hydrochloric Acid | Refractory metals and alloys | Cobalt and alloys | Haynes alloy No.25 Haynes International, Inc. | 0.01 max | 0.1 max |  | R30605 | 12-gage, solution heat-treated sheet Calculated on a minimum of five 24-h test periods | 1 | Room | Room | 24 h | 124 | Haynes International, 1984
Hydrochloric Acid | Refractory metals and alloys | Cobalt and alloys | Haynes alloy No.25 Haynes International, Inc. | A (Resistant) | A (Resistant) |  | R30605 | 12-gage, solution heat-treated sheet Calculated on a minimum of five 24-h test periods | 1 | 66 | 150 | 24 h | 124 | Haynes International, 1984
Hydrochloric Acid | Refractory metals and alloys | Cobalt and alloys | Haynes alloy No.25 Haynes International, Inc. | 10.2 | 400 |  | R30605 | 12-gage, solution heat-treated sheet Calculated on a minimum of five 24-h test periods | 1 | Boiling | Boiling | 24 h | 124 | Haynes International, 1984
Hydrochloric Acid | Refractory metals and alloys | Cobalt and alloys | Haynes alloy No.25 Haynes International, Inc. | 0.01 max | 0.1 max |  | R30605 | 12-gage, solution heat-treated sheet Calculated on a minimum of five 24-h test periods | 2 | Room | Room | 24 h | 124 | Haynes International, 1984
Hydrochloric Acid | Refractory metals and alloys | Cobalt and alloys | Haynes alloy No.25 Haynes International, Inc. | 0.01 | 0.1 |  | R30605 | 12-gage, solution heat-treated sheet Calculated on a minimum of five 24-h test periods | 2 | 66 | 150 | 24 h | 124 | Haynes International, 1984
Hydrochloric Acid | Refractory metals and alloys | Cobalt and alloys | Haynes alloy No.25 Haynes International, Inc. | 25.4 min | 1000 min |  | R30605 | 12-gage, solution heat-treated sheet Calculated on a minimum of five 24-h test periods | 2 | Boiling | Boiling | 24 h | 124 | Haynes International, 1984
Hydrochloric Acid | Refractory metals and alloys | Cobalt and alloys | Haynes alloy No.25 Haynes International, Inc. | 0.61 | 24 |  | R30605 | 12-gage, solution heat-treated sheet Calculated on a minimum of five 24-h test periods | 5 | Room | Room | 24 h | 124 | Haynes International, 1984
Hydrochloric Acid | Refractory metals and alloys | Cobalt and alloys | Haynes alloy No.25 Haynes International, Inc. | 12 | 474 |  | R30605 | 12-gage, solution heat-treated sheet Calculated on a minimum of five 24-h test periods | 5 | 66 | 150 | 24 h | 124 | Haynes International, 1984
Hydrochloric Acid | Refractory metals and alloys | Cobalt and alloys | Haynes alloy No.25 Haynes International, Inc. | 25.4 min | 1000 min |  | R30605 | 12-gage, solution heat-treated sheet Calculated on a minimum of five 24-h test periods | 5 | Boiling | Boiling | 24 h | 124 | Haynes International, 1984
Hydrochloric Acid | Refractory metals and alloys | Cobalt and alloys | Haynes alloy No.25 Haynes International, Inc. | 0.64 | 25 |  | R30605 | 12-gage, solution heat-treated sheet Calculated on a minimum of five 24-h test periods | 10 | Room | Room | 24 h | 124 | Haynes International, 1984
Hydrochloric Acid | Refractory metals and alloys | Cobalt and alloys | Haynes alloy No.25 Haynes International, Inc. | 10.7 | 420 |  | R30605 | 12-gage, solution heat-treated sheet Calculated on a minimum of five 24-h test periods | 10 | 66 | 150 | 24 h | 124 | Haynes International, 1984
Hydrochloric Acid | Refractory metals and alloys | Cobalt and alloys | Haynes alloy No.25 Haynes International, Inc. | 25.4 min | 1000 min |  | R30605 | 12-gage, solution heat-treated sheet Calculated on a minimum of five 24-h test periods | 10 | Boiling | Boiling | 24 h | 124 | Haynes International, 1984
Hydrochloric Acid | Refractory metals and alloys | Cobalt and alloys | Haynes alloy No.25 Haynes International, Inc. | 0.74 | 29 |  | R30605 | 12-gage, solution heat-treated sheet Calculated on a minimum of five 24-h test periods | 15 | Room | Room | 24 h | 124 | Haynes International, 1984
Hydrochloric Acid | Refractory metals and alloys | Cobalt and alloys | Haynes alloy No.25 Haynes International, Inc. | 14 | 552 |  | R30605 | 12-gage, solution heat-treated sheet Calculated on a minimum of five 24-h test periods | 15 | 66 | 150 | 24 h | 124 | Haynes International, 1984
Hydrochloric Acid | Refractory metals and alloys | Cobalt and alloys | Haynes alloy No.25 Haynes International, Inc. | 25.4 min | 1000 min |  | R30605 | 12-gage, solution heat-treated sheet Calculated on a minimum of five 24-h test periods | 15 | Boiling | Boiling | 24 h | 124 | Haynes International, 1984
Hydrochloric Acid | Refractory metals and alloys | Cobalt and alloys | Haynes alloy No.25 Haynes International, Inc. | 0.15 | 6 |  | R30605 | 12-gage, solution heat-treated sheet Calculated on a minimum of five 24-h test periods | 20 | Room | Room | 24 h | 124 | Haynes International, 1984
Hydrochloric Acid | Refractory metals and alloys | Cobalt and alloys | Haynes alloy No.25 Haynes International, Inc. | 6.81 | 268 |  | R30605 | 12-gage, solution heat-treated sheet Calculated on a minimum of five 24-h test periods | 20 | 66 | 150 | 24 h | 124 | Haynes International, 1984
Hydrochloric Acid | Refractory metals and alloys | Cobalt and alloys | Haynes alloy No.25 Haynes International, Inc. | 25.4 min | 1000 min |  | R30605 | 12-gage, solution heat-treated sheet Calculated on a minimum of five 24-h test periods | 20 | Boiling | Boiling | 24 h | 124 | Haynes International, 1984
Hydrochloric Acid | Refractory metals and alloys | Cobalt and alloys | Haynes alloy No.25 Haynes International, Inc. | 0.1 | 4 |  | R30605 | 12-gage, solution heat-treated sheet Calculated on a minimum of five 24-h test periods | 25 | Room | Room | 24 h | 124 | Haynes International, 1984
Hydrochloric Acid | Refractory metals and alloys | Cobalt and alloys | Haynes alloy No.25 Haynes International, Inc. | 3.7 | 144 |  | R30605 | 12-gage, solution heat-treated sheet Calculated on a minimum of five 24-h test periods | 25 | 66 | 150 | 24 h | 124 | Haynes International, 1984
Hydrochloric Acid | Refractory metals and alloys | Cobalt and alloys | Haynes alloy No.25 Haynes International, Inc. | 0.05 | 2 |  | R30605 | 12-gage, solution heat-treated sheet Calculated on a minimum of five 24-h test periods | 37 | Room | Room | 24 h | 124 | Haynes International, 1984
Hydrochloric Acid | Refractory metals and alloys | Cobalt and alloys | Haynes alloy No.25 Haynes International, Inc. | 1.73 | 68 |  | R30605 | 12-gage, solution heat-treated sheet Calculated on a minimum of five 24-h test periods | 37 | 66 | 150 | 24 h | 124 | Haynes International, 1984
Hydrochloric Acid | Refractory metals and alloys | Cobalt and alloys | Haynes alloy No.556 Haynes International, Inc. | 165 | 6600 |  | R30556 |  | 5 | Boiling | Boiling | 24 h | 23 | Metals Handbook, Ninth Edition, Vol 13, Corrosion, ASM International, Metals Park, OH, 1987, p 661
Hydrochloric Acid | Refractory metals and alloys | Cobalt and alloys | Haynes alloy No.556 Haynes International, Inc. | 63.5 | 2500 |  | R30556 | Average of four 24-h test periods | 2.5 | Boiling | Boiling |  | 23 | Metals Handbook, Ninth Edition, Vol 13, Corrosion, ASM International, Metals Park, OH, 1987, p 661
Hydrochloric Acid | Refractory metals and alloys | Cobalt and alloys | Haynes alloy No.556 Haynes International, Inc. | 0.6 | 23 |  | R30556 | Average of four 24-h test periods | 10 | Room | Room |  | 23 | Metals Handbook, Ninth Edition, Vol 13, Corrosion, ASM International, Metals Park, OH, 1987, p 661
Hydrochloric Acid | Refractory metals and alloys | Cobalt and alloys | Haynes alloy No.556 Haynes International, Inc. | A (Resistant) | A (Resistant) |  | R30556 | Average of four 24-h test periods. Corrosion rate decreased from a high value | 1 | Boiling | Boiling |  | 23 | Metals Handbook, Ninth Edition, Vol 13, Corrosion, ASM International, Metals Park, OH, 1987, p 661
Hydrochloric Acid | Refractory metals and alloys | Cobalt and alloys | Multimet Haynes International | 0.01 max | 0.1 max |  | R30155 | 12-gage, solution heat-treated sheet Calculated on a minimum of five 24-h test periods | 1 | Room | Room | 24 h | 124 | Haynes International, 1984
Hydrochloric Acid | Refractory metals and alloys | Cobalt and alloys | Multimet Haynes International | A (Resistant) | A (Resistant) |  | R30155 | 12-gage, solution heat-treated sheet Calculated on a minimum of five 24-h test periods | 1 | 66 | 150 | 24 h | 124 | Haynes International, 1984
Hydrochloric Acid | Refractory metals and alloys | Cobalt and alloys | Multimet Haynes International | 9.4 | 370 |  | R30155 | 12-gage, solution heat-treated sheet Calculated on a minimum of five 24-h test periods | 1 | Boiling | Boiling | 24 h | 124 | Haynes International, 1984
Hydrochloric Acid | Refractory metals and alloys | Cobalt and alloys | Multimet Haynes International | 0.01 max | 0.1 max |  | R30155 | 12-gage, solution heat-treated sheet Calculated on a minimum of five 24-h test periods | 2 | Room | Room | 24 h | 124 | Haynes International, 1984
Hydrochloric Acid | Refractory metals and alloys | Cobalt and alloys | Multimet Haynes International | A (Resistant) | A (Resistant) |  | R30155 | 12-gage, solution heat-treated sheet Calculated on a minimum of five 24-h test periods | 2 | 66 | 150 | 24 h | 124 | Haynes International, 1984
Hydrochloric Acid | Refractory metals and alloys | Cobalt and alloys | Multimet Haynes International | 22.7 | 934 |  | R30155 | 12-gage, solution heat-treated sheet Calculated on a minimum of five 24-h test periods | 2 | Boiling | Boiling | 24 h | 124 | Haynes International, 1984
Hydrochloric Acid | Refractory metals and alloys | Cobalt and alloys | Multimet Haynes International | 0.43 | 17 |  | R30155 | 12-gage, solution heat-treated sheet Calculated on a minimum of five 24-h test periods | 5 | Room | Room | 24 h | 124 | Haynes International, 1984
Hydrochloric Acid | Refractory metals and alloys | Cobalt and alloys | Multimet Haynes International | 8.71 | 343 |  | R30155 | 12-gage, solution heat-treated sheet Calculated on a minimum of five 24-h test periods | 5 | 66 | 150 | 24 h | 124 | Haynes International, 1984
Hydrochloric Acid | Refractory metals and alloys | Cobalt and alloys | Multimet Haynes International | 25.4 min | 1000 min |  | R30155 | 12-gage, solution heat-treated sheet Calculated on a minimum of five 24-h test periods | 5 | Boiling | Boiling | 24 h | 124 | Haynes International, 1984
Hydrochloric Acid | Refractory metals and alloys | Cobalt and alloys | Multimet Haynes International | 0.33 | 13 |  | R30155 | 12-gage, solution heat-treated sheet Calculated on a minimum of five 24-h test periods | 10 | Room | Room | 24 h | 124 | Haynes International, 1984
Hydrochloric Acid | Refractory metals and alloys | Cobalt and alloys | Multimet Haynes International | 14.5 | 572 |  | R30155 | 12-gage, solution heat-treated sheet Calculated on a minimum of five 24-h test periods | 10 | 66 | 150 | 24 h | 124 | Haynes International, 1984
Hydrochloric Acid | Refractory metals and alloys | Cobalt and alloys | Multimet Haynes International | 25.4 min | 1000 min |  | R30155 | 12-gage, solution heat-treated sheet Calculated on a minimum of five 24-h test periods | 10 | Boiling | Boiling | 24 h | 124 | Haynes International, 1984
Hydrochloric Acid | Refractory metals and alloys | Cobalt and alloys | Multimet Haynes International | 0.38 | 15 |  | R30155 | 12-gage, solution heat-treated sheet Calculated on a minimum of five 24-h test periods | 15 | Room | Room | 24 h | 124 | Haynes International, 1984
Hydrochloric Acid | Refractory metals and alloys | Cobalt and alloys | Multimet Haynes International | 10.9 | 431 |  | R30155 | 12-gage, solution heat-treated sheet Calculated on a minimum of five 24-h test periods | 15 | 66 | 150 | 24 h | 124 | Haynes International, 1984
Hydrochloric Acid | Refractory metals and alloys | Cobalt and alloys | Multimet Haynes International | 25.4 min | 1000 min |  | R30155 | 12-gage, solution heat-treated sheet Calculated on a minimum of five 24-h test periods | 15 | Boiling | Boiling | 24 h | 124 | Haynes International, 1984
Hydrochloric Acid | Refractory metals and alloys | Cobalt and alloys | Multimet Haynes International | 0.2 | 8 |  | R30155 | 12-gage, solution heat-treated sheet Calculated on a minimum of five 24-h test periods | 20 | Room | Room | 24 h | 124 | Haynes International, 1984
Hydrochloric Acid | Refractory metals and alloys | Cobalt and alloys | Multimet Haynes International | 10.8 | 424 |  | R30155 | 12-gage, solution heat-treated sheet Calculated on a minimum of five 24-h test periods | 20 | 66 | 150 | 24 h | 124 | Haynes International, 1984
Hydrochloric Acid | Refractory metals and alloys | Cobalt and alloys | Multimet Haynes International | 25.4 min | 1000 min |  | R30155 | 12-gage, solution heat-treated sheet Calculated on a minimum of five 24-h test periods | 20 | Boiling | Boiling | 24 h | 124 | Haynes International, 1984
Hydrochloric Acid | Refractory metals and alloys | Cobalt and alloys | Multimet Haynes International | 0.15 | 6 |  | R30155 | 12-gage, solution heat-treated sheet Calculated on a minimum of five 24-h test periods | 25 | Room | Room | 24 h | 124 | Haynes International, 1984
Hydrochloric Acid | Refractory metals and alloys | Cobalt and alloys | Multimet Haynes International | 17.4 | 687 |  | R30155 | 12-gage, solution heat-treated sheet Calculated on a minimum of five 24-h test periods | 25 | 66 | 150 | 24 h | 124 | Haynes International, 1984
Hydrochloric Acid | Refractory metals and alloys | Cobalt and alloys | Multimet Haynes International | 0.28 | 11 |  | R30155 | 12-gage, solution heat-treated sheet Calculated on a minimum of five 24-h test periods | 37 | Room | Room | 24 h | 124 | Haynes International, 1984
Hydrochloric Acid | Refractory metals and alloys | Cobalt and alloys | Multimet Haynes International | 25.4 min | 1000 min |  | R30155 | 12-gage, solution heat-treated sheet Calculated on a minimum of five 24-h test periods | 37 | 66 | 150 | 24 h | 124 | Haynes International, 1984
Hydrochloric Acid | Refractory metals and alloys | Hafnium and alloys | Hafnium | 0.005 | 0.2 |  |  |  | 20 |  |  | 8 d | 11 | Metals Handbook, Ninth Edition, Vol 13, Corrosion, ASM International, Metals Park, OH, 1987, p 720
Hydrochloric Acid | Refractory metals and alloys | Niobium and alloys | Niobium | 0.02 max | 1 max |  | R04210 |  | 1 | Boiling | Boiling |  | 37 | M. Stern and C. Bishop, Corrosion and Electrochemical Behavior, in Columbium and Tantalum, F. Sisco and E. Epremian, Ed., John Wiley & Sons, New York, 1963, p 306
Hydrochloric Acid | Refractory metals and alloys | Niobium and alloys | Niobium | 0.02 max | 1 max |  | R04210 |  | 1 | 190 | 375 |  | 37 | M. Stern and C. Bishop, Corrosion and Electrochemical Behavior, in Columbium and Tantalum, F. Sisco and E. Epremian, Ed., John Wiley & Sons, New York, 1963, p 306
Hydrochloric Acid | Refractory metals and alloys | Niobium and alloys | Niobium | 0.05 max | 2 max |  | R04210 |  | 5 | Boiling | Boiling |  | 37 | M. Stern and C. Bishop, Corrosion and Electrochemical Behavior, in Columbium and Tantalum, F. Sisco and E. Epremian, Ed., John Wiley & Sons, New York, 1963, p 306
Hydrochloric Acid | Refractory metals and alloys | Niobium and alloys | Niobium | 0.02 max | 1 max |  | R04210 |  | 5 | 190 | 375 |  | 37 | M. Stern and C. Bishop, Corrosion and Electrochemical Behavior, in Columbium and Tantalum, F. Sisco and E. Epremian, Ed., John Wiley & Sons, New York, 1963, p 306
Hydrochloric Acid | Refractory metals and alloys | Niobium and alloys | Niobium | 0.12 max | 5 max |  | R04210 |  | 10 | Boiling | Boiling |  | 37 | M. Stern and C. Bishop, Corrosion and Electrochemical Behavior, in Columbium and Tantalum, F. Sisco and E. Epremian, Ed., John Wiley & Sons, New York, 1963, p 306
Hydrochloric Acid | Refractory metals and alloys | Niobium and alloys | Niobium | 6.35 max | 25 max |  | R04210 |  | 15 | Boiling | Boiling |  | 37 | M. Stern and C. Bishop, Corrosion and Electrochemical Behavior, in Columbium and Tantalum, F. Sisco and E. Epremian, Ed., John Wiley & Sons, New York, 1963, p 306
Hydrochloric Acid | Refractory metals and alloys | Niobium and alloys | Niobium | 12 min | 500 min |  | R04210 |  | 15 | 190 | 375 |  | 37 | M. Stern and C. Bishop, Corrosion and Electrochemical Behavior, in Columbium and Tantalum, F. Sisco and E. Epremian, Ed., John Wiley & Sons, New York, 1963, p 306
Hydrochloric Acid | Refractory metals and alloys | Niobium and alloys | Niobium | 1.2 max | 50 max |  | R04210 |  | 20 | Boiling | Boiling |  | 37 | M. Stern and C. Bishop, Corrosion and Electrochemical Behavior, in Columbium and Tantalum, F. Sisco and E. Epremian, Ed., John Wiley & Sons, New York, 1963, p 306
Hydrochloric Acid | Refractory metals and alloys | Niobium and alloys | Niobium | A (Resistant) | A (Resistant) |  | R04210 |  | 1 | Boiling | Boiling |  | 2 | Metals Handbook, Ninth Edition, Vol 13, Corrosion, ASM International, Metals Park, OH, 1987, p 723-724
Hydrochloric Acid | Refractory metals and alloys | Niobium and alloys | Niobium | 0.025 | 1 |  | R04210 |  | 37 | Room | Room |  | 2 | Metals Handbook, Ninth Edition, Vol 13, Corrosion, ASM International, Metals Park, OH, 1987, p 723-724
Hydrochloric Acid | Refractory metals and alloys | Niobium and alloys | Niobium | 0.25 | 10 |  | R04210 |  | 37 | 60 | 140 |  | 2 | Metals Handbook, Ninth Edition, Vol 13, Corrosion, ASM International, Metals Park, OH, 1987, p 723-724
Hydrochloric Acid | Refractory metals and alloys | Niobium and alloys | Niobium | A (Resistant) | A (Resistant) |  | R04210 |  | 18 | 19-26 | 65-80 | 36 d | 74 | Metals Handbook, Ninth Edition, Vol 13, Corrosion, ASM International, Metals Park, OH, 1987, p 730
Hydrochloric Acid | Refractory metals and alloys | Niobium and alloys | Niobium | 0.05 | 0.12 |  | R04210 |  | 37 | 19-26 | 65-80 | 36 d | 74 | Metals Handbook, Ninth Edition, Vol 13, Corrosion, ASM International, Metals Park, OH, 1987, p 730
Hydrochloric Acid | Refractory metals and alloys | Niobium and alloys | Niobium | 0.1 | 4 | Tarnished | R04210 |  | 37 | 110 | 230 | 7 d | 74 | Metals Handbook, Ninth Edition, Vol 13, Corrosion, ASM International, Metals Park, OH, 1987, p 730
Hydrochloric Acid | Refractory metals and alloys | Niobium and alloys | Niobium | A (Resistant) | A (Resistant) |  | R04210 | Aerated | 15 | Room-60 (140) | Room-60 (140) |  | 2 | Metals Handbook, Ninth Edition, Vol 13, Corrosion, ASM International, Metals Park, OH, 1987, p 723-724
Hydrochloric Acid | Refractory metals and alloys | Niobium and alloys | Niobium | 0.025 | 1 |  | R04210 | Aerated | 15 | 100 | 212 |  | 2 | Metals Handbook, Ninth Edition, Vol 13, Corrosion, ASM International, Metals Park, OH, 1987, p 723-724
Hydrochloric Acid | Refractory metals and alloys | Niobium and alloys | Niobium | 0.025 | 1 |  | R04210 | Aerated | 30 | 35 | 95 |  | 2 | Metals Handbook, Ninth Edition, Vol 13, Corrosion, ASM International, Metals Park, OH, 1987, p 723-724
Hydrochloric Acid | Refractory metals and alloys | Niobium and alloys | Niobium | 0.05 | 2 |  | R04210 | Aerated | 30 | 60 | 140 |  | 2 | Metals Handbook, Ninth Edition, Vol 13, Corrosion, ASM International, Metals Park, OH, 1987, p 723-724
Hydrochloric Acid | Refractory metals and alloys | Niobium and alloys | Niobium | 0.125 | 5 |  | R04210 | Aerated | 30 | 100 | 212 |  | 2 | Metals Handbook, Ninth Edition, Vol 13, Corrosion, ASM International, Metals Park, OH, 1987, p 723-724
Hydrochloric Acid | Refractory metals and alloys | Niobium and alloys | Niobium | 0.45 | 18 | Embrittled | R04210 | Wrought; lab button; annealed at 1175 C (2140 F) for 30 min Average of three 48-h periods | 15 | Boiling | Boiling | 48 h | 33 | R.W. Schultz and J.S. Grauman, Fundamental Corrosion Characterization of High-Strength Titanium Alloys, in Industrial Applications of Titanium and Zirconium: Fourth Volume, STP 917, ASTM, Philadelphia, 1986, p 130-143; L.C. Covington and R.W. Schultz, Cor
Hydrochloric Acid | Stainless steels | Austenitic | 301 | B (Good) | B (Good) | Pitting | S30100 |  | 0.5 | 20 | 68 |  | 253 | Chemical Resistance of REMANIT Stainless Steels, Thyssen Edelstahlwerke AG, March 1989
Hydrochloric Acid | Refractory metals and alloys | Niobium and alloys | Niobium | 0.95 | 38 | Embrittled | R04210 | Wrought; lab button; annealed at 1175 C (2140 F) for 30 min Average of three 48-h periods | 20 | Boiling | Boiling | 48 h | 33 | R.W. Schultz and J.S. Grauman, Fundamental Corrosion Characterization of High-Strength Titanium Alloys, in Industrial Applications of Titanium and Zirconium: Fourth Volume, STP 917, ASTM, Philadelphia, 1986, p 130-143; L.C. Covington and R.W. Schultz, Cor
Hydrochloric Acid | Refractory metals and alloys | Niobium and alloys | Niobium | 0.22 | 9 | Embrittled | R04210 | Wrought; arc melted; annealed at 1400 C (2552 F) for 1 h Average of three 48-h periods | 15 | Boiling | Boiling | 48 h | 33 | R.W. Schultz and J.S. Grauman, Fundamental Corrosion Characterization of High-Strength Titanium Alloys, in Industrial Applications of Titanium and Zirconium: Fourth Volume, STP 917, ASTM, Philadelphia, 1986, p 130-143; L.C. Covington and R.W. Schultz, Cor
Hydrochloric Acid | Refractory metals and alloys | Niobium and alloys | Niobium | 0.6 | 24 | Embrittled | R04210 | Wrought; arc melted; annealed at 1400 C (2552 F) for 1 h Average of three 48-h periods | 20 | Boiling | Boiling | 48 h | 33 | R.W. Schultz and J.S. Grauman, Fundamental Corrosion Characterization of High-Strength Titanium Alloys, in Industrial Applications of Titanium and Zirconium: Fourth Volume, STP 917, ASTM, Philadelphia, 1986, p 130-143; L.C. Covington and R.W. Schultz, Cor
Hydrochloric Acid | Refractory metals and alloys | Niobium and alloys | Niobium | 0.22 | 9 | Embrittled | R04210 | Wrought; electron-beam melted; annealed at 1400 C (2552 F) for 1 h Average of three 48-h periods | 15 | Boiling | Boiling | 48 h | 33 | R.W. Schultz and J.S. Grauman, Fundamental Corrosion Characterization of High-Strength Titanium Alloys, in Industrial Applications of Titanium and Zirconium: Fourth Volume, STP 917, ASTM, Philadelphia, 1986, p 130-143; L.C. Covington and R.W. Schultz, Cor
Hydrochloric Acid | Refractory metals and alloys | Niobium and alloys | Niobium | 0.52 | 21 | Embrittled | R04210 | Wrought; electron-beam melted; annealed at 1400 C (2552 F) for 1 h Average of three 48-h periods | 20 | Boiling | Boiling | 48 h | 33 | R.W. Schultz and J.S. Grauman, Fundamental Corrosion Characterization of High-Strength Titanium Alloys, in Industrial Applications of Titanium and Zirconium: Fourth Volume, STP 917, ASTM, Philadelphia, 1986, p 130-143; L.C. Covington and R.W. Schultz, Cor
Hydrochloric Acid | Refractory metals and alloys | Niobium and alloys | Niobium | 0.025 | 1 |  | R04210 | Plus 0.1% FeCl3 | 10 | Boiling | Boiling |  | 2 | Metals Handbook, Ninth Edition, Vol 13, Corrosion, ASM International, Metals Park, OH, 1987, p 723-724
Hydrochloric Acid | Refractory metals and alloys | Niobium and alloys | Niobium | 0.125 | 5 |  | R04210 | Plus 0.6% FeCl3 | 10 | Boiling | Boiling |  | 2 | Metals Handbook, Ninth Edition, Vol 13, Corrosion, ASM International, Metals Park, OH, 1987, p 723-724
Hydrochloric Acid | Refractory metals and alloys | Niobium and alloys | Niobium | 0.05 | 2 |  | R04210 | Plus 35% FeCl2 and 2% FeCl3 | 10 | Boiling | Boiling |  | 2 | Metals Handbook, Ninth Edition, Vol 13, Corrosion, ASM International, Metals Park, OH, 1987, p 723-724
Hydrochloric Acid | Refractory metals and alloys | Niobium and alloys | Niobium | 0.5 | 20 |  | R04210 | Plus Cl2 | 37 | 60 | 140 |  | 2 | Metals Handbook, Ninth Edition, Vol 13, Corrosion, ASM International, Metals Park, OH, 1987, p 723-724
Hydrochloric Acid | Refractory metals and alloys | Niobium and alloys | Niobium alloy | 0.25 | 10 | Embrittled |  | Arc melted; annealed at 1400 C (2552 F) for 1 h Wrought 0.75% Zr, bal Cb. Average of three 48-h periods | 15 | Boiling | Boiling | 48 h | 33 | R.W. Schultz and J.S. Grauman, Fundamental Corrosion Characterization of High-Strength Titanium Alloys, in Industrial Applications of Titanium and Zirconium: Fourth Volume, STP 917, ASTM, Philadelphia, 1986, p 130-143; L.C. Covington and R.W. Schultz, Cor
Hydrochloric Acid | Refractory metals and alloys | Niobium and alloys | Niobium alloy | 0.52 | 21 | Embrittled |  | Arc melted; annealed at 1400 C (2552 F) for 1 h Wrought 0.75% Zr, bal Nb. Average of three 48-h periods | 20 | Boiling | Boiling | 48 h | 33 | R.W. Schultz and J.S. Grauman, Fundamental Corrosion Characterization of High-Strength Titanium Alloys, in Industrial Applications of Titanium and Zirconium: Fourth Volume, STP 917, ASTM, Philadelphia, 1986, p 130-143; L.C. Covington and R.W. Schultz, Cor
Hydrochloric Acid | Refractory metals and alloys | Niobium and alloys | Niobium alloy | 2.07 | 83 |  |  | Arc melted Wrought 50% V, 50% Cb. Average of three 48-h periods | 15 | Boiling | Boiling | 48 h | 33 | R.W. Schultz and J.S. Grauman, Fundamental Corrosion Characterization of High-Strength Titanium Alloys, in Industrial Applications of Titanium and Zirconium: Fourth Volume, STP 917, ASTM, Philadelphia, 1986, p 130-143; L.C. Covington and R.W. Schultz, Cor
Hydrochloric Acid | Refractory metals and alloys | Niobium and alloys | Niobium alloy | 0.27 | 11 |  |  | Arc melted; annealed at 1430 C (2606 F) for 1 h Wrought 6.9% Ti, 0.81% Zr, bal Cb. Average of three 48-h periods | 15 | Boiling | Boiling | 48 h | 33 | R.W. Schultz and J.S. Grauman, Fundamental Corrosion Characterization of High-Strength Titanium Alloys, in Industrial Applications of Titanium and Zirconium: Fourth Volume, STP 917, ASTM, Philadelphia, 1986, p 130-143; L.C. Covington and R.W. Schultz, Cor
Hydrochloric Acid | Refractory metals and alloys | Niobium and alloys | Niobium alloy | 0.775 | 31 | Embrittled |  | Arc melted; annealed at 1400 C (2552 F) for 1 h Wrought 6.9% Ti, 0.81% Zr, bal Cb. Average of three 48-h periods | 20 | Boiling | Boiling | 48 h | 33 | R.W. Schultz and J.S. Grauman, Fundamental Corrosion Characterization of High-Strength Titanium Alloys, in Industrial Applications of Titanium and Zirconium: Fourth Volume, STP 917, ASTM, Philadelphia, 1986, p 130-143; L.C. Covington and R.W. Schultz, Cor
Hydrochloric Acid | Refractory metals and alloys | Niobium and alloys | Niobium alloy | 0.32 | 13 |  |  | Arc melted; annealed at 1400 C (2552 F) for 1 h Wrought 8% Ti, bal Cb. Average of three 48-h periods | 15 | Boiling | Boiling | 48 h | 33 | R.W. Schultz and J.S. Grauman, Fundamental Corrosion Characterization of High-Strength Titanium Alloys, in Industrial Applications of Titanium and Zirconium: Fourth Volume, STP 917, ASTM, Philadelphia, 1986, p 130-143; L.C. Covington and R.W. Schultz, Cor
Hydrochloric Acid | Refractory metals and alloys | Niobium and alloys | Niobium alloy | 0.7 | 28 |  |  | Arc melted; annealed at 1400 C (2552 F) for 1 h Wrought 8% Ti, bal Cb. Average of three 48-h periods | 20 | Boiling | Boiling | 48 h | 33 | R.W. Schultz and J.S. Grauman, Fundamental Corrosion Characterization of High-Strength Titanium Alloys, in Industrial Applications of Titanium and Zirconium: Fourth Volume, STP 917, ASTM, Philadelphia, 1986, p 130-143; L.C. Covington and R.W. Schultz, Cor
Hydrochloric Acid | Refractory metals and alloys | Tantalum and alloys | Ta-Mo alloy (0 % Ta) | 0.005 | 0.2 |  |  | Solutions saturated with oxygen | Concentrated | 55 | 131 |  | 56 | M. Stern and C. Bishop, Corrosion and Electrochemical Behavior, in Columbium and Tantalum, F. Sisco and E. Epremian, Ed., John Wiley & Sons, New York, 1963, p 325
Hydrochloric Acid | Refractory metals and alloys | Tantalum and alloys | Ta-Mo alloy (10.1 % Ta) | 0.005 | 0.2 |  |  | Solutions saturated with oxygen | Concentrated | 55 | 131 |  | 56 | M. Stern and C. Bishop, Corrosion and Electrochemical Behavior, in Columbium and Tantalum, F. Sisco and E. Epremian, Ed., John Wiley & Sons, New York, 1963, p 325
Hydrochloric Acid | Refractory metals and alloys | Tantalum and alloys | Ta-Mo alloy (20.1 % Ta) | 0.005 | 0.2 |  |  | Solutions saturated with oxygen | Concentrated | 55 | 131 |  | 56 | M. Stern and C. Bishop, Corrosion and Electrochemical Behavior, in Columbium and Tantalum, F. Sisco and E. Epremian, Ed., John Wiley & Sons, New York, 1963, p 325
Hydrochloric Acid | Refractory metals and alloys | Tantalum and alloys | Ta-Mo alloy (30.0 % Ta) | 0.003 | 0.1 |  |  | Solutions saturated with oxygen | Concentrated | 55 | 131 |  | 56 | M. Stern and C. Bishop, Corrosion and Electrochemical Behavior, in Columbium and Tantalum, F. Sisco and E. Epremian, Ed., John Wiley & Sons, New York, 1963, p 325
Hydrochloric Acid | Refractory metals and alloys | Tantalum and alloys | Ta-Mo alloy (40.0 % Ta) | 0.003 | 0.1 |  |  | Solutions saturated with oxygen | Concentrated | 55 | 131 |  | 56 | M. Stern and C. Bishop, Corrosion and Electrochemical Behavior, in Columbium and Tantalum, F. Sisco and E. Epremian, Ed., John Wiley & Sons, New York, 1963, p 325
Hydrochloric Acid | Refractory metals and alloys | Tantalum and alloys | Ta-Mo alloy (50.0 % Ta) | 0.003 | 0.1 |  |  | Solutions saturated with oxygen | Concentrated | 55 | 131 |  | 56 | M. Stern and C. Bishop, Corrosion and Electrochemical Behavior, in Columbium and Tantalum, F. Sisco and E. Epremian, Ed., John Wiley & Sons, New York, 1963, p 325
Hydrochloric Acid | Refractory metals and alloys | Tantalum and alloys | Ta-Mo alloy (61.2 % Ta) | 0.003 max | 0.1 max |  |  | Solutions saturated with oxygen | Concentrated | 55 | 131 |  | 56 | M. Stern and C. Bishop, Corrosion and Electrochemical Behavior, in Columbium and Tantalum, F. Sisco and E. Epremian, Ed., John Wiley & Sons, New York, 1963, p 325
Hydrochloric Acid | Refractory metals and alloys | Tantalum and alloys | Ta-Mo alloy (82.8 % Ta) | 0.003 max | 0.1 max |  |  | Solutions saturated with oxygen | Concentrated | 55 | 131 |  | 56 | M. Stern and C. Bishop, Corrosion and Electrochemical Behavior, in Columbium and Tantalum, F. Sisco and E. Epremian, Ed., John Wiley & Sons, New York, 1963, p 325
Hydrochloric Acid | Refractory metals and alloys | Tantalum and alloys | Ta-Mo alloy (91.4 % Ta) | 0.003 max | 0.1 max |  |  | Solutions saturated with oxygen | Concentrated | 55 | 131 |  | 56 | M. Stern and C. Bishop, Corrosion and Electrochemical Behavior, in Columbium and Tantalum, F. Sisco and E. Epremian, Ed., John Wiley & Sons, New York, 1963, p 325
Hydrochloric Acid | Refractory metals and alloys | Tantalum and alloys | Tantalum | A (Resistant) | A (Resistant) |  | R05210 |  | 18 | 19-26 | 65-80 | 36 d | 74 | Metals Handbook, Ninth Edition, Vol 13, Corrosion, ASM International, Metals Park, OH, 1987, p 730
Hydrochloric Acid | Refractory metals and alloys | Tantalum and alloys | Tantalum | A (Resistant) | A (Resistant) |  | R05210 |  | 37 | 19-26 | 65-80 | 36 d | 74 | Metals Handbook, Ninth Edition, Vol 13, Corrosion, ASM International, Metals Park, OH, 1987, p 730
Hydrochloric Acid | Refractory metals and alloys | Tantalum and alloys | Tantalum | A (Resistant) | A (Resistant) |  | R05210 |  | 37 | 110 | 230 | 7 d | 74 | Metals Handbook, Ninth Edition, Vol 13, Corrosion, ASM International, Metals Park, OH, 1987, p 730
Hydrochloric Acid | Refractory metals and alloys | Tantalum and alloys | Tantalum | 0.02 max | 1 max |  | R05210 |  | 1 | Boiling | Boiling |  | 37 | M. Stern and C. Bishop, Corrosion and Electrochemical Behavior, in Columbium and Tantalum, F. Sisco and E. Epremian, Ed., John Wiley & Sons, New York, 1963, p 306
Hydrochloric Acid | Refractory metals and alloys | Tantalum and alloys | Tantalum | 0.02 max | 1 max |  | R05210 |  | 1 | 190 | 375 |  | 37 | M. Stern and C. Bishop, Corrosion and Electrochemical Behavior, in Columbium and Tantalum, F. Sisco and E. Epremian, Ed., John Wiley & Sons, New York, 1963, p 306
Hydrochloric Acid | Refractory metals and alloys | Tantalum and alloys | Tantalum | 0.02 max | 1 max |  | R05210 |  | 5 | Boiling | Boiling |  | 37 | M. Stern and C. Bishop, Corrosion and Electrochemical Behavior, in Columbium and Tantalum, F. Sisco and E. Epremian, Ed., John Wiley & Sons, New York, 1963, p 306
Hydrochloric Acid | Refractory metals and alloys | Tantalum and alloys | Tantalum | 0.02 max | 1 max |  | R05210 |  | 5 | 190 | 375 |  | 37 | M. Stern and C. Bishop, Corrosion and Electrochemical Behavior, in Columbium and Tantalum, F. Sisco and E. Epremian, Ed., John Wiley & Sons, New York, 1963, p 306
Hydrochloric Acid | Refractory metals and alloys | Tantalum and alloys | Tantalum | 0.02 max | 1 max |  | R05210 |  | 10 | Boiling | Boiling |  | 37 | M. Stern and C. Bishop, Corrosion and Electrochemical Behavior, in Columbium and Tantalum, F. Sisco and E. Epremian, Ed., John Wiley & Sons, New York, 1963, p 306
Hydrochloric Acid | Refractory metals and alloys | Tantalum and alloys | Tantalum | 0.02 max | 1 max |  | R05210 |  | 10 | 190 | 375 |  | 37 | M. Stern and C. Bishop, Corrosion and Electrochemical Behavior, in Columbium and Tantalum, F. Sisco and E. Epremian, Ed., John Wiley & Sons, New York, 1963, p 306
Hydrochloric Acid | Refractory metals and alloys | Tantalum and alloys | Tantalum | 0.02 max | 1 max |  | R05210 |  | 15 | Boiling | Boiling |  | 37 | M. Stern and C. Bishop, Corrosion and Electrochemical Behavior, in Columbium and Tantalum, F. Sisco and E. Epremian, Ed., John Wiley & Sons, New York, 1963, p 306
Hydrochloric Acid | Refractory metals and alloys | Tantalum and alloys | Tantalum | 0.02 max | 1 max |  | R05210 |  | 15 | 190 | 375 |  | 37 | M. Stern and C. Bishop, Corrosion and Electrochemical Behavior, in Columbium and Tantalum, F. Sisco and E. Epremian, Ed., John Wiley & Sons, New York, 1963, p 306
Hydrochloric Acid | Refractory metals and alloys | Tantalum and alloys | Tantalum | 0.02 max | 1 max |  | R05210 |  | 20 | Boiling | Boiling |  | 37 | M. Stern and C. Bishop, Corrosion and Electrochemical Behavior, in Columbium and Tantalum, F. Sisco and E. Epremian, Ed., John Wiley & Sons, New York, 1963, p 306
Hydrochloric Acid | Refractory metals and alloys | Tantalum and alloys | Tantalum | 0.02 max | 1 max |  | R05210 |  | 20 | 190 | 375 |  | 37 | M. Stern and C. Bishop, Corrosion and Electrochemical Behavior, in Columbium and Tantalum, F. Sisco and E. Epremian, Ed., John Wiley & Sons, New York, 1963, p 306
Hydrochloric Acid | Refractory metals and alloys | Tantalum and alloys | Tantalum | 0.05 max | 2 max |  | R05210 |  | 25 | 190 | 375 |  | 37 | M. Stern and C. Bishop, Corrosion and Electrochemical Behavior, in Columbium and Tantalum, F. Sisco and E. Epremian, Ed., John Wiley & Sons, New York, 1963, p 306
Hydrochloric Acid | Refractory metals and alloys | Tantalum and alloys | Tantalum | 0.15 max | 6 max |  | R05210 |  | 30 | 190 | 375 |  | 37 | M. Stern and C. Bishop, Corrosion and Electrochemical Behavior, in Columbium and Tantalum, F. Sisco and E. Epremian, Ed., John Wiley & Sons, New York, 1963, p 306
Hydrochloric Acid | Refractory metals and alloys | Tantalum and alloys | Tantalum | A (Resistant) | A (Resistant) |  | R05210 |  | 20 | 21 | 70 |  | 42 | P.A. Schweitzer, Tantalum, in Corrosion and Corrosion Protection Handbook, P.A. Schweitzer, Ed., Marcel Dekker, New York, 1983, p 182-183
Hydrochloric Acid | Refractory metals and alloys | Tantalum and alloys | Tantalum | A (Resistant) | A (Resistant) |  | R05210 |  | 20 | 100 | 212 |  | 42 | P.A. Schweitzer, Tantalum, in Corrosion and Corrosion Protection Handbook, P.A. Schweitzer, Ed., Marcel Dekker, New York, 1983, p 182-183
Hydrochloric Acid | Refractory metals and alloys | Tantalum and alloys | Tantalum | A (Resistant) | A (Resistant) |  | R05210 |  | Concentrated | 21 | 70 |  | 42 | P.A. Schweitzer, Tantalum, in Corrosion and Corrosion Protection Handbook, P.A. Schweitzer, Ed., Marcel Dekker, New York, 1983, p 182-183
Hydrochloric Acid | Refractory metals and alloys | Tantalum and alloys | Tantalum | A (Resistant) | A (Resistant) |  | R05210 |  | Concentrated | 100 | 212 |  | 42 | P.A. Schweitzer, Tantalum, in Corrosion and Corrosion Protection Handbook, P.A. Schweitzer, Ed., Marcel Dekker, New York, 1983, p 182-183
Hydrochloric Acid | Refractory metals and alloys | Tantalum and alloys | Tantalum | 0.07 max | 30 max |  | R05210 | Average of 29 tests. of 90-h duration on 8 lots of tantalum. | Concentrated | 190 | 375 |  | 37 | M. Stern and C. Bishop, Corrosion and Electrochemical Behavior, in Columbium and Tantalum, F. Sisco and E. Epremian, Ed., John Wiley & Sons, New York, 1963, p 306
Hydrochloric Acid | Refractory metals and alloys | Tantalum and alloys | Tantalum | 0.025 max | 1 max |  | R05210 | Commercial sheet Average of three 48-h periods | 15 | Boiling | Boiling | 48 h | 33 | R.W. Schultz and J.S. Grauman, Fundamental Corrosion Characterization of High-Strength Titanium Alloys, in Industrial Applications of Titanium and Zirconium: Fourth Volume, STP 917, ASTM, Philadelphia, 1986, p 130-143; L.C. Covington and R.W. Schultz, Cor
Hydrochloric Acid | Refractory metals and alloys | Tantalum and alloys | Tantalum | 0.025 max | 1 max |  | R05210 | Commercial sheet Average of three 48-h periods | 20 | Boiling | Boiling | 48 h | 33 | R.W. Schultz and J.S. Grauman, Fundamental Corrosion Characterization of High-Strength Titanium Alloys, in Industrial Applications of Titanium and Zirconium: Fourth Volume, STP 917, ASTM, Philadelphia, 1986, p 130-143; L.C. Covington and R.W. Schultz, Cor
Hydrochloric Acid | Refractory metals and alloys | Tantalum and alloys | Tantalum | 0.025 max | 1 max |  | R05210 | High purity. Average of three 48-h periods | 15 | Boiling | Boiling | 48 h | 33 | R.W. Schultz and J.S. Grauman, Fundamental Corrosion Characterization of High-Strength Titanium Alloys, in Industrial Applications of Titanium and Zirconium: Fourth Volume, STP 917, ASTM, Philadelphia, 1986, p 130-143; L.C. Covington and R.W. Schultz, Cor
Hydrochloric Acid | Refractory metals and alloys | Tantalum and alloys | Tantalum | 0.025 max | 1 max |  | R05210 | High purity. Average of three 48-h periods | 20 | Boiling | Boiling | 48 h | 33 | R.W. Schultz and J.S. Grauman, Fundamental Corrosion Characterization of High-Strength Titanium Alloys, in Industrial Applications of Titanium and Zirconium: Fourth Volume, STP 917, ASTM, Philadelphia, 1986, p 130-143; L.C. Covington and R.W. Schultz, Cor
Hydrochloric Acid | Refractory metals and alloys | Tantalum and alloys | Tantalum | 0.003 max | 0.1 max |  |  | Solutions saturated with oxygen | Concentrated | 55 | 131 |  | 56 | M. Stern and C. Bishop, Corrosion and Electrochemical Behavior, in Columbium and Tantalum, F. Sisco and E. Epremian, Ed., John Wiley & Sons, New York, 1963, p 325
Hydrochloric Acid | Refractory metals and alloys | Titanium and alloys | Ti-3Al-2.5V | 0.005 | 0.2 |  |  | Plus 0.2% FeCl3 | 1 | Boiling | Boiling |  | 91 | Titanium, Teledyne Wah Chang Albany, 1988
Hydrochloric Acid | Refractory metals and alloys | Titanium and alloys | B/C-titanium | 0.35 | 14 |  | R58640 | Acidizing fluid, with inhibitor | 15 | 120 |  | 12 h | 207 | S.M. Wilhelm, Galvanic Corrosion in Oil and Gas Production: Part 1 - Laboratory Studies, Corrosion, Vol 48, (No. 8), NACE, USA, 1992, p 691-703
Hydrochloric Acid | Refractory metals and alloys | Titanium and alloys | Pure Titanium | 6.1 | 240 |  |  |  | 3 | Boiling | Boiling | 24 h | 245 | H. Bala and S. Szymura, Corrosion Behaviour of Cu-Ni-Fe and Cu-Ni-Co Permanent Magnet Alloys, Materials Forum, 13, 1989, p 43-47
Hydrochloric Acid | Refractory metals and alloys | Titanium and alloys | Pure Titanium | 114 | 4450 |  |  |  | 10 | Boiling | Boiling | 24 h | 245 | H. Bala and S. Szymura, Corrosion Behaviour of Cu-Ni-Fe and Cu-Ni-Co Permanent Magnet Alloys, Materials Forum, 13, 1989, p 43-47
Hydrochloric Acid | Refractory metals and alloys | Titanium and alloys | Pure Titanium | 0.05 max | 2 max |  |  |  | 3 | Boiling | Boiling | 24 h | 245 | H. Bala and S. Szymura, Corrosion Behaviour of Cu-Ni-Fe and Cu-Ni-Co Permanent Magnet Alloys, Materials Forum, 13, 1989, p 43-47
Hydrochloric Acid | Refractory metals and alloys | Titanium and alloys | Pure Titanium | 1.7 | 67 |  |  |  | 10 | Boiling | Boiling | 24 h | 245 | H. Bala and S. Szymura, Corrosion Behaviour of Cu-Ni-Fe and Cu-Ni-Co Permanent Magnet Alloys, Materials Forum, 13, 1989, p 43-47
Hydrochloric Acid | Refractory metals and alloys | Titanium and alloys | Ti-10-2-3 | 1.1 | 44 |  |  |  | 0.5 | Boiling | Boiling |  | 33 | R.W. Schultz and J.S. Grauman, Fundamental Corrosion Characterization of High-Strength Titanium Alloys, in Industrial Applications of Titanium and Zirconium: Fourth Volume, STP 917, ASTM, Philadelphia, 1986, p 130-143; L.C. Covington and R.W. Schultz, Cor
Hydrochloric Acid | Refractory metals and alloys | Titanium and alloys | Ti-10-2-3 | 0.008 | 0.32 |  |  | Plus 0.1% FeCl3 | 5 | Boiling | Boiling |  | 33 | R.W. Schultz and J.S. Grauman, Fundamental Corrosion Characterization of High-Strength Titanium Alloys, in Industrial Applications of Titanium and Zirconium: Fourth Volume, STP 917, ASTM, Philadelphia, 1986, p 130-143; L.C. Covington and R.W. Schultz, Cor
Hydrochloric Acid | Refractory metals and alloys | Titanium and alloys | Ti-3-8-6-4-4 | 0.003 | 0.12 |  | R58640 |  | 0.5 | Boiling | Boiling |  | 33 | R.W. Schultz and J.S. Grauman, Fundamental Corrosion Characterization of High-Strength Titanium Alloys, in Industrial Applications of Titanium and Zirconium: Fourth Volume, STP 917, ASTM, Philadelphia, 1986, p 130-143; L.C. Covington and R.W. Schultz, Cor
Hydrochloric Acid | Refractory metals and alloys | Titanium and alloys | Ti-3-8-6-4-4 | 0.058 | 2.3 |  | R58640 |  | 1 | Boiling | Boiling |  | 33 | R.W. Schultz and J.S. Grauman, Fundamental Corrosion Characterization of High-Strength Titanium Alloys, in Industrial Applications of Titanium and Zirconium: Fourth Volume, STP 917, ASTM, Philadelphia, 1986, p 130-143; L.C. Covington and R.W. Schultz, Cor
Hydrochloric Acid | Refractory metals and alloys | Titanium and alloys | Ti-3-8-6-4-4 | 0.26 | 10.4 |  | R58640 |  | 1.5 | Boiling | Boiling |  | 33 | R.W. Schultz and J.S. Grauman, Fundamental Corrosion Characterization of High-Strength Titanium Alloys, in Industrial Applications of Titanium and Zirconium: Fourth Volume, STP 917, ASTM, Philadelphia, 1986, p 130-143; L.C. Covington and R.W. Schultz, Cor
Hydrochloric Acid | Refractory metals and alloys | Titanium and alloys | Ti-3-8-6-4-4 | A (Resistant) | A (Resistant) |  | R58640 | Aerated. pH 1 |  | Boiling | Boiling |  | 33 | R.W. Schultz and J.S. Grauman, Fundamental Corrosion Characterization of High-Strength Titanium Alloys, in Industrial Applications of Titanium and Zirconium: Fourth Volume, STP 917, ASTM, Philadelphia, 1986, p 130-143; L.C. Covington and R.W. Schultz, Cor
Hydrochloric Acid | Refractory metals and alloys | Titanium and alloys | Ti-3-8-6-4-4 | 0.018 | 0.7 |  | R58640 | Plus 0.1% FeCl3 | 5 | Boiling | Boiling |  | 33 | R.W. Schultz and J.S. Grauman, Fundamental Corrosion Characterization of High-Strength Titanium Alloys, in Industrial Applications of Titanium and Zirconium: Fourth Volume, STP 917, ASTM, Philadelphia, 1986, p 130-143; L.C. Covington and R.W. Schultz, Cor
Hydrochloric Acid | Refractory metals and alloys | Titanium and alloys | Ti-3Al-2.5V | 2.75 | 110 |  |  |  | 1 | Boiling | Boiling |  | 91 | Titanium, Teledyne Wah Chang Albany, 1988
Hydrochloric Acid | Refractory metals and alloys | Titanium and alloys | Ti-3Al-2.5V | 26.3 | 1055 |  |  |  | 5 | Boiling | Boiling |  | 91 | Titanium, Teledyne Wah Chang Albany, 1988
Hydrochloric Acid | Refractory metals and alloys | Titanium and alloys | Ti-3Al-2.5V | 75 min | 3000 min |  |  |  | 10 | Boiling | Boiling |  | 91 | Titanium, Teledyne Wah Chang Albany, 1988
Hydrochloric Acid | Refractory metals and alloys | Titanium and alloys | Ti-3Al-2.5V | 0.03 | 1.3 |  |  | Plus 0.2% FeCl3 | 5 | Boiling | Boiling |  | 91 | Titanium, Teledyne Wah Chang Albany, 1988
Hydrochloric Acid | Refractory metals and alloys | Titanium and alloys | Ti-3Al-2.5V | 0.3 | 12 |  |  | Plus 0.2% FeCl3 | 10 | Boiling | Boiling |  | 91 | Titanium, Teledyne Wah Chang Albany, 1988
Hydrochloric Acid | Refractory metals and alloys | Titanium and alloys | Ti-550 | 0.056 | 2.24 |  |  |  | 0.5 | Boiling | Boiling |  | 33 | R.W. Schultz and J.S. Grauman, Fundamental Corrosion Characterization of High-Strength Titanium Alloys, in Industrial Applications of Titanium and Zirconium: Fourth Volume, STP 917, ASTM, Philadelphia, 1986, p 130-143; L.C. Covington and R.W. Schultz, Cor
Hydrochloric Acid | Refractory metals and alloys | Titanium and alloys | Ti-550 | 0.64 | 25.6 |  |  |  | 1 | Boiling | Boiling |  | 33 | R.W. Schultz and J.S. Grauman, Fundamental Corrosion Characterization of High-Strength Titanium Alloys, in Industrial Applications of Titanium and Zirconium: Fourth Volume, STP 917, ASTM, Philadelphia, 1986, p 130-143; L.C. Covington and R.W. Schultz, Cor
Hydrochloric Acid | Refractory metals and alloys | Titanium and alloys | Ti-550 | 0.393 | 15.4 |  |  | Plus 0.1% FeCl3 | 5 | Boiling | Boiling |  | 33 | R.W. Schultz and J.S. Grauman, Fundamental Corrosion Characterization of High-Strength Titanium Alloys, in Industrial Applications of Titanium and Zirconium: Fourth Volume, STP 917, ASTM, Philadelphia, 1986, p 130-143; L.C. Covington and R.W. Schultz, Cor
Hydrochloric Acid | Refractory metals and alloys | Titanium and alloys | Ti-5Ta | 0.013 | 0.52 |  |  |  | 0.5 | Boiling | Boiling |  | 33 | R.W. Schultz and J.S. Grauman, Fundamental Corrosion Characterization of High-Strength Titanium Alloys, in Industrial Applications of Titanium and Zirconium: Fourth Volume, STP 917, ASTM, Philadelphia, 1986, p 130-143; L.C. Covington and R.W. Schultz, Cor
Hydrochloric Acid | Refractory metals and alloys | Titanium and alloys | Ti-5Ta | 2.1 | 84 |  |  |  | 1.5 | Boiling | Boiling |  | 33 | R.W. Schultz and J.S. Grauman, Fundamental Corrosion Characterization of High-Strength Titanium Alloys, in Industrial Applications of Titanium and Zirconium: Fourth Volume, STP 917, ASTM, Philadelphia, 1986, p 130-143; L.C. Covington and R.W. Schultz, Cor
Hydrochloric Acid | Refractory metals and alloys | Titanium and alloys | Ti-5Ta | 0.02 | 0.78 |  |  | Plus 0.1% FeCl3 | 5 | Boiling | Boiling |  | 33 | R.W. Schultz and J.S. Grauman, Fundamental Corrosion Characterization of High-Strength Titanium Alloys, in Industrial Applications of Titanium and Zirconium: Fourth Volume, STP 917, ASTM, Philadelphia, 1986, p 130-143; L.C. Covington and R.W. Schultz, Cor
Hydrochloric Acid | Refractory metals and alloys | Titanium and alloys | Ti-6-2-1-0.8 | 0.02 | 0.8 |  |  |  | 0.5 | Boiling | Boiling |  | 33 | R.W. Schultz and J.S. Grauman, Fundamental Corrosion Characterization of High-Strength Titanium Alloys, in Industrial Applications of Titanium and Zirconium: Fourth Volume, STP 917, ASTM, Philadelphia, 1986, p 130-143; L.C. Covington and R.W. Schultz, Cor
Hydrochloric Acid | Refractory metals and alloys | Titanium and alloys | Ti-6-2-1-0.8 | 1.07 | 42.8 |  |  |  | 1 | Boiling | Boiling |  | 33 | R.W. Schultz and J.S. Grauman, Fundamental Corrosion Characterization of High-Strength Titanium Alloys, in Industrial Applications of Titanium and Zirconium: Fourth Volume, STP 917, ASTM, Philadelphia, 1986, p 130-143; L.C. Covington and R.W. Schultz, Cor
Hydrochloric Acid | Refractory metals and alloys | Titanium and alloys | Ti-6-2-1-0.8 | 0.051 | 2 |  |  | Plus 0.1% FeCl3 | 5 | Boiling | Boiling |  | 33 | R.W. Schultz and J.S. Grauman, Fundamental Corrosion Characterization of High-Strength Titanium Alloys, in Industrial Applications of Titanium and Zirconium: Fourth Volume, STP 917, ASTM, Philadelphia, 1986, p 130-143; L.C. Covington and R.W. Schultz, Cor
Hydrochloric Acid | Refractory metals and alloys | Titanium and alloys | Ti-6-2-4-6 | A (Resistant) | A (Resistant) |  | R56260 |  | 0.5 | Boiling | Boiling |  | 33 | R.W. Schultz and J.S. Grauman, Fundamental Corrosion Characterization of High-Strength Titanium Alloys, in Industrial Applications of Titanium and Zirconium: Fourth Volume, STP 917, ASTM, Philadelphia, 1986, p 130-143; L.C. Covington and R.W. Schultz, Cor
Hydrochloric Acid | Refractory metals and alloys | Titanium and alloys | Ti-6-2-4-6 | 0.03 | 1.2 |  | R56260 |  | 1 | Boiling | Boiling |  | 33 | R.W. Schultz and J.S. Grauman, Fundamental Corrosion Characterization of High-Strength Titanium Alloys, in Industrial Applications of Titanium and Zirconium: Fourth Volume, STP 917, ASTM, Philadelphia, 1986, p 130-143; L.C. Covington and R.W. Schultz, Cor
Hydrochloric Acid | Refractory metals and alloys | Titanium and alloys | Ti-6-2-4-6 | 0.01 | 0.4 |  | R56260 | Aerated. pH 1 |  | Boiling | Boiling |  | 33 | R.W. Schultz and J.S. Grauman, Fundamental Corrosion Characterization of High-Strength Titanium Alloys, in Industrial Applications of Titanium and Zirconium: Fourth Volume, STP 917, ASTM, Philadelphia, 1986, p 130-143; L.C. Covington and R.W. Schultz, Cor
Hydrochloric Acid | Refractory metals and alloys | Titanium and alloys | Ti-6-2-4-6 | 0.068 | 2.67 |  | R56260 | Plus 0.1% FeCl3 | 5 | Boiling | Boiling |  | 33 | R.W. Schultz and J.S. Grauman, Fundamental Corrosion Characterization of High-Strength Titanium Alloys, in Industrial Applications of Titanium and Zirconium: Fourth Volume, STP 917, ASTM, Philadelphia, 1986, p 130-143; L.C. Covington and R.W. Schultz, Cor
Hydrochloric Acid | Refractory metals and alloys | Titanium and alloys | Ti-6-4, grade 5 | 2.52 | 100 |  | R56400 |  | 1 | Boiling | Boiling |  | 33 | R.W. Schultz and J.S. Grauman, Fundamental Corrosion Characterization of High-Strength Titanium Alloys, in Industrial Applications of Titanium and Zirconium: Fourth Volume, STP 917, ASTM, Philadelphia, 1986, p 130-143; L.C. Covington and R.W. Schultz, Cor
Hydrochloric Acid | Refractory metals and alloys | Titanium and alloys | Ti-6-4, grade 5 | 0.6 | 24 |  | R56400 | Aerated. pH 1 |  | Boiling | Boiling |  | 33 | R.W. Schultz and J.S. Grauman, Fundamental Corrosion Characterization of High-Strength Titanium Alloys, in Industrial Applications of Titanium and Zirconium: Fourth Volume, STP 917, ASTM, Philadelphia, 1986, p 130-143; L.C. Covington and R.W. Schultz, Cor
Hydrochloric Acid | Refractory metals and alloys | Titanium and alloys | Ti-6-4, grade 5 | 0.015 | 0.59 |  | R56400 | Plus 0.1% FeCl3 | 5 | Boiling | Boiling |  | 33 | R.W. Schultz and J.S. Grauman, Fundamental Corrosion Characterization of High-Strength Titanium Alloys, in Industrial Applications of Titanium and Zirconium: Fourth Volume, STP 917, ASTM, Philadelphia, 1986, p 130-143; L.C. Covington and R.W. Schultz, Cor
Hydrochloric Acid | Refractory metals and alloys | Titanium and alloys | Titanium | 0.11 | 4.5 |  |  |  | 18 | 19-26 | 65-80 | 36 d | 74 | Metals Handbook, Ninth Edition, Vol 13, Corrosion, ASM International, Metals Park, OH, 1987, p 730
Hydrochloric Acid | Refractory metals and alloys | Titanium and alloys | Titanium | 17.7 | 698 |  |  |  | 37 | 19-26 | 65-80 | 36 d | 74 | Metals Handbook, Ninth Edition, Vol 13, Corrosion, ASM International, Metals Park, OH, 1987, p 730
Hydrochloric Acid | Refractory metals and alloys | Titanium and alloys | Titanium | 0.1 | 4 |  |  |  | 0.1 | Boiling | Boiling |  | 90 | N.D. Tomashov and P.M. Altovskii, Corrosion and Protection of Titanium, Government Scientific-Technical Publication of Machine-Building Literature (Russian translation), 1963; L.C. Covington and R.W. Schultz, Corrosion of Resistance of Titanium, TIMET Cor
Hydrochloric Acid | Refractory metals and alloys | Titanium and alloys | Titanium | 1.8 | 72 |  |  |  | 1 | Boiling | Boiling |  | 90 | N.D. Tomashov and P.M. Altovskii, Corrosion and Protection of Titanium, Government Scientific-Technical Publication of Machine-Building Literature (Russian translation), 1963; L.C. Covington and R.W. Schultz, Corrosion of Resistance of Titanium, TIMET Cor
Hydrochloric Acid | Refractory metals and alloys | Titanium and alloys | Titanium | 2.12 | 85 |  |  |  | 1 | Boiling | Boiling |  | 91 | Titanium, Teledyne Wah Chang Albany, 1988
Hydrochloric Acid | Refractory metals and alloys | Titanium and alloys | Titanium | 21 | 840 |  |  |  | 5 | Boiling | Boiling |  | 91 | Titanium, Teledyne Wah Chang Albany, 1988
Hydrochloric Acid | Refractory metals and alloys | Titanium and alloys | Titanium | 0.004 | 0.16 |  |  | Aerated | 1 | 60 | 140 |  | 90 | N.D. Tomashov and P.M. Altovskii, Corrosion and Protection of Titanium, Government Scientific-Technical Publication of Machine-Building Literature (Russian translation), 1963; L.C. Covington and R.W. Schultz, Corrosion of Resistance of Titanium, TIMET Cor
Hydrochloric Acid | Refractory metals and alloys | Titanium and alloys | Titanium | 0.016 | 0.64 |  |  | Aerated | 2 | 60 | 140 |  | 90 | N.D. Tomashov and P.M. Altovskii, Corrosion and Protection of Titanium, Government Scientific-Technical Publication of Machine-Building Literature (Russian translation), 1963; L.C. Covington and R.W. Schultz, Corrosion of Resistance of Titanium, TIMET Cor
Hydrochloric Acid | Refractory metals and alloys | Titanium and alloys | Titanium | 1.07 | 42.8 |  |  | Aerated | 5 | 60 | 140 |  | 90 | N.D. Tomashov and P.M. Altovskii, Corrosion and Protection of Titanium, Government Scientific-Technical Publication of Machine-Building Literature (Russian translation), 1963; L.C. Covington and R.W. Schultz, Corrosion of Resistance of Titanium, TIMET Cor
Hydrochloric Acid | Refractory metals and alloys | Titanium and alloys | Titanium | 0.46 | 18.4 |  |  | Aerated | 1 | 100 | 212 |  | 90 | N.D. Tomashov and P.M. Altovskii, Corrosion and Protection of Titanium, Government Scientific-Technical Publication of Machine-Building Literature (Russian translation), 1963; L.C. Covington and R.W. Schultz, Corrosion of Resistance of Titanium, TIMET Cor
Hydrochloric Acid | Refractory metals and alloys | Titanium and alloys | Titanium | 0.01 | 0.4 |  |  | Aerated | 5 | 35 | 95 |  | 90 | N.D. Tomashov and P.M. Altovskii, Corrosion and Protection of Titanium, Government Scientific-Technical Publication of Machine-Building Literature (Russian translation), 1963; L.C. Covington and R.W. Schultz, Corrosion of Resistance of Titanium, TIMET Cor
Hydrochloric Acid | Refractory metals and alloys | Titanium and alloys | Titanium | 1.02 | 40.8 |  |  | Aerated | 10 | 35 | 95 |  | 90 | N.D. Tomashov and P.M. Altovskii, Corrosion and Protection of Titanium, Government Scientific-Technical Publication of Machine-Building Literature (Russian translation), 1963; L.C. Covington and R.W. Schultz, Corrosion of Resistance of Titanium, TIMET Cor
Hydrochloric Acid | Refractory metals and alloys | Titanium and alloys | Titanium | 4.45 | 178 |  |  | Aerated | 20 | 35 | 95 |  | 90 | N.D. Tomashov and P.M. Altovskii, Corrosion and Protection of Titanium, Government Scientific-Technical Publication of Machine-Building Literature (Russian translation), 1963; L.C. Covington and R.W. Schultz, Corrosion of Resistance of Titanium, TIMET Cor
Hydrochloric Acid | Refractory metals and alloys | Titanium and alloys | Titanium | 0.025 max | 1 max |  |  | Chlorine saturated | 5 | 190 | 374 |  | 90 | N.D. Tomashov and P.M. Altovskii, Corrosion and Protection of Titanium, Government Scientific-Technical Publication of Machine-Building Literature (Russian translation), 1963; L.C. Covington and R.W. Schultz, Corrosion of Resistance of Titanium, TIMET Cor
Hydrochloric Acid | Refractory metals and alloys | Titanium and alloys | Titanium | 28.5 | 1140 |  |  | Chlorine saturated | 10 | 190 | 374 |  | 90 | N.D. Tomashov and P.M. Altovskii, Corrosion and Protection of Titanium, Government Scientific-Technical Publication of Machine-Building Literature (Russian translation), 1963; L.C. Covington and R.W. Schultz, Corrosion of Resistance of Titanium, TIMET Cor
Hydrochloric Acid | Refractory metals and alloys | Titanium and alloys | Titanium | 0.04 | 1.6 |  |  | Plus 0.05% CuSO4 | 5 | 38 | 100 |  | 90 | N.D. Tomashov and P.M. Altovskii, Corrosion and Protection of Titanium, Government Scientific-Technical Publication of Machine-Building Literature (Russian translation), 1963; L.C. Covington and R.W. Schultz, Corrosion of Resistance of Titanium, TIMET Cor
Hydrochloric Acid | Refractory metals and alloys | Titanium and alloys | Titanium | 0.091 | 3.64 |  |  | Plus 0.05% CuSO4 | 5 | 93 | 200 |  | 90 | N.D. Tomashov and P.M. Altovskii, Corrosion and Protection of Titanium, Government Scientific-Technical Publication of Machine-Building Literature (Russian translation), 1963; L.C. Covington and R.W. Schultz, Corrosion of Resistance of Titanium, TIMET Cor
Hydrochloric Acid | Refractory metals and alloys | Titanium and alloys | Titanium | 0.091 | 3.64 |  |  | Plus 0.05% CuSO4 | 5 | 38 | 100 |  | 90 | N.D. Tomashov and P.M. Altovskii, Corrosion and Protection of Titanium, Government Scientific-Technical Publication of Machine-Building Literature (Russian translation), 1963; L.C. Covington and R.W. Schultz, Corrosion of Resistance of Titanium, TIMET Cor
Hydrochloric Acid | Refractory metals and alloys | Titanium and alloys | Titanium | 0.064 | 2.56 |  |  | Plus 0.05% CuSO4 | 5 | Boiling | Boiling |  | 90 | N.D. Tomashov and P.M. Altovskii, Corrosion and Protection of Titanium, Government Scientific-Technical Publication of Machine-Building Literature (Russian translation), 1963; L.C. Covington and R.W. Schultz, Corrosion of Resistance of Titanium, TIMET Cor
Hydrochloric Acid | Refractory metals and alloys | Titanium and alloys | Titanium | 0.01 | 0.4 |  |  | Plus 0.1% FeCl3 | 5 | Boiling | Boiling |  | 90 | N.D. Tomashov and P.M. Altovskii, Corrosion and Protection of Titanium, Government Scientific-Technical Publication of Machine-Building Literature (Russian translation), 1963; L.C. Covington and R.W. Schultz, Corrosion of Resistance of Titanium, TIMET Cor
Hydrochloric Acid | Refractory metals and alloys | Titanium and alloys | Titanium | 0.125 max | 5 max |  |  | Plus 0.2% FeCl3 | 1 | Boiling | Boiling |  | 91 | Titanium, Teledyne Wah Chang Albany, 1988
Hydrochloric Acid | Refractory metals and alloys | Titanium and alloys | Titanium | 0.125 max | 5 max |  |  | Plus 0.2% FeCl3 | 5 | Boiling | Boiling |  | 91 | Titanium, Teledyne Wah Chang Albany, 1988
Hydrochloric Acid | Refractory metals and alloys | Titanium and alloys | Titanium | 0.125 max | 5 max |  |  | Plus 0.2% FeCl3 | 10 | Boiling | Boiling |  | 91 | Titanium, Teledyne Wah Chang Albany, 1988
Hydrochloric Acid | Stainless steels | Austenitic | 301 | D (Poor) | D (Poor) | Pitting | S30100 |  | 0.5 | Boiling | Boiling |  | 253 | Chemical Resistance of REMANIT Stainless Steels, Thyssen Edelstahlwerke AG, March 1989
Hydrochloric Acid | Refractory metals and alloys | Titanium and alloys | Titanium | A (Resistant) | A (Resistant) |  |  | Plus 0.5% CrO3 | 5 | 38 | 100 |  | 90 | N.D. Tomashov and P.M. Altovskii, Corrosion and Protection of Titanium, Government Scientific-Technical Publication of Machine-Building Literature (Russian translation), 1963; L.C. Covington and R.W. Schultz, Corrosion of Resistance of Titanium, TIMET Cor
Hydrochloric Acid | Refractory metals and alloys | Titanium and alloys | Titanium | 0.031 | 1.24 |  |  | Plus 0.5% CrO3 | 5 | 95 | 203 |  | 90 | N.D. Tomashov and P.M. Altovskii, Corrosion and Protection of Titanium, Government Scientific-Technical Publication of Machine-Building Literature (Russian translation), 1963; L.C. Covington and R.W. Schultz, Corrosion of Resistance of Titanium, TIMET Cor
Hydrochloric Acid | Refractory metals and alloys | Titanium and alloys | Titanium | 0.061 | 2.44 |  |  | Plus 0.5% CuSO4 | 5 | 93 | 200 |  | 90 | N.D. Tomashov and P.M. Altovskii, Corrosion and Protection of Titanium, Government Scientific-Technical Publication of Machine-Building Literature (Russian translation), 1963; L.C. Covington and R.W. Schultz, Corrosion of Resistance of Titanium, TIMET Cor
Hydrochloric Acid | Refractory metals and alloys | Titanium and alloys | Titanium | 0.084 | 3.36 |  |  | Plus 0.5% CuSO4 | 5 | Boiling | Boiling |  | 90 | N.D. Tomashov and P.M. Altovskii, Corrosion and Protection of Titanium, Government Scientific-Technical Publication of Machine-Building Literature (Russian translation), 1963; L.C. Covington and R.W. Schultz, Corrosion of Resistance of Titanium, TIMET Cor
Hydrochloric Acid | Refractory metals and alloys | Titanium and alloys | Titanium | 0 | 0 |  |  | Plus 1 g/L Ti4+ | 10 | Boiling | Boiling |  | 90 | N.D. Tomashov and P.M. Altovskii, Corrosion and Protection of Titanium, Government Scientific-Technical Publication of Machine-Building Literature (Russian translation), 1963; L.C. Covington and R.W. Schultz, Corrosion of Resistance of Titanium, TIMET Cor
Hydrochloric Acid | Refractory metals and alloys | Titanium and alloys | Titanium | 0.018 | 0.72 |  |  | Plus 1% CrO3 | 5 | 38 | 100 |  | 90 | N.D. Tomashov and P.M. Altovskii, Corrosion and Protection of Titanium, Government Scientific-Technical Publication of Machine-Building Literature (Russian translation), 1963; L.C. Covington and R.W. Schultz, Corrosion of Resistance of Titanium, TIMET Cor
Hydrochloric Acid | Refractory metals and alloys | Titanium and alloys | Titanium | 0.031 | 1.24 |  |  | Plus 1% CrO3 | 5 | 95 | 203 |  | 90 | N.D. Tomashov and P.M. Altovskii, Corrosion and Protection of Titanium, Government Scientific-Technical Publication of Machine-Building Literature (Russian translation), 1963; L.C. Covington and R.W. Schultz, Corrosion of Resistance of Titanium, TIMET Cor
Hydrochloric Acid | Refractory metals and alloys | Titanium and alloys | Titanium | 0.031 | 1.24 |  |  | Plus 1% CuSO4 | 5 | 38 | 100 |  | 90 | N.D. Tomashov and P.M. Altovskii, Corrosion and Protection of Titanium, Government Scientific-Technical Publication of Machine-Building Literature (Russian translation), 1963; L.C. Covington and R.W. Schultz, Corrosion of Resistance of Titanium, TIMET Cor
Hydrochloric Acid | Refractory metals and alloys | Titanium and alloys | Titanium | 0.091 | 3.64 |  |  | Plus 1% CuSO4 | 5 | 93 | 200 |  | 90 | N.D. Tomashov and P.M. Altovskii, Corrosion and Protection of Titanium, Government Scientific-Technical Publication of Machine-Building Literature (Russian translation), 1963; L.C. Covington and R.W. Schultz, Corrosion of Resistance of Titanium, TIMET Cor
Hydrochloric Acid | Refractory metals and alloys | Titanium and alloys | Titanium | A (Resistant) | A (Resistant) |  |  | Plus 1% HNO3 | 5 | 40 | 104 |  | 90 | N.D. Tomashov and P.M. Altovskii, Corrosion and Protection of Titanium, Government Scientific-Technical Publication of Machine-Building Literature (Russian translation), 1963; L.C. Covington and R.W. Schultz, Corrosion of Resistance of Titanium, TIMET Cor
Hydrochloric Acid | Refractory metals and alloys | Titanium and alloys | Titanium | 0.091 | 3.64 |  |  | Plus 1% HNO3 | 5 | 95 | 203 |  | 90 | N.D. Tomashov and P.M. Altovskii, Corrosion and Protection of Titanium, Government Scientific-Technical Publication of Machine-Building Literature (Russian translation), 1963; L.C. Covington and R.W. Schultz, Corrosion of Resistance of Titanium, TIMET Cor
Hydrochloric Acid | Refractory metals and alloys | Titanium and alloys | Titanium | A (Resistant) | A (Resistant) |  |  | Plus 10% HNO3 | 5 | 40 | 104 |  | 90 | N.D. Tomashov and P.M. Altovskii, Corrosion and Protection of Titanium, Government Scientific-Technical Publication of Machine-Building Literature (Russian translation), 1963; L.C. Covington and R.W. Schultz, Corrosion of Resistance of Titanium, TIMET Cor
Hydrochloric Acid | Refractory metals and alloys | Titanium and alloys | Titanium | 0.183 | 7.32 |  |  | Plus 10% HNO3 | 5 | 95 | 203 |  | 90 | N.D. Tomashov and P.M. Altovskii, Corrosion and Protection of Titanium, Government Scientific-Technical Publication of Machine-Building Literature (Russian translation), 1963; L.C. Covington and R.W. Schultz, Corrosion of Resistance of Titanium, TIMET Cor
Hydrochloric Acid | Refractory metals and alloys | Titanium and alloys | Titanium | 0 | 0 |  |  | Plus 18% H3PO4 + 5% HNO3 | 18 | 77 | 171 |  | 90 | N.D. Tomashov and P.M. Altovskii, Corrosion and Protection of Titanium, Government Scientific-Technical Publication of Machine-Building Literature (Russian translation), 1963; L.C. Covington and R.W. Schultz, Corrosion of Resistance of Titanium, TIMET Cor
Hydrochloric Acid | Refractory metals and alloys | Titanium and alloys | Titanium | 0.009 | 0.36 |  |  | Plus 2.5% NaClO3 | 10.2 | 80 | 176 |  | 90 | N.D. Tomashov and P.M. Altovskii, Corrosion and Protection of Titanium, Government Scientific-Technical Publication of Machine-Building Literature (Russian translation), 1963; L.C. Covington and R.W. Schultz, Corrosion of Resistance of Titanium, TIMET Cor
Hydrochloric Acid | Refractory metals and alloys | Titanium and alloys | Titanium | 0.432 | 17.28 |  |  | Plus 200 ppm Cl2 | 36 | 25 | 77 |  | 90 | N.D. Tomashov and P.M. Altovskii, Corrosion and Protection of Titanium, Government Scientific-Technical Publication of Machine-Building Literature (Russian translation), 1963; L.C. Covington and R.W. Schultz, Corrosion of Resistance of Titanium, TIMET Cor
Hydrochloric Acid | Refractory metals and alloys | Titanium and alloys | Titanium | 0.051 | 2.04 |  |  | Plus 3% HNO3 | 8.5 | 80 | 176 |  | 90 | N.D. Tomashov and P.M. Altovskii, Corrosion and Protection of Titanium, Government Scientific-Technical Publication of Machine-Building Literature (Russian translation), 1963; L.C. Covington and R.W. Schultz, Corrosion of Resistance of Titanium, TIMET Cor
Hydrochloric Acid | Refractory metals and alloys | Titanium and alloys | Titanium | 0.51 | 20.4 |  |  | Plus 4% FeCl3 + 4% MgCl2 | 19 | 82 | 180 |  | 90 | N.D. Tomashov and P.M. Altovskii, Corrosion and Protection of Titanium, Government Scientific-Technical Publication of Machine-Building Literature (Russian translation), 1963; L.C. Covington and R.W. Schultz, Corrosion of Resistance of Titanium, TIMET Cor
Hydrochloric Acid | Refractory metals and alloys | Titanium and alloys | Titanium | 0.46 | 18.4 |  |  | Plus 4% FeCl3 + 4% MgCl2 + Cl2 saturated | 19 | 82 | 180 |  | 90 | N.D. Tomashov and P.M. Altovskii, Corrosion and Protection of Titanium, Government Scientific-Technical Publication of Machine-Building Literature (Russian translation), 1963; L.C. Covington and R.W. Schultz, Corrosion of Resistance of Titanium, TIMET Cor
Hydrochloric Acid | Refractory metals and alloys | Titanium and alloys | Titanium | 0.02 | 0.8 |  |  | Plus 5% CuSO4 | 5 | 38 | 100 |  | 90 | N.D. Tomashov and P.M. Altovskii, Corrosion and Protection of Titanium, Government Scientific-Technical Publication of Machine-Building Literature (Russian translation), 1963; L.C. Covington and R.W. Schultz, Corrosion of Resistance of Titanium, TIMET Cor
Hydrochloric Acid | Refractory metals and alloys | Titanium and alloys | Titanium | 0.061 | 2.44 |  |  | Plus 5% CuSO4 | 5 | 93 | 200 |  | 90 | N.D. Tomashov and P.M. Altovskii, Corrosion and Protection of Titanium, Government Scientific-Technical Publication of Machine-Building Literature (Russian translation), 1963; L.C. Covington and R.W. Schultz, Corrosion of Resistance of Titanium, TIMET Cor
Hydrochloric Acid | Refractory metals and alloys | Titanium and alloys | Titanium | 0.074 | 2.96 |  |  | Plus 5% HNO3 | 1 | Boiling | Boiling |  | 90 | N.D. Tomashov and P.M. Altovskii, Corrosion and Protection of Titanium, Government Scientific-Technical Publication of Machine-Building Literature (Russian translation), 1963; L.C. Covington and R.W. Schultz, Corrosion of Resistance of Titanium, TIMET Cor
Hydrochloric Acid | Refractory metals and alloys | Titanium and alloys | Titanium | 0.025 | 1 |  |  | Plus 5% HNO3 | 5 | 40 | 104 |  | 90 | N.D. Tomashov and P.M. Altovskii, Corrosion and Protection of Titanium, Government Scientific-Technical Publication of Machine-Building Literature (Russian translation), 1963; L.C. Covington and R.W. Schultz, Corrosion of Resistance of Titanium, TIMET Cor
Hydrochloric Acid | Refractory metals and alloys | Titanium and alloys | Titanium | 0.03 | 1.2 |  |  | Plus 5% HNO3 | 5 | 95 | 203 |  | 90 | N.D. Tomashov and P.M. Altovskii, Corrosion and Protection of Titanium, Government Scientific-Technical Publication of Machine-Building Literature (Russian translation), 1963; L.C. Covington and R.W. Schultz, Corrosion of Resistance of Titanium, TIMET Cor
Hydrochloric Acid | Refractory metals and alloys | Titanium and alloys | Titanium | 0.006 | 0.24 |  |  | Plus 5.0% NaClO3 | 10.2 | 80 | 176 |  | 90 | N.D. Tomashov and P.M. Altovskii, Corrosion and Protection of Titanium, Government Scientific-Technical Publication of Machine-Building Literature (Russian translation), 1963; L.C. Covington and R.W. Schultz, Corrosion of Resistance of Titanium, TIMET Cor
Hydrochloric Acid | Refractory metals and alloys | Titanium and alloys | Titanium | 0 | 0 |  |  | Plus 5.8 g/L Ti4+ | 20 | Boiling | Boiling |  | 90 | N.D. Tomashov and P.M. Altovskii, Corrosion and Protection of Titanium, Government Scientific-Technical Publication of Machine-Building Literature (Russian translation), 1963; L.C. Covington and R.W. Schultz, Corrosion of Resistance of Titanium, TIMET Cor
Hydrochloric Acid | Refractory metals and alloys | Titanium and alloys | Titanium + 0.4Pd | 3 | 118 |  |  |  | 10 | Boiling | Boiling | 24 h | 245 | H. Bala and S. Szymura, Corrosion Behaviour of Cu-Ni-Fe and Cu-Ni-Co Permanent Magnet Alloys, Materials Forum, 13, 1989, p 43-47
Hydrochloric Acid | Refractory metals and alloys | Titanium and alloys | Titanium + 0.54Pd | 0.07 | 2.8 |  |  |  | 3 | Boiling | Boiling | 24 h | 245 | H. Bala and S. Szymura, Corrosion Behaviour of Cu-Ni-Fe and Cu-Ni-Co Permanent Magnet Alloys, Materials Forum, 13, 1989, p 43-47
Hydrochloric Acid | Refractory metals and alloys | Titanium and alloys | Titanium, grade 12 | A (Resistant) | A (Resistant) |  | R53400 |  | 0.5 | Boiling | Boiling |  | 33 | R.W. Schultz and J.S. Grauman, Fundamental Corrosion Characterization of High-Strength Titanium Alloys, in Industrial Applications of Titanium and Zirconium: Fourth Volume, STP 917, ASTM, Philadelphia, 1986, p 130-143; L.C. Covington and R.W. Schultz, Cor
Hydrochloric Acid | Refractory metals and alloys | Titanium and alloys | Titanium, grade 12 | 0.04 | 1.6 |  | R53400 |  | 1 | Boiling | Boiling |  | 33 | R.W. Schultz and J.S. Grauman, Fundamental Corrosion Characterization of High-Strength Titanium Alloys, in Industrial Applications of Titanium and Zirconium: Fourth Volume, STP 917, ASTM, Philadelphia, 1986, p 130-143; L.C. Covington and R.W. Schultz, Cor
Hydrochloric Acid | Refractory metals and alloys | Titanium and alloys | Titanium, grade 12 | 0.25 | 10 |  | R53400 |  | 1.5 | Boiling | Boiling |  | 33 | R.W. Schultz and J.S. Grauman, Fundamental Corrosion Characterization of High-Strength Titanium Alloys, in Industrial Applications of Titanium and Zirconium: Fourth Volume, STP 917, ASTM, Philadelphia, 1986, p 130-143; L.C. Covington and R.W. Schultz, Cor
Hydrochloric Acid | Refractory metals and alloys | Titanium and alloys | Titanium, grade 12 | 0.02 | 0.78 |  | R53400 | Plus 0.1% FeCl3 | 5 | Boiling | Boiling |  | 33 | R.W. Schultz and J.S. Grauman, Fundamental Corrosion Characterization of High-Strength Titanium Alloys, in Industrial Applications of Titanium and Zirconium: Fourth Volume, STP 917, ASTM, Philadelphia, 1986, p 130-143; L.C. Covington and R.W. Schultz, Cor
Hydrochloric Acid | Stainless steels | Austenitic | 302 | B (Good) | B (Good) | Pitting | S30200 |  | 0.5 | 20 | 68 |  | 253 | Chemical Resistance of REMANIT Stainless Steels, Thyssen Edelstahlwerke AG, March 1989
Hydrochloric Acid | Refractory metals and alloys | Titanium and alloys | Titanium, grade 12 | 0.058 | 2.28 |  | R53400 | Plus 2 g/L FeCl3 | 4.2 | 91 | 195 |  | 33 | R.W. Schultz and J.S. Grauman, Fundamental Corrosion Characterization of High-Strength Titanium Alloys, in Industrial Applications of Titanium and Zirconium: Fourth Volume, STP 917, ASTM, Philadelphia, 1986, p 130-143; L.C. Covington and R.W. Schultz, Cor
Hydrochloric Acid | Refractory metals and alloys | Titanium and alloys | Titanium, grade 7 | 0.008 | 0.32 |  | R52400 |  | 1 | Boiling | Boiling |  | 33 | R.W. Schultz and J.S. Grauman, Fundamental Corrosion Characterization of High-Strength Titanium Alloys, in Industrial Applications of Titanium and Zirconium: Fourth Volume, STP 917, ASTM, Philadelphia, 1986, p 130-143; L.C. Covington and R.W. Schultz, Cor
Hydrochloric Acid | Refractory metals and alloys | Titanium and alloys | Titanium, grade 7 | 0.03 | 1.2 |  | R52400 |  | 1.5 | Boiling | Boiling |  | 33 | R.W. Schultz and J.S. Grauman, Fundamental Corrosion Characterization of High-Strength Titanium Alloys, in Industrial Applications of Titanium and Zirconium: Fourth Volume, STP 917, ASTM, Philadelphia, 1986, p 130-143; L.C. Covington and R.W. Schultz, Cor
Hydrochloric Acid | Refractory metals and alloys | Titanium and alloys | Titanium, grade 7 | 0.23 | 9.2 |  | R52400 |  | 5 | Boiling | Boiling |  | 33 | R.W. Schultz and J.S. Grauman, Fundamental Corrosion Characterization of High-Strength Titanium Alloys, in Industrial Applications of Titanium and Zirconium: Fourth Volume, STP 917, ASTM, Philadelphia, 1986, p 130-143; L.C. Covington and R.W. Schultz, Cor
Hydrochloric Acid | Refractory metals and alloys | Titanium and alloys | Titanium, grade 7 | A (Resistant) | A (Resistant) |  | R52400 |  | 0.5 | Boiling | Boiling |  | 33 | R.W. Schultz and J.S. Grauman, Fundamental Corrosion Characterization of High-Strength Titanium Alloys, in Industrial Applications of Titanium and Zirconium: Fourth Volume, STP 917, ASTM, Philadelphia, 1986, p 130-143; L.C. Covington and R.W. Schultz, Cor
Hydrochloric Acid | Refractory metals and alloys | Titanium and alloys | Titanium, grade 7 | 0.03 max | 1.18 max |  | R52400 | Aerated | 1 | 70 | 158 |  | 33 | R.W. Schultz and J.S. Grauman, Fundamental Corrosion Characterization of High-Strength Titanium Alloys, in Industrial Applications of Titanium and Zirconium: Fourth Volume, STP 917, ASTM, Philadelphia, 1986, p 130-143; L.C. Covington and R.W. Schultz, Cor
Hydrochloric Acid | Refractory metals and alloys | Titanium and alloys | Titanium, grade 7 | 0.03 max | 1.18 max |  | R52400 | Aerated | 5 | 70 | 158 |  | 33 | R.W. Schultz and J.S. Grauman, Fundamental Corrosion Characterization of High-Strength Titanium Alloys, in Industrial Applications of Titanium and Zirconium: Fourth Volume, STP 917, ASTM, Philadelphia, 1986, p 130-143; L.C. Covington and R.W. Schultz, Cor
Hydrochloric Acid | Refractory metals and alloys | Titanium and alloys | Titanium, grade 7 | 0.05 | 1.96 |  | R52400 | Aerated | 10 | 70 | 158 |  | 33 | R.W. Schultz and J.S. Grauman, Fundamental Corrosion Characterization of High-Strength Titanium Alloys, in Industrial Applications of Titanium and Zirconium: Fourth Volume, STP 917, ASTM, Philadelphia, 1986, p 130-143; L.C. Covington and R.W. Schultz, Cor
Hydrochloric Acid | Refractory metals and alloys | Titanium and alloys | Titanium, grade 7 | 0.15 | 5.9 |  | R52400 | Aerated | 15 | 70 | 158 |  | 33 | R.W. Schultz and J.S. Grauman, Fundamental Corrosion Characterization of High-Strength Titanium Alloys, in Industrial Applications of Titanium and Zirconium: Fourth Volume, STP 917, ASTM, Philadelphia, 1986, p 130-143; L.C. Covington and R.W. Schultz, Cor
Hydrochloric Acid | Refractory metals and alloys | Titanium and alloys | Titanium, grade 7 | 0.03 max | 1.18 max |  | R52400 | Chlorine saturated | 3 | 190 | 375 |  | 33 | R.W. Schultz and J.S. Grauman, Fundamental Corrosion Characterization of High-Strength Titanium Alloys, in Industrial Applications of Titanium and Zirconium: Fourth Volume, STP 917, ASTM, Philadelphia, 1986, p 130-143; L.C. Covington and R.W. Schultz, Cor
Hydrochloric Acid | Refractory metals and alloys | Titanium and alloys | Titanium, grade 7 | 0.03 max | 1.18 max |  | R52400 | Chlorine saturated | 5 | 190 | 375 |  | 33 | R.W. Schultz and J.S. Grauman, Fundamental Corrosion Characterization of High-Strength Titanium Alloys, in Industrial Applications of Titanium and Zirconium: Fourth Volume, STP 917, ASTM, Philadelphia, 1986, p 130-143; L.C. Covington and R.W. Schultz, Cor
Hydrochloric Acid | Refractory metals and alloys | Titanium and alloys | Titanium, grade 7 | 29 | 1141 |  | R52400 | Chlorine saturated | 10 | 190 | 375 |  | 33 | R.W. Schultz and J.S. Grauman, Fundamental Corrosion Characterization of High-Strength Titanium Alloys, in Industrial Applications of Titanium and Zirconium: Fourth Volume, STP 917, ASTM, Philadelphia, 1986, p 130-143; L.C. Covington and R.W. Schultz, Cor
Hydrochloric Acid | Refractory metals and alloys | Titanium and alloys | Titanium, grade 7 | 0.013 | 0.52 |  | R52400 | Deaerated | 3 | 82 | 180 |  | 33 | R.W. Schultz and J.S. Grauman, Fundamental Corrosion Characterization of High-Strength Titanium Alloys, in Industrial Applications of Titanium and Zirconium: Fourth Volume, STP 917, ASTM, Philadelphia, 1986, p 130-143; L.C. Covington and R.W. Schultz, Cor
Hydrochloric Acid | Refractory metals and alloys | Titanium and alloys | Titanium, grade 7 | 0.051 | 2.04 |  | R52400 | Deaerated | 5 | 82 | 180 |  | 33 | R.W. Schultz and J.S. Grauman, Fundamental Corrosion Characterization of High-Strength Titanium Alloys, in Industrial Applications of Titanium and Zirconium: Fourth Volume, STP 917, ASTM, Philadelphia, 1986, p 130-143; L.C. Covington and R.W. Schultz, Cor
Hydrochloric Acid | Refractory metals and alloys | Titanium and alloys | Titanium, grade 7 | 0.419 | 16.7 |  | R52400 | Deaerated | 10 | 82 | 180 |  | 33 | R.W. Schultz and J.S. Grauman, Fundamental Corrosion Characterization of High-Strength Titanium Alloys, in Industrial Applications of Titanium and Zirconium: Fourth Volume, STP 917, ASTM, Philadelphia, 1986, p 130-143; L.C. Covington and R.W. Schultz, Cor
Hydrochloric Acid | Refractory metals and alloys | Titanium and alloys | Titanium, grade 7 | 0.025 max | 1 max |  | R52400 | Hydrogen saturated | 2024-01-15 | 25 | 75 |  | 33 | R.W. Schultz and J.S. Grauman, Fundamental Corrosion Characterization of High-Strength Titanium Alloys, in Industrial Applications of Titanium and Zirconium: Fourth Volume, STP 917, ASTM, Philadelphia, 1986, p 130-143; L.C. Covington and R.W. Schultz, Cor
Hydrochloric Acid | Refractory metals and alloys | Titanium and alloys | Titanium, grade 7 | 0.102 | 4.08 |  | R52400 | Hydrogen saturated | 20 | 25 | 75 |  | 33 | R.W. Schultz and J.S. Grauman, Fundamental Corrosion Characterization of High-Strength Titanium Alloys, in Industrial Applications of Titanium and Zirconium: Fourth Volume, STP 917, ASTM, Philadelphia, 1986, p 130-143; L.C. Covington and R.W. Schultz, Cor
Hydrochloric Acid | Refractory metals and alloys | Titanium and alloys | Titanium, grade 7 | 0.076 | 3.04 |  | R52400 | Hydrogen saturated | 5 | 70 | 158 |  | 33 | R.W. Schultz and J.S. Grauman, Fundamental Corrosion Characterization of High-Strength Titanium Alloys, in Industrial Applications of Titanium and Zirconium: Fourth Volume, STP 917, ASTM, Philadelphia, 1986, p 130-143; L.C. Covington and R.W. Schultz, Cor
Hydrochloric Acid | Refractory metals and alloys | Titanium and alloys | Titanium, grade 7 | 0.178 | 7.12 |  | R52400 | Hydrogen saturated | 10 | 70 | 158 |  | 33 | R.W. Schultz and J.S. Grauman, Fundamental Corrosion Characterization of High-Strength Titanium Alloys, in Industrial Applications of Titanium and Zirconium: Fourth Volume, STP 917, ASTM, Philadelphia, 1986, p 130-143; L.C. Covington and R.W. Schultz, Cor
Hydrochloric Acid | Refractory metals and alloys | Titanium and alloys | Titanium, grade 7 | 0.33 | 13.2 |  | R52400 | Hydrogen saturated | 15 | 70 | 158 |  | 33 | R.W. Schultz and J.S. Grauman, Fundamental Corrosion Characterization of High-Strength Titanium Alloys, in Industrial Applications of Titanium and Zirconium: Fourth Volume, STP 917, ASTM, Philadelphia, 1986, p 130-143; L.C. Covington and R.W. Schultz, Cor
Hydrochloric Acid | Refractory metals and alloys | Titanium and alloys | Titanium, grade 7 | 0.025 | 0.63 |  | R52400 | Hydrogen saturated | 3 | 190 | 375 |  | 33 | R.W. Schultz and J.S. Grauman, Fundamental Corrosion Characterization of High-Strength Titanium Alloys, in Industrial Applications of Titanium and Zirconium: Fourth Volume, STP 917, ASTM, Philadelphia, 1986, p 130-143; L.C. Covington and R.W. Schultz, Cor
Hydrochloric Acid | Refractory metals and alloys | Titanium and alloys | Titanium, grade 7 | 0.025 | 1 |  | R52400 | Hydrogen saturated | 5 | 190 | 375 |  | 33 | R.W. Schultz and J.S. Grauman, Fundamental Corrosion Characterization of High-Strength Titanium Alloys, in Industrial Applications of Titanium and Zirconium: Fourth Volume, STP 917, ASTM, Philadelphia, 1986, p 130-143; L.C. Covington and R.W. Schultz, Cor
Hydrochloric Acid | Refractory metals and alloys | Titanium and alloys | Titanium, grade 7 | 8.9 | 356 |  | R52400 | Hydrogen saturated | 10 | 190 | 375 |  | 33 | R.W. Schultz and J.S. Grauman, Fundamental Corrosion Characterization of High-Strength Titanium Alloys, in Industrial Applications of Titanium and Zirconium: Fourth Volume, STP 917, ASTM, Philadelphia, 1986, p 130-143; L.C. Covington and R.W. Schultz, Cor
Hydrochloric Acid | Refractory metals and alloys | Titanium and alloys | Titanium, grade 7 | 0.127 | 5 |  | R52400 | Oxygen saturated | 3 | 190 | 375 |  | 33 | R.W. Schultz and J.S. Grauman, Fundamental Corrosion Characterization of High-Strength Titanium Alloys, in Industrial Applications of Titanium and Zirconium: Fourth Volume, STP 917, ASTM, Philadelphia, 1986, p 130-143; L.C. Covington and R.W. Schultz, Cor
Hydrochloric Acid | Refractory metals and alloys | Titanium and alloys | Titanium, grade 7 | 0.127 | 5 |  | R52400 | Oxygen saturated | 5 | 190 | 375 |  | 33 | R.W. Schultz and J.S. Grauman, Fundamental Corrosion Characterization of High-Strength Titanium Alloys, in Industrial Applications of Titanium and Zirconium: Fourth Volume, STP 917, ASTM, Philadelphia, 1986, p 130-143; L.C. Covington and R.W. Schultz, Cor
Hydrochloric Acid | Refractory metals and alloys | Titanium and alloys | Titanium, grade 7 | 9.3 | 366 |  | R52400 | Oxygen saturated | 10 | 190 | 375 |  | 33 | R.W. Schultz and J.S. Grauman, Fundamental Corrosion Characterization of High-Strength Titanium Alloys, in Industrial Applications of Titanium and Zirconium: Fourth Volume, STP 917, ASTM, Philadelphia, 1986, p 130-143; L.C. Covington and R.W. Schultz, Cor
Hydrochloric Acid | Refractory metals and alloys | Titanium and alloys | Titanium, grade 7 | 0.013 | 0.51 |  | R52400 | Plus 0.1% FeCl3 | 5 | Boiling | Boiling |  | 33 | R.W. Schultz and J.S. Grauman, Fundamental Corrosion Characterization of High-Strength Titanium Alloys, in Industrial Applications of Titanium and Zirconium: Fourth Volume, STP 917, ASTM, Philadelphia, 1986, p 130-143; L.C. Covington and R.W. Schultz, Cor
Hydrochloric Acid | Refractory metals and alloys | Titanium and alloys | Titanium, grade 7 | 0.127 | 5 |  | R52400 | Plus 16 g/L CuCl2 | 10 | Boiling | Boiling |  | 33 | R.W. Schultz and J.S. Grauman, Fundamental Corrosion Characterization of High-Strength Titanium Alloys, in Industrial Applications of Titanium and Zirconium: Fourth Volume, STP 917, ASTM, Philadelphia, 1986, p 130-143; L.C. Covington and R.W. Schultz, Cor
Hydrochloric Acid | Refractory metals and alloys | Titanium and alloys | Titanium, grade 7 | 0.076 | 2.99 |  | R52400 | Plus 16 g/L FeCl3 | 10 | Boiling | Boiling |  | 33 | R.W. Schultz and J.S. Grauman, Fundamental Corrosion Characterization of High-Strength Titanium Alloys, in Industrial Applications of Titanium and Zirconium: Fourth Volume, STP 917, ASTM, Philadelphia, 1986, p 130-143; L.C. Covington and R.W. Schultz, Cor
Hydrochloric Acid | Refractory metals and alloys | Titanium and alloys | Titanium, grade 7 | A (Resistant) | A (Resistant) |  | R52400 | Plus 18% H3PO4, 5% HNO3 | 18 | 77 | 170 |  | 33 | R.W. Schultz and J.S. Grauman, Fundamental Corrosion Characterization of High-Strength Titanium Alloys, in Industrial Applications of Titanium and Zirconium: Fourth Volume, STP 917, ASTM, Philadelphia, 1986, p 130-143; L.C. Covington and R.W. Schultz, Cor
Hydrochloric Acid | Refractory metals and alloys | Titanium and alloys | Titanium, grade 7 | 0.49 | 19.2 |  | R52400 | Plus 4% FeCl3, 4% MgCl2 | 19 | 82 | 180 |  | 33 | R.W. Schultz and J.S. Grauman, Fundamental Corrosion Characterization of High-Strength Titanium Alloys, in Industrial Applications of Titanium and Zirconium: Fourth Volume, STP 917, ASTM, Philadelphia, 1986, p 130-143; L.C. Covington and R.W. Schultz, Cor
Hydrochloric Acid | Stainless steels | Austenitic | 302 | D (Poor) | D (Poor) | Pitting | S30200 |  | 0.5 | Boiling | Boiling |  | 253 | Chemical Resistance of REMANIT Stainless Steels, Thyssen Edelstahlwerke AG, March 1989
Hydrochloric Acid | Refractory metals and alloys | Titanium and alloys | Titanium, grade 7 | 0.46 | 18.1 |  | R52400 | Plus 4% FeCl3, 4% MgCl2. Chlorine saturated | 19 | 82 | 180 |  | 33 | R.W. Schultz and J.S. Grauman, Fundamental Corrosion Characterization of High-Strength Titanium Alloys, in Industrial Applications of Titanium and Zirconium: Fourth Volume, STP 917, ASTM, Philadelphia, 1986, p 130-143; L.C. Covington and R.W. Schultz, Cor
Hydrochloric Acid | Refractory metals and alloys | Titanium and alloys | Titanium, grade 7 | 0.279 | 10.9 |  | R52400 | Plus 5 g/L FeCl3 | 10 | Boiling | Boiling |  | 33 | R.W. Schultz and J.S. Grauman, Fundamental Corrosion Characterization of High-Strength Titanium Alloys, in Industrial Applications of Titanium and Zirconium: Fourth Volume, STP 917, ASTM, Philadelphia, 1986, p 130-143; L.C. Covington and R.W. Schultz, Cor
Hydrochloric Acid | Refractory metals and alloys | Titanium and alloys | Titanium, grade 9 | 1.08 | 43.2 |  |  |  | 0.5 | Boiling | Boiling |  | 33 | R.W. Schultz and J.S. Grauman, Fundamental Corrosion Characterization of High-Strength Titanium Alloys, in Industrial Applications of Titanium and Zirconium: Fourth Volume, STP 917, ASTM, Philadelphia, 1986, p 130-143; L.C. Covington and R.W. Schultz, Cor
Hydrochloric Acid | Refractory metals and alloys | Titanium and alloys | Titanium, grade 9 | 0.009 | 0.36 |  |  |  | 1 | 88 | 190 |  | 33 | R.W. Schultz and J.S. Grauman, Fundamental Corrosion Characterization of High-Strength Titanium Alloys, in Industrial Applications of Titanium and Zirconium: Fourth Volume, STP 917, ASTM, Philadelphia, 1986, p 130-143; L.C. Covington and R.W. Schultz, Cor
Hydrochloric Acid | Refractory metals and alloys | Titanium and alloys | Titanium, grade 9 | 3.1 | 124 |  |  |  | 3 | 88 | 190 |  | 33 | R.W. Schultz and J.S. Grauman, Fundamental Corrosion Characterization of High-Strength Titanium Alloys, in Industrial Applications of Titanium and Zirconium: Fourth Volume, STP 917, ASTM, Philadelphia, 1986, p 130-143; L.C. Covington and R.W. Schultz, Cor
Hydrochloric Acid | Refractory metals and alloys | Titanium and alloys | Titanium, grade 9 | 2.8 | 110 |  |  |  | 1 | Boiling | Boiling |  | 33 | R.W. Schultz and J.S. Grauman, Fundamental Corrosion Characterization of High-Strength Titanium Alloys, in Industrial Applications of Titanium and Zirconium: Fourth Volume, STP 917, ASTM, Philadelphia, 1986, p 130-143; L.C. Covington and R.W. Schultz, Cor
Hydrochloric Acid | Refractory metals and alloys | Titanium and alloys | Titanium, grade 9 | 0.001 | 0.04 |  |  | Aerated | 5 | 35 | 95 |  | 33 | R.W. Schultz and J.S. Grauman, Fundamental Corrosion Characterization of High-Strength Titanium Alloys, in Industrial Applications of Titanium and Zirconium: Fourth Volume, STP 917, ASTM, Philadelphia, 1986, p 130-143; L.C. Covington and R.W. Schultz, Cor
Hydrochloric Acid | Refractory metals and alloys | Titanium and alloys | Titanium, grade 9 | 0.185 | 7.4 |  |  | Nitrogen saturated | 5 | 35 | 95 |  | 33 | R.W. Schultz and J.S. Grauman, Fundamental Corrosion Characterization of High-Strength Titanium Alloys, in Industrial Applications of Titanium and Zirconium: Fourth Volume, STP 917, ASTM, Philadelphia, 1986, p 130-143; L.C. Covington and R.W. Schultz, Cor
Hydrochloric Acid | Refractory metals and alloys | Titanium and alloys | Titanium, grade 9 | 0.008 | 0.31 |  |  | Plus 0.1% FeCl3 | 5 | Boiling | Boiling |  | 33 | R.W. Schultz and J.S. Grauman, Fundamental Corrosion Characterization of High-Strength Titanium Alloys, in Industrial Applications of Titanium and Zirconium: Fourth Volume, STP 917, ASTM, Philadelphia, 1986, p 130-143; L.C. Covington and R.W. Schultz, Cor
Hydrochloric Acid | Refractory metals and alloys | Titanium and alloys | Titanium, grade 9 | 0.005 | 0.19 |  |  | Plus 0.2% FeCl3 | 1 | Boiling | Boiling |  | 33 | R.W. Schultz and J.S. Grauman, Fundamental Corrosion Characterization of High-Strength Titanium Alloys, in Industrial Applications of Titanium and Zirconium: Fourth Volume, STP 917, ASTM, Philadelphia, 1986, p 130-143; L.C. Covington and R.W. Schultz, Cor
Hydrochloric Acid | Refractory metals and alloys | Titanium and alloys | Titanium, grade 9 | 0.033 | 1.29 |  |  | Plus 0.2% FeCl3 | 5 | Boiling | Boiling |  | 33 | R.W. Schultz and J.S. Grauman, Fundamental Corrosion Characterization of High-Strength Titanium Alloys, in Industrial Applications of Titanium and Zirconium: Fourth Volume, STP 917, ASTM, Philadelphia, 1986, p 130-143; L.C. Covington and R.W. Schultz, Cor
Hydrochloric Acid | Refractory metals and alloys | Titanium and alloys | Titanium, grade 9 | 0.305 | 12 |  |  | Plus 0.2% FeCl3 | 10 | Boiling | Boiling |  | 33 | R.W. Schultz and J.S. Grauman, Fundamental Corrosion Characterization of High-Strength Titanium Alloys, in Industrial Applications of Titanium and Zirconium: Fourth Volume, STP 917, ASTM, Philadelphia, 1986, p 130-143; L.C. Covington and R.W. Schultz, Cor
Hydrochloric Acid | Refractory metals and alloys | Titanium and alloys | Transage 207 | 0.005 | 0.2 |  |  |  | 0.5 | Boiling | Boiling |  | 33 | R.W. Schultz and J.S. Grauman, Fundamental Corrosion Characterization of High-Strength Titanium Alloys, in Industrial Applications of Titanium and Zirconium: Fourth Volume, STP 917, ASTM, Philadelphia, 1986, p 130-143; L.C. Covington and R.W. Schultz, Cor
Hydrochloric Acid | Refractory metals and alloys | Titanium and alloys | Transage 207 | 0.025 | 1 |  |  |  | 1 | Boiling | Boiling |  | 33 | R.W. Schultz and J.S. Grauman, Fundamental Corrosion Characterization of High-Strength Titanium Alloys, in Industrial Applications of Titanium and Zirconium: Fourth Volume, STP 917, ASTM, Philadelphia, 1986, p 130-143; L.C. Covington and R.W. Schultz, Cor
Hydrochloric Acid | Refractory metals and alloys | Titanium and alloys | Transage 207 | 0.048 | 1.88 |  |  | Plus 0.1% FeCl3 | 5 | Boiling | Boiling |  | 33 | R.W. Schultz and J.S. Grauman, Fundamental Corrosion Characterization of High-Strength Titanium Alloys, in Industrial Applications of Titanium and Zirconium: Fourth Volume, STP 917, ASTM, Philadelphia, 1986, p 130-143; L.C. Covington and R.W. Schultz, Cor
Hydrochloric Acid | Refractory metals and alloys | Zirconium and alloys | 67Zr-33Ni | 0.006 | 0.24 |  |  | Crystalline |  | 22-25 |  | 600 h | 204 | G.K. Dey, R.T. Savalia, S.K. Sharma, and S.K. Kulkarni, Corrosion Studies on Amorphous and Crystalline Zr67Ni33, Corrosion Science, Vol 29, (No. 7), Pergamon Press plc, UK, 1989, p 823-831
Hydrochloric Acid | Refractory metals and alloys | Zirconium and alloys | 67Zr-33Ni | 0.003 | 0.12 |  |  | Amorphous |  | 22-25 |  | 600 h | 204 | G.K. Dey, R.T. Savalia, S.K. Sharma, and S.K. Kulkarni, Corrosion Studies on Amorphous and Crystalline Zr67Ni33, Corrosion Science, Vol 29, (No. 7), Pergamon Press plc, UK, 1989, p 823-831
Hydrochloric Acid | Refractory metals and alloys | Zirconium and alloys | Zirconium | 0.002 | 0.08 |  | R60701 |  | 37 | 19-26 | 65-80 | 36 d | 74 | Metals Handbook, Ninth Edition, Vol 13, Corrosion, ASM International, Metals Park, OH, 1987, p 730
Hydrochloric Acid | Refractory metals and alloys | Zirconium and alloys | Zirconium | 0.48 | 18.75 |  | R60701 |  | 37 | 110 | 230 | 7 d | 74 | Metals Handbook, Ninth Edition, Vol 13, Corrosion, ASM International, Metals Park, OH, 1987, p 730
Hydrochloric Acid | Refractory metals and alloys | Zirconium and alloys | Zirconium | 0.06 | 0.09 |  | R60701 | Became brittle | 18 | 19-26 | 65-80 | 36 d | 74 | Metals Handbook, Ninth Edition, Vol 13, Corrosion, ASM International, Metals Park, OH, 1987, p 730
Hydrochloric Acid | Refractory metals and alloys | Zirconium and alloys | Zirconium | D (Poor) | D (Poor) |  | R60701 | Plus 10% HNO3 | 10 | Room | Room |  | 36 | Corrosion and Corrosion Protection Handbook, P. Schweitzer, Ed., Marcel Dekker, New York, 1983, p 204
Hydrochloric Acid | Refractory metals and alloys | Zirconium and alloys | Zirconium | D (Poor) | D (Poor) |  | R60701 | Plus 20% HNO3 | 20 | Room | Room |  | 36 | Corrosion and Corrosion Protection Handbook, P. Schweitzer, Ed., Marcel Dekker, New York, 1983, p 204
Hydrochloric Acid | Refractory metals and alloys | Zirconium and alloys | Zr702 | 0.025 max | 1 max |  | R60702 |  | 2 | 225 | 435 |  | 15 | Metals Handbook, Ninth Edition, Vol 13, Corrosion, ASM International, Metals Park, OH, 1987, p 711-715
Hydrochloric Acid | Refractory metals and alloys | Zirconium and alloys | Zr702 | 0.025 max | 1 max |  | R60702 |  | 5 | Room | Room |  | 15 | Metals Handbook, Ninth Edition, Vol 13, Corrosion, ASM International, Metals Park, OH, 1987, p 711-715
Hydrochloric Acid | Refractory metals and alloys | Zirconium and alloys | Zr702 | 0.025 max | 1 max |  | R60702 |  | 10 | 35 | 95 |  | 15 | Metals Handbook, Ninth Edition, Vol 13, Corrosion, ASM International, Metals Park, OH, 1987, p 711-715
Hydrochloric Acid | Refractory metals and alloys | Zirconium and alloys | Zr702 | 0.025 max | 1 max |  | R60702 |  | 20 | 35 | 95 |  | 15 | Metals Handbook, Ninth Edition, Vol 13, Corrosion, ASM International, Metals Park, OH, 1987, p 711-715
Hydrochloric Acid | Refractory metals and alloys | Zirconium and alloys | Zr702 | 0.025 max | 1 max |  | R60702 |  | 32 | 30 | 85 |  | 15 | Metals Handbook, Ninth Edition, Vol 13, Corrosion, ASM International, Metals Park, OH, 1987, p 711-715
Hydrochloric Acid | Refractory metals and alloys | Zirconium and alloys | Zr702 | 0.025 max | 1 max |  | R60702 |  | 32 | 82 | 180 |  | 15 | Metals Handbook, Ninth Edition, Vol 13, Corrosion, ASM International, Metals Park, OH, 1987, p 711-715
Hydrochloric Acid | Refractory metals and alloys | Zirconium and alloys | Zr702 | 0.025 max | 1 max | Stress-corrosion cracking | R60702 | Plus 100 ppm FeCl3 | 10 | 30 | 85 |  | 15 | Metals Handbook, Ninth Edition, Vol 13, Corrosion, ASM International, Metals Park, OH, 1987, p 711-715
Hydrochloric Acid | Refractory metals and alloys | Zirconium and alloys | Zr702 | 0.13 max | 5 max | Pitting | R60702 | Plus 100 ppm FeCl3 | 10 | 105 | 220 |  | 15 | Metals Handbook, Ninth Edition, Vol 13, Corrosion, ASM International, Metals Park, OH, 1987, p 711-715
Hydrochloric Acid | Refractory metals and alloys | Zirconium and alloys | Zr702 | 0.13 max | 5 max |  | R60702 | Plus 100 ppm FeCl3 | 20 | 105 | 220 |  | 15 | Metals Handbook, Ninth Edition, Vol 13, Corrosion, ASM International, Metals Park, OH, 1987, p 711-715
Hydrochloric Acid | Refractory metals and alloys | Zirconium and alloys | Zr702 | 0.25 max | 10 max | Stress-corrosion cracking | R60702 | Plus 100 ppm FeCl3 | 37 | 53 | 125 |  | 15 | Metals Handbook, Ninth Edition, Vol 13, Corrosion, ASM International, Metals Park, OH, 1987, p 711-715
Hydrochloric Acid | Refractory metals and alloys | Zirconium and alloys | Zr702 | D (Poor) | D (Poor) |  | R60702 | Plus 20% HNO3 | 20 | Room | Room |  | 15 | Metals Handbook, Ninth Edition, Vol 13, Corrosion, ASM International, Metals Park, OH, 1987, p 711-715
Hydrochloric Acid | Refractory metals and alloys | Zirconium and alloys | Zr702 | D (Poor) | D (Poor) |  | R60702 | Plus 20% HNO3 | 10 | Room | Room |  | 15 | Metals Handbook, Ninth Edition, Vol 13, Corrosion, ASM International, Metals Park, OH, 1987, p 711-715
Hydrochloric Acid | Refractory metals and alloys | Zirconium and alloys | Zr702 | 0.25 max | 10 max | Pitting | R60702 | Plus Cl2 gas | 20 | 58 | 135 |  | 15 | Metals Handbook, Ninth Edition, Vol 13, Corrosion, ASM International, Metals Park, OH, 1987, p 711-715
Hydrochloric Acid | Refractory metals and alloys | Zirconium and alloys | Zr702 | 0.13 max | 5 max |  | R60702 | Plus Cl2 gas | 37 | 58 | 135 |  | 15 | Metals Handbook, Ninth Edition, Vol 13, Corrosion, ASM International, Metals Park, OH, 1987, p 711-715
Hydrochloric Acid | Refractory metals and alloys | Zirconium and alloys | Zr704 | 0.05 max | 2 max | Stress-corrosion cracking | R60704 | Plus 100 ppm FeCl3 | 10 | 30 | 85 |  | 15 | Metals Handbook, Ninth Edition, Vol 13, Corrosion, ASM International, Metals Park, OH, 1987, p 711-715
Hydrochloric Acid | Refractory metals and alloys | Zirconium and alloys | Zr705 | 0.025 max | 1 max |  | R60705 |  | 2 | 225 | 435 |  | 15 | Metals Handbook, Ninth Edition, Vol 13, Corrosion, ASM International, Metals Park, OH, 1987, p 711-715
Hydrochloric Acid | Refractory metals and alloys | Zirconium and alloys | Zr705 | 0.025 max | 1 max | Stress-corrosion cracking | R60705 | Plus 100 ppm FeCl3 | 10 | 30 | 85 |  | 15 | Metals Handbook, Ninth Edition, Vol 13, Corrosion, ASM International, Metals Park, OH, 1987, p 711-715
Hydrochloric Acid | Stainless steels | Austenitic | 303 | C (Questionable) | C (Questionable) | Pitting | S30300 |  | 0.5 | 20 | 68 |  | 253 | Chemical Resistance of REMANIT Stainless Steels, Thyssen Edelstahlwerke AG, March 1989
Hydrochloric Acid | Stainless steels | Austenitic | 303 | B (Good) | B (Good) | Pitting | S30300 |  | 0.5 | 20 | 68 |  | 253 | Chemical Resistance of REMANIT Stainless Steels, Thyssen Edelstahlwerke AG, March 1989
Hydrochloric Acid | Stainless steels | Austenitic | 303 | D (Poor) | D (Poor) | Pitting | S30300 |  | 0.5 | Boiling | Boiling |  | 253 | Chemical Resistance of REMANIT Stainless Steels, Thyssen Edelstahlwerke AG, March 1989
Hydrochloric Acid | Stainless steels | Austenitic | 303 | D (Poor) | D (Poor) | Pitting | S30300 |  | 0.5 | Boiling | Boiling |  | 253 | Chemical Resistance of REMANIT Stainless Steels, Thyssen Edelstahlwerke AG, March 1989
Hydrochloric Acid | Stainless steels | Austenitic | 304 | D (Poor) | D (Poor) |  | S30400 |  | All | 21 | 70 |  | 121 | Cyclops Corp., Universal-Cyclops Specialty Steel Division
Hydrochloric Acid | Stainless steels | Austenitic | 304 | B (Good) | B (Good) | Pitting | S30400 |  | 0.5 | 20 | 68 |  | 253 | Chemical Resistance of REMANIT Stainless Steels, Thyssen Edelstahlwerke AG, March 1989
Hydrochloric Acid | Stainless steels | Austenitic | 304 | D (Poor) | D (Poor) | Pitting | S30400 |  | 0.5 | Boiling | Boiling |  | 253 | Chemical Resistance of REMANIT Stainless Steels, Thyssen Edelstahlwerke AG, March 1989
Hydrochloric Acid | Stainless steels | Austenitic | 304 | 0.25 | 10 |  | S30400 | Annealed All solutions from CP chemicals. Tests made in the lab. | 0.4 | 27 | 80 |  | 19 | Metals Handbook, Ninth Edition, Vol 3, Properties and Selection: Stainless Steels, Tool Materials and Special-Purpose Metals, American Society for Metals, Metals Park, OH, 1980, p 88
Hydrochloric Acid | Stainless steels | Austenitic | 316 | D (Poor) | D (Poor) |  | S31600 |  | All | 21 | 70 |  | 121 | Cyclops Corp., Universal-Cyclops Specialty Steel Division
Hydrochloric Acid | Stainless steels | Austenitic | 316 | B (Good) | B (Good) | Pitting | S31600 |  | 0.5 | 20 | 68 |  | 253 | Chemical Resistance of REMANIT Stainless Steels, Thyssen Edelstahlwerke AG, March 1989
Hydrochloric Acid | Stainless steels | Austenitic | 316 | D (Poor) | D (Poor) | Pitting | S31600 |  | 0.5 | Boiling | Boiling |  | 253 | Chemical Resistance of REMANIT Stainless Steels, Thyssen Edelstahlwerke AG, March 1989
Hydrochloric Acid | Stainless steels | Austenitic | 316 | 0.125 | 5 |  | S31600 | Annealed All solutions from CP chemicals. Tests made in the lab. | 0.4 | 49 | 120 |  | 19 | Metals Handbook, Ninth Edition, Vol 3, Properties and Selection: Stainless Steels, Tool Materials and Special-Purpose Metals, American Society for Metals, Metals Park, OH, 1980, p 88
Hydrochloric Acid | Stainless steels | Austenitic | 321 | B (Good) | B (Good) | Pitting | S32100 |  | 0.5 | 20 | 68 |  | 253 | Chemical Resistance of REMANIT Stainless Steels, Thyssen Edelstahlwerke AG, March 1989
Hydrochloric Acid | Stainless steels | Austenitic | 321 | D (Poor) | D (Poor) | Pitting | S32100 |  | 0.5 | Boiling | Boiling |  | 253 | Chemical Resistance of REMANIT Stainless Steels, Thyssen Edelstahlwerke AG, March 1989
Hydrochloric Acid | Stainless steels | Austenitic | 347 | B (Good) | B (Good) | Pitting | S34700 |  | 0.5 | 20 | 68 |  | 253 | Chemical Resistance of REMANIT Stainless Steels, Thyssen Edelstahlwerke AG, March 1989
Hydrochloric Acid | Stainless steels | Austenitic | 347 | D (Poor) | D (Poor) | Pitting | S34700 |  | 0.5 | Boiling | Boiling |  | 253 | Chemical Resistance of REMANIT Stainless Steels, Thyssen Edelstahlwerke AG, March 1989
Hydrochloric Acid | Stainless steels | Austenitic | 20 Cb-3 | 2.3 | 92 |  | N08020 |  | 1 | Boiling | Boiling |  | 212 | A.I. Asphahani and J.L. Nickerson, A Specialty Alloy for Applications in the Process Industries, Corrosion Reviews, Vol 10, (Nos. 1-2), 1992, p 1-30
Hydrochloric Acid | Stainless steels | Austenitic | 20 Cb-3 | 9.3 | 373 |  | N08020 | Plus 10% H2SO4 | 11 | 80 | 176 |  | 212 | A.I. Asphahani and J.L. Nickerson, A Specialty Alloy for Applications in the Process Industries, Corrosion Reviews, Vol 10, (Nos. 1-2), 1992, p 1-30
Hydrochloric Acid | Stainless steels | Austenitic | 20 Cb-3 | 25 | 1000 |  | N08020 | Plus 25% HNO3 | 11 | 80 | 176 |  | 212 | A.I. Asphahani and J.L. Nickerson, A Specialty Alloy for Applications in the Process Industries, Corrosion Reviews, Vol 10, (Nos. 1-2), 1992, p 1-30
Hydrochloric Acid | Stainless steels | Austenitic | 304L | B (Good) | B (Good) | Pitting | S30403 |  | 0.5 | 20 | 68 |  | 253 | Chemical Resistance of REMANIT Stainless Steels, Thyssen Edelstahlwerke AG, March 1989
Hydrochloric Acid | Stainless steels | Austenitic | 304L | D (Poor) | D (Poor) | Pitting | S30403 |  | 0.5 | Boiling | Boiling |  | 253 | Chemical Resistance of REMANIT Stainless Steels, Thyssen Edelstahlwerke AG, March 1989
Hydrochloric Acid | Stainless steels | Austenitic | 304LN | B (Good) | B (Good) | Pitting | S30453 |  | 0.5 | 20 | 68 |  | 253 | Chemical Resistance of REMANIT Stainless Steels, Thyssen Edelstahlwerke AG, March 1989
Hydrochloric Acid | Stainless steels | Austenitic | 304LN | D (Poor) | D (Poor) | Pitting | S30453 |  | 0.5 | Boiling | Boiling |  | 253 | Chemical Resistance of REMANIT Stainless Steels, Thyssen Edelstahlwerke AG, March 1989
Hydrochloric Acid | Stainless steels | Austenitic | 316F | B (Good) | B (Good) | Pitting | S31620 |  | 0.5 | 20 | 68 |  | 253 | Chemical Resistance of REMANIT Stainless Steels, Thyssen Edelstahlwerke AG, March 1989
Hydrochloric Acid | Stainless steels | Austenitic | 316F | D (Poor) | D (Poor) | Pitting | S31620 |  | 0.5 | Boiling | Boiling |  | 253 | Chemical Resistance of REMANIT Stainless Steels, Thyssen Edelstahlwerke AG, March 1989
Hydrochloric Acid | Stainless steels | Austenitic | 316L | 12.3 | 490 |  | S31603 |  | 1 | Boiling | Boiling |  | 212 | A.I. Asphahani and J.L. Nickerson, A Specialty Alloy for Applications in the Process Industries, Corrosion Reviews, Vol 10, (Nos. 1-2), 1992, p 1-30
Hydrochloric Acid | Stainless steels | Austenitic | 316L | B (Good) | B (Good) | Pitting | S31603 |  | 0.5 | 20 | 68 |  | 253 | Chemical Resistance of REMANIT Stainless Steels, Thyssen Edelstahlwerke AG, March 1989
Hydrochloric Acid | Stainless steels | Austenitic | 316L | D (Poor) | D (Poor) | Pitting | S31603 |  | 0.5 | Boiling | Boiling |  | 253 | Chemical Resistance of REMANIT Stainless Steels, Thyssen Edelstahlwerke AG, March 1989
Hydrochloric Acid | Stainless steels | Austenitic | 316L | 250 | 10000 |  | S31603 | Plus 10% H2SO4 | 11 | 80 | 176 |  | 212 | A.I. Asphahani and J.L. Nickerson, A Specialty Alloy for Applications in the Process Industries, Corrosion Reviews, Vol 10, (Nos. 1-2), 1992, p 1-30
Hydrochloric Acid | Stainless steels | Austenitic | 316L | 250 | 10000 |  | S31603 | Plus 25% HNO3 | 11 | 80 | 176 |  | 212 | A.I. Asphahani and J.L. Nickerson, A Specialty Alloy for Applications in the Process Industries, Corrosion Reviews, Vol 10, (Nos. 1-2), 1992, p 1-30
Hydrochloric Acid | Stainless steels | Austenitic | 316LN | B (Good) | B (Good) | Pitting | S31653 |  | 0.5 | 20 | 68 |  | 253 | Chemical Resistance of REMANIT Stainless Steels, Thyssen Edelstahlwerke AG, March 1989
Hydrochloric Acid | Stainless steels | Austenitic | 316LN | D (Poor) | D (Poor) | Pitting | S31653 |  | 0.5 | Boiling | Boiling |  | 253 | Chemical Resistance of REMANIT Stainless Steels, Thyssen Edelstahlwerke AG, March 1989
Hydrochloric Acid | Stainless steels | Austenitic | 316Ti | B (Good) | B (Good) | Pitting | S31635 |  | 0.5 | 20 | 68 |  | 253 | Chemical Resistance of REMANIT Stainless Steels, Thyssen Edelstahlwerke AG, March 1989
Hydrochloric Acid | Stainless steels | Austenitic | 316Ti | D (Poor) | D (Poor) | Pitting | S31635 |  | 0.5 | Boiling | Boiling |  | 253 | Chemical Resistance of REMANIT Stainless Steels, Thyssen Edelstahlwerke AG, March 1989
Hydrochloric Acid | Stainless steels | Austenitic | 317L | 43 | 1.7 |  | S31703 |  | 5 | Boiling | Boiling | 48 h | 97 | Jessop JS700 (UNS NO8700), Jessop Steel Company, Washington, PA, 1987
Hydrochloric Acid | Stainless steels | Austenitic | 317L | 37 | 1.5 |  | S31703 |  | 5 | Boiling | Boiling | 48 h | 97 | Jessop JS700 (UNS NO8700), Jessop Steel Company, Washington, PA, 1987
Hydrochloric Acid | Stainless steels | Austenitic | 317L | 0.003 | 0.1 |  | S31703 |  | 1 | Boiling | Boiling |  | 219 | R.M. Davison and James D. Redmond, Practical Guide to Using Duplex Stainless Steels, Materials Performance, NACE, USA, January 1990, p 57-62
Hydrochloric Acid | Stainless steels | Austenitic | 317L | B (Good) | B (Good) | Pitting | S31703 |  | 0.5 | 20 | 68 |  | 253 | Chemical Resistance of REMANIT Stainless Steels, Thyssen Edelstahlwerke AG, March 1989
Hydrochloric Acid | Stainless steels | Austenitic | 317L | D (Poor) | D (Poor) | Pitting | S31703 |  | 0.5 | Boiling | Boiling |  | 253 | Chemical Resistance of REMANIT Stainless Steels, Thyssen Edelstahlwerke AG, March 1989
Hydrochloric Acid | Stainless steels | Austenitic | 317LN | B (Good) | B (Good) | Pitting | S31725 |  | 0.5 | 20 | 68 |  | 253 | Chemical Resistance of REMANIT Stainless Steels, Thyssen Edelstahlwerke AG, March 1989
Hydrochloric Acid | Stainless steels | Austenitic | 317LN | D (Poor) | D (Poor) | Pitting | S31725 |  | 0.5 | Boiling | Boiling |  | 253 | Chemical Resistance of REMANIT Stainless Steels, Thyssen Edelstahlwerke AG, March 1989
Hydrochloric Acid | Stainless steels | Austenitic | AL 904L | 7.3 | 292 |  | N08904 |  | 1 | Boiling | Boiling |  | 212 | A.I. Asphahani and J.L. Nickerson, A Specialty Alloy for Applications in the Process Industries, Corrosion Reviews, Vol 10, (Nos. 1-2), 1992, p 1-30
Hydrochloric Acid | Stainless steels | Austenitic | AL 904L | 13 | 520 |  | N08904 | Plus 10% H2SO4 | 11 | 80 | 176 |  | 212 | A.I. Asphahani and J.L. Nickerson, A Specialty Alloy for Applications in the Process Industries, Corrosion Reviews, Vol 10, (Nos. 1-2), 1992, p 1-30
Hydrochloric Acid | Stainless steels | Austenitic | AL 904L | 157 | 6281 |  | N08904 | Plus 25% HNO3 | 11 | 80 | 176 |  | 212 | A.I. Asphahani and J.L. Nickerson, A Specialty Alloy for Applications in the Process Industries, Corrosion Reviews, Vol 10, (Nos. 1-2), 1992, p 1-30
Hydrochloric Acid | Stainless steels | Austenitic | Jessop JS700 Jessop Steel Company | 38 | 1490 |  | N08700 |  | 5 | Boiling | Boiling | 48 h | 97 | Jessop JS700 (UNS NO8700), Jessop Steel Company, Washington, PA, 1987
Hydrochloric Acid | Stainless steels | Austenitic | Jessop JS700 Jessop Steel Company | 0.46 | 18 |  | N08700 |  | 10 | Room | Room | 48 h | 97 | Jessop JS700 (UNS NO8700), Jessop Steel Company, Washington, PA, 1987
Hydrochloric Acid | Stainless steels | Austenitic | Jessop JS700 Jessop Steel Company | 3.8 | 150 |  | N08700 |  | 10 | 60 | 140 | 48 h | 97 | Jessop JS700 (UNS NO8700), Jessop Steel Company, Washington, PA, 1987
Hydrochloric Acid | Stainless steels | Austenitic | Jessop JS700 Jessop Steel Company | 110 | 4500 |  | N08700 |  | 10 | Boiling | Boiling | 48 h | 97 | Jessop JS700 (UNS NO8700), Jessop Steel Company, Washington, PA, 1987
Hydrochloric Acid | Stainless steels | Austenitic | Jessop JS700 Jessop Steel Company | 0.025 max | 1 max |  | N08700 | 1 volume concentrated HCl in 9 volumes ethylene diamine | 10 | Boiling | Boiling | 48 h | 97 | Jessop JS700 (UNS NO8700), Jessop Steel Company, Washington, PA, 1987
Hydrochloric Acid | Stainless steels | Duplex | 329 | B (Good) | B (Good) | Pitting | S32900 |  | 0.5 | 20 | 68 |  | 253 | Chemical Resistance of REMANIT Stainless Steels, Thyssen Edelstahlwerke AG, March 1989
Hydrochloric Acid | Stainless steels | Duplex | 329 | D (Poor) | D (Poor) | Pitting | S32900 |  | 0.5 | Boiling | Boiling |  | 253 | Chemical Resistance of REMANIT Stainless Steels, Thyssen Edelstahlwerke AG, March 1989
Hydrochloric Acid | Stainless steels | Duplex | AL 2205 | 0.003 | 0.1 |  | S31803 |  | 1 | Boiling | Boiling |  | 219 | R.M. Davison and James D. Redmond, Practical Guide to Using Duplex Stainless Steels, Materials Performance, NACE, USA, January 1990, p 57-62
Hydrochloric Acid | Stainless steels | Duplex | AL 2205 | 2.45 | 97.8 |  | S31803 | Acidizing fluid, with inhibitor | 15 | 120 |  | 12 h | 207 | S.M. Wilhelm, Galvanic Corrosion in Oil and Gas Production: Part 1 - Laboratory Studies, Corrosion, Vol 48, (No. 8), NACE, USA, 1992, p 691-703
Hydrochloric Acid | Stainless steels | Duplex | F51 | B (Good) | B (Good) | Pitting | S31803 |  | 0.5 | 20 | 68 |  | 253 | Chemical Resistance of REMANIT Stainless Steels, Thyssen Edelstahlwerke AG, March 1989
Hydrochloric Acid | Stainless steels | Duplex | F51 | D (Poor) | D (Poor) | Pitting | S31803 |  | 0.5 | Boiling | Boiling |  | 253 | Chemical Resistance of REMANIT Stainless Steels, Thyssen Edelstahlwerke AG, March 1989
Hydrochloric Acid | Stainless steels | Duplex | Ferralium 255 | 0.003 | 0.1 |  | S32250 |  | 1 | Boiling | Boiling |  | 219 | R.M. Davison and James D. Redmond, Practical Guide to Using Duplex Stainless Steels, Materials Performance, NACE, USA, January 1990, p 57-62
Hydrochloric Acid | Stainless steels | Ferritic | 405 | D (Poor) | D (Poor) | Pitting | S40500 |  | 0.5 | 20 | 68 |  | 253 | Chemical Resistance of REMANIT Stainless Steels, Thyssen Edelstahlwerke AG, March 1989
Hydrochloric Acid | Stainless steels | Ferritic | 405 | D (Poor) | D (Poor) | Pitting | S40500 |  | 0.5 | Boiling | Boiling |  | 253 | Chemical Resistance of REMANIT Stainless Steels, Thyssen Edelstahlwerke AG, March 1989
Hydrochloric Acid | Stainless steels | Ferritic | 409 | D (Poor) | D (Poor) | Pitting | S40900 |  | 0.5 | 20 | 68 |  | 253 | Chemical Resistance of REMANIT Stainless Steels, Thyssen Edelstahlwerke AG, March 1989
Hydrochloric Acid | Stainless steels | Ferritic | 409 | D (Poor) | D (Poor) | Pitting | S40900 |  | 0.5 | Boiling | Boiling |  | 253 | Chemical Resistance of REMANIT Stainless Steels, Thyssen Edelstahlwerke AG, March 1989
Hydrochloric Acid | Stainless steels | Ferritic | 430 | D (Poor) | D (Poor) |  | S43000 |  | All | 21 | 70 |  | 121 | Cyclops Corp., Universal-Cyclops Specialty Steel Division
Hydrochloric Acid | Stainless steels | Ferritic | 430 | C (Questionable) | C (Questionable) | Pitting | S43000 |  | 0.5 | 20 | 68 |  | 253 | Chemical Resistance of REMANIT Stainless Steels, Thyssen Edelstahlwerke AG, March 1989
Hydrochloric Acid | Stainless steels | Ferritic | 430 | D (Poor) | D (Poor) | Pitting | S43000 |  | 0.5 | Boiling | Boiling |  | 253 | Chemical Resistance of REMANIT Stainless Steels, Thyssen Edelstahlwerke AG, March 1989
Hydrochloric Acid | Stainless steels | Ferritic | 434 | C (Questionable) | C (Questionable) | Pitting | S43400 |  | 0.5 | 20 | 68 |  | 253 | Chemical Resistance of REMANIT Stainless Steels, Thyssen Edelstahlwerke AG, March 1989
Hydrochloric Acid | Stainless steels | Ferritic | 434 | D (Poor) | D (Poor) | Pitting | S43400 |  | 0.5 | Boiling | Boiling |  | 253 | Chemical Resistance of REMANIT Stainless Steels, Thyssen Edelstahlwerke AG, March 1989
Hydrochloric Acid | Stainless steels | Martensitic | 403 | D (Poor) | D (Poor) | Pitting | S40300 |  | 0.5 | 20 | 68 |  | 253 | Chemical Resistance of REMANIT Stainless Steels, Thyssen Edelstahlwerke AG, March 1989
Hydrochloric Acid | Stainless steels | Martensitic | 403 | D (Poor) | D (Poor) | Pitting | S40300 |  | 0.5 | Boiling | Boiling |  | 253 | Chemical Resistance of REMANIT Stainless Steels, Thyssen Edelstahlwerke AG, March 1989
Hydrochloric Acid | Stainless steels | Martensitic | 410 | D (Poor) | D (Poor) |  | S41000 |  | All | 21 | 70 |  | 121 | Cyclops Corp., Universal-Cyclops Specialty Steel Division
Hydrochloric Acid | Stainless steels | Martensitic | 410 | D (Poor) | D (Poor) |  | S41000 |  |  | Room | Room |  | 121 | Cyclops Corp., Universal-Cyclops Specialty Steel Division
Hydrochloric Acid | Stainless steels | Martensitic | 410 | D (Poor) | D (Poor) | Pitting | S41000 |  | 0.5 | 20 | 68 |  | 253 | Chemical Resistance of REMANIT Stainless Steels, Thyssen Edelstahlwerke AG, March 1989
Hydrochloric Acid | Stainless steels | Martensitic | 410 | D (Poor) | D (Poor) | Pitting | S41000 |  | 0.5 | Boiling | Boiling |  | 253 | Chemical Resistance of REMANIT Stainless Steels, Thyssen Edelstahlwerke AG, March 1989
Hydrochloric Acid | Stainless steels | Martensitic | 416 | D (Poor) | D (Poor) | Pitting | S41600 |  | 0.5 | 20 | 68 |  | 253 | Chemical Resistance of REMANIT Stainless Steels, Thyssen Edelstahlwerke AG, March 1989
Hydrochloric Acid | Stainless steels | Martensitic | 416 | D (Poor) | D (Poor) | Pitting | S41600 |  | 0.5 | Boiling | Boiling |  | 253 | Chemical Resistance of REMANIT Stainless Steels, Thyssen Edelstahlwerke AG, March 1989
Hydrochloric Acid | Stainless steels | Martensitic | 420 | D (Poor) | D (Poor) | Pitting | S42000 |  | 0.5 | 20 | 68 |  | 253 | Chemical Resistance of REMANIT Stainless Steels, Thyssen Edelstahlwerke AG, March 1989
Hydrochloric Acid | Stainless steels | Martensitic | 420 | D (Poor) | D (Poor) | Pitting | S42000 |  | 0.5 | Boiling | Boiling |  | 253 | Chemical Resistance of REMANIT Stainless Steels, Thyssen Edelstahlwerke AG, March 1989
Hydrochloric Acid | Stainless steels | Martensitic | 13Cr steel | 1.47 | 58.7 |  | S41000 | Acidizing fluid, with inhibitor | 15 | 120 |  | 12 h | 207 | S.M. Wilhelm, Galvanic Corrosion in Oil and Gas Production: Part 1 - Laboratory Studies, Corrosion, Vol 48, (No. 8), NACE, USA, 1992, p 691-703
Hydrochloric Acid | Stainless steels | Stainless steel | Fe-47Cr (ferrite) | 690 | 275000 |  |  | Reducing | 10 | Boiling | Boiling |  | 58 | R.F. Steigerwald, Metalloved. Term. Obrab. Met., No. 7, 1973, p 16-20; R.F. Steigerwald and M.A. Streicher, Paper presented at the Annual Meeting, St. Louis National Association of Corrosion Engineers, 1965; as cited in Metals Handbook, Ninth Edition, Vol
Hydrochloric Acid | Stainless steels | Stainless steel | Fe-47Cr (sigma) | 35000 | 1410000 |  |  | Reducing | 10 | Boiling | Boiling |  | 58 | R.F. Steigerwald, Metalloved. Term. Obrab. Met., No. 7, 1973, p 16-20; R.F. Steigerwald and M.A. Streicher, Paper presented at the Annual Meeting, St. Louis National Association of Corrosion Engineers, 1965; as cited in Metals Handbook, Ninth Edition, Vol
Hydrocyanic Acid | Stainless steels | Austenitic | 301 | A (Resistant) | A (Resistant) |  | S30100 |  |  | 20 | 68 |  | 253 | Chemical Resistance of REMANIT Stainless Steels, Thyssen Edelstahlwerke AG, March 1989
Hydrocyanic Acid | Stainless steels | Austenitic | 302 | A (Resistant) | A (Resistant) |  | S30200 |  |  | 20 | 68 |  | 253 | Chemical Resistance of REMANIT Stainless Steels, Thyssen Edelstahlwerke AG, March 1989
Hydrocyanic Acid | Stainless steels | Austenitic | 303 | A (Resistant) | A (Resistant) |  | S30300 |  |  | 20 | 68 |  | 253 | Chemical Resistance of REMANIT Stainless Steels, Thyssen Edelstahlwerke AG, March 1989
Hydrocyanic Acid | Stainless steels | Austenitic | 303 | A (Resistant) | A (Resistant) |  | S30300 |  |  | 20 | 68 |  | 253 | Chemical Resistance of REMANIT Stainless Steels, Thyssen Edelstahlwerke AG, March 1989
Hydrocyanic Acid | Stainless steels | Austenitic | 304 | A (Resistant) | A (Resistant) |  | S30400 |  |  | 20 | 68 |  | 253 | Chemical Resistance of REMANIT Stainless Steels, Thyssen Edelstahlwerke AG, March 1989
Hydrocyanic Acid | Stainless steels | Austenitic | 316 | A (Resistant) | A (Resistant) |  | S31600 |  |  | 20 | 68 |  | 253 | Chemical Resistance of REMANIT Stainless Steels, Thyssen Edelstahlwerke AG, March 1989
Hydrocyanic Acid | Stainless steels | Austenitic | 321 | A (Resistant) | A (Resistant) |  | S32100 |  |  | 20 | 68 |  | 253 | Chemical Resistance of REMANIT Stainless Steels, Thyssen Edelstahlwerke AG, March 1989
Hydrocyanic Acid | Stainless steels | Austenitic | 347 | A (Resistant) | A (Resistant) |  | S34700 |  |  | 20 | 68 |  | 253 | Chemical Resistance of REMANIT Stainless Steels, Thyssen Edelstahlwerke AG, March 1989
Hydrocyanic Acid | Stainless steels | Austenitic | 304L | A (Resistant) | A (Resistant) |  | S30403 |  |  | 20 | 68 |  | 253 | Chemical Resistance of REMANIT Stainless Steels, Thyssen Edelstahlwerke AG, March 1989
Hydrocyanic Acid | Stainless steels | Austenitic | 304LN | A (Resistant) | A (Resistant) |  | S30453 |  |  | 20 | 68 |  | 253 | Chemical Resistance of REMANIT Stainless Steels, Thyssen Edelstahlwerke AG, March 1989
Hydrocyanic Acid | Stainless steels | Austenitic | 316F | A (Resistant) | A (Resistant) |  | S31620 |  |  | 20 | 68 |  | 253 | Chemical Resistance of REMANIT Stainless Steels, Thyssen Edelstahlwerke AG, March 1989
Hydrocyanic Acid | Stainless steels | Austenitic | 316L | A (Resistant) | A (Resistant) |  | S31603 |  |  | 20 | 68 |  | 253 | Chemical Resistance of REMANIT Stainless Steels, Thyssen Edelstahlwerke AG, March 1989
Hydrocyanic Acid | Stainless steels | Austenitic | 316LN | A (Resistant) | A (Resistant) |  | S31653 |  |  | 20 | 68 |  | 253 | Chemical Resistance of REMANIT Stainless Steels, Thyssen Edelstahlwerke AG, March 1989
Hydrocyanic Acid | Stainless steels | Austenitic | 316Ti | A (Resistant) | A (Resistant) |  | S31635 |  |  | 20 | 68 |  | 253 | Chemical Resistance of REMANIT Stainless Steels, Thyssen Edelstahlwerke AG, March 1989
Hydrocyanic Acid | Stainless steels | Austenitic | 317L | A (Resistant) | A (Resistant) |  | S31703 |  |  | 20 | 68 |  | 253 | Chemical Resistance of REMANIT Stainless Steels, Thyssen Edelstahlwerke AG, March 1989
Hydrocyanic Acid | Stainless steels | Austenitic | 317LN | A (Resistant) | A (Resistant) |  | S31725 |  |  | 20 | 68 |  | 253 | Chemical Resistance of REMANIT Stainless Steels, Thyssen Edelstahlwerke AG, March 1989
Hydrocyanic Acid | Stainless steels | Duplex | 329 | A (Resistant) | A (Resistant) |  | S32900 |  |  | 20 | 68 |  | 253 | Chemical Resistance of REMANIT Stainless Steels, Thyssen Edelstahlwerke AG, March 1989
Hydrocyanic Acid | Stainless steels | Duplex | F51 | A (Resistant) | A (Resistant) |  | S31803 |  |  | 20 | 68 |  | 253 | Chemical Resistance of REMANIT Stainless Steels, Thyssen Edelstahlwerke AG, March 1989
Hydrocyanic Acid | Stainless steels | Ferritic | 430 | A (Resistant) | A (Resistant) |  | S43000 |  |  | 20 | 68 |  | 253 | Chemical Resistance of REMANIT Stainless Steels, Thyssen Edelstahlwerke AG, March 1989
Hydrocyanic Acid | Stainless steels | Ferritic | 434 | A (Resistant) | A (Resistant) |  | S43400 |  |  | 20 | 68 |  | 253 | Chemical Resistance of REMANIT Stainless Steels, Thyssen Edelstahlwerke AG, March 1989
Hydrofluoric Acid | Aluminum and alloys | 99.0% min Al | Aluminum alloy 1100 | 4.9 | 192 |  | A91100 | Anhydrous gas |  | 500 | 930 |  | 186 | T.F. Degnan, Materials of Construction for Hydrofluoric Acid and Hydrogen Fluoride, in Process Industries Corrosion, B.J. Moniz and W.I. Pollock, Ed., NACE, USA, 1986
Hydrofluoric Acid | Aluminum and alloys | 99.0% min Al | Aluminum alloy 1100 | 14.6 | 576 |  | A91100 | Anhydrous gas |  | 600 | 1110 |  | 186 | T.F. Degnan, Materials of Construction for Hydrofluoric Acid and Hydrogen Fluoride, in Process Industries Corrosion, B.J. Moniz and W.I. Pollock, Ed., NACE, USA, 1986
Hydrofluoric Acid | Aluminum and alloys | Aluminum | Aluminum alloys | 0.52 | 20.4 |  |  | Anhydrous |  | 15-25 | 60-80 |  | 186 | T.F. Degnan, Materials of Construction for Hydrofluoric Acid and Hydrogen Fluoride, in Process Industries Corrosion, B.J. Moniz and W.I. Pollock, Ed., NACE, USA, 1986
Hydrofluoric Acid | Aluminum and alloys | Aluminum | Aluminum alloys | 25 | 976 |  |  | Anhydrous |  | 80-90 | 180-190 |  | 186 | T.F. Degnan, Materials of Construction for Hydrofluoric Acid and Hydrogen Fluoride, in Process Industries Corrosion, B.J. Moniz and W.I. Pollock, Ed., NACE, USA, 1986
Hydrofluoric Acid | Carbon and alloy steels | Alloy steel | ASTM A335, grade P11 (1.5 Cr-0.25 Mo) | 290 | 11400 |  | K11597 | 1.7N |  | 45 | 115 | 3 h | 31 | G. Trabanelli, A. Frifnani, G. Brunoro, C. Monticelli, and F. Zucchi, Mater. Perform., Vol 24 (No. 6), 1985, p 33; as cited in Metals Handbook, Ninth Edition, Vol 13, Corrosion, ASM International, Metals Park, OH, 1987, p 1168
Hydrofluoric Acid | Carbon and alloy steels | Alloy steel | ASTM A335, grade P22 (2 Cr-1 Mo) | 640 | 25000 |  | K21590 | 1.7N |  | 45 | 115 | 3 h | 31 | G. Trabanelli, A. Frifnani, G. Brunoro, C. Monticelli, and F. Zucchi, Mater. Perform., Vol 24 (No. 6), 1985, p 33; as cited in Metals Handbook, Ninth Edition, Vol 13, Corrosion, ASM International, Metals Park, OH, 1987, p 1168
Hydrofluoric Acid | Carbon and alloy steels | Alloy steel | ASTM A335, grade P5 (5 Cr-0.5 Mo) | 290 min | 11400 min |  | K51545 | 1.7N |  | 45 | 115 | 3 h | 31 | G. Trabanelli, A. Frifnani, G. Brunoro, C. Monticelli, and F. Zucchi, Mater. Perform., Vol 24 (No. 6), 1985, p 33; as cited in Metals Handbook, Ninth Edition, Vol 13, Corrosion, ASM International, Metals Park, OH, 1987, p 1168
Hydrofluoric Acid | Carbon and alloy steels | Alloy steel | ASTM A335, grade P9 (10 Cr-1 Mo) | 330 | 13000 |  | S50400 | 1.7N |  | 45 | 115 | 3 h | 31 | G. Trabanelli, A. Frifnani, G. Brunoro, C. Monticelli, and F. Zucchi, Mater. Perform., Vol 24 (No. 6), 1985, p 33; as cited in Metals Handbook, Ninth Edition, Vol 13, Corrosion, ASM International, Metals Park, OH, 1987, p 1168
Hydrofluoric Acid | Carbon and alloy steels | Alloy steel | Low alloy steel | 0.15 | 6 |  |  | Anhydrous |  | 15-25 | 60-80 |  | 186 | T.F. Degnan, Materials of Construction for Hydrofluoric Acid and Hydrogen Fluoride, in Process Industries Corrosion, B.J. Moniz and W.I. Pollock, Ed., NACE, USA, 1986
Hydrofluoric Acid | Carbon and alloy steels | Alloy steel | Low alloy steel | 0.14 | 5.9 |  |  | Anhydrous |  | 25-40 | 80-100 |  | 186 | T.F. Degnan, Materials of Construction for Hydrofluoric Acid and Hydrogen Fluoride, in Process Industries Corrosion, B.J. Moniz and W.I. Pollock, Ed., NACE, USA, 1986
Hydrofluoric Acid | Carbon and alloy steels | Alloy steel | Low alloy steel | 2 | 78 |  |  | Anhydrous |  | 80-90 | 180-190 |  | 186 | T.F. Degnan, Materials of Construction for Hydrofluoric Acid and Hydrogen Fluoride, in Process Industries Corrosion, B.J. Moniz and W.I. Pollock, Ed., NACE, USA, 1986
Hydrofluoric Acid | Carbon and alloy steels | Carbon steel | 1010 steel | 3 | 120 |  | G10100 |  | 58 | 23 |  | 25 d | 186 | T.F. Degnan, Materials of Construction for Hydrofluoric Acid and Hydrogen Fluoride, in Process Industries Corrosion, B.J. Moniz and W.I. Pollock, Ed., NACE, USA, 1986
Hydrofluoric Acid | Carbon and alloy steels | Carbon steel | 1010 steel | 2.5 | 100 |  | G10100 |  | 60 |  |  |  | 186 | T.F. Degnan, Materials of Construction for Hydrofluoric Acid and Hydrogen Fluoride, in Process Industries Corrosion, B.J. Moniz and W.I. Pollock, Ed., NACE, USA, 1986
Hydrofluoric Acid | Carbon and alloy steels | Carbon steel | 1010 steel | 2.1 | 82 |  | G10100 |  | 61 |  |  |  | 186 | T.F. Degnan, Materials of Construction for Hydrofluoric Acid and Hydrogen Fluoride, in Process Industries Corrosion, B.J. Moniz and W.I. Pollock, Ed., NACE, USA, 1986
Hydrofluoric Acid | Carbon and alloy steels | Carbon steel | 1010 steel | 1.5 | 59 |  | G10100 |  | 62 |  |  |  | 186 | T.F. Degnan, Materials of Construction for Hydrofluoric Acid and Hydrogen Fluoride, in Process Industries Corrosion, B.J. Moniz and W.I. Pollock, Ed., NACE, USA, 1986
Hydrofluoric Acid | Carbon and alloy steels | Carbon steel | 1010 steel | 0.24 | 9.6 |  | G10100 |  | 63 |  |  |  | 186 | T.F. Degnan, Materials of Construction for Hydrofluoric Acid and Hydrogen Fluoride, in Process Industries Corrosion, B.J. Moniz and W.I. Pollock, Ed., NACE, USA, 1986
Hydrofluoric Acid | Carbon and alloy steels | Carbon steel | 1010 steel | 0.05 | 2 |  | G10100 |  | 64 |  |  |  | 186 | T.F. Degnan, Materials of Construction for Hydrofluoric Acid and Hydrogen Fluoride, in Process Industries Corrosion, B.J. Moniz and W.I. Pollock, Ed., NACE, USA, 1986
Hydrofluoric Acid | Carbon and alloy steels | Carbon steel | 1010 steel | 0.006 | 2.2 |  | G10100 |  | 65 |  |  |  | 186 | T.F. Degnan, Materials of Construction for Hydrofluoric Acid and Hydrogen Fluoride, in Process Industries Corrosion, B.J. Moniz and W.I. Pollock, Ed., NACE, USA, 1986
Hydrofluoric Acid | Carbon and alloy steels | Carbon steel | 1010 steel | 0.05 | 1.9 |  | G10100 |  | 67.5 |  |  |  | 186 | T.F. Degnan, Materials of Construction for Hydrofluoric Acid and Hydrogen Fluoride, in Process Industries Corrosion, B.J. Moniz and W.I. Pollock, Ed., NACE, USA, 1986
Hydrofluoric Acid | Carbon and alloy steels | Carbon steel | 1010 steel | 0.06 | 2.5 |  | G10100 |  | 69.9 |  |  |  | 186 | T.F. Degnan, Materials of Construction for Hydrofluoric Acid and Hydrogen Fluoride, in Process Industries Corrosion, B.J. Moniz and W.I. Pollock, Ed., NACE, USA, 1986
Hydrofluoric Acid | Carbon and alloy steels | Carbon steel | 1010 steel | 0.07 | 2.8 |  | G10100 | Anhydrous | 100 | 15-25 | 60-80 | 40 d | 186 | T.F. Degnan, Materials of Construction for Hydrofluoric Acid and Hydrogen Fluoride, in Process Industries Corrosion, B.J. Moniz and W.I. Pollock, Ed., NACE, USA, 1986
Hydrofluoric Acid | Carbon and alloy steels | Carbon steel | 1010 steel | 0.16 | 6.2 |  | G10100 | Anhydrous |  | 25-40 | 80-100 |  | 186 | T.F. Degnan, Materials of Construction for Hydrofluoric Acid and Hydrogen Fluoride, in Process Industries Corrosion, B.J. Moniz and W.I. Pollock, Ed., NACE, USA, 1986
Hydrofluoric Acid | Carbon and alloy steels | Carbon steel | 1010 steel | 0.35 | 14 |  | G10100 | Anhydrous |  | 55 | 130 |  | 186 | T.F. Degnan, Materials of Construction for Hydrofluoric Acid and Hydrogen Fluoride, in Process Industries Corrosion, B.J. Moniz and W.I. Pollock, Ed., NACE, USA, 1986
Hydrofluoric Acid | Carbon and alloy steels | Carbon steel | 1010 steel | 2.3 | 89 |  | G10100 | Anhydrous |  | 80-90 | 180-190 |  | 186 | T.F. Degnan, Materials of Construction for Hydrofluoric Acid and Hydrogen Fluoride, in Process Industries Corrosion, B.J. Moniz and W.I. Pollock, Ed., NACE, USA, 1986
Hydrofluoric Acid | Carbon and alloy steels | Carbon steel | ASTM A106 carbon steel | 26 | 1000 |  | G10100 | 1.7N |  | 45 | 115 | 3 h | 31 | G. Trabanelli, A. Frifnani, G. Brunoro, C. Monticelli, and F. Zucchi, Mater. Perform., Vol 24 (No. 6), 1985, p 33; as cited in Metals Handbook, Ninth Edition, Vol 13, Corrosion, ASM International, Metals Park, OH, 1987, p 1168
Hydrofluoric Acid | Carbon and alloy steels | Carbon steel | 1020 steel | 15.5 | 612 |  | G10200 | Anhydrous gas |  | 500 | 930 |  | 186 | T.F. Degnan, Materials of Construction for Hydrofluoric Acid and Hydrogen Fluoride, in Process Industries Corrosion, B.J. Moniz and W.I. Pollock, Ed., NACE, USA, 1986
Hydrofluoric Acid | Carbon and alloy steels | Carbon steel | 1020 steel | 14.6 | 576 |  | G10200 | Anhydrous gas |  | 550 | 1020 |  | 186 | T.F. Degnan, Materials of Construction for Hydrofluoric Acid and Hydrogen Fluoride, in Process Industries Corrosion, B.J. Moniz and W.I. Pollock, Ed., NACE, USA, 1986
Hydrofluoric Acid | Carbon and alloy steels | Carbon steel | 1020 steel | 7.6 | 300 |  | G10200 | Anhydrous gas |  | 600 | 1110 |  | 186 | T.F. Degnan, Materials of Construction for Hydrofluoric Acid and Hydrogen Fluoride, in Process Industries Corrosion, B.J. Moniz and W.I. Pollock, Ed., NACE, USA, 1986
Hydrofluoric Acid | Copper and alloys | Aluminum bronze | Aluminum bronze | C (Questionable) | C (Questionable) | [7 empty] | 93 | H. Leidheiser, Jr., The Corrosion of Copper, Tin and Their Alloys, John Wiley & Sons, New York, 1971, p 90-96
Hydrofluoric Acid | Copper and alloys | Aluminum bronze | Aluminum bronze | 0.37 | 14.4 |  |  | Anhydrous |  | 15-25 | 60-80 |  | 186 | T.F. Degnan, Materials of Construction for Hydrofluoric Acid and Hydrogen Fluoride, in Process Industries Corrosion, B.J. Moniz and W.I. Pollock, Ed., NACE, USA, 1986
Hydrofluoric Acid | Copper and alloys | Aluminum bronze | Ampco 8, aluminum bronze | 0.5 max | 20 max |  | C61300 | Generally suitable. Conditions such as aeration or temperature could restrict use |  |  |  |  | 96 | Stock Metals, Ampco Metal Company, 1988
Hydrofluoric Acid | Copper and alloys | Brass | Brass | D (Poor) | D (Poor) | [7 empty] | 93 | H. Leidheiser, Jr., The Corrosion of Copper, Tin and Their Alloys, John Wiley & Sons, New York, 1971, p 90-96
Hydrofluoric Acid | Copper and alloys | Brass | Cartridge brass | D (Poor) | D (Poor) |  | C26000 | [5 empty] | 93 | H. Leidheiser, Jr., The Corrosion of Copper, Tin and Their Alloys, John Wiley & Sons, New York, 1971, p 90-96
Hydrofluoric Acid | Copper and alloys | Brass | Commercial bronze | C (Questionable) | C (Questionable) |  | C22000 | [5 empty] | 93 | H. Leidheiser, Jr., The Corrosion of Copper, Tin and Their Alloys, John Wiley & Sons, New York, 1971, p 90-96
Hydrofluoric Acid | Copper and alloys | Brass | Muntz metal | D (Poor) | D (Poor) |  | C28000 | [5 empty] | 93 | H. Leidheiser, Jr., The Corrosion of Copper, Tin and Their Alloys, John Wiley & Sons, New York, 1971, p 90-96
Hydrofluoric Acid | Copper and alloys | Brass | Red brass | C (Questionable) | C (Questionable) |  | C23000 | [5 empty] | 93 | H. Leidheiser, Jr., The Corrosion of Copper, Tin and Their Alloys, John Wiley & Sons, New York, 1971, p 90-96
Hydrofluoric Acid | Copper and alloys | Brass | Red brass | 0.76 | 30 |  | C23000 | Anhydrous |  | 15-25 | 60-80 |  | 186 | T.F. Degnan, Materials of Construction for Hydrofluoric Acid and Hydrogen Fluoride, in Process Industries Corrosion, B.J. Moniz and W.I. Pollock, Ed., NACE, USA, 1986
Hydrofluoric Acid | Copper and alloys | Brass | Red brass | 0.4 | 16 |  | C23000 | Anhydrous |  | 25-40 | 80-100 |  | 186 | T.F. Degnan, Materials of Construction for Hydrofluoric Acid and Hydrogen Fluoride, in Process Industries Corrosion, B.J. Moniz and W.I. Pollock, Ed., NACE, USA, 1986
Hydrofluoric Acid | Copper and alloys | Brass | Red brass | 1.3 | 50 |  | C23000 | Anhydrous |  | 80-90 | 180-190 |  | 186 | T.F. Degnan, Materials of Construction for Hydrofluoric Acid and Hydrogen Fluoride, in Process Industries Corrosion, B.J. Moniz and W.I. Pollock, Ed., NACE, USA, 1986
Hydrofluoric Acid | Copper and alloys | Copper | Electrolytic copper | C (Questionable) | C (Questionable) |  | C11000 | [5 empty] | 93 | H. Leidheiser, Jr., The Corrosion of Copper, Tin and Their Alloys, John Wiley & Sons, New York, 1971, p 90-96
Hydrofluoric Acid | Copper and alloys | Copper | Electrolytic copper | 0.33 | 12.9 |  | C11000 | Anhydrous |  | 15-25 | 60-80 |  | 186 | T.F. Degnan, Materials of Construction for Hydrofluoric Acid and Hydrogen Fluoride, in Process Industries Corrosion, B.J. Moniz and W.I. Pollock, Ed., NACE, USA, 1986
Hydrofluoric Acid | Copper and alloys | Copper | Electrolytic copper | 1.5 | 60 |  | C11000 | Anhydrous gas |  | 500 | 930 |  | 186 | T.F. Degnan, Materials of Construction for Hydrofluoric Acid and Hydrogen Fluoride, in Process Industries Corrosion, B.J. Moniz and W.I. Pollock, Ed., NACE, USA, 1986
Hydrofluoric Acid | Copper and alloys | Copper | Electrolytic copper | 1.2 | 48 |  | C11000 | Anhydrous gas |  | 600 | 1110 |  | 186 | T.F. Degnan, Materials of Construction for Hydrofluoric Acid and Hydrogen Fluoride, in Process Industries Corrosion, B.J. Moniz and W.I. Pollock, Ed., NACE, USA, 1986
Hydrofluoric Acid | Copper and alloys | Copper | Phosphor copper | C (Questionable) | C (Questionable) |  | C12200 | [5 empty] | 93 | H. Leidheiser, Jr., The Corrosion of Copper, Tin and Their Alloys, John Wiley & Sons, New York, 1971, p 90-96
Hydrofluoric Acid | Copper and alloys | Copper-nickel | 70-30 cupronickel | 0.05 | 2 |  | C71500 | Anhydrous |  | 25-40 | 80-100 |  | 186 | T.F. Degnan, Materials of Construction for Hydrofluoric Acid and Hydrogen Fluoride, in Process Industries Corrosion, B.J. Moniz and W.I. Pollock, Ed., NACE, USA, 1986
Hydrofluoric Acid | Copper and alloys | Copper-nickel | 70-30 cupronickel | 0.008 | 0.3 |  | C71500 | Anhydrous |  | 55 | 130 |  | 186 | T.F. Degnan, Materials of Construction for Hydrofluoric Acid and Hydrogen Fluoride, in Process Industries Corrosion, B.J. Moniz and W.I. Pollock, Ed., NACE, USA, 1986
Hydrofluoric Acid | Copper and alloys | Copper-nickel | 70-30 cupronickel | 0.25 | 10 |  | C71500 | Anhydrous |  | 80-90 | 180-190 |  | 186 | T.F. Degnan, Materials of Construction for Hydrofluoric Acid and Hydrogen Fluoride, in Process Industries Corrosion, B.J. Moniz and W.I. Pollock, Ed., NACE, USA, 1986
Hydrofluoric Acid | Copper and alloys | Copper-nickel | 70-30 cupronickel | 180 | 7 |  | C71500 | Anhydrous |  | 16-27 | 60-80 |  | 186 | T.F. Degnan, Materials of Construction for Hydrofluoric Acid and Hydrogen Fluoride, in Process Industries Corrosion, B.J. Moniz and W.I. Pollock, Ed., NACE, USA, 1986
Hydrofluoric Acid | Copper and alloys | Copper-nickel | 70-30 cupronickel | 255 | 10 |  | C71500 | Anhydrous |  | 82-88 | 180-190 |  | 186 | T.F. Degnan, Materials of Construction for Hydrofluoric Acid and Hydrogen Fluoride, in Process Industries Corrosion, B.J. Moniz and W.I. Pollock, Ed., NACE, USA, 1986
Hydrofluoric Acid | Copper and alloys | Copper-nickel | 70-30 cupronickel | 0.4 | 16 |  | C71500 | Gaseous |  |  |  |  | 186 | T.F. Degnan, Materials of Construction for Hydrofluoric Acid and Hydrogen Fluoride, in Process Industries Corrosion, B.J. Moniz and W.I. Pollock, Ed., NACE, USA, 1986
Hydrofluoric Acid | Copper and alloys | Copper-nickel | 70-30 cupronickel | 0.07 | 2.6 |  | C71500 | Liquid phase, <500 ppm oxygen in nitrogen purge gas |  |  |  |  | 146 | Inco Alloys International, 1974
Hydrofluoric Acid | Copper and alloys | Copper-nickel | 70-30 cupronickel | 0.18 | 7 |  | C71500 | Liquid phase, <500 ppm oxygen in nitrogen purge gas |  |  |  |  | 146 | Inco Alloys International, 1974
Hydrofluoric Acid | Copper and alloys | Copper-nickel | 70-30 cupronickel | 0.09 | 3.5 |  | C71500 | Liquid phase, <5 ppm oxygen in nitrogen purge gas | 38 | 112 | 234 | 4 d | 146 | Inco Alloys International, 1974
Hydrofluoric Acid | Copper and alloys | Copper-nickel | 70-30 cupronickel | 0.05 | 2 |  | C71500 | Liquid phase, <5 ppm oxygen in nitrogen purge gas | 48 | 108 | 226 | 4 d | 146 | Inco Alloys International, 1974
Hydrofluoric Acid | Copper and alloys | Copper-nickel | 70-30 cupronickel | 0.08 | 3 |  | C71500 | Liquid phase, <5 ppm oxygen in nitrogen purge gas | 48 | 108 | 226 | 4 d | 146 | Inco Alloys International, 1974
Hydrofluoric Acid | Copper and alloys | Copper-nickel | 70-30 cupronickel | 0.5 | 20 |  | C71500 | Liquid phase, 10,000 ppm oxygen in nitrogen purge gas |  |  |  |  | 146 | Inco Alloys International, 1974
Hydrofluoric Acid | Copper and alloys | Copper-nickel | 70-30 cupronickel | 0.45 | 18 |  | C71500 | Liquid phase, 10,000 ppm oxygen in nitrogen purge gas |  |  |  |  | 146 | Inco Alloys International, 1974
Hydrofluoric Acid | Copper and alloys | Copper-nickel | 70-30 cupronickel | 0.9 | 36 |  | C71500 | Liquid phase, 10,000 ppm oxygen in nitrogen purge gas |  |  |  |  | 146 | Inco Alloys International, 1974
Hydrofluoric Acid | Copper and alloys | Copper-nickel | 70-30 cupronickel | 0.73 | 29 |  | C71500 | Liquid phase, 10,000 ppm oxygen in nitrogen purge gas |  |  |  |  | 146 | Inco Alloys International, 1974
Hydrofluoric Acid | Copper and alloys | Copper-nickel | 70-30 cupronickel | 0.3 | 12 |  | C71500 | Liquid phase, 1500 ppm oxygen in nitrogen purge gas |  |  |  |  | 146 | Inco Alloys International, 1974
Hydrofluoric Acid | Copper and alloys | Copper-nickel | 70-30 cupronickel | 0.18 | 7 |  | C71500 | Liquid phase, 1500 ppm oxygen in nitrogen purge gas |  |  |  |  | 146 | Inco Alloys International, 1974
Hydrofluoric Acid | Copper and alloys | Copper-nickel | 70-30 cupronickel | 0.18 | 7 |  | C71500 | Liquid phase, 1500 ppm oxygen in nitrogen purge gas |  |  |  |  | 146 | Inco Alloys International, 1974
Hydrofluoric Acid | Copper and alloys | Copper-nickel | 70-30 cupronickel | 0.33 | 13 |  | C71500 | Liquid phase, 2500 ppm oxygen in nitrogen purge gas |  |  |  |  | 146 | Inco Alloys International, 1974
Hydrofluoric Acid | Copper and alloys | Copper-nickel | 70-30 cupronickel | 0.28 | 11 |  | C71500 | Liquid phase, 2500 ppm oxygen in nitrogen purge gas |  |  |  |  | 146 | Inco Alloys International, 1974
Hydrofluoric Acid | Copper and alloys | Copper-nickel | 70-30 cupronickel | 0.33 | 13 |  | C71500 | Liquid phase, 2500 ppm oxygen in nitrogen purge gas |  |  |  |  | 146 | Inco Alloys International, 1974
Hydrofluoric Acid | Copper and alloys | Copper-nickel | 70-30 cupronickel | 0.45 | 18 |  | C71500 | Liquid phase, 3500 ppm oxygen in nitrogen purge gas |  |  |  |  | 146 | Inco Alloys International, 1974
Hydrofluoric Acid | Copper and alloys | Copper-nickel | 70-30 cupronickel | 0.43 | 17 |  | C71500 | Liquid phase, 3500 ppm oxygen in nitrogen purge gas |  |  |  |  | 146 | Inco Alloys International, 1974
Hydrofluoric Acid | Copper and alloys | Copper-nickel | 70-30 cupronickel | 0.43 | 17 |  | C71500 | Liquid phase, 3500 ppm oxygen in nitrogen purge gas |  |  |  |  | 146 | Inco Alloys International, 1974
Hydrofluoric Acid | Copper and alloys | Copper-nickel | 70-30 cupronickel | 0.48 | 19 |  | C71500 | Liquid phase, 3500 ppm oxygen in nitrogen purge gas |  |  |  |  | 146 | Inco Alloys International, 1974
Hydrofluoric Acid | Copper and alloys | Copper-nickel | 70-30 cupronickel | 0.75 | 30 |  | C71500 | Liquid phase, 4700 ppm oxygen in nitrogen purge gas |  |  |  |  | 146 | Inco Alloys International, 1974
Hydrofluoric Acid | Copper and alloys | Copper-nickel | 70-30 cupronickel | 1.33 | 53 |  | C71500 | Liquid phase, 4700 ppm oxygen in nitrogen purge gas |  |  |  |  | 146 | Inco Alloys International, 1974
Hydrofluoric Acid | Copper and alloys | Copper-nickel | 70-30 cupronickel | 0.55 | 22 |  | C71500 | Liquid phase, 4700 ppm oxygen in nitrogen purge gas |  |  |  |  | 146 | Inco Alloys International, 1974
Hydrofluoric Acid | Copper and alloys | Copper-nickel | 70-30 cupronickel | B (Good) | B (Good) |  | C17500 | May be considered in place of a copper metal when some property, other than corrosion resistance, governs its use |  |  |  |  | 93 | H. Leidheiser, Jr., The Corrosion of Copper, Tin and Their Alloys, John Wiley & Sons, New York, 1971, p 90-96
Hydrofluoric Acid | Copper and alloys | Copper-nickel | 70-30 cupronickel | 0.07 | 2.9 |  | C71500 | Vapor phase, <500 ppm oxygen in nitrogen purge gas |  |  |  |  | 146 | Inco Alloys International, 1974
Hydrofluoric Acid | Copper and alloys | Copper-nickel | 70-30 cupronickel | 0.3 | 12 |  | C71500 | Vapor phase, <500 ppm oxygen in nitrogen purge gas |  |  |  |  | 146 | Inco Alloys International, 1974
Hydrofluoric Acid | Copper and alloys | Copper-nickel | 70-30 cupronickel | 0.08 | 3.2 |  | C71500 | Vapor phase, <5 ppm oxygen in nitrogen purge gas |  |  |  |  | 146 | Inco Alloys International, 1974
Hydrofluoric Acid | Copper and alloys | Copper-nickel | 70-30 cupronickel | 0.03 | 1 |  | C71500 | Vapor phase, <5 ppm oxygen in nitrogen purge gas |  |  |  |  | 146 | Inco Alloys International, 1974
Hydrofluoric Acid | Copper and alloys | Copper-nickel | 70-30 cupronickel | 0.03 | 1 |  | C71500 | Vapor phase, <5 ppm oxygen in nitrogen purge gas |  |  |  |  | 146 | Inco Alloys International, 1974
Hydrofluoric Acid | Copper and alloys | Copper-nickel | 70-30 cupronickel | 2 | 80 |  | C71500 | Vapor phase, 10,000 ppm oxygen in nitrogen purge gas |  |  |  |  | 146 | Inco Alloys International, 1974
Hydrofluoric Acid | Copper and alloys | Copper-nickel | 70-30 cupronickel | 2.08 | 83 |  | C71500 | Vapor phase, 10,000 ppm oxygen in nitrogen purge gas |  |  |  |  | 146 | Inco Alloys International, 1974
Hydrofluoric Acid | Copper and alloys | Copper-nickel | 70-30 cupronickel | 3.9 | 156 |  | C71500 | Vapor phase, 10,000 ppm oxygen in nitrogen purge gas |  |  |  |  | 146 | Inco Alloys International, 1974
Hydrofluoric Acid | Copper and alloys | Copper-nickel | 70-30 cupronickel | 3.3 | 132 |  | C71500 | Vapor phase, 10,000 ppm oxygen in nitrogen purge gas |  |  |  |  | 146 | Inco Alloys International, 1974
Hydrofluoric Acid | Copper and alloys | Copper-nickel | 70-30 cupronickel | 1.08 | 43 |  | C71500 | Vapor phase, 1500 ppm oxygen in nitrogen purge gas |  |  |  |  | 146 | Inco Alloys International, 1974
Hydrofluoric Acid | Copper and alloys | Copper-nickel | 70-30 cupronickel | 1 | 40 |  | C71500 | Vapor phase, 1500 ppm oxygen in nitrogen purge gas |  |  |  |  | 146 | Inco Alloys International, 1974
Hydrofluoric Acid | Copper and alloys | Copper-nickel | 70-30 cupronickel | 0.75 | 30 |  | C71500 | Vapor phase, 1500 ppm oxygen in nitrogen purge gas |  |  |  |  | 146 | Inco Alloys International, 1974
Hydrofluoric Acid | Copper and alloys | Copper-nickel | 70-30 cupronickel | 1.2 | 48 |  | C71500 | Vapor phase, 2500 ppm oxygen in nitrogen purge gas |  |  |  |  | 146 | Inco Alloys International, 1974
Hydrofluoric Acid | Copper and alloys | Copper-nickel | 70-30 cupronickel | 1.05 | 42 |  | C71500 | Vapor phase, 2500 ppm oxygen in nitrogen purge gas |  |  |  |  | 146 | Inco Alloys International, 1974
Hydrofluoric Acid | Copper and alloys | Copper-nickel | 70-30 cupronickel | 1.35 | 54 |  | C71500 | Vapor phase, 2500 ppm oxygen in nitrogen purge gas |  |  |  |  | 146 | Inco Alloys International, 1974
Hydrofluoric Acid | Copper and alloys | Copper-nickel | 70-30 cupronickel | 1.05 | 42 |  | C71500 | Vapor phase, 2500 ppm oxygen in nitrogen purge gas |  |  |  |  | 146 | Inco Alloys International, 1974
Hydrofluoric Acid | Copper and alloys | Copper-nickel | 70-30 cupronickel | 1.35 | 54 |  | C71500 | Vapor phase, 3500 ppm oxygen in nitrogen purge gas |  |  |  |  | 146 | Inco Alloys International, 1974
Hydrofluoric Acid | Copper and alloys | Copper-nickel | 70-30 cupronickel | 1.53 | 61 |  | C71500 | Vapor phase, 3500 ppm oxygen in nitrogen purge gas |  |  |  |  | 146 | Inco Alloys International, 1974
Hydrofluoric Acid | Copper and alloys | Copper-nickel | 70-30 cupronickel | 1.63 | 65 |  | C71500 | Vapor phase, 3500 ppm oxygen in nitrogen purge gas |  |  |  |  | 146 | Inco Alloys International, 1974
Hydrofluoric Acid | Copper and alloys | Copper-nickel | 70-30 cupronickel | 1.5 | 60 |  | C71500 | Vapor phase, 3500 ppm oxygen in nitrogen purge gas |  |  |  |  | 146 | Inco Alloys International, 1974
Hydrofluoric Acid | Copper and alloys | Copper-nickel | 70-30 cupronickel | 3.6 | 144 |  | C71500 | Vapor phase, 4700 ppm oxygen in nitrogen purge gas |  |  |  |  | 146 | Inco Alloys International, 1974
Hydrofluoric Acid | Copper and alloys | Copper-nickel | 70-30 cupronickel | 4.25 | 170 |  | C71500 | Vapor phase, 4700 ppm oxygen in nitrogen purge gas |  |  |  |  | 146 | Inco Alloys International, 1974
Hydrofluoric Acid | Copper and alloys | Copper-nickel | 70-30 cupronickel | 2.95 | 118 |  | C71500 | Vapor phase, 4700 ppm oxygen in nitrogen purge gas |  |  |  |  | 146 | Inco Alloys International, 1974
Hydrofluoric Acid | Copper and alloys | Copper-nickel | 70-30 cupronickel | 2.28 | 91 |  | C71500 | Vapor phase, 4700 ppm oxygen in nitrogen purge gas |  |  |  |  | 146 | Inco Alloys International, 1974
Hydrofluoric Acid | Copper and alloys | Copper-nickel | 80-20 cupronickel | 0.13 | 5.2 |  | C71000 | Anhydrous |  | 25-40 | 80-100 |  | 186 | T.F. Degnan, Materials of Construction for Hydrofluoric Acid and Hydrogen Fluoride, in Process Industries Corrosion, B.J. Moniz and W.I. Pollock, Ed., NACE, USA, 1986
Hydrofluoric Acid | Copper and alloys | Copper-nickel | 90-10 cupronickel | C (Questionable) | C (Questionable) |  | C70600 | [5 empty] | 93 | H. Leidheiser, Jr., The Corrosion of Copper, Tin and Their Alloys, John Wiley & Sons, New York, 1971, p 90-96
Hydrofluoric Acid | Copper and alloys | Copper-nickel | 90-10 cupronickel | 0.07 | 2.9 |  | C70600 | Liquid phase, <500 ppm oxygen in nitrogen purge gas |  |  |  |  | 146 | Inco Alloys International, 1974
Hydrofluoric Acid | Copper and alloys | Copper-nickel | 90-10 cupronickel | 0.06 | 2.4 |  | C70600 | Liquid phase, <5 ppm oxygen in nitrogen purge gas | 38 | 112 | 234 | 4 d | 146 | Inco Alloys International, 1974
Hydrofluoric Acid | Copper and alloys | Copper-nickel | 90-10 cupronickel | 0.28 | 11 |  | C70600 | Liquid phase, 1500 ppm oxygen in nitrogen purge gas |  |  |  |  | 146 | Inco Alloys International, 1974
Hydrofluoric Acid | Copper and alloys | Copper-nickel | 90-10 cupronickel | 0.33 | 13 |  | C70600 | Liquid phase, 2500 ppm oxygen in nitrogen purge gas |  |  |  |  | 146 | Inco Alloys International, 1974
Hydrofluoric Acid | Copper and alloys | Copper-nickel | 90-10 cupronickel | 0.08 | 3 |  | C70600 | Vapor phase, <500 ppm oxygen in nitrogen purge gas |  |  |  |  | 146 | Inco Alloys International, 1974
Hydrofluoric Acid | Copper and alloys | Copper-nickel | 90-10 cupronickel | 0.05 | 2 |  | C70600 | Vapor phase, <5 ppm oxygen in nitrogen purge gas |  |  |  |  | 146 | Inco Alloys International, 1974
Hydrofluoric Acid | Copper and alloys | Copper-nickel | 90-10 cupronickel | 1.32 | 53 |  | C70600 | Vapor phase, 1500 ppm oxygen in nitrogen purge gas |  |  |  |  | 146 | Inco Alloys International, 1974
Hydrofluoric Acid | Copper and alloys | Leaded brass | Architectural bronze | D (Poor) | D (Poor) |  | C38500 | [5 empty] | 93 | H. Leidheiser, Jr., The Corrosion of Copper, Tin and Their Alloys, John Wiley & Sons, New York, 1971, p 90-96
Hydrofluoric Acid | Copper and alloys | Leaded brass | Free-cutting brass | D (Poor) | D (Poor) |  | C36000 | [5 empty] | 93 | H. Leidheiser, Jr., The Corrosion of Copper, Tin and Their Alloys, John Wiley & Sons, New York, 1971, p 90-96
Hydrofluoric Acid | Copper and alloys | Nickel-silver | Nickel-silver | C (Questionable) | C (Questionable) |  |  |  | 18 |  |  |  | 93 | H. Leidheiser, Jr., The Corrosion of Copper, Tin and Their Alloys, John Wiley & Sons, New York, 1971, p 90-96
Hydrofluoric Acid | Copper and alloys | Phosphor bronze | Phosphor bronze | 0.5 | 20 |  |  | Anhydrous |  | 15-25 | 60-80 |  | 186 | T.F. Degnan, Materials of Construction for Hydrofluoric Acid and Hydrogen Fluoride, in Process Industries Corrosion, B.J. Moniz and W.I. Pollock, Ed., NACE, USA, 1986
Hydrofluoric Acid | Copper and alloys | Phosphor bronze | Phosphor bronze | 0.48 | 18.8 |  |  | Anhydrous |  | 25-40 | 80-100 |  | 186 | T.F. Degnan, Materials of Construction for Hydrofluoric Acid and Hydrogen Fluoride, in Process Industries Corrosion, B.J. Moniz and W.I. Pollock, Ed., NACE, USA, 1986
Hydrofluoric Acid | Copper and alloys | Phosphor bronze | Phosphor bronze | 1.5 | 60 |  |  | Anhydrous |  | 80-90 | 180-190 |  | 186 | T.F. Degnan, Materials of Construction for Hydrofluoric Acid and Hydrogen Fluoride, in Process Industries Corrosion, B.J. Moniz and W.I. Pollock, Ed., NACE, USA, 1986
Hydrofluoric Acid | Copper and alloys | Phosphor bronze | Phosphor bronze, 5% Sn | C (Questionable) | C (Questionable) |  | C51000 | [5 empty] | 93 | H. Leidheiser, Jr., The Corrosion of Copper, Tin and Their Alloys, John Wiley & Sons, New York, 1971, p 90-96
Hydrofluoric Acid | Copper and alloys | Phosphor bronze | Phosphor bronze, 5% Sn | 510 | 20 |  | C51000 | Anhydrous | 100 | 16-27 | 60-80 |  | 186 | T.F. Degnan, Materials of Construction for Hydrofluoric Acid and Hydrogen Fluoride, in Process Industries Corrosion, B.J. Moniz and W.I. Pollock, Ed., NACE, USA, 1986
Hydrofluoric Acid | Copper and alloys | Phosphor bronze | Phosphor bronze, 5% Sn | 480 | 19 |  | C51000 | Anhydrous |  | 27-38 | 80-100 |  | 186 | T.F. Degnan, Materials of Construction for Hydrofluoric Acid and Hydrogen Fluoride, in Process Industries Corrosion, B.J. Moniz and W.I. Pollock, Ed., NACE, USA, 1986
Hydrofluoric Acid | Copper and alloys | Phosphor bronze | Phosphor bronze, 5% Sn | 1525 | 60 |  | C51000 | Anhydrous |  | 82-88 | 180-190 |  | 186 | T.F. Degnan, Materials of Construction for Hydrofluoric Acid and Hydrogen Fluoride, in Process Industries Corrosion, B.J. Moniz and W.I. Pollock, Ed., NACE, USA, 1986
Hydrofluoric Acid | Copper and alloys | Phosphor bronze | Phosphor bronze, 8% Sn | C (Questionable) | C (Questionable) |  | C52100 | [5 empty] | 93 | H. Leidheiser, Jr., The Corrosion of Copper, Tin and Their Alloys, John Wiley & Sons, New York, 1971, p 90-96
Hydrofluoric Acid | Copper and alloys | Silicon bronze | Silicon bronze, high | C (Questionable) | C (Questionable) |  | C65500 | [5 empty] | 93 | H. Leidheiser, Jr., The Corrosion of Copper, Tin and Their Alloys, John Wiley & Sons, New York, 1971, p 90-96
Hydrofluoric Acid | Copper and alloys | Silicon bronze | Silicon bronze, low | C (Questionable) | C (Questionable) |  | C65100 | [5 empty] | 93 | H. Leidheiser, Jr., The Corrosion of Copper, Tin and Their Alloys, John Wiley & Sons, New York, 1971, p 90-96
Hydrofluoric Acid | Copper and alloys | Tin brass | Admiralty brass | D (Poor) | D (Poor) |  | C44300 | [5 empty] | 93 | H. Leidheiser, Jr., The Corrosion of Copper, Tin and Their Alloys, John Wiley & Sons, New York, 1971, p 90-96
Hydrofluoric Acid | Copper and alloys | Tin brass | Admiralty brass | 0.25 | 10 |  | C44300 | Anhydrous |  | 15-25 | 60-80 |  | 186 | T.F. Degnan, Materials of Construction for Hydrofluoric Acid and Hydrogen Fluoride, in Process Industries Corrosion, B.J. Moniz and W.I. Pollock, Ed., NACE, USA, 1986
Hydrofluoric Acid | Nickel and alloys | Nickel-copper | Alloy 400 | 1.37 | 54 |  | N04400 | Vapor phase, 3500 ppm oxygen in nitrogen purge gas |  |  |  |  | 146 | Inco Alloys International, 1974
Hydrofluoric Acid | Copper and alloys | Tin brass | Admiralty brass | 0.33 | 12.8 |  | C44300 | Anhydrous |  | 25-40 | 80-100 |  | 186 | T.F. Degnan, Materials of Construction for Hydrofluoric Acid and Hydrogen Fluoride, in Process Industries Corrosion, B.J. Moniz and W.I. Pollock, Ed., NACE, USA, 1986
Hydrofluoric Acid | Copper and alloys | Tin brass | Admiralty brass | 0.01 | 0.4 |  | C44300 | Anhydrous |  | 55 | 130 |  | 186 | T.F. Degnan, Materials of Construction for Hydrofluoric Acid and Hydrogen Fluoride, in Process Industries Corrosion, B.J. Moniz and W.I. Pollock, Ed., NACE, USA, 1986
Hydrofluoric Acid | Copper and alloys | Tin brass | Admiralty brass | 0.5 | 20 |  | C44300 | Anhydrous |  | 80-90 | 180-190 |  | 186 | T.F. Degnan, Materials of Construction for Hydrofluoric Acid and Hydrogen Fluoride, in Process Industries Corrosion, B.J. Moniz and W.I. Pollock, Ed., NACE, USA, 1986
Hydrofluoric Acid | Copper and alloys | Tin brass | Admiralty brass, antimonial | 225 | 10 |  | C44400 | Anhydrous |  | 16-27 | 60-80 |  | 186 | T.F. Degnan, Materials of Construction for Hydrofluoric Acid and Hydrogen Fluoride, in Process Industries Corrosion, B.J. Moniz and W.I. Pollock, Ed., NACE, USA, 1986
Hydrofluoric Acid | Copper and alloys | Tin brass | Admiralty brass, antimonial | 480 | 19 |  | C44400 | Anhydrous |  | 27-38 | 80-100 |  | 186 | T.F. Degnan, Materials of Construction for Hydrofluoric Acid and Hydrogen Fluoride, in Process Industries Corrosion, B.J. Moniz and W.I. Pollock, Ed., NACE, USA, 1986
Hydrofluoric Acid | Copper and alloys | Tin brass | Admiralty brass, antimonial | 510 | 20 |  | C44400 | Anhydrous |  | 82-88 | 180-190 |  | 186 | T.F. Degnan, Materials of Construction for Hydrofluoric Acid and Hydrogen Fluoride, in Process Industries Corrosion, B.J. Moniz and W.I. Pollock, Ed., NACE, USA, 1986
Hydrofluoric Acid | Copper and alloys | Tin brass | Naval brass | D (Poor) | D (Poor) |  | C46400 | [5 empty] | 93 | H. Leidheiser, Jr., The Corrosion of Copper, Tin and Their Alloys, John Wiley & Sons, New York, 1971, p 90-96
Hydrofluoric Acid | Irons | Ingot iron | Armco iron | 14 | 551 |  |  | 1.7N |  | 45 | 115 | 3 h | 31 | G. Trabanelli, A. Frifnani, G. Brunoro, C. Monticelli, and F. Zucchi, Mater. Perform., Vol 24 (No. 6), 1985, p 33; as cited in Metals Handbook, Ninth Edition, Vol 13, Corrosion, ASM International, Metals Park, OH, 1987, p 1168
Hydrofluoric Acid | Irons | Silicon iron | Duriron | 1.1 | 45 |  | F47003 | Anhydrous |  | 25-40 | 80-100 |  | 186 | T.F. Degnan, Materials of Construction for Hydrofluoric Acid and Hydrogen Fluoride, in Process Industries Corrosion, B.J. Moniz and W.I. Pollock, Ed., NACE, USA, 1986
Hydrofluoric Acid | Miscellaneous | Magnesium and alloys | Magnesium | A (Resistant) | A (Resistant) |  |  |  | 5-60 | Room | Room |  | 119 | Dow Chemical Co., Midland, MI
Hydrofluoric Acid | Miscellaneous | Magnesium and alloys | Magnesium | 0.13 | 5.2 |  |  | Anhydrous |  | 15-25 | 60-80 |  | 186 | T.F. Degnan, Materials of Construction for Hydrofluoric Acid and Hydrogen Fluoride, in Process Industries Corrosion, B.J. Moniz and W.I. Pollock, Ed., NACE, USA, 1986
Hydrofluoric Acid | Miscellaneous | Magnesium and alloys | Magnesium | 0.43 | 17.1 |  |  | Anhydrous |  | 25-40 | 80-100 |  | 186 | T.F. Degnan, Materials of Construction for Hydrofluoric Acid and Hydrogen Fluoride, in Process Industries Corrosion, B.J. Moniz and W.I. Pollock, Ed., NACE, USA, 1986
Hydrofluoric Acid | Miscellaneous | Magnesium and alloys | Magnesium | A (Resistant) | A (Resistant) |  |  | Anhydrous |  | 55 | 130 |  | 186 | T.F. Degnan, Materials of Construction for Hydrofluoric Acid and Hydrogen Fluoride, in Process Industries Corrosion, B.J. Moniz and W.I. Pollock, Ed., NACE, USA, 1986
Hydrofluoric Acid | Miscellaneous | Magnesium and alloys | Magnesium | A (Resistant) | A (Resistant) |  |  | Anhydrous |  | 80-90 | 180-190 |  | 186 | T.F. Degnan, Materials of Construction for Hydrofluoric Acid and Hydrogen Fluoride, in Process Industries Corrosion, B.J. Moniz and W.I. Pollock, Ed., NACE, USA, 1986
Hydrofluoric Acid | Miscellaneous | Magnesium and alloys | Magnesium | 0.21 | 8.4 |  |  | In liquid | 50 |  |  |  | 186 | T.F. Degnan, Materials of Construction for Hydrofluoric Acid and Hydrogen Fluoride, in Process Industries Corrosion, B.J. Moniz and W.I. Pollock, Ed., NACE, USA, 1986
Hydrofluoric Acid | Miscellaneous | Magnesium and alloys | Magnesium | 0.06 | 2.3 |  |  | In liquid | 65 |  |  |  | 186 | T.F. Degnan, Materials of Construction for Hydrofluoric Acid and Hydrogen Fluoride, in Process Industries Corrosion, B.J. Moniz and W.I. Pollock, Ed., NACE, USA, 1986
Hydrofluoric Acid | Miscellaneous | Magnesium and alloys | Magnesium | 0.03 | 1.2 |  |  | In vapor, nitrogen purged | 50 |  |  |  | 186 | T.F. Degnan, Materials of Construction for Hydrofluoric Acid and Hydrogen Fluoride, in Process Industries Corrosion, B.J. Moniz and W.I. Pollock, Ed., NACE, USA, 1986
Hydrofluoric Acid | Miscellaneous | Magnesium and alloys | Magnesium | 0.06 | 2.3 |  |  | In vapor, nitrogen purged | 65 |  |  |  | 186 | T.F. Degnan, Materials of Construction for Hydrofluoric Acid and Hydrogen Fluoride, in Process Industries Corrosion, B.J. Moniz and W.I. Pollock, Ed., NACE, USA, 1986
Hydrofluoric Acid | Miscellaneous | Magnesium and alloys | Magnesium G | 13.8 | 542 |  |  | Anhydrous gas |  | 500 | 930 |  | 186 | T.F. Degnan, Materials of Construction for Hydrofluoric Acid and Hydrogen Fluoride, in Process Industries Corrosion, B.J. Moniz and W.I. Pollock, Ed., NACE, USA, 1986
Hydrofluoric Acid | Miscellaneous | Noble metals | Gold | 0.05 max | 2 max |  | P00016 |  | 40 | Room | Room |  | 8 | Metals Handbook, Ninth Edition, Vol 13, Corrosion, ASM International, Metals Park, OH, 1987, p 798
Hydrofluoric Acid | Miscellaneous | Noble metals | Iridium | A (Resistant) | A (Resistant) |  |  |  | 40 | Room | Room |  | 29 | Metals Handbook, Ninth Edition, Vol 13, Corrosion, ASM International, Metals Park, OH, 1987, p 805
Hydrofluoric Acid | Miscellaneous | Noble metals | Osmium | A (Resistant) | A (Resistant) |  |  |  | 40 | Room | Room |  | 17 | Metals Handbook, Ninth Edition, Vol 13, Corrosion, ASM International, Metals Park, OH, 1987, p 804
Hydrofluoric Acid | Miscellaneous | Noble metals | Platinum | A (Resistant) | A (Resistant) |  | P04995 | In liquid | 50 |  |  | 35 d | 186 | T.F. Degnan, Materials of Construction for Hydrofluoric Acid and Hydrogen Fluoride, in Process Industries Corrosion, B.J. Moniz and W.I. Pollock, Ed., NACE, USA, 1986
Hydrofluoric Acid | Miscellaneous | Noble metals | Platinum | A (Resistant) | A (Resistant) |  | P04995 | In liquid | 65 |  |  |  | 186 | T.F. Degnan, Materials of Construction for Hydrofluoric Acid and Hydrogen Fluoride, in Process Industries Corrosion, B.J. Moniz and W.I. Pollock, Ed., NACE, USA, 1986
Hydrofluoric Acid | Miscellaneous | Noble metals | Platinum | A (Resistant) | A (Resistant) |  | P04995 | In vapor, nitrogen purged | 50 |  |  |  | 186 | T.F. Degnan, Materials of Construction for Hydrofluoric Acid and Hydrogen Fluoride, in Process Industries Corrosion, B.J. Moniz and W.I. Pollock, Ed., NACE, USA, 1986
Hydrofluoric Acid | Miscellaneous | Noble metals | Platinum | A (Resistant) | A (Resistant) |  | P04995 | In vapor, nitrogen purged | 65 |  |  |  | 186 | T.F. Degnan, Materials of Construction for Hydrofluoric Acid and Hydrogen Fluoride, in Process Industries Corrosion, B.J. Moniz and W.I. Pollock, Ed., NACE, USA, 1986
Hydrofluoric Acid | Miscellaneous | Noble metals | Rhodium | A (Resistant) | A (Resistant) |  | P05990 |  | 40 | Room | Room |  | 29 | Metals Handbook, Ninth Edition, Vol 13, Corrosion, ASM International, Metals Park, OH, 1987, p 805
Hydrofluoric Acid | Miscellaneous | Noble metals | Ruthenium | A (Resistant) | A (Resistant) |  |  |  | 49 | Room | Room |  | 18 | Metals Handbook, Ninth Edition, Vol 13, Corrosion, ASM International, Metals Park, OH, 1987, p 806
Hydrofluoric Acid | Miscellaneous | Noble metals | Silver | 0.05 max | 2 max |  | P07010 |  | 50 max | Boiling | Boiling |  | 4 | Metals Handbook, Ninth Edition, Vol 13, Corrosion, ASM International, Metals Park, OH, 1987, p 795
Hydrofluoric Acid | Miscellaneous | Noble metals | Silver | 0.009 | 0.36 |  | P07010 | In liquid | 50 |  |  |  | 186 | T.F. Degnan, Materials of Construction for Hydrofluoric Acid and Hydrogen Fluoride, in Process Industries Corrosion, B.J. Moniz and W.I. Pollock, Ed., NACE, USA, 1986
Hydrofluoric Acid | Miscellaneous | Noble metals | Silver | 0.018 | 0.72 |  | P07010 | In liquid | 65 |  |  |  | 186 | T.F. Degnan, Materials of Construction for Hydrofluoric Acid and Hydrogen Fluoride, in Process Industries Corrosion, B.J. Moniz and W.I. Pollock, Ed., NACE, USA, 1986
Hydrofluoric Acid | Miscellaneous | Noble metals | Silver | 0.018 | 0.72 |  | P07010 | In liquid | 70 |  |  |  | 186 | T.F. Degnan, Materials of Construction for Hydrofluoric Acid and Hydrogen Fluoride, in Process Industries Corrosion, B.J. Moniz and W.I. Pollock, Ed., NACE, USA, 1986
Hydrofluoric Acid | Miscellaneous | Noble metals | Silver | A (Resistant) | A (Resistant) |  | P07010 | In vapor, nitrogen purged | 50 |  |  |  | 186 | T.F. Degnan, Materials of Construction for Hydrofluoric Acid and Hydrogen Fluoride, in Process Industries Corrosion, B.J. Moniz and W.I. Pollock, Ed., NACE, USA, 1986
Hydrofluoric Acid | Miscellaneous | Noble metals | Silver | .003 max | 0.1 max |  | P07010 | In vapor, nitrogen purged | 65 |  |  |  | 186 | T.F. Degnan, Materials of Construction for Hydrofluoric Acid and Hydrogen Fluoride, in Process Industries Corrosion, B.J. Moniz and W.I. Pollock, Ed., NACE, USA, 1986
Hydrofluoric Acid | Miscellaneous | Noble metals | Silver | .003 max | 0.1 max |  | P07010 | In vapor, nitrogen purged | 70 |  |  |  | 186 | T.F. Degnan, Materials of Construction for Hydrofluoric Acid and Hydrogen Fluoride, in Process Industries Corrosion, B.J. Moniz and W.I. Pollock, Ed., NACE, USA, 1986
Hydrofluoric Acid | Miscellaneous | Tin and alloys | Tin | D (Poor) | D (Poor) |  |  |  | 40 | 20 | 68 |  | 94 | H. Leidheiser, Jr., The Corrosion of Copper, Tin and Their Alloys, John Wiley & Sons, New York, 1971, p 287-290
Hydrofluoric Acid | Miscellaneous | Tin and alloys | Tin | D (Poor) | D (Poor) |  |  |  | 40 | 60 | 140 |  | 94 | H. Leidheiser, Jr., The Corrosion of Copper, Tin and Their Alloys, John Wiley & Sons, New York, 1971, p 287-290
Hydrofluoric Acid | Miscellaneous | Tin and alloys | Tin | D (Poor) | D (Poor) |  |  |  | 40 | 100 | 212 |  | 94 | H. Leidheiser, Jr., The Corrosion of Copper, Tin and Their Alloys, John Wiley & Sons, New York, 1971, p 287-290
Hydrofluoric Acid | Miscellaneous | Tin and alloys | Tin | D (Poor) | D (Poor) |  |  |  | 75 | 20 | 68 |  | 94 | H. Leidheiser, Jr., The Corrosion of Copper, Tin and Their Alloys, John Wiley & Sons, New York, 1971, p 287-290
Hydrofluoric Acid | Miscellaneous | Tin and alloys | Tin | D (Poor) | D (Poor) |  |  |  | 75 | 60 | 140 |  | 94 | H. Leidheiser, Jr., The Corrosion of Copper, Tin and Their Alloys, John Wiley & Sons, New York, 1971, p 287-290
Hydrofluoric Acid | Miscellaneous | Tin and alloys | Tin | D (Poor) | D (Poor) |  |  |  | 75 | 100 | 212 |  | 94 | H. Leidheiser, Jr., The Corrosion of Copper, Tin and Their Alloys, John Wiley & Sons, New York, 1971, p 287-290
Hydrofluoric Acid | Nickel and alloys | Ni-Cr-P | Ni-30-19P | 0.03 | 1.2 |  |  | Amorphous | 47 | 30 |  | 7 d | 189 | B-P. Zhang, H. Habazaki, A. Kawashima, K. Asami, and K. Hashimoto, The Corrosion Behavior of Amorphous Ni-Cr-P Alloys in Concentrated Hydrofluoric Acid, Corrosion Science, Vol 33, (No. 10), Pergamon Press Ltd., UK, 1992, p 1519-1528
Hydrofluoric Acid | Nickel and alloys | Ni-Cr-P | Ni-30-19P | 0.15 | 6 |  |  | Amorphous | 47 | 60 |  | 7 d | 189 | B-P. Zhang, H. Habazaki, A. Kawashima, K. Asami, and K. Hashimoto, The Corrosion Behavior of Amorphous Ni-Cr-P Alloys in Concentrated Hydrofluoric Acid, Corrosion Science, Vol 33, (No. 10), Pergamon Press Ltd., UK, 1992, p 1519-1528
Hydrofluoric Acid | Nickel and alloys | Ni-Cr-P | Ni-30-19P | 5 | 200 |  |  | Amorphous | 47 | 90 |  | 7 d | 189 | B-P. Zhang, H. Habazaki, A. Kawashima, K. Asami, and K. Hashimoto, The Corrosion Behavior of Amorphous Ni-Cr-P Alloys in Concentrated Hydrofluoric Acid, Corrosion Science, Vol 33, (No. 10), Pergamon Press Ltd., UK, 1992, p 1519-1528
Hydrofluoric Acid | Nickel and alloys | Ni-Cr-P | Ni-30-19P | 10 | 400 |  |  | Amorphous | 47 | 110 |  | 7 d | 189 | B-P. Zhang, H. Habazaki, A. Kawashima, K. Asami, and K. Hashimoto, The Corrosion Behavior of Amorphous Ni-Cr-P Alloys in Concentrated Hydrofluoric Acid, Corrosion Science, Vol 33, (No. 10), Pergamon Press Ltd., UK, 1992, p 1519-1528
Hydrofluoric Acid | Nickel and alloys | Nickel | Nickel 200 | 0.06 | 2.5 |  | N02200 | Anhydrous |  | 15-25 | 60-80 |  | 186 | T.F. Degnan, Materials of Construction for Hydrofluoric Acid and Hydrogen Fluoride, in Process Industries Corrosion, B.J. Moniz and W.I. Pollock, Ed., NACE, USA, 1986
Hydrofluoric Acid | Nickel and alloys | Nickel | Nickel 200 | 0.12 | 4.6 |  | N02200 | Anhydrous |  | 70 | 160 |  | 186 | T.F. Degnan, Materials of Construction for Hydrofluoric Acid and Hydrogen Fluoride, in Process Industries Corrosion, B.J. Moniz and W.I. Pollock, Ed., NACE, USA, 1986
Hydrofluoric Acid | Nickel and alloys | Nickel | Nickel 200 | 0.9 | 36 |  | N02200 | Anhydrous gas | 100 | 500 | 930 | 4 h | 186 | T.F. Degnan, Materials of Construction for Hydrofluoric Acid and Hydrogen Fluoride, in Process Industries Corrosion, B.J. Moniz and W.I. Pollock, Ed., NACE, USA, 1986
Hydrofluoric Acid | Nickel and alloys | Nickel | Nickel 200 | 0.9 | 36 |  | N02200 | Anhydrous gas |  | 600 | 1110 |  | 186 | T.F. Degnan, Materials of Construction for Hydrofluoric Acid and Hydrogen Fluoride, in Process Industries Corrosion, B.J. Moniz and W.I. Pollock, Ed., NACE, USA, 1986
Hydrofluoric Acid | Nickel and alloys | Nickel | Nickel 200 | 0.23 | 9 |  | N02200 | Gaseous |  |  |  |  | 186 | T.F. Degnan, Materials of Construction for Hydrofluoric Acid and Hydrogen Fluoride, in Process Industries Corrosion, B.J. Moniz and W.I. Pollock, Ed., NACE, USA, 1986
Hydrofluoric Acid | Nickel and alloys | Nickel | Nickel 200 | 0.46 | 18 |  | N02200 | Solution not deaerated | 5 | 70 | 160 | 4 h | 186 | T.F. Degnan, Materials of Construction for Hydrofluoric Acid and Hydrogen Fluoride, in Process Industries Corrosion, B.J. Moniz and W.I. Pollock, Ed., NACE, USA, 1986
Hydrofluoric Acid | Nickel and alloys | Nickel | Nickel 201 | 0.36 | 14 |  | N02201 | Gaseous |  |  |  |  | 186 | T.F. Degnan, Materials of Construction for Hydrofluoric Acid and Hydrogen Fluoride, in Process Industries Corrosion, B.J. Moniz and W.I. Pollock, Ed., NACE, USA, 1986
Hydrofluoric Acid | Nickel and alloys | Nickel-chromium-iron | Alloy 600 | 0.23 | 9 |  | N06600 | Solution not deaerated | 5 | 70 | 160 | 4 h | 186 | T.F. Degnan, Materials of Construction for Hydrofluoric Acid and Hydrogen Fluoride, in Process Industries Corrosion, B.J. Moniz and W.I. Pollock, Ed., NACE, USA, 1986
Hydrofluoric Acid | Nickel and alloys | Nickel-chromium-iron | Inconel 600 Inco Alloys International Inc. | 0.067 | 2.6 |  | N06600 | Anhydrous |  | 25-40 | 80-100 |  | 186 | T.F. Degnan, Materials of Construction for Hydrofluoric Acid and Hydrogen Fluoride, in Process Industries Corrosion, B.J. Moniz and W.I. Pollock, Ed., NACE, USA, 1986
Hydrofluoric Acid | Nickel and alloys | Nickel-chromium-iron | Inconel 600 Inco Alloys International Inc. | 1.5 | 60 |  | N06600 | Anhydrous gas |  | 500 | 930 |  | 186 | T.F. Degnan, Materials of Construction for Hydrofluoric Acid and Hydrogen Fluoride, in Process Industries Corrosion, B.J. Moniz and W.I. Pollock, Ed., NACE, USA, 1986
Hydrofluoric Acid | Nickel and alloys | Nickel-chromium-iron | Inconel 600 Inco Alloys International Inc. | 1.5 | 60 |  | N06600 | Anhydrous gas |  | 600 | 1110 |  | 186 | T.F. Degnan, Materials of Construction for Hydrofluoric Acid and Hydrogen Fluoride, in Process Industries Corrosion, B.J. Moniz and W.I. Pollock, Ed., NACE, USA, 1986
Hydrofluoric Acid | Nickel and alloys | Nickel-chromium-iron | Inconel 600 Inco Alloys International Inc. | 0.018 | 0.7 |  | N06600 | Gaseous |  |  |  |  | 186 | T.F. Degnan, Materials of Construction for Hydrofluoric Acid and Hydrogen Fluoride, in Process Industries Corrosion, B.J. Moniz and W.I. Pollock, Ed., NACE, USA, 1986
Hydrofluoric Acid | Nickel and alloys | Nickel-chromium-iron | Inconel 617 Inco Alloys International, Inc. | 3.2 | 126 |  | N06617 | Liquid. Average of two tests | 10 | 80 | 175 |  | 44 | Inco Alloys International, 1979
Hydrofluoric Acid | Nickel and alloys | Nickel-chromium-iron | Inconel 617 Inco Alloys International, Inc. | 7.67 | 302 |  | N06617 | Liquid. Average of two tests | 20 | 80 | 175 |  | 44 | Inco Alloys International, 1979
Hydrofluoric Acid | Nickel and alloys | Nickel-chromium-iron | Inconel 617 Inco Alloys International, Inc. | 10.06 | 396 |  | N06617 | Liquid. Average of two tests | 30 | 80 | 175 |  | 44 | Inco Alloys International, 1979
Hydrofluoric Acid | Nickel and alloys | Nickel-chromium-iron | Inconel 617 Inco Alloys International, Inc. | 10.77 | 424 |  | N06617 | Liquid. Average of two tests | 40 | 80 | 175 |  | 44 | Inco Alloys International, 1979
Hydrofluoric Acid | Nickel and alloys | Nickel-chromium-iron | Inconel 617 Inco Alloys International, Inc. | 10.87 | 428 |  | N06617 | Liquid. Average of two tests | 48 | 80 | 175 |  | 44 | Inco Alloys International, 1979
Hydrofluoric Acid | Nickel and alloys | Nickel-chromium-iron | Inconel 617 Inco Alloys International, Inc. | 1.12 | 44 |  | N06617 | Vapor. Average of two tests | 10 | 80 | 175 |  | 44 | Inco Alloys International, 1979
Hydrofluoric Acid | Nickel and alloys | Nickel-chromium-iron | Inconel 617 Inco Alloys International, Inc. | 0.81 | 32 |  | N06617 | Vapor. Average of two tests | 20 | 80 | 175 |  | 44 | Inco Alloys International, 1979
Hydrofluoric Acid | Nickel and alloys | Nickel-chromium-iron | Inconel 617 Inco Alloys International, Inc. | 2.08 | 82 |  | N06617 | Vapor. Average of two tests | 30 | 80 | 175 |  | 44 | Inco Alloys International, 1979
Hydrofluoric Acid | Nickel and alloys | Nickel-chromium-iron | Inconel 617 Inco Alloys International, Inc. | 2.16 | 85 |  | N06617 | Vapor. Average of two tests | 40 | 80 | 175 |  | 44 | Inco Alloys International, 1979
Hydrofluoric Acid | Nickel and alloys | Nickel-chromium-iron | Inconel 617 Inco Alloys International, Inc. | 2.64 | 104 |  | N06617 | Vapor. Average of two tests | 48 | 80 | 175 |  | 44 | Inco Alloys International, 1979
Hydrofluoric Acid | Nickel and alloys | Nickel-chromium-iron | Sanicro 28 | 1.28 | 51 |  | N08028 |  |  | 80 | 176 |  | 212 | A.I. Asphahani and J.L. Nickerson, A Specialty Alloy for Applications in the Process Industries, Corrosion Reviews, Vol 10, (Nos. 1-2), 1992, p 1-30
Hydrofluoric Acid | Nickel and alloys | Nickel-chromium-iron-molybdenum | Alloy 825 | 4.1 | 162 |  | N08825 |  |  | 80 | 176 |  | 212 | A.I. Asphahani and J.L. Nickerson, A Specialty Alloy for Applications in the Process Industries, Corrosion Reviews, Vol 10, (Nos. 1-2), 1992, p 1-30
Hydrofluoric Acid | Nickel and alloys | Nickel-chromium-iron-molybdenum | Alloy 825 | 0.7 | 26 |  | N08825 | Glass processing; field or plant test. Plus 50% sulfuric acid | 50 | Room to 60 (140) | Room to 60 (140) | 4 d | 89 | A Guide to Corrosion Resistance, Climax Molybdenum Company, Greenwich, CT, 1981
Hydrofluoric Acid | Nickel and alloys | Nickel-chromium-iron-molybdenum | Alloy 825 | 3.5 | 140 |  | N08825 | Mining; field or plant test; no aeration; slight to moderate agitation. Commercial grade | 70 | 21 | 70 | 42 d | 89 | A Guide to Corrosion Resistance, Climax Molybdenum Company, Greenwich, CT, 1981
Hydrofluoric Acid | Nickel and alloys | Nickel-chromium-iron-molybdenum | Alloy 825 | 1 | 41 |  | N08825 | Petroleum processing; field or plant test; no aeration; no agitation. Plus 71% organic fluorides, 19% benzene | 6 | 135 | 275 | 226 d | 89 | A Guide to Corrosion Resistance, Climax Molybdenum Company, Greenwich, CT, 1981
Hydrofluoric Acid | Nickel and alloys | Nickel-chromium-iron-molybdenum | Alloy G-3 | 0.5 | 20 |  | N06985 | Solution not deaerated | 5 | 70 | 160 | 4 h | 186 | T.F. Degnan, Materials of Construction for Hydrofluoric Acid and Hydrogen Fluoride, in Process Industries Corrosion, B.J. Moniz and W.I. Pollock, Ed., NACE, USA, 1986
Hydrofluoric Acid | Nickel and alloys | Nickel-chromium-iron-molybdenum | Alloy G-30 | 0.13 | 5 |  | N06030 |  |  | 80 | 176 |  | 212 | A.I. Asphahani and J.L. Nickerson, A Specialty Alloy for Applications in the Process Industries, Corrosion Reviews, Vol 10, (Nos. 1-2), 1992, p 1-30
Hydrofluoric Acid | Nickel and alloys | Nickel-chromium-iron-molybdenum | Hastelloy F Haynes International | 0.05 | 2 |  | N06001 |  | 5 | 23 |  | 5 d | 186 | T.F. Degnan, Materials of Construction for Hydrofluoric Acid and Hydrogen Fluoride, in Process Industries Corrosion, B.J. Moniz and W.I. Pollock, Ed., NACE, USA, 1986
Hydrofluoric Acid | Nickel and alloys | Nickel-chromium-iron-molybdenum | Hastelloy F Haynes International | 0.3 | 12 |  | N06001 |  | 25 | 23 |  | 5 d | 186 | T.F. Degnan, Materials of Construction for Hydrofluoric Acid and Hydrogen Fluoride, in Process Industries Corrosion, B.J. Moniz and W.I. Pollock, Ed., NACE, USA, 1986
Hydrofluoric Acid | Nickel and alloys | Nickel-chromium-iron-molybdenum | Hastelloy F Haynes International | 0.38 | 15 |  | N06001 |  | 45 | 23 |  | 5 d | 186 | T.F. Degnan, Materials of Construction for Hydrofluoric Acid and Hydrogen Fluoride, in Process Industries Corrosion, B.J. Moniz and W.I. Pollock, Ed., NACE, USA, 1986
Hydrofluoric Acid | Nickel and alloys | Nickel-chromium-iron-molybdenum | Hastelloy G-30 Haynes International | 0.32 | 13 |  | N06030 | Liquid | 40 | 50 | 122 | 30 d | 225 | P.E. Manning, J.D. Smith, and J.L. Nickerson, New Versatile Alloys for the Chemical Process Industry, Materials Performance, NACE, USA, June 1988, p 67-73
Hydrofluoric Acid | Nickel and alloys | Nickel-chromium-iron-molybdenum | Hastelloy G-30 Haynes International | 0.25 | 10 |  | N06030 | Solution not deaerated | 2 | 70 | 160 | 4 h | 186 | T.F. Degnan, Materials of Construction for Hydrofluoric Acid and Hydrogen Fluoride, in Process Industries Corrosion, B.J. Moniz and W.I. Pollock, Ed., NACE, USA, 1986
Hydrofluoric Acid | Nickel and alloys | Nickel-chromium-iron-molybdenum | Hastelloy G-30 Haynes International | 0.76 | 30 |  | N06030 | Solution not deaerated | 5 | 70 | 160 | 4 h | 186 | T.F. Degnan, Materials of Construction for Hydrofluoric Acid and Hydrogen Fluoride, in Process Industries Corrosion, B.J. Moniz and W.I. Pollock, Ed., NACE, USA, 1986
Hydrofluoric Acid | Nickel and alloys | Nickel-chromium-iron-molybdenum | Hastelloy G-30 Haynes International | 1.08 | 43 |  | N06030 | Vapor | 40 | 50 | 122 | 30 d | 225 | P.E. Manning, J.D. Smith, and J.L. Nickerson, New Versatile Alloys for the Chemical Process Industry, Materials Performance, NACE, USA, June 1988, p 67-73
Hydrofluoric Acid | Nickel and alloys | Nickel-chromium-iron-molybdenum | Illium 98 | 0.22 | 8.7 |  |  | In liquid | 50 |  |  |  | 186 | T.F. Degnan, Materials of Construction for Hydrofluoric Acid and Hydrogen Fluoride, in Process Industries Corrosion, B.J. Moniz and W.I. Pollock, Ed., NACE, USA, 1986
Hydrofluoric Acid | Nickel and alloys | Nickel-chromium-iron-molybdenum | Illium 98 | 0.2 | 8.4 |  |  | In liquid | 50 |  |  |  | 186 | T.F. Degnan, Materials of Construction for Hydrofluoric Acid and Hydrogen Fluoride, in Process Industries Corrosion, B.J. Moniz and W.I. Pollock, Ed., NACE, USA, 1986
Hydrofluoric Acid | Nickel and alloys | Nickel-chromium-iron-molybdenum | Illium 98 | 0.08 | 3.2 |  |  | In vapor, nitrogen purged | 65 |  |  |  | 186 | T.F. Degnan, Materials of Construction for Hydrofluoric Acid and Hydrogen Fluoride, in Process Industries Corrosion, B.J. Moniz and W.I. Pollock, Ed., NACE, USA, 1986
Hydrofluoric Acid | Nickel and alloys | Nickel-chromium-iron-molybdenum | Illium 98 | 0.02 | 0.84 |  |  | In vapor, nitrogen purged | 65 |  |  |  | 186 | T.F. Degnan, Materials of Construction for Hydrofluoric Acid and Hydrogen Fluoride, in Process Industries Corrosion, B.J. Moniz and W.I. Pollock, Ed., NACE, USA, 1986
Hydrofluoric Acid | Nickel and alloys | Nickel-chromium-iron-molybdenum | Incoloy alloy 825 Inco Alloys International Inc. | 1.04 | 41 |  | N08825 |  | 20 | 102 | 215 | 3 d | 186 | T.F. Degnan, Materials of Construction for Hydrofluoric Acid and Hydrogen Fluoride, in Process Industries Corrosion, B.J. Moniz and W.I. Pollock, Ed., NACE, USA, 1986
Hydrofluoric Acid | Nickel and alloys | Nickel-chromium-iron-molybdenum | Incoloy alloy 825 Inco Alloys International Inc. | 0.25 | 10 |  | N08825 |  | 38 | Boiling | Boiling | 4 d | 186 | T.F. Degnan, Materials of Construction for Hydrofluoric Acid and Hydrogen Fluoride, in Process Industries Corrosion, B.J. Moniz and W.I. Pollock, Ed., NACE, USA, 1986
Hydrofluoric Acid | Nickel and alloys | Nickel-chromium-iron-molybdenum | Incoloy alloy 825 Inco Alloys International Inc. | 0.23 | 9 |  | N08825 |  | 48 | Boiling | Boiling | 4 d | 186 | T.F. Degnan, Materials of Construction for Hydrofluoric Acid and Hydrogen Fluoride, in Process Industries Corrosion, B.J. Moniz and W.I. Pollock, Ed., NACE, USA, 1986
Hydrofluoric Acid | Nickel and alloys | Nickel-chromium-iron-molybdenum | Incoloy alloy 825 Inco Alloys International Inc. | 0.05 | 2 |  | N08825 |  | 50 | 60 | 140 | 35 d | 186 | T.F. Degnan, Materials of Construction for Hydrofluoric Acid and Hydrogen Fluoride, in Process Industries Corrosion, B.J. Moniz and W.I. Pollock, Ed., NACE, USA, 1986
Hydrofluoric Acid | Nickel and alloys | Nickel-chromium-iron-molybdenum | Incoloy alloy 825 Inco Alloys International Inc. | 0.13 | 5 |  | N08825 |  | 65 | 60 | 140 | 35 d | 186 | T.F. Degnan, Materials of Construction for Hydrofluoric Acid and Hydrogen Fluoride, in Process Industries Corrosion, B.J. Moniz and W.I. Pollock, Ed., NACE, USA, 1986
Hydrofluoric Acid | Nickel and alloys | Nickel-chromium-iron-molybdenum | Incoloy alloy 825 Inco Alloys International Inc. | 0.13 | 5 |  | N08825 |  | 70 | 60 | 140 | 35 d | 186 | T.F. Degnan, Materials of Construction for Hydrofluoric Acid and Hydrogen Fluoride, in Process Industries Corrosion, B.J. Moniz and W.I. Pollock, Ed., NACE, USA, 1986
Hydrofluoric Acid | Nickel and alloys | Nickel-chromium-iron-molybdenum | Incoloy alloy 825 Inco Alloys International Inc. | 0.35 | 14 |  | N08825 |  | 70 | 21 | 70 | 42 d | 186 | T.F. Degnan, Materials of Construction for Hydrofluoric Acid and Hydrogen Fluoride, in Process Industries Corrosion, B.J. Moniz and W.I. Pollock, Ed., NACE, USA, 1986
Hydrofluoric Acid | Nickel and alloys | Nickel-chromium-molybdenum-(tungsten) | Alloy 625 | 0.5 | 20 |  | N06625 |  |  | 80 | 176 |  | 212 | A.I. Asphahani and J.L. Nickerson, A Specialty Alloy for Applications in the Process Industries, Corrosion Reviews, Vol 10, (Nos. 1-2), 1992, p 1-30
Hydrofluoric Acid | Nickel and alloys | Nickel-chromium-molybdenum-(tungsten) | Alloy 625 | 1.63 | 65 |  | N06625 | Liquid | 40 | 50 | 122 | 30 d | 225 | P.E. Manning, J.D. Smith, and J.L. Nickerson, New Versatile Alloys for the Chemical Process Industry, Materials Performance, NACE, USA, June 1988, p 67-73
Hydrofluoric Acid | Nickel and alloys | Nickel-chromium-molybdenum-(tungsten) | Alloy 625 | 4.4 | 176 |  | N06625 | Vapor | 40 | 50 | 122 | 30 d | 225 | P.E. Manning, J.D. Smith, and J.L. Nickerson, New Versatile Alloys for the Chemical Process Industry, Materials Performance, NACE, USA, June 1988, p 67-73
Hydrofluoric Acid | Nickel and alloys | Nickel-chromium-molybdenum-(tungsten) | Alloy C-276 | 0.008 | 0.3 |  | N10276 | Welded Nitrogen blanketed | 70 | 23 |  | 36 d | 186 | T.F. Degnan, Materials of Construction for Hydrofluoric Acid and Hydrogen Fluoride, in Process Industries Corrosion, B.J. Moniz and W.I. Pollock, Ed., NACE, USA, 1986
Hydrofluoric Acid | Nickel and alloys | Nickel-chromium-molybdenum-(tungsten) | Alloy C-276 | 0.94 | 37 |  | N10276 | Welded Oxygen blanketed | 70 |  |  |  | 186 | T.F. Degnan, Materials of Construction for Hydrofluoric Acid and Hydrogen Fluoride, in Process Industries Corrosion, B.J. Moniz and W.I. Pollock, Ed., NACE, USA, 1986
Hydrofluoric Acid | Nickel and alloys | Nickel-chromium-molybdenum-(tungsten) | Hastelloy C Haynes International | 0.25 | 1 |  | N10002 |  | 5 | 23 |  | 5 d | 186 | T.F. Degnan, Materials of Construction for Hydrofluoric Acid and Hydrogen Fluoride, in Process Industries Corrosion, B.J. Moniz and W.I. Pollock, Ed., NACE, USA, 1986
Hydrofluoric Acid | Nickel and alloys | Nickel-chromium-molybdenum-(tungsten) | Hastelloy C Haynes International | 0.13 | 5 |  | N10002 |  | 25 | 23 |  | 5 d | 186 | T.F. Degnan, Materials of Construction for Hydrofluoric Acid and Hydrogen Fluoride, in Process Industries Corrosion, B.J. Moniz and W.I. Pollock, Ed., NACE, USA, 1986
Hydrofluoric Acid | Nickel and alloys | Nickel-chromium-molybdenum-(tungsten) | Hastelloy C Haynes International | 0.074 | 2.9 |  | N10002 |  | 40 | 23 |  | 5 d | 186 | T.F. Degnan, Materials of Construction for Hydrofluoric Acid and Hydrogen Fluoride, in Process Industries Corrosion, B.J. Moniz and W.I. Pollock, Ed., NACE, USA, 1986
Hydrofluoric Acid | Nickel and alloys | Nickel-chromium-molybdenum-(tungsten) | Hastelloy C Haynes International | 0.025 | 10 |  | N10002 |  | 40 | 54 | 130 | 5 d | 186 | T.F. Degnan, Materials of Construction for Hydrofluoric Acid and Hydrogen Fluoride, in Process Industries Corrosion, B.J. Moniz and W.I. Pollock, Ed., NACE, USA, 1986
Hydrofluoric Acid | Nickel and alloys | Nickel-chromium-molybdenum-(tungsten) | Hastelloy C Haynes International | 0.15 | 6 |  | N10002 |  | 45 | 23 |  | 5 d | 186 | T.F. Degnan, Materials of Construction for Hydrofluoric Acid and Hydrogen Fluoride, in Process Industries Corrosion, B.J. Moniz and W.I. Pollock, Ed., NACE, USA, 1986
Hydrofluoric Acid | Nickel and alloys | Nickel-chromium-molybdenum-(tungsten) | Hastelloy C Haynes International | 4.6 | 180 |  | N10002 |  | 50 | 95 | 205 | 5 d | 186 | T.F. Degnan, Materials of Construction for Hydrofluoric Acid and Hydrogen Fluoride, in Process Industries Corrosion, B.J. Moniz and W.I. Pollock, Ed., NACE, USA, 1986
Hydrofluoric Acid | Nickel and alloys | Nickel-chromium-molybdenum-(tungsten) | Hastelloy C Haynes International | 0.09 | 3.6 |  | N10002 |  | 60 | 23 |  | 5 d | 186 | T.F. Degnan, Materials of Construction for Hydrofluoric Acid and Hydrogen Fluoride, in Process Industries Corrosion, B.J. Moniz and W.I. Pollock, Ed., NACE, USA, 1986
Hydrofluoric Acid | Nickel and alloys | Nickel-chromium-molybdenum-(tungsten) | Hastelloy C Haynes International | 0.43 | 17 |  | N10002 |  | 65 | 70 | 160 | 5 d | 186 | T.F. Degnan, Materials of Construction for Hydrofluoric Acid and Hydrogen Fluoride, in Process Industries Corrosion, B.J. Moniz and W.I. Pollock, Ed., NACE, USA, 1986
Hydrofluoric Acid | Nickel and alloys | Nickel-chromium-molybdenum-(tungsten) | Hastelloy C Haynes International | 0.025 | 1 |  | N10002 |  | 98 | 34-44 | 95-110 | 5 d | 186 | T.F. Degnan, Materials of Construction for Hydrofluoric Acid and Hydrogen Fluoride, in Process Industries Corrosion, B.J. Moniz and W.I. Pollock, Ed., NACE, USA, 1986
Hydrofluoric Acid | Nickel and alloys | Nickel-chromium-molybdenum-(tungsten) | Hastelloy C Haynes International | 0.008 | 0.3 |  | N10002 | Gaseous | 100 | 500-600 | 930-1110 | 36 h | 186 | T.F. Degnan, Materials of Construction for Hydrofluoric Acid and Hydrogen Fluoride, in Process Industries Corrosion, B.J. Moniz and W.I. Pollock, Ed., NACE, USA, 1986
Hydrofluoric Acid | Nickel and alloys | Nickel-chromium-molybdenum-(tungsten) | Hastelloy C Haynes International | 0.74 | 29 |  | N10002 | In liquid | 50 |  |  |  | 186 | T.F. Degnan, Materials of Construction for Hydrofluoric Acid and Hydrogen Fluoride, in Process Industries Corrosion, B.J. Moniz and W.I. Pollock, Ed., NACE, USA, 1986
Hydrofluoric Acid | Nickel and alloys | Nickel-chromium-molybdenum-(tungsten) | Hastelloy C Haynes International | 0.19 | 7.6 |  | N10002 | In liquid | 65 |  |  |  | 186 | T.F. Degnan, Materials of Construction for Hydrofluoric Acid and Hydrogen Fluoride, in Process Industries Corrosion, B.J. Moniz and W.I. Pollock, Ed., NACE, USA, 1986
Hydrofluoric Acid | Nickel and alloys | Nickel-chromium-molybdenum-(tungsten) | Hastelloy C Haynes International | 0.6 | 24 |  | N10002 | In vapor, nitrogen purged | 50 |  |  |  | 186 | T.F. Degnan, Materials of Construction for Hydrofluoric Acid and Hydrogen Fluoride, in Process Industries Corrosion, B.J. Moniz and W.I. Pollock, Ed., NACE, USA, 1986
Hydrofluoric Acid | Nickel and alloys | Nickel-chromium-molybdenum-(tungsten) | Hastelloy C Haynes International | 0.24 | 9.6 |  | N10002 | In vapor, nitrogen purged | 65 |  |  |  | 186 | T.F. Degnan, Materials of Construction for Hydrofluoric Acid and Hydrogen Fluoride, in Process Industries Corrosion, B.J. Moniz and W.I. Pollock, Ed., NACE, USA, 1986
Hydrofluoric Acid | Nickel and alloys | Nickel-chromium-molybdenum-tungsten | Alloy 625 | 0.5 | 20 |  | N06625 | Solution not deaerated | 2 | 70 | 160 | 4 h | 186 | T.F. Degnan, Materials of Construction for Hydrofluoric Acid and Hydrogen Fluoride, in Process Industries Corrosion, B.J. Moniz and W.I. Pollock, Ed., NACE, USA, 1986
Hydrofluoric Acid | Nickel and alloys | Nickel-chromium-molybdenum-tungsten | Alloy 625 | 0.4 | 16 |  | N06625 | Solution not deaerated | 5 | 70 | 160 | 4 h | 186 | T.F. Degnan, Materials of Construction for Hydrofluoric Acid and Hydrogen Fluoride, in Process Industries Corrosion, B.J. Moniz and W.I. Pollock, Ed., NACE, USA, 1986
Hydrofluoric Acid | Nickel and alloys | Nickel-chromium-molybdenum-tungsten | Alloy C-22 | 0.23 | 9.4 |  | N06022 | Solution not deaerated | 2 | 70 | 160 | 4 h | 186 | T.F. Degnan, Materials of Construction for Hydrofluoric Acid and Hydrogen Fluoride, in Process Industries Corrosion, B.J. Moniz and W.I. Pollock, Ed., NACE, USA, 1986
Hydrofluoric Acid | Nickel and alloys | Nickel-chromium-molybdenum-tungsten | Alloy C-22 | 0.94 | 37 |  | N06022 | Solution not deaerated |  | Boiling | Boiling | 4 h | 186 | T.F. Degnan, Materials of Construction for Hydrofluoric Acid and Hydrogen Fluoride, in Process Industries Corrosion, B.J. Moniz and W.I. Pollock, Ed., NACE, USA, 1986
Hydrofluoric Acid | Nickel and alloys | Nickel-chromium-molybdenum-tungsten | Alloy C-22 | 0.34 | 13.5 |  | N06022 | Solution not deaerated | 5 | 70 | 160 | 4 h | 186 | T.F. Degnan, Materials of Construction for Hydrofluoric Acid and Hydrogen Fluoride, in Process Industries Corrosion, B.J. Moniz and W.I. Pollock, Ed., NACE, USA, 1986
Hydrofluoric Acid | Nickel and alloys | Nickel-chromium-molybdenum-tungsten | Alloy C-22 | 0.84 | 33 |  | N06022 | Solution not deaerated |  | Boiling | Boiling | 4 h | 186 | T.F. Degnan, Materials of Construction for Hydrofluoric Acid and Hydrogen Fluoride, in Process Industries Corrosion, B.J. Moniz and W.I. Pollock, Ed., NACE, USA, 1986
Hydrofluoric Acid | Nickel and alloys | Nickel-chromium-molybdenum-tungsten | Alloy C-276 | 0.24 | 9.5 |  | N10276 | Solution not deaerated | 2 | 70 | 160 | 4 h | 186 | T.F. Degnan, Materials of Construction for Hydrofluoric Acid and Hydrogen Fluoride, in Process Industries Corrosion, B.J. Moniz and W.I. Pollock, Ed., NACE, USA, 1986
Hydrofluoric Acid | Nickel and alloys | Nickel-chromium-molybdenum-tungsten | Alloy C-276 | 0.076 | 3 |  | N10276 | Solution not deaerated |  | Boiling | Boiling | 4 h | 186 | T.F. Degnan, Materials of Construction for Hydrofluoric Acid and Hydrogen Fluoride, in Process Industries Corrosion, B.J. Moniz and W.I. Pollock, Ed., NACE, USA, 1986
Hydrofluoric Acid | Nickel and alloys | Nickel-chromium-molybdenum-tungsten | Alloy C-276 | 0.25 | 10 |  | N10276 | Solution not deaerated | 5 | 70 | 160 | 4 h | 186 | T.F. Degnan, Materials of Construction for Hydrofluoric Acid and Hydrogen Fluoride, in Process Industries Corrosion, B.J. Moniz and W.I. Pollock, Ed., NACE, USA, 1986
Hydrofluoric Acid | Nickel and alloys | Nickel-chromium-molybdenum-tungsten | Alloy C-276 | 0.1 | 4 |  | N10276 | Solution not deaerated |  | Boiling | Boiling | 4 h | 186 | T.F. Degnan, Materials of Construction for Hydrofluoric Acid and Hydrogen Fluoride, in Process Industries Corrosion, B.J. Moniz and W.I. Pollock, Ed., NACE, USA, 1986
Hydrofluoric Acid | Nickel and alloys | Nickel-chromium-molybdenum-tungsten | Alloy C-4 | 0.43 | 17 |  | N06455 | Solution not deaerated | 2 | 70 | 160 | 4 h | 186 | T.F. Degnan, Materials of Construction for Hydrofluoric Acid and Hydrogen Fluoride, in Process Industries Corrosion, B.J. Moniz and W.I. Pollock, Ed., NACE, USA, 1986
Hydrofluoric Acid | Nickel and alloys | Nickel-copper | Alloy 400 | 0.74 | 29 |  | N04400 | Vapor phase, 3500 ppm oxygen in nitrogen purge gas |  |  |  |  | 146 | Inco Alloys International, 1974
Hydrofluoric Acid | Nickel and alloys | Nickel-chromium-molybdenum-tungsten | Alloy C-4 | 0.38 | 15 |  | N06455 | Solution not deaerated | 5 | 70 | 160 | 4 h | 186 | T.F. Degnan, Materials of Construction for Hydrofluoric Acid and Hydrogen Fluoride, in Process Industries Corrosion, B.J. Moniz and W.I. Pollock, Ed., NACE, USA, 1986
Hydrofluoric Acid | Nickel and alloys | Nickel-copper | Alloy 400 | 0.43 | 17 |  | N04400 | Liquid phase, <500 ppm oxygen in nitrogen purge gas |  |  |  |  | 146 | Inco Alloys International, 1974
Hydrofluoric Acid | Nickel and alloys | Nickel-copper | Alloy 400 | 0.56 | 22 |  | N04400 | Liquid phase, <500 ppm oxygen in nitrogen purge gas |  |  |  |  | 146 | Inco Alloys International, 1974
Hydrofluoric Acid | Nickel and alloys | Nickel-copper | Alloy 400 | 0.24 | 9.5 |  | N04400 | Liquid phase, <5 ppm oxygen in nitrogen purge gas | 38 | 112 | 234 | 4 d | 146 | Inco Alloys International, 1974
Hydrofluoric Acid | Nickel and alloys | Nickel-copper | Alloy 400 | 0.28 | 11 |  | N04400 | Liquid phase, <5 ppm oxygen in nitrogen purge gas | 48 | 108 | 226 |  | 146 | Inco Alloys International, 1974
Hydrofluoric Acid | Nickel and alloys | Nickel-copper | Alloy 400 | 1.2 | 46 |  | N04400 | Liquid phase, 10,000 ppm oxygen in nitrogen purge gas |  |  |  |  | 146 | Inco Alloys International, 1974
Hydrofluoric Acid | Nickel and alloys | Nickel-copper | Alloy 400 | 1.2 | 48 |  | N04400 | Liquid phase, 10,000 ppm oxygen in nitrogen purge gas |  |  |  |  | 146 | Inco Alloys International, 1974
Hydrofluoric Acid | Nickel and alloys | Nickel-copper | Alloy 400 | 0.79 | 31 |  | N04400 | Liquid phase, 1500 ppm oxygen in nitrogen purge gas |  |  |  |  | 146 | Inco Alloys International, 1974
Hydrofluoric Acid | Nickel and alloys | Nickel-copper | Alloy 400 | 0.7 | 28 |  | N04400 | Liquid phase, 1500 ppm oxygen in nitrogen purge gas |  |  |  |  | 146 | Inco Alloys International, 1974
Hydrofluoric Acid | Nickel and alloys | Nickel-copper | Alloy 400 | 0.74 | 29 |  | N04400 | Liquid phase, 2500 ppm oxygen in nitrogen purge gas |  |  |  |  | 146 | Inco Alloys International, 1974
Hydrofluoric Acid | Nickel and alloys | Nickel-copper | Alloy 400 | 0.69 | 27 |  | N04400 | Liquid phase, 2500 ppm oxygen in nitrogen purge gas |  |  |  |  | 146 | Inco Alloys International, 1974
Hydrofluoric Acid | Nickel and alloys | Nickel-copper | Alloy 400 | 0.86 | 34 |  | N04400 | Liquid phase, 3500 ppm oxygen in nitrogen purge gas |  |  |  |  | 146 | Inco Alloys International, 1974
Hydrofluoric Acid | Nickel and alloys | Nickel-copper | Alloy 400 | 0.86 | 34 |  | N04400 | Liquid phase, 3500 ppm oxygen in nitrogen purge gas |  |  |  |  | 146 | Inco Alloys International, 1974
Hydrofluoric Acid | Nickel and alloys | Nickel-copper | Alloy 400 | 1.3 | 53 |  | N04400 | Liquid phase, 4700 ppm oxygen in nitrogen purge gas |  |  |  |  | 146 | Inco Alloys International, 1974
Hydrofluoric Acid | Nickel and alloys | Nickel-copper | Alloy 400 | 1.1 | 43 |  | N04400 | Liquid phase, 4700 ppm oxygen in nitrogen purge gas |  |  |  |  | 146 | Inco Alloys International, 1974
Hydrofluoric Acid | Nickel and alloys | Nickel-copper | Alloy 400 | 0.013 | 0.5 |  | N04400 | Welded Nitrogen blanketed | 70 |  |  |  | 186 | T.F. Degnan, Materials of Construction for Hydrofluoric Acid and Hydrogen Fluoride, in Process Industries Corrosion, B.J. Moniz and W.I. Pollock, Ed., NACE, USA, 1986
Hydrofluoric Acid | Nickel and alloys | Nickel-copper | Alloy 400 | 0.58 | 23 |  | N04400 | Welded Oxygen blanketed | 70 |  |  |  | 186 | T.F. Degnan, Materials of Construction for Hydrofluoric Acid and Hydrogen Fluoride, in Process Industries Corrosion, B.J. Moniz and W.I. Pollock, Ed., NACE, USA, 1986
Hydrofluoric Acid | Nickel and alloys | Nickel-copper | Alloy 400 | 0.3 | 12 |  | N04400 | Vapor phase, <500 ppm oxygen in nitrogen purge gas |  |  |  |  | 146 | Inco Alloys International, 1974
Hydrofluoric Acid | Nickel and alloys | Nickel-copper | Alloy 400 | 0.1 | 4 |  | N04400 | Vapor phase, <500 ppm oxygen in nitrogen purge gas |  |  |  |  | 146 | Inco Alloys International, 1974
Hydrofluoric Acid | Nickel and alloys | Nickel-copper | Alloy 400 | 0.17 | 6.8 |  | N04400 | Vapor phase, <5 ppm oxygen in nitrogen purge gas |  |  |  |  | 146 | Inco Alloys International, 1974
Hydrofluoric Acid | Nickel and alloys | Nickel-copper | Alloy 400 | 0.076 | 3 |  | N04400 | Vapor phase, <5 ppm oxygen in nitrogen purge gas |  |  |  |  | 146 | Inco Alloys International, 1974
Hydrofluoric Acid | Nickel and alloys | Nickel-copper | Alloy 400 | 0.64 | 25 |  | N04400 | Vapor phase, 10,000 ppm oxygen in nitrogen purge gas |  |  |  |  | 146 | Inco Alloys International, 1974
Hydrofluoric Acid | Nickel and alloys | Nickel-copper | Alloy 400 | 1.9 | 75 |  | N04400 | Vapor phase, 10,000 ppm oxygen in nitrogen purge gas |  |  |  |  | 146 | Inco Alloys International, 1974
Hydrofluoric Acid | Nickel and alloys | Nickel-copper | Alloy 400 | 1.24 | 49 |  | N04400 | Vapor phase, 1500 ppm oxygen in nitrogen purge gas |  |  |  |  | 146 | Inco Alloys International, 1974
Hydrofluoric Acid | Nickel and alloys | Nickel-copper | Alloy 400 | 0.61 | 24 |  | N04400 | Vapor phase, 1500 ppm oxygen in nitrogen purge gas |  |  |  |  | 146 | Inco Alloys International, 1974
Hydrofluoric Acid | Nickel and alloys | Nickel-copper | Alloy 400 | 0.46 | 18 |  | N04400 | Vapor phase, 2500 ppm oxygen in nitrogen purge gas |  |  |  |  | 146 | Inco Alloys International, 1974
Hydrofluoric Acid | Nickel and alloys | Nickel-copper | Alloy 400 | 0.23 | 9 |  | N04400 | Vapor phase, 2500 ppm oxygen in nitrogen purge gas |  |  |  |  | 146 | Inco Alloys International, 1974
Hydrofluoric Acid | Nickel and alloys | Nickel-copper | Alloy 400 | 2.7 | 107 |  | N04400 | Vapor phase, 4700 ppm oxygen in nitrogen purge gas |  |  |  |  | 146 | Inco Alloys International, 1974
Hydrofluoric Acid | Nickel and alloys | Nickel-copper | Alloy 400 | 2.1 | 83 |  | N04400 | Vapor phase, 4700 ppm oxygen in nitrogen purge gas |  |  |  |  | 146 | Inco Alloys International, 1974
Hydrofluoric Acid | Nickel and alloys | Nickel-copper | Monel 400 Inco Alloys International Inc. | 0.08 | 3.2 |  | N04400 | Anhydrous |  | 15-25 | 60-80 |  | 186 | T.F. Degnan, Materials of Construction for Hydrofluoric Acid and Hydrogen Fluoride, in Process Industries Corrosion, B.J. Moniz and W.I. Pollock, Ed., NACE, USA, 1986
Hydrofluoric Acid | Nickel and alloys | Nickel-copper | Monel 400 Inco Alloys International Inc. | 0.02 | 0.9 |  | N04400 | Anhydrous |  | 25-40 | 80-100 |  | 186 | T.F. Degnan, Materials of Construction for Hydrofluoric Acid and Hydrogen Fluoride, in Process Industries Corrosion, B.J. Moniz and W.I. Pollock, Ed., NACE, USA, 1986
Hydrofluoric Acid | Nickel and alloys | Nickel-copper | Monel 400 Inco Alloys International Inc. | 0.12 | 4.7 |  | N04400 | Anhydrous |  | 40-95 | 100-200 |  | 186 | T.F. Degnan, Materials of Construction for Hydrofluoric Acid and Hydrogen Fluoride, in Process Industries Corrosion, B.J. Moniz and W.I. Pollock, Ed., NACE, USA, 1986
Hydrofluoric Acid | Nickel and alloys | Nickel-copper | Monel 400 Inco Alloys International Inc. | 1.2 | 48 |  | N04400 | Anhydrous gas |  | 500 | 930 |  | 186 | T.F. Degnan, Materials of Construction for Hydrofluoric Acid and Hydrogen Fluoride, in Process Industries Corrosion, B.J. Moniz and W.I. Pollock, Ed., NACE, USA, 1986
Hydrofluoric Acid | Nickel and alloys | Nickel-copper | Monel 400 Inco Alloys International Inc. | 1.2 | 48 |  | N04400 | Anhydrous gas |  | 550 | 1020 |  | 186 | T.F. Degnan, Materials of Construction for Hydrofluoric Acid and Hydrogen Fluoride, in Process Industries Corrosion, B.J. Moniz and W.I. Pollock, Ed., NACE, USA, 1986
Hydrofluoric Acid | Nickel and alloys | Nickel-copper | Monel 400 Inco Alloys International Inc. | 1.8 | 72 |  | N04400 | Anhydrous gas |  | 600 | 1110 |  | 186 | T.F. Degnan, Materials of Construction for Hydrofluoric Acid and Hydrogen Fluoride, in Process Industries Corrosion, B.J. Moniz and W.I. Pollock, Ed., NACE, USA, 1986
Hydrofluoric Acid | Nickel and alloys | Nickel-copper | Monel 400 Inco Alloys International Inc. | 0.33 | 13 |  | N04400 | Gaseous |  |  |  |  | 186 | T.F. Degnan, Materials of Construction for Hydrofluoric Acid and Hydrogen Fluoride, in Process Industries Corrosion, B.J. Moniz and W.I. Pollock, Ed., NACE, USA, 1986
Hydrofluoric Acid | Nickel and alloys | Nickel-copper | Monel 400 Inco Alloys International Inc. | 0.46 | 18 |  | N04400 | In liquid | 50 |  |  |  | 186 | T.F. Degnan, Materials of Construction for Hydrofluoric Acid and Hydrogen Fluoride, in Process Industries Corrosion, B.J. Moniz and W.I. Pollock, Ed., NACE, USA, 1986
Hydrofluoric Acid | Nickel and alloys | Nickel-copper | Monel 400 Inco Alloys International Inc. | 0.13 | 4.8 |  | N04400 | In liquid | 65 |  |  |  | 186 | T.F. Degnan, Materials of Construction for Hydrofluoric Acid and Hydrogen Fluoride, in Process Industries Corrosion, B.J. Moniz and W.I. Pollock, Ed., NACE, USA, 1986
Hydrofluoric Acid | Nickel and alloys | Nickel-copper | Monel 400 Inco Alloys International Inc. | 0.12 | 4.7 |  | N04400 | In vapor, nitrogen purged | 50 |  |  |  | 186 | T.F. Degnan, Materials of Construction for Hydrofluoric Acid and Hydrogen Fluoride, in Process Industries Corrosion, B.J. Moniz and W.I. Pollock, Ed., NACE, USA, 1986
Hydrofluoric Acid | Nickel and alloys | Nickel-copper | Monel 400 Inco Alloys International, Inc. | 0.14 | 5.4 |  | N04400 | In liquid | 70 |  |  |  | 186 | T.F. Degnan, Materials of Construction for Hydrofluoric Acid and Hydrogen Fluoride, in Process Industries Corrosion, B.J. Moniz and W.I. Pollock, Ed., NACE, USA, 1986
Hydrofluoric Acid | Nickel and alloys | Nickel-copper | Monel 400 Inco Alloys International, Inc. | 0.06 | 2.3 |  | N04400 | In vapor, nitrogen purged | 65 |  |  |  | 186 | T.F. Degnan, Materials of Construction for Hydrofluoric Acid and Hydrogen Fluoride, in Process Industries Corrosion, B.J. Moniz and W.I. Pollock, Ed., NACE, USA, 1986
Hydrofluoric Acid | Nickel and alloys | Nickel-copper | Monel 400 Inco Alloys International, Inc. | 0.05 | 2 |  | N04400 | In vapor, nitrogen purged | 70 |  |  |  | 186 | T.F. Degnan, Materials of Construction for Hydrofluoric Acid and Hydrogen Fluoride, in Process Industries Corrosion, B.J. Moniz and W.I. Pollock, Ed., NACE, USA, 1986
Hydrofluoric Acid | Nickel and alloys | Nickel-copper | Monel K-500 Inco Alloy International Inc. | 0.4 | 16 |  | N05500 | Gaseous |  |  |  |  | 186 | T.F. Degnan, Materials of Construction for Hydrofluoric Acid and Hydrogen Fluoride, in Process Industries Corrosion, B.J. Moniz and W.I. Pollock, Ed., NACE, USA, 1986
Hydrofluoric Acid | Nickel and alloys | Nickel-molybdenum | Alloy B-2 | 0.38 | 15 |  | N10665 | Solution not deaerated | 5 | 70 | 160 | 4 h | 186 | T.F. Degnan, Materials of Construction for Hydrofluoric Acid and Hydrogen Fluoride, in Process Industries Corrosion, B.J. Moniz and W.I. Pollock, Ed., NACE, USA, 1986
Hydrofluoric Acid | Nickel and alloys | Nickel-molybdenum | Hastelloy B Haynes International | 0.01 | 4 |  | N10001 |  | 5 | 23 |  | 5 d | 186 | T.F. Degnan, Materials of Construction for Hydrofluoric Acid and Hydrogen Fluoride, in Process Industries Corrosion, B.J. Moniz and W.I. Pollock, Ed., NACE, USA, 1986
Hydrofluoric Acid | Nickel and alloys | Nickel-molybdenum | Hastelloy B Haynes International | 0.013 | 5 |  | N10001 |  | 25 | 23 |  | 5 d | 186 | T.F. Degnan, Materials of Construction for Hydrofluoric Acid and Hydrogen Fluoride, in Process Industries Corrosion, B.J. Moniz and W.I. Pollock, Ed., NACE, USA, 1986
Hydrofluoric Acid | Nickel and alloys | Nickel-molybdenum | Hastelloy B Haynes International | 0.07 | 2.6 |  | N10001 |  | 40 | 23 |  | 5 d | 186 | T.F. Degnan, Materials of Construction for Hydrofluoric Acid and Hydrogen Fluoride, in Process Industries Corrosion, B.J. Moniz and W.I. Pollock, Ed., NACE, USA, 1986
Hydrofluoric Acid | Nickel and alloys | Nickel-molybdenum | Hastelloy B Haynes International | 0.025 | 1 |  | N10001 |  | 40 | 54 | 130 | 5 d | 186 | T.F. Degnan, Materials of Construction for Hydrofluoric Acid and Hydrogen Fluoride, in Process Industries Corrosion, B.J. Moniz and W.I. Pollock, Ed., NACE, USA, 1986
Hydrofluoric Acid | Nickel and alloys | Nickel-molybdenum | Hastelloy B Haynes International | 0.076 | 3 |  | N10001 |  | 45 | 23 |  | 5 d | 186 | T.F. Degnan, Materials of Construction for Hydrofluoric Acid and Hydrogen Fluoride, in Process Industries Corrosion, B.J. Moniz and W.I. Pollock, Ed., NACE, USA, 1986
Hydrofluoric Acid | Nickel and alloys | Nickel-molybdenum | Hastelloy B Haynes International | 0.04 | 1.6 |  | N10001 |  | 60 | 23 |  | 5 d | 186 | T.F. Degnan, Materials of Construction for Hydrofluoric Acid and Hydrogen Fluoride, in Process Industries Corrosion, B.J. Moniz and W.I. Pollock, Ed., NACE, USA, 1986
Hydrofluoric Acid | Nickel and alloys | Nickel-molybdenum | Hastelloy B Haynes International | 0.1 | 4 |  | N10001 |  | 98 | 34-44 | 95-110 | 5 d | 186 | T.F. Degnan, Materials of Construction for Hydrofluoric Acid and Hydrogen Fluoride, in Process Industries Corrosion, B.J. Moniz and W.I. Pollock, Ed., NACE, USA, 1986
Hydrofluoric Acid | Nickel and alloys | Nickel-molybdenum | Hastelloy B Haynes International | 0.05 | 2 |  | N10001 | Gaseous |  |  |  |  | 186 | T.F. Degnan, Materials of Construction for Hydrofluoric Acid and Hydrogen Fluoride, in Process Industries Corrosion, B.J. Moniz and W.I. Pollock, Ed., NACE, USA, 1986
Hydrofluoric Acid | Nickel and alloys | Nickel-silicon | Hastelloy D Haynes International | 0.025 | 1 |  |  |  | 5 | 23 |  | 5 d | 186 | T.F. Degnan, Materials of Construction for Hydrofluoric Acid and Hydrogen Fluoride, in Process Industries Corrosion, B.J. Moniz and W.I. Pollock, Ed., NACE, USA, 1986
Hydrofluoric Acid | Nickel and alloys | Nickel-silicon | Hastelloy D Haynes International | 0.15 | 6 |  |  |  | 25 | 23 |  | 5 d | 186 | T.F. Degnan, Materials of Construction for Hydrofluoric Acid and Hydrogen Fluoride, in Process Industries Corrosion, B.J. Moniz and W.I. Pollock, Ed., NACE, USA, 1986
Hydrofluoric Acid | Nickel and alloys | Nickel-silicon | Hastelloy D Haynes International | 0.025 | 1 |  |  |  | 40 | 23 |  | 5 d | 186 | T.F. Degnan, Materials of Construction for Hydrofluoric Acid and Hydrogen Fluoride, in Process Industries Corrosion, B.J. Moniz and W.I. Pollock, Ed., NACE, USA, 1986
Hydrofluoric Acid | Nickel and alloys | Nickel-silicon | Hastelloy D Haynes International | 0.07 | 2.6 |  |  |  | 40 | 54 | 130 | 5 d | 186 | T.F. Degnan, Materials of Construction for Hydrofluoric Acid and Hydrogen Fluoride, in Process Industries Corrosion, B.J. Moniz and W.I. Pollock, Ed., NACE, USA, 1986
Hydrofluoric Acid | Nickel and alloys | Nickel-silicon | Hastelloy D Haynes International | 0.1. | 4 |  |  |  | 45 | 23 |  | 5 d | 186 | T.F. Degnan, Materials of Construction for Hydrofluoric Acid and Hydrogen Fluoride, in Process Industries Corrosion, B.J. Moniz and W.I. Pollock, Ed., NACE, USA, 1986
Hydrofluoric Acid | Nickel and alloys | Nickel-silicon | Hastelloy D Haynes International | 0.06 | 2.4 |  |  |  | 60 | 23 |  | 5 d | 186 | T.F. Degnan, Materials of Construction for Hydrofluoric Acid and Hydrogen Fluoride, in Process Industries Corrosion, B.J. Moniz and W.I. Pollock, Ed., NACE, USA, 1986
Hydrofluoric Acid | Refractory metals and alloys | Chromium alloy | Cr-Phos alloy | 0.1 | 4 |  |  | Argon-arc melted 0.8% P | 47 | 30 |  | 7 d | 191 | B-P. Zhang, H. Habazaki, A. Kawashima, K. Asami, and K. Hashimoto, The Corrosion Behavior of Cr-P Alloys in Hydrofluoric Acid, Corrosion Science, Vol 34, (No. 4), Pergamon Press Ltd., UK, 1993, p 599-613
Hydrofluoric Acid | Refractory metals and alloys | Chromium alloy | Cr-Phos alloy | 0.15 | 6 |  |  | Argon-arc melted 1.0% P | 47 | 30 |  | 7 d | 191 | B-P. Zhang, H. Habazaki, A. Kawashima, K. Asami, and K. Hashimoto, The Corrosion Behavior of Cr-P Alloys in Hydrofluoric Acid, Corrosion Science, Vol 34, (No. 4), Pergamon Press Ltd., UK, 1993, p 599-613
Hydrofluoric Acid | Refractory metals and alloys | Chromium alloy | Cr-Phos alloy | 0.18 | 7 |  |  | Argon-arc melted 5.0% P | 47 | 30 |  | 7 d | 191 | B-P. Zhang, H. Habazaki, A. Kawashima, K. Asami, and K. Hashimoto, The Corrosion Behavior of Cr-P Alloys in Hydrofluoric Acid, Corrosion Science, Vol 34, (No. 4), Pergamon Press Ltd., UK, 1993, p 599-613
Hydrofluoric Acid | Refractory metals and alloys | Chromium alloy | Cr-Phos alloy | 0.18 | 7 |  |  | Argon-arc melted 2.0% P | 47 | 30 |  | 7 d | 191 | B-P. Zhang, H. Habazaki, A. Kawashima, K. Asami, and K. Hashimoto, The Corrosion Behavior of Cr-P Alloys in Hydrofluoric Acid, Corrosion Science, Vol 34, (No. 4), Pergamon Press Ltd., UK, 1993, p 599-613
Hydrofluoric Acid | Refractory metals and alloys | Cobalt and alloys | 44Co-31Cr-13W | 1.37 | 55 |  |  | Heat treated 4 h at 899 C (1650 F) and furnace cooled. Cast specimen Average of five 24-h periods | 5 | Room | Room |  | 53 | J.S. Pettibone, Other Metals, in Corrosion Resistance of Metals and Alloys, 2nd Edition, F.L. LaQue and H.R. Copson, Ed., Reinhold Publishing, New York, 1963, p 629
Hydrofluoric Acid | Refractory metals and alloys | Cobalt and alloys | 44Co-31Cr-13W | 1.47 | 59 |  |  | Cast specimen Average of five 24-h periods | 5 | Room | Room |  | 53 | J.S. Pettibone, Other Metals, in Corrosion Resistance of Metals and Alloys, 2nd Edition, F.L. LaQue and H.R. Copson, Ed., Reinhold Publishing, New York, 1963, p 629
Hydrofluoric Acid | Refractory metals and alloys | Cobalt and alloys | 44Co-31Cr-13W | 1.37 | 55 |  |  | Heat treated 4 h at 899 C (1650 F) and furnace cooled. Cast specimen Average of five 24-h periods | 5 | Room | Room |  | 53 | J.S. Pettibone, Other Metals, in Corrosion Resistance of Metals and Alloys, 2nd Edition, F.L. LaQue and H.R. Copson, Ed., Reinhold Publishing, New York, 1963, p 629
Hydrofluoric Acid | Refractory metals and alloys | Cobalt and alloys | 50Co-20Cr-15W-10Ni | 0.125 | 0.5 |  |  |  | 5 | Room | Room |  | 53 | J.S. Pettibone, Other Metals, in Corrosion Resistance of Metals and Alloys, 2nd Edition, F.L. LaQue and H.R. Copson, Ed., Reinhold Publishing, New York, 1963, p 629
Hydrofluoric Acid | Refractory metals and alloys | Cobalt and alloys | 50Co-20Cr-15W-10Ni | 0.125 | 5 |  |  | Cast specimen Average of five 24-h periods | 5 | Room | Room |  | 53 | J.S. Pettibone, Other Metals, in Corrosion Resistance of Metals and Alloys, 2nd Edition, F.L. LaQue and H.R. Copson, Ed., Reinhold Publishing, New York, 1963, p 629
Hydrofluoric Acid | Refractory metals and alloys | Cobalt and alloys | 53Co-30Cr-4.5W | 1.3 | 52 |  |  | Cast specimen Average of five 24-h periods | 5 | Room | Room |  | 53 | J.S. Pettibone, Other Metals, in Corrosion Resistance of Metals and Alloys, 2nd Edition, F.L. LaQue and H.R. Copson, Ed., Reinhold Publishing, New York, 1963, p 629
Hydrofluoric Acid | Refractory metals and alloys | Cobalt and alloys | 53Co-30Cr-4.5W | 0.8 | 32 |  |  | Heat treated 4 h at 899 C (1650 F). Cast specimen Average of five 24-h periods | 5 | Room | Room |  | 53 | J.S. Pettibone, Other Metals, in Corrosion Resistance of Metals and Alloys, 2nd Edition, F.L. LaQue and H.R. Copson, Ed., Reinhold Publishing, New York, 1963, p 629
Hydrofluoric Acid | Refractory metals and alloys | Cobalt and alloys | 53Co-30Cr-4.5W | 1.3 | 52 |  |  | Cast specimen Average of five 24-h periods | 5 | Room | Room |  | 53 | J.S. Pettibone, Other Metals, in Corrosion Resistance of Metals and Alloys, 2nd Edition, F.L. LaQue and H.R. Copson, Ed., Reinhold Publishing, New York, 1963, p 629
Hydrofluoric Acid | Refractory metals and alloys | Cobalt and alloys | 53Co-30Cr-4.5W | 0.8 | 32 |  |  | Heat treated 4 h at 899 C (1650 F) and furnace cooled. Cast specimen Average of five 24-h periods | 5 | Room | Room |  | 53 | J.S. Pettibone, Other Metals, in Corrosion Resistance of Metals and Alloys, 2nd Edition, F.L. LaQue and H.R. Copson, Ed., Reinhold Publishing, New York, 1963, p 629
Hydrofluoric Acid | Refractory metals and alloys | Cobalt and alloys | Cobalt | 0.72 | 29 |  |  | Static | 50 | 25 | 77 |  | 54 | J.S. Pettibone, Other Metals, in Corrosion Resistance of Metals and Alloys, 2nd Edition, F.L. LaQue and H.R. Copson, Ed., Reinhold Publishing, New York, 1963, p 628
Hydrofluoric Acid | Refractory metals and alloys | Cobalt and alloys | Cobalt | 0.4 | 16 |  |  | Static | Conc | 25 | 77 |  | 54 | J.S. Pettibone, Other Metals, in Corrosion Resistance of Metals and Alloys, 2nd Edition, F.L. LaQue and H.R. Copson, Ed., Reinhold Publishing, New York, 1963, p 628
Hydrofluoric Acid | Refractory metals and alloys | Cobalt and alloys | Haynes No.25 Haynes International | 0.13 | 5 |  | R30605 | 12-gage, solution heat-treated sheet | 5 | Room | Room |  | 68 | Haynes International, 1984
Hydrofluoric Acid | Refractory metals and alloys | Cobalt and alloys | Haynes No.25 Haynes International | 0.3 | 12 |  | R30605 | 12-gage, solution heat-treated sheet | 25 | Room | Room |  | 68 | Haynes International, 1984
Hydrofluoric Acid | Refractory metals and alloys | Cobalt and alloys | Haynes No.25 Haynes International | 0.51 | 20 |  | R30605 | 12-gage, solution heat-treated sheet | 45 | Room | Room |  | 68 | Haynes International, 1984
Hydrofluoric Acid | Refractory metals and alloys | Cobalt and alloys | Multimet Inco Alloys International, Inc. | 0.13 | 5 |  | R30155 | 12-gage, solution heat-treated sheet | 5 | Room | Room |  | 68 | Haynes International, 1984
Hydrofluoric Acid | Refractory metals and alloys | Cobalt and alloys | Multimet Inco Alloys International, Inc. | 0.94 | 37 |  | R30155 | 12-gage, solution heat-treated sheet | 25 | Room | Room |  | 68 | Haynes International, 1984
Hydrofluoric Acid | Refractory metals and alloys | Cobalt and alloys | Multimet Inco Alloys International, Inc. | 1.32 | 52 |  | R30155 | 12-gage, solution heat-treated sheet | 45 | Room | Room |  | 68 | Haynes International, 1984
Hydrofluoric Acid | Refractory metals and alloys | Tantalum and alloys | Tantalum | D (Poor) | D (Poor) |  | R05210 |  | 40 | 25 | 76 | 3 h | 42 | P.A. Schweitzer, Tantalum, in Corrosion and Corrosion Protection Handbook, P.A. Schweitzer, Ed., Marcel Dekker, New York, 1983, p 182-183
Hydrofluoric Acid | Refractory metals and alloys | Titanium and alloys | Titanium | 127 | 5080 |  |  |  | 1 | 26 | 79 |  | 90 | N.D. Tomashov and P.M. Altovskii, Corrosion and Protection of Titanium, Government Scientific-Technical Publication of Machine-Building Literature (Russian translation), 1963; L.C. Covington and R.W. Schultz, Corrosion of Resistance of Titanium, TIMET Cor
Hydrofluoric Acid | Refractory metals and alloys | Titanium and alloys | Titanium | 1.27 max | 50.8 max |  |  | Anhydrous | 100 | Room | Room |  | 90 | N.D. Tomashov and P.M. Altovskii, Corrosion and Protection of Titanium, Government Scientific-Technical Publication of Machine-Building Literature (Russian translation), 1963; L.C. Covington and R.W. Schultz, Corrosion of Resistance of Titanium, TIMET Cor
Hydrofluoric Acid | Refractory metals and alloys | Zirconium and alloys | Zr702 | 1.3 min | 50 min |  | R60702 |  | 0-100 | Room | Room |  | 15 | Metals Handbook, Ninth Edition, Vol 13, Corrosion, ASM International, Metals Park, OH, 1987, p 711-715
Hydrofluoric Acid | Stainless steels | Austenitic | 301 | D (Poor) | D (Poor) |  | S30100 |  | 40 | 20 | 68 |  | 253 | Chemical Resistance of REMANIT Stainless Steels, Thyssen Edelstahlwerke AG, March 1989
Hydrofluoric Acid | Stainless steels | Austenitic | 302 | D (Poor) | D (Poor) |  | S30200 |  | 40 | 20 | 68 |  | 253 | Chemical Resistance of REMANIT Stainless Steels, Thyssen Edelstahlwerke AG, March 1989
Hydrofluoric Acid | Stainless steels | Austenitic | 303 | D (Poor) | D (Poor) |  | S30300 |  | 40 | 20 | 68 |  | 253 | Chemical Resistance of REMANIT Stainless Steels, Thyssen Edelstahlwerke AG, March 1989
Hydrofluoric Acid | Stainless steels | Austenitic | 303 | D (Poor) | D (Poor) |  | S30300 |  | 40 | 20 | 68 |  | 253 | Chemical Resistance of REMANIT Stainless Steels, Thyssen Edelstahlwerke AG, March 1989
Hydrofluoric Acid | Stainless steels | Austenitic | 304 | 0.3 | 12 |  | S30400 |  | 0.05 | 60 | 140 | 10 d | 186 | T.F. Degnan, Materials of Construction for Hydrofluoric Acid and Hydrogen Fluoride, in Process Industries Corrosion, B.J. Moniz and W.I. Pollock, Ed., NACE, USA, 1986
Hydrofluoric Acid | Stainless steels | Austenitic | 304 | 0.64 | 25 |  | S30400 |  | 0.1 | 60 | 140 | 10 d | 186 | T.F. Degnan, Materials of Construction for Hydrofluoric Acid and Hydrogen Fluoride, in Process Industries Corrosion, B.J. Moniz and W.I. Pollock, Ed., NACE, USA, 1986
Hydrofluoric Acid | Stainless steels | Austenitic | 304 | 1.2 | 47 |  | S30400 |  | 0.15 | 60 | 140 | 10 d | 186 | T.F. Degnan, Materials of Construction for Hydrofluoric Acid and Hydrogen Fluoride, in Process Industries Corrosion, B.J. Moniz and W.I. Pollock, Ed., NACE, USA, 1986
Hydrofluoric Acid | Stainless steels | Austenitic | 304 | 1.6 | 62 |  | S30400 |  | 0.2 | 60 | 140 | 10 d | 186 | T.F. Degnan, Materials of Construction for Hydrofluoric Acid and Hydrogen Fluoride, in Process Industries Corrosion, B.J. Moniz and W.I. Pollock, Ed., NACE, USA, 1986
Hydrofluoric Acid | Stainless steels | Austenitic | 304 | 0.01 | 0.4 |  | S30400 |  | 10 | 16 | 60 | 30 d | 186 | T.F. Degnan, Materials of Construction for Hydrofluoric Acid and Hydrogen Fluoride, in Process Industries Corrosion, B.J. Moniz and W.I. Pollock, Ed., NACE, USA, 1986
Hydrofluoric Acid | Stainless steels | Austenitic | 304 | 0.9 | 35 |  | S30400 |  | 90 | 4 | 40 | 0.2 d | 186 | T.F. Degnan, Materials of Construction for Hydrofluoric Acid and Hydrogen Fluoride, in Process Industries Corrosion, B.J. Moniz and W.I. Pollock, Ed., NACE, USA, 1986
Hydrofluoric Acid | Stainless steels | Austenitic | 304 | 0.76 | 30 |  | S30400 |  | 90 | 21 | 70 | 1 d | 186 | T.F. Degnan, Materials of Construction for Hydrofluoric Acid and Hydrogen Fluoride, in Process Industries Corrosion, B.J. Moniz and W.I. Pollock, Ed., NACE, USA, 1986
Hydrofluoric Acid | Stainless steels | Austenitic | 304 | D (Poor) | D (Poor) |  | S30400 |  | 40 | 20 | 68 |  | 253 | Chemical Resistance of REMANIT Stainless Steels, Thyssen Edelstahlwerke AG, March 1989
Hydrofluoric Acid | Stainless steels | Austenitic | 304 | 0.16 | 6.2 |  | S30400 | Anhydrous |  | 15-25 | 60-80 |  | 186 | T.F. Degnan, Materials of Construction for Hydrofluoric Acid and Hydrogen Fluoride, in Process Industries Corrosion, B.J. Moniz and W.I. Pollock, Ed., NACE, USA, 1986
Hydrofluoric Acid | Stainless steels | Austenitic | 304 | 0.12 | 4.8 |  | S30400 | Anhydrous |  | 25-40 | 80-100 |  | 186 | T.F. Degnan, Materials of Construction for Hydrofluoric Acid and Hydrogen Fluoride, in Process Industries Corrosion, B.J. Moniz and W.I. Pollock, Ed., NACE, USA, 1986
Hydrofluoric Acid | Stainless steels | Austenitic | 304 | 0.06 | 2.4 |  | S30400 | Anhydrous |  | 80-90 | 180-190 |  | 186 | T.F. Degnan, Materials of Construction for Hydrofluoric Acid and Hydrogen Fluoride, in Process Industries Corrosion, B.J. Moniz and W.I. Pollock, Ed., NACE, USA, 1986
Hydrofluoric Acid | Stainless steels | Austenitic | 304 | 13.4 | 528 |  | S30400 | Anhydrous gas |  | 600 | 1110 |  | 186 | T.F. Degnan, Materials of Construction for Hydrofluoric Acid and Hydrogen Fluoride, in Process Industries Corrosion, B.J. Moniz and W.I. Pollock, Ed., NACE, USA, 1986
Hydrofluoric Acid | Stainless steels | Austenitic | 304 | D (Poor) | D (Poor) |  | S30400 | Chemical processing; field or plant test; no aeration; no agitation. Plus 1.5-2.5% hydrofluosilicic acid, 1.2% sulfuric acid, 0.01-0.03% iron ion | 60-65 | -27.1 | 30-80 | 28 d | 89 | A Guide to Corrosion Resistance, Climax Molybdenum Company, Greenwich, CT, 1981
Hydrofluoric Acid | Stainless steels | Austenitic | 304 | D (Poor) | D (Poor) |  | S30400 | Chemical processing; field or plant test; no aeration; rapid agitation. Plus 17 vol% water vapor, 10 vol% sulfuric acid, 1 vol% fluosilicic acid, vapors and condensate | 72 vol% | 176 | 350 | 14 d | 89 | A Guide to Corrosion Resistance, Climax Molybdenum Company, Greenwich, CT, 1981
Hydrofluoric Acid | Stainless steels | Austenitic | 304 | 4 | 160 | Severe pitting | S30400 | Chemical processing; field or plant test; no aeration; rapid agitation. Plus 0.2% hydrofluosilicic acid | 12 | 83 | 182 | 7.2 d | 89 | A Guide to Corrosion Resistance, Climax Molybdenum Company, Greenwich, CT, 1981
Hydrofluoric Acid | Stainless steels | Austenitic | 304 | 3.3 | 133 |  | S30400 | Chemical processing; field or plant test; strong aeration; rapid agitation. Plus 30% air, 12% water, 7% sulfuric acid, 1% silicon tetrafluoride vapors | 50 | 176 | 350 | 7 d | 89 | A Guide to Corrosion Resistance, Climax Molybdenum Company, Greenwich, CT, 1981
Hydrofluoric Acid | Stainless steels | Austenitic | 304 | 3.5 | 139 |  | S30400 | Chemical processing; field or plant test; strong aeration; rapid agitation. Plus 30% air, 12% water, 7% sulfuric acid, 1% silicon tetrafluoride vapors | 50 | 176 | 350 | 7 d | 89 | A Guide to Corrosion Resistance, Climax Molybdenum Company, Greenwich, CT, 1981
Hydrofluoric Acid | Stainless steels | Austenitic | 304 | D (Poor) | D (Poor) |  | S30400 | Glass processing; field or plant test; no aeration; slight to moderate agitation, with carbon over the standard maximum. Glass-etching solution, plus 9% ammonium bifluoride, water during 200 h and 49% hydrofluoric acid, 15% ammonium bifluoride, sulfuric a | 37 | 75 | 167 | 9.3 d | 89 | A Guide to Corrosion Resistance, Climax Molybdenum Company, Greenwich, CT, 1981
Hydrofluoric Acid | Stainless steels | Austenitic | 304 | 3.5 | 140 |  | S30400 | Glass processing; field or plant test; no aeration; slight to moderate agitation, with carbon over the standard maximum. Glass-etching solution, plus 14% ammonium bifluoride, water during 72h and 40% hydrofluoric acid, plus 15% ammonium bifluoride, 4% amm | 29 | 60 | 140 | 10.3 d | 89 | A Guide to Corrosion Resistance, Climax Molybdenum Company, Greenwich, CT, 1981
Hydrofluoric Acid | Stainless steels | Austenitic | 304 | 0.3 | 1.2 | Severe pitting | S30400 | Petroleum processing; field or plant test; no aeration, no agitation. Plus 71% organic fluorides, 19% benzene | 6 | 135 | 275 | 226 d | 89 | A Guide to Corrosion Resistance, Climax Molybdenum Company, Greenwich, CT, 1981
Hydrofluoric Acid | Stainless steels | Austenitic | 304 | 1.6 | 63 | Severe pitting | S30400 | Petroleum processing; field or plant test; no aeration; no agitation. Plus isobutane, regeneration-tower top, vapors | ~46.5 | 98-104 | 210-220 | 49 d | 89 | A Guide to Corrosion Resistance, Climax Molybdenum Company, Greenwich, CT, 1981
Hydrofluoric Acid | Stainless steels | Austenitic | 304 | D (Poor) | D (Poor) | Severe pitting | S30400 | Petroleum processing; field or plant test; no aeration; no agitation. Plus isobutane, regeneration-tower top, vapors | ~46.5 | 98-104 | 210-220 | 49 d | 89 | A Guide to Corrosion Resistance, Climax Molybdenum Company, Greenwich, CT, 1981
Hydrofluoric Acid | Stainless steels | Austenitic | 304 | 0.28 | 11 |  | S30400 | Velocity = .14 to .43 m/s | 90 | 21 | 70 | 1 d | 186 | T.F. Degnan, Materials of Construction for Hydrofluoric Acid and Hydrogen Fluoride, in Process Industries Corrosion, B.J. Moniz and W.I. Pollock, Ed., NACE, USA, 1986
Hydrofluoric Acid | Stainless steels | Austenitic | 310 | 12.2 | 480 |  | S31000 | Anhydrous gas |  | 500 | 930 |  | 186 | T.F. Degnan, Materials of Construction for Hydrofluoric Acid and Hydrogen Fluoride, in Process Industries Corrosion, B.J. Moniz and W.I. Pollock, Ed., NACE, USA, 1986
Hydrofluoric Acid | Stainless steels | Austenitic | 310 | 101 | 3960 |  | S31000 | Anhydrous gas |  | 550 | 1020 |  | 186 | T.F. Degnan, Materials of Construction for Hydrofluoric Acid and Hydrogen Fluoride, in Process Industries Corrosion, B.J. Moniz and W.I. Pollock, Ed., NACE, USA, 1986
Hydrofluoric Acid | Stainless steels | Austenitic | 310 | 305 | 12000 |  | S31000 | Anhydrous gas |  | 600 | 1110 |  | 186 | T.F. Degnan, Materials of Construction for Hydrofluoric Acid and Hydrogen Fluoride, in Process Industries Corrosion, B.J. Moniz and W.I. Pollock, Ed., NACE, USA, 1986
Hydrofluoric Acid | Stainless steels | Austenitic | 316 | .002 max | 0.1 max |  | S31600 |  | 10 | 16 | 60 | 30 d | 186 | T.F. Degnan, Materials of Construction for Hydrofluoric Acid and Hydrogen Fluoride, in Process Industries Corrosion, B.J. Moniz and W.I. Pollock, Ed., NACE, USA, 1986
Hydrofluoric Acid | Stainless steels | Austenitic | 316 | 51 | 2000 |  | S31600 |  | 38 | 110 | 230 | 2 d | 186 | T.F. Degnan, Materials of Construction for Hydrofluoric Acid and Hydrogen Fluoride, in Process Industries Corrosion, B.J. Moniz and W.I. Pollock, Ed., NACE, USA, 1986
Hydrofluoric Acid | Stainless steels | Austenitic | 316 | 1.24 | 49 |  | S31600 |  | 70 | 21 | 70 | 42 d | 186 | T.F. Degnan, Materials of Construction for Hydrofluoric Acid and Hydrogen Fluoride, in Process Industries Corrosion, B.J. Moniz and W.I. Pollock, Ed., NACE, USA, 1986
Hydrofluoric Acid | Stainless steels | Austenitic | 316 | 0.05 | 2 |  | S31600 |  | 98 | 34-44 | 95-110 | 3.5 d | 186 | T.F. Degnan, Materials of Construction for Hydrofluoric Acid and Hydrogen Fluoride, in Process Industries Corrosion, B.J. Moniz and W.I. Pollock, Ed., NACE, USA, 1986
Hydrofluoric Acid | Stainless steels | Austenitic | 316 | D (Poor) | D (Poor) |  | S31600 |  | 40 | 20 | 68 |  | 253 | Chemical Resistance of REMANIT Stainless Steels, Thyssen Edelstahlwerke AG, March 1989
Hydrofluoric Acid | Stainless steels | Austenitic | 316 | D (Poor) | D (Poor) |  | S31600 | Chemical processing; field or plant test; no aeration; no agitation. Plus 1.5-2.5% hydrofluosilicic acid, 1.2% sulfuric acid, 0.01-0.03% iron ion | 60-65 | -27.1 | 30-80 | 28 d | 89 | A Guide to Corrosion Resistance, Climax Molybdenum Company, Greenwich, CT, 1981
Hydrofluoric Acid | Stainless steels | Austenitic | 316 | 6 | 240 |  | S31600 | Chemical processing; field or plant test; no aeration; rapid agitation. Plus 17 vol% water vapor, 10 vol% sulfuric acid, 1 vol% fluosilicic acid, vapors and condensate | 72 vol% | 176 | 350 | 14 d | 89 | A Guide to Corrosion Resistance, Climax Molybdenum Company, Greenwich, CT, 1981
Hydrofluoric Acid | Stainless steels | Austenitic | 316 | 10 min | 380 min |  | S31600 | Chemical processing; field or plant test; no aeration; rapid agitation. Plus 17 vol% water vapor, 10 vol% sulfuric acid, 1 vol% fluosilicic acid, vapors and condensate | 72 vol% | 176 | 350 | 14 d | 89 | A Guide to Corrosion Resistance, Climax Molybdenum Company, Greenwich, CT, 1981
Hydrofluoric Acid | Stainless steels | Austenitic | 316 | 18 | 700 | Severe pitting | S31600 | Chemical processing; field or plant test; no aeration; rapid agitation. Plus 0.2% hydrofluosilicic acid | 12 | 83 | 182 | 7.2 d | 89 | A Guide to Corrosion Resistance, Climax Molybdenum Company, Greenwich, CT, 1981
Hydrofluoric Acid | Stainless steels | Austenitic | 316 | 2.6 | 103 |  | S31600 | Chemical processing; field or plant test; strong aeration; rapid agitation. Plus 30% air, 12% water, 7% sulfuric acid, 1% silicon tetrafluoride vapors | 50 | 176 | 350 | 7 d | 89 | A Guide to Corrosion Resistance, Climax Molybdenum Company, Greenwich, CT, 1981
Hydrofluoric Acid | Stainless steels | Austenitic | 316 | 2.8 | 113 |  | S31600 | Chemical processing; field or plant test; strong aeration; rapid agitation. Plus 30% air, 12% water, 7% sulfuric acid, 1% silicon tetrafluoride vapors | 50 | 176 | 350 | 7 d | 89 | A Guide to Corrosion Resistance, Climax Molybdenum Company, Greenwich, CT, 1981
Hydrofluoric Acid | Stainless steels | Austenitic | 316 | 50 | 2000 | Severe pitting | S31600 | Petroleum processing; field or plant test; no aeration; no agitation | 38 | 110 | 230 | 2 d | 89 | A Guide to Corrosion Resistance, Climax Molybdenum Company, Greenwich, CT, 1981
Hydrofluoric Acid | Stainless steels | Austenitic | 316 | 2.5 | 100 | Severe pitting | S31600 | Glass processing; field or plant test. Plus 50% sulfuric acid | 50 | Room to 60 (140) | Room to 60 (140) | 4 d | 89 | A Guide to Corrosion Resistance, Climax Molybdenum Company, Greenwich, CT, 1981
Hydrofluoric Acid | Stainless steels | Austenitic | 316 | D (Poor) | D (Poor) |  | S31600 | Glass processing; field or plant test; no aeration; slight to moderate agitation. Glass-etching solution, plus 9% ammonium bifluoride, water during 200 h and 49% hydrofluoric acid, 15% ammonium bifluoride, sulfuric acid, water during 24 h | 37 | 75 | 167 | 9.3 d | 89 | A Guide to Corrosion Resistance, Climax Molybdenum Company, Greenwich, CT, 1981
Hydrofluoric Acid | Stainless steels | Austenitic | 316L | 43 | 1700 |  | S31603 | Plus 10% HNO3 | 3 | 80 | 176 |  | 212 | A.I. Asphahani and J.L. Nickerson, A Specialty Alloy for Applications in the Process Industries, Corrosion Reviews, Vol 10, (Nos. 1-2), 1992, p 1-30
Hydrofluoric Acid | Stainless steels | Austenitic | 316 | 2.5 | 100 |  | S31600 | Glass processing; field or plant test; no aeration; slight to moderate agitation. Glass-etching solution, plus 14% ammonium bifluoride, water during 72 h and 40% hydrofluoric acid, plus 15% ammonium bifluoride, 4% ammonium fluosilicate, water during 176 h | 29 | 60 | 140 | 10.3 d | 89 | A Guide to Corrosion Resistance, Climax Molybdenum Company, Greenwich, CT, 1981
Hydrofluoric Acid | Stainless steels | Austenitic | 316 | 12 | 490 |  | S31600 | Mining; field or plant test; no aeration; slight to moderate agitation. Commercial grade | 70 | 21 | 70 | 42 d | 89 | A Guide to Corrosion Resistance, Climax Molybdenum Company, Greenwich, CT, 1981
Hydrofluoric Acid | Stainless steels | Austenitic | 316 | 0.3 | 12 | Moderate pitting | S31600 | Petroleum processing; field or plant test; no aeration, no agitation. Plus 71% organic fluorides, 19% benzene | 6 | 135 | 275 | 226 d | 89 | A Guide to Corrosion Resistance, Climax Molybdenum Company, Greenwich, CT, 1981
Hydrofluoric Acid | Stainless steels | Austenitic | 316 | 0.03 | 1 | Severe pitting | S31600 | Petroleum processing; field or plant test; no aeration; no agitation. Plus isobutane, regeneration-tower top, vapors | ~46.5 | 98-104 | 210-220 | 49 d | 89 | A Guide to Corrosion Resistance, Climax Molybdenum Company, Greenwich, CT, 1981
Hydrofluoric Acid | Stainless steels | Austenitic | 321 | D (Poor) | D (Poor) |  | S32100 |  | 40 | 20 | 68 |  | 253 | Chemical Resistance of REMANIT Stainless Steels, Thyssen Edelstahlwerke AG, March 1989
Hydrofluoric Acid | Stainless steels | Austenitic | 347 | D (Poor) | D (Poor) |  | S34700 |  | 40 | 20 | 68 |  | 253 | Chemical Resistance of REMANIT Stainless Steels, Thyssen Edelstahlwerke AG, March 1989
Hydrofluoric Acid | Stainless steels | Austenitic | 347 | 183 | 7200 |  | S34700 | Anhydrous gas |  | 500 | 930 |  | 186 | T.F. Degnan, Materials of Construction for Hydrofluoric Acid and Hydrogen Fluoride, in Process Industries Corrosion, B.J. Moniz and W.I. Pollock, Ed., NACE, USA, 1986
Hydrofluoric Acid | Stainless steels | Austenitic | 347 | 457 | 18000 |  | S34700 | Anhydrous gas |  | 550 | 1020 |  | 186 | T.F. Degnan, Materials of Construction for Hydrofluoric Acid and Hydrogen Fluoride, in Process Industries Corrosion, B.J. Moniz and W.I. Pollock, Ed., NACE, USA, 1986
Hydrofluoric Acid | Stainless steels | Austenitic | 347 | 177 | 6960 |  | S34700 | Anhydrous gas |  | 600 | 1110 |  | 186 | T.F. Degnan, Materials of Construction for Hydrofluoric Acid and Hydrogen Fluoride, in Process Industries Corrosion, B.J. Moniz and W.I. Pollock, Ed., NACE, USA, 1986
Hydrofluoric Acid | Stainless steels | Austenitic | 20 Cb-3 | 29 | 1164 |  | N08020 |  |  | 80 | 176 |  | 212 | A.I. Asphahani and J.L. Nickerson, A Specialty Alloy for Applications in the Process Industries, Corrosion Reviews, Vol 10, (Nos. 1-2), 1992, p 1-30
Hydrofluoric Acid | Stainless steels | Austenitic | 20Cb-3 | 0.38 | 15 |  | N08020 |  | 70 | 21 | 70 | 42 d | 186 | T.F. Degnan, Materials of Construction for Hydrofluoric Acid and Hydrogen Fluoride, in Process Industries Corrosion, B.J. Moniz and W.I. Pollock, Ed., NACE, USA, 1986
Hydrofluoric Acid | Stainless steels | Austenitic | 304L | D (Poor) | D (Poor) |  | S30403 |  | 40 | 20 | 68 |  | 253 | Chemical Resistance of REMANIT Stainless Steels, Thyssen Edelstahlwerke AG, March 1989
Hydrofluoric Acid | Stainless steels | Austenitic | 304LN | D (Poor) | D (Poor) |  | S30453 |  | 40 | 20 | 68 |  | 253 | Chemical Resistance of REMANIT Stainless Steels, Thyssen Edelstahlwerke AG, March 1989
Hydrofluoric Acid | Stainless steels | Austenitic | 309Cb | 0.25 | 10 |  | S34700 |  | 0.05 | 60 | 140 | 10 d | 186 | T.F. Degnan, Materials of Construction for Hydrofluoric Acid and Hydrogen Fluoride, in Process Industries Corrosion, B.J. Moniz and W.I. Pollock, Ed., NACE, USA, 1986
Hydrofluoric Acid | Stainless steels | Austenitic | 309Cb | 0.69 | 27 |  | S34700 |  | 0.1 | 60 | 140 | 10 d | 186 | T.F. Degnan, Materials of Construction for Hydrofluoric Acid and Hydrogen Fluoride, in Process Industries Corrosion, B.J. Moniz and W.I. Pollock, Ed., NACE, USA, 1986
Hydrofluoric Acid | Stainless steels | Austenitic | 309Cb | 1.1 | 44 |  | S34700 |  | 0.15 | 60 | 140 | 10 d | 186 | T.F. Degnan, Materials of Construction for Hydrofluoric Acid and Hydrogen Fluoride, in Process Industries Corrosion, B.J. Moniz and W.I. Pollock, Ed., NACE, USA, 1986
Hydrofluoric Acid | Stainless steels | Austenitic | 309Cb | 1.4 | 54 |  | S34700 |  | 0.2 | 60 | 140 | 10 d | 186 | T.F. Degnan, Materials of Construction for Hydrofluoric Acid and Hydrogen Fluoride, in Process Industries Corrosion, B.J. Moniz and W.I. Pollock, Ed., NACE, USA, 1986
Hydrofluoric Acid | Stainless steels | Austenitic | 309Cb | 5.8 | 228 |  | S30940 | Anhydrous gas |  | 500 | 930 |  | 186 | T.F. Degnan, Materials of Construction for Hydrofluoric Acid and Hydrogen Fluoride, in Process Industries Corrosion, B.J. Moniz and W.I. Pollock, Ed., NACE, USA, 1986
Hydrofluoric Acid | Stainless steels | Austenitic | 309Cb | 42.7 | 1680 |  | S30940 | Anhydrous gas |  | 550 | 1020 |  | 186 | T.F. Degnan, Materials of Construction for Hydrofluoric Acid and Hydrogen Fluoride, in Process Industries Corrosion, B.J. Moniz and W.I. Pollock, Ed., NACE, USA, 1986
Hydrofluoric Acid | Stainless steels | Austenitic | 309Cb | 168 | 6600 |  | S30940 | Anhydrous gas |  | 600 | 1110 |  | 186 | T.F. Degnan, Materials of Construction for Hydrofluoric Acid and Hydrogen Fluoride, in Process Industries Corrosion, B.J. Moniz and W.I. Pollock, Ed., NACE, USA, 1986
Hydrofluoric Acid | Stainless steels | Austenitic | 316F | D (Poor) | D (Poor) |  | S31620 |  | 40 | 20 | 68 |  | 253 | Chemical Resistance of REMANIT Stainless Steels, Thyssen Edelstahlwerke AG, March 1989
Hydrofluoric Acid | Stainless steels | Austenitic | 316L | D (Poor) | D (Poor) |  | S31603 |  | 40 | 20 | 68 |  | 253 | Chemical Resistance of REMANIT Stainless Steels, Thyssen Edelstahlwerke AG, March 1989
Hydrofluoric Acid | Stainless steels | Austenitic | 316LN | D (Poor) | D (Poor) |  | S31653 |  | 40 | 20 | 68 |  | 253 | Chemical Resistance of REMANIT Stainless Steels, Thyssen Edelstahlwerke AG, March 1989
Hydrofluoric Acid | Stainless steels | Austenitic | 316Ti | D (Poor) | D (Poor) |  | S31635 |  | 40 | 20 | 68 |  | 253 | Chemical Resistance of REMANIT Stainless Steels, Thyssen Edelstahlwerke AG, March 1989
Hydrofluoric Acid | Stainless steels | Austenitic | 317L | D (Poor) | D (Poor) |  | S31703 |  | 40 | 20 | 68 |  | 253 | Chemical Resistance of REMANIT Stainless Steels, Thyssen Edelstahlwerke AG, March 1989
Hydrofluoric Acid | Stainless steels | Austenitic | 317LN | D (Poor) | D (Poor) |  | S31725 |  | 40 | 20 | 68 |  | 253 | Chemical Resistance of REMANIT Stainless Steels, Thyssen Edelstahlwerke AG, March 1989
Hydrofluoric Acid | Stainless steels | Austenitic | Alloy 904L | 4 | 160 |  | N08904 |  |  | 80 | 176 |  | 212 | A.I. Asphahani and J.L. Nickerson, A Specialty Alloy for Applications in the Process Industries, Corrosion Reviews, Vol 10, (Nos. 1-2), 1992, p 1-30
Hydrofluoric Acid | Stainless steels | Austenitic | Carpenter 20 Carpenter Technology Corp. | 11 | 430 |  |  | Chemical processing; field or plant test; no aeration; rapid agitation; cast. Plus 17 vol% water vapor, 10 vol% sulfuric acid, 1 vol% fluosilicic acid, vapors and condensate | 72 vol% | 176 | 350 | 14 d | 89 | A Guide to Corrosion Resistance, Climax Molybdenum Company, Greenwich, CT, 1981
Hydrofluoric Acid | Stainless steels | Austenitic | Carpenter 20 Carpenter Technology Corp. | 2 | 81 |  |  | Chemical processing; field or plant test; strong aeration; rapid agitation; cast. Plus 30% air, 12% water, 7% sulfuric acid, 1% silicon tetrafluoride vapors | 50 | 176 | 350 | 7 d | 89 | A Guide to Corrosion Resistance, Climax Molybdenum Company, Greenwich, CT, 1981
Hydrofluoric Acid | Stainless steels | Austenitic | Carpenter 20 Carpenter Technology Corp. | 3.8 | 150 |  |  | Mining; field or plant test; no aeration; slight to moderate agitation. Commercial grade | 70 | 21 | 70 | 42 d | 89 | A Guide to Corrosion Resistance, Climax Molybdenum Company, Greenwich, CT, 1981
Hydrofluoric Acid | Stainless steels | Duplex | 329 | D (Poor) | D (Poor) |  | S32900 |  | 40 | 20 | 68 |  | 253 | Chemical Resistance of REMANIT Stainless Steels, Thyssen Edelstahlwerke AG, March 1989
Hydrofluoric Acid | Stainless steels | Duplex | F51 | D (Poor) | D (Poor) |  | S31803 |  | 40 | 20 | 68 |  | 253 | Chemical Resistance of REMANIT Stainless Steels, Thyssen Edelstahlwerke AG, March 1989
Hydrofluoric Acid | Stainless steels | Ferritic | 405 | D (Poor) | D (Poor) |  | S40500 |  | 40 | 20 | 68 |  | 253 | Chemical Resistance of REMANIT Stainless Steels, Thyssen Edelstahlwerke AG, March 1989
Hydrofluoric Acid | Stainless steels | Ferritic | 409 | D (Poor) | D (Poor) |  | S40900 |  | 40 | 20 | 68 |  | 253 | Chemical Resistance of REMANIT Stainless Steels, Thyssen Edelstahlwerke AG, March 1989
Hydrofluoric Acid | Stainless steels | Ferritic | 430 | D (Poor) | D (Poor) |  | S43000 |  | 40 | 20 | 68 |  | 253 | Chemical Resistance of REMANIT Stainless Steels, Thyssen Edelstahlwerke AG, March 1989
Hydrofluoric Acid | Stainless steels | Ferritic | 430 | 1.5 | 60 |  | S43000 | Anhydrous gas |  | 500 | 930 |  | 186 | T.F. Degnan, Materials of Construction for Hydrofluoric Acid and Hydrogen Fluoride, in Process Industries Corrosion, B.J. Moniz and W.I. Pollock, Ed., NACE, USA, 1986
Hydrofluoric Acid | Stainless steels | Ferritic | 430 | 9.1 | 360 |  | S43000 | Anhydrous gas |  | 550 | 1020 |  | 186 | T.F. Degnan, Materials of Construction for Hydrofluoric Acid and Hydrogen Fluoride, in Process Industries Corrosion, B.J. Moniz and W.I. Pollock, Ed., NACE, USA, 1986
Hydrofluoric Acid | Stainless steels | Ferritic | 430 | 11.6 | 456 |  | S43000 | Anhydrous gas |  | 600 | 1110 |  | 186 | T.F. Degnan, Materials of Construction for Hydrofluoric Acid and Hydrogen Fluoride, in Process Industries Corrosion, B.J. Moniz and W.I. Pollock, Ed., NACE, USA, 1986
Hydrofluoric Acid | Stainless steels | Ferritic | 434 | D (Poor) | D (Poor) |  | S43400 |  | 40 | 20 | 68 |  | 253 | Chemical Resistance of REMANIT Stainless Steels, Thyssen Edelstahlwerke AG, March 1989
Hydrofluoric Acid | Stainless steels | Martensitic | 403 | D (Poor) | D (Poor) |  | S40300 |  | 40 | 20 | 68 |  | 253 | Chemical Resistance of REMANIT Stainless Steels, Thyssen Edelstahlwerke AG, March 1989
Hydrofluoric Acid | Stainless steels | Martensitic | 410 | D (Poor) | D (Poor) |  | S41000 |  |  | Room | Room |  | 121 | Cyclops Corp., Universal-Cyclops Specialty Steel Division
Hydrofluoric Acid | Stainless steels | Martensitic | 410 | D (Poor) | D (Poor) |  | S41000 |  | 40 | 20 | 68 |  | 253 | Chemical Resistance of REMANIT Stainless Steels, Thyssen Edelstahlwerke AG, March 1989
Hydrofluoric Acid | Stainless steels | Martensitic | 416 | D (Poor) | D (Poor) |  | S41600 |  | 40 | 20 | 68 |  | 253 | Chemical Resistance of REMANIT Stainless Steels, Thyssen Edelstahlwerke AG, March 1989
Hydrofluoric Acid | Stainless steels | Martensitic | 420 | D (Poor) | D (Poor) |  | S42000 |  | 40 | 20 | 68 |  | 253 | Chemical Resistance of REMANIT Stainless Steels, Thyssen Edelstahlwerke AG, March 1989
Hydrogen | Copper and alloys | Aluminum bronze | Aluminum bronze | A (Resistant) | A (Resistant) | [7 empty] | 93 | H. Leidheiser, Jr., The Corrosion of Copper, Tin and Their Alloys, John Wiley & Sons, New York, 1971, p 90-96
Hydrogen | Copper and alloys | Aluminum bronze | Ampco 8, aluminum bronze | 0.05 max | 2 max |  | C61300 | [5 empty] | 96 | Stock Metals, Ampco Metal Company, 1988
Hydrogen | Copper and alloys | Brass | Brass | A (Resistant) | A (Resistant) | [7 empty] | 93 | H. Leidheiser, Jr., The Corrosion of Copper, Tin and Their Alloys, John Wiley & Sons, New York, 1971, p 90-96
Hydrogen | Copper and alloys | Brass | Cartridge brass | A (Resistant) | A (Resistant) |  | C26000 | [5 empty] | 93 | H. Leidheiser, Jr., The Corrosion of Copper, Tin and Their Alloys, John Wiley & Sons, New York, 1971, p 90-96
Hydrogen | Copper and alloys | Brass | Commercial bronze | A (Resistant) | A (Resistant) |  | C22000 | [5 empty] | 93 | H. Leidheiser, Jr., The Corrosion of Copper, Tin and Their Alloys, John Wiley & Sons, New York, 1971, p 90-96
Hydrogen | Copper and alloys | Brass | Muntz metal | A (Resistant) | A (Resistant) |  | C28000 | [5 empty] | 93 | H. Leidheiser, Jr., The Corrosion of Copper, Tin and Their Alloys, John Wiley & Sons, New York, 1971, p 90-96
Hydrogen | Copper and alloys | Brass | Red brass | A (Resistant) | A (Resistant) |  | C23000 | [5 empty] | 93 | H. Leidheiser, Jr., The Corrosion of Copper, Tin and Their Alloys, John Wiley & Sons, New York, 1971, p 90-96
Hydrogen | Copper and alloys | Copper | Electrolytic copper | A (Resistant) | A (Resistant) |  | C11000 | [5 empty] | 93 | H. Leidheiser, Jr., The Corrosion of Copper, Tin and Their Alloys, John Wiley & Sons, New York, 1971, p 90-96
Hydrogen | Copper and alloys | Copper | Phosphor copper | A (Resistant) | A (Resistant) |  | C12200 | [5 empty] | 93 | H. Leidheiser, Jr., The Corrosion of Copper, Tin and Their Alloys, John Wiley & Sons, New York, 1971, p 90-96
Hydrogen | Copper and alloys | Copper-nickel | 70-30 cupronickel | A (Resistant) | A (Resistant) |  | C71500 | [5 empty] | 93 | H. Leidheiser, Jr., The Corrosion of Copper, Tin and Their Alloys, John Wiley & Sons, New York, 1971, p 90-96
Hydrogen | Copper and alloys | Copper-nickel | 90-10 cupronickel | A (Resistant) | A (Resistant) |  | C70600 | [5 empty] | 93 | H. Leidheiser, Jr., The Corrosion of Copper, Tin and Their Alloys, John Wiley & Sons, New York, 1971, p 90-96
Hydrogen | Copper and alloys | Leaded brass | Architectural bronze | A (Resistant) | A (Resistant) |  | C38500 | [5 empty] | 93 | H. Leidheiser, Jr., The Corrosion of Copper, Tin and Their Alloys, John Wiley & Sons, New York, 1971, p 90-96
Hydrogen | Copper and alloys | Leaded brass | Free-cutting brass | A (Resistant) | A (Resistant) |  | C36000 | [5 empty] | 93 | H. Leidheiser, Jr., The Corrosion of Copper, Tin and Their Alloys, John Wiley & Sons, New York, 1971, p 90-96
Hydrogen | Copper and alloys | Nickel-silver | Nickel-silver | A (Resistant) | A (Resistant) |  |  |  | 18 |  |  |  | 93 | H. Leidheiser, Jr., The Corrosion of Copper, Tin and Their Alloys, John Wiley & Sons, New York, 1971, p 90-96
Hydrogen | Copper and alloys | Phosphor bronze | Phosphor bronze, 5% | A (Resistant) | A (Resistant) |  | C51000 | [5 empty] | 93 | H. Leidheiser, Jr., The Corrosion of Copper, Tin and Their Alloys, John Wiley & Sons, New York, 1971, p 90-96
Hydrogen | Copper and alloys | Phosphor bronze | Phosphor bronze, 8% Sn | A (Resistant) | A (Resistant) |  | C52100 | [5 empty] | 93 | H. Leidheiser, Jr., The Corrosion of Copper, Tin and Their Alloys, John Wiley & Sons, New York, 1971, p 90-96
Hydrogen | Copper and alloys | Silicon bronze | Silicon bronze, high | A (Resistant) | A (Resistant) |  | C65500 | [5 empty] | 93 | H. Leidheiser, Jr., The Corrosion of Copper, Tin and Their Alloys, John Wiley & Sons, New York, 1971, p 90-96
Hydrogen | Copper and alloys | Silicon bronze | Silicon bronze, low | A (Resistant) | A (Resistant) |  | C65100 | [5 empty] | 93 | H. Leidheiser, Jr., The Corrosion of Copper, Tin and Their Alloys, John Wiley & Sons, New York, 1971, p 90-96
Hydrogen | Copper and alloys | Tin brass | Admiralty brass | A (Resistant) | A (Resistant) |  | C44300 | [5 empty] | 93 | H. Leidheiser, Jr., The Corrosion of Copper, Tin and Their Alloys, John Wiley & Sons, New York, 1971, p 90-96
Hydrogen | Copper and alloys | Tin brass | Naval brass | A (Resistant) | A (Resistant) |  | C46400 | [5 empty] | 93 | H. Leidheiser, Jr., The Corrosion of Copper, Tin and Their Alloys, John Wiley & Sons, New York, 1971, p 90-96
Hydrogen | Stainless steels | Austenitic | 304 | 0.003 max | 0.1 max |  | S30400 | Petroleum processing; field or pilot plant test; no aeration; rapid agitation. Approx. 20% hydrocarbons, 2-10 grains/100 ft3 hydrogen sulfide during 1 week, then 2 grains/100 ft3 average, trace hydrogen chloride | ~80 | 510 | 950 | 250 d | 89 | A Guide to Corrosion Resistance, Climax Molybdenum Company, Greenwich, CT, 1981
Hydrogen Chloride | Miscellaneous | Noble metals | Gold | 0.05 max | 2 max |  | P00016 | Dry |  | 870 | 1600 |  | 8 | Metals Handbook, Ninth Edition, Vol 13, Corrosion, ASM International, Metals Park, OH, 1987, p 798
Hydrogen Chloride | Miscellaneous | Noble metals | Gold | 0.05 max | 2 max |  | P00016 | Dry |  | 870 | 1600 |  | 8 | Metals Handbook, Ninth Edition, Vol 13, Corrosion, ASM International, Metals Park, OH, 1987, p 798
Hydrogen Chloride | Miscellaneous | Noble metals | Platinum | 0.1 max | 4 max |  | P04995 | Dry. Corrosion rate is increased by the presence of steam or oxidizing agents |  | 1200 | 2190 |  | 6 | Metals Handbook, Ninth Edition, Vol 13, Corrosion, ASM International, Metals Park, OH, 1987, p 803
Hydrogen Chloride | Miscellaneous | Noble metals | Silver | 0.05 max | 2 max |  | P07010 | Dry. Protected by a layer of silver chloride that forms rapidly on the surface |  | 430 | 805 |  | 8 | Metals Handbook, Ninth Edition, Vol 13, Corrosion, ASM International, Metals Park, OH, 1987, p 798
Hydrogen Chloride | Nickel and alloys | Nickel | Nickel 201 | 0.925 | 37 |  | N02201 | Dry |  | 538 | 1000 | 20 h | 44 | Inco Alloys International, 1979
Hydrogen Chloride | Nickel and alloys | Nickel | Nickel 201 | 3 | 120 |  | N02201 | Wet, moisture content about 0.25% |  | 538 | 1000 | 4 h | 44 | Inco Alloys International, 1979
Hydrogen Chloride | Nickel and alloys | Nickel | Nickel 201 | 1.75 | 70 |  | N02201 | Wet, moisture content about 0.25% |  | 538 | 1000 | 8 h | 44 | Inco Alloys International, 1979
Hydrogen Chloride | Nickel and alloys | Nickel | Nickel 201 | 0.7 | 28 |  | N02201 | Wet, moisture content about 0.25% |  | 538 | 1000 | 20 h | 44 | Inco Alloys International, 1979
Hydrogen Chloride | Nickel and alloys | Nickel-chromium-iron-molybdenum | Alloy 825 | 0.1 | 5.9 | Severe pitting | N08825 | Metal (pickling); field or pilot plant test; strong aeration; slight to moderate agitation. Hydrogen chloride fumes from tank containing approx. 19% hydrochloric acid |  | 71-82 | 160-180 | 41 d | 89 | A Guide to Corrosion Resistance, Climax Molybdenum Company, Greenwich, CT, 1981
Hydrogen Chloride | Refractory metals and alloys | Titanium and alloys | Titanium | A (Resistant) | A (Resistant) |  |  | Gas. Air mixture |  | 25-100 | 77-212 |  | 90 | N.D. Tomashov and P.M. Altovskii, Corrosion and Protection of Titanium, Government Scientific-Technical Publication of Machine-Building Literature (Russian translation), 1963; L.C. Covington and R.W. Schultz, Corrosion of Resistance of Titanium, TIMET Cor
Hydrogen Chloride | Stainless steels | Austenitic | 301 | B (Good) | B (Good) | Pitting | S30100 | Gas |  | 20 | 68 |  | 253 | Chemical Resistance of REMANIT Stainless Steels, Thyssen Edelstahlwerke AG, March 1989
Hydrogen Chloride | Stainless steels | Austenitic | 301 | B (Good) | B (Good) | Pitting | S30100 | Gas |  | 50 | 122 |  | 253 | Chemical Resistance of REMANIT Stainless Steels, Thyssen Edelstahlwerke AG, March 1989
Hydrogen Chloride | Stainless steels | Austenitic | 301 | C (Questionable) | C (Questionable) | Pitting | S30100 | Gas |  | 100 | 212 |  | 253 | Chemical Resistance of REMANIT Stainless Steels, Thyssen Edelstahlwerke AG, March 1989
Hydrogen Chloride | Stainless steels | Austenitic | 301 | D (Poor) | D (Poor) | Pitting | S30100 | Gas |  | 400 | 752 |  | 253 | Chemical Resistance of REMANIT Stainless Steels, Thyssen Edelstahlwerke AG, March 1989
Hydrogen Chloride | Stainless steels | Austenitic | 302 | B (Good) | B (Good) | Pitting | S30200 | Gas |  | 20 | 68 |  | 253 | Chemical Resistance of REMANIT Stainless Steels, Thyssen Edelstahlwerke AG, March 1989
Hydrogen Chloride | Stainless steels | Austenitic | 302 | B (Good) | B (Good) | Pitting | S30200 | Gas |  | 50 | 122 |  | 253 | Chemical Resistance of REMANIT Stainless Steels, Thyssen Edelstahlwerke AG, March 1989
Hydrogen Chloride | Stainless steels | Austenitic | 302 | C (Questionable) | C (Questionable) | Pitting | S30200 | Gas |  | 100 | 212 |  | 253 | Chemical Resistance of REMANIT Stainless Steels, Thyssen Edelstahlwerke AG, March 1989
Hydrogen Chloride | Stainless steels | Austenitic | 302 | D (Poor) | D (Poor) | Pitting | S30200 | Gas |  | 400 | 752 |  | 253 | Chemical Resistance of REMANIT Stainless Steels, Thyssen Edelstahlwerke AG, March 1989
Hydrogen Chloride | Stainless steels | Austenitic | 303 | C (Questionable) | C (Questionable) | Pitting | S30300 | Gas |  | 20 | 68 |  | 253 | Chemical Resistance of REMANIT Stainless Steels, Thyssen Edelstahlwerke AG, March 1989
Hydrogen Chloride | Stainless steels | Austenitic | 303 | B (Good) | B (Good) | Pitting | S30300 | Gas |  | 20 | 68 |  | 253 | Chemical Resistance of REMANIT Stainless Steels, Thyssen Edelstahlwerke AG, March 1989
Hydrogen Chloride | Stainless steels | Austenitic | 303 | C (Questionable) | C (Questionable) | Pitting | S30300 | Gas |  | 50 | 122 |  | 253 | Chemical Resistance of REMANIT Stainless Steels, Thyssen Edelstahlwerke AG, March 1989
Hydrogen Chloride | Stainless steels | Austenitic | 303 | B (Good) | B (Good) | Pitting | S30300 | Gas |  | 50 | 122 |  | 253 | Chemical Resistance of REMANIT Stainless Steels, Thyssen Edelstahlwerke AG, March 1989
Hydrogen Chloride | Stainless steels | Austenitic | 303 | D (Poor) | D (Poor) | Pitting | S30300 | Gas |  | 100 | 212 |  | 253 | Chemical Resistance of REMANIT Stainless Steels, Thyssen Edelstahlwerke AG, March 1989
Hydrogen Chloride | Stainless steels | Austenitic | 303 | C (Questionable) | C (Questionable) | Pitting | S30300 | Gas |  | 100 | 212 |  | 253 | Chemical Resistance of REMANIT Stainless Steels, Thyssen Edelstahlwerke AG, March 1989
Hydrogen Chloride | Stainless steels | Austenitic | 303 | D (Poor) | D (Poor) | Pitting | S30300 | Gas |  | 400 | 752 |  | 253 | Chemical Resistance of REMANIT Stainless Steels, Thyssen Edelstahlwerke AG, March 1989
Hydrogen Chloride | Stainless steels | Austenitic | 303 | D (Poor) | D (Poor) | Pitting | S30300 | Gas |  | 400 | 752 |  | 253 | Chemical Resistance of REMANIT Stainless Steels, Thyssen Edelstahlwerke AG, March 1989
Hydrogen Chloride | Stainless steels | Austenitic | 304 | 4.9 | 196 |  | S30400 | Chemical processing; field or pilot plant test; no aeration; rapid agitation. Hydrogen chloride, dry, plus 2% acetic acid, 3% acetyl chloride | 95 | 11 | 52 | 14 d | 89 | A Guide to Corrosion Resistance, Climax Molybdenum Company, Greenwich, CT, 1981
Hydrogen Chloride | Stainless steels | Austenitic | 304 | B (Good) | B (Good) | Pitting | S30400 | Gas |  | 20 | 68 |  | 253 | Chemical Resistance of REMANIT Stainless Steels, Thyssen Edelstahlwerke AG, March 1989
Hydrogen Chloride | Stainless steels | Austenitic | 304 | B (Good) | B (Good) | Pitting | S30400 | Gas |  | 50 | 122 |  | 253 | Chemical Resistance of REMANIT Stainless Steels, Thyssen Edelstahlwerke AG, March 1989
Hydrogen Chloride | Stainless steels | Austenitic | 304 | C (Questionable) | C (Questionable) | Pitting | S30400 | Gas |  | 100 | 212 |  | 253 | Chemical Resistance of REMANIT Stainless Steels, Thyssen Edelstahlwerke AG, March 1989
Hydrogen Chloride | Stainless steels | Austenitic | 304 | D (Poor) | D (Poor) | Pitting | S30400 | Gas |  | 400 | 752 |  | 253 | Chemical Resistance of REMANIT Stainless Steels, Thyssen Edelstahlwerke AG, March 1989
Sulfuric Acid | Nickel and alloys | Nickel | Nickel 200 | 3.7 | 146 |  | N02200 | Unaerated Velocity, none | 93 | 65 | 149 |  | 44 | Inco Alloys International, 1979
Hydrogen Chloride | Stainless steels | Austenitic | 304 | 0.22 | 8.6 | Severe pitting | S30400 | Metal (pickling); field or pilot plant test; strong aeration; slight to moderate agitation. Hydrogen chloride fumes from tank containing approx. 19% hydrochloric acid |  | 70-82 | 160-180 | 41 d | 89 | A Guide to Corrosion Resistance, Climax Molybdenum Company, Greenwich, CT, 1981
Hydrogen Chloride | Stainless steels | Austenitic | 304 | 0.13 max | 5 max |  | S30400 | Research lab test; rapid agitation. Hydrogen chloride, dry |  | 204 | 400 |  | 89 | A Guide to Corrosion Resistance, Climax Molybdenum Company, Greenwich, CT, 1981
Hydrogen Chloride | Stainless steels | Austenitic | 304 | 0.16 | 6.5 | Slight pitting. Crevice attack | S30400 | Textile processing; field or pilot plant test; slight to moderate aeration; no agitation. Hydrogen chloride made by volatilizing 31.5% hydrochloric acid solution (shaft leading to wool-rag carbonizer) |  | 104 | 220 | 37 d | 89 | A Guide to Corrosion Resistance, Climax Molybdenum Company, Greenwich, CT, 1981
Hydrogen Chloride | Stainless steels | Austenitic | 316 | 3.5 | 139 |  | S31600 | Chemical processing; field or pilot plant test; no aeration; rapid agitation. Hydrogen chloride, dry, plus 2% acetic acid, 3% acetyl chloride | 95 | 11 | 52 | 14 d | 89 | A Guide to Corrosion Resistance, Climax Molybdenum Company, Greenwich, CT, 1981
Hydrogen Chloride | Stainless steels | Austenitic | 316 | B (Good) | B (Good) | Pitting | S31600 | Gas |  | 20 | 68 |  | 253 | Chemical Resistance of REMANIT Stainless Steels, Thyssen Edelstahlwerke AG, March 1989
Hydrogen Chloride | Stainless steels | Austenitic | 316 | B (Good) | B (Good) | Pitting | S31600 | Gas |  | 50 | 122 |  | 253 | Chemical Resistance of REMANIT Stainless Steels, Thyssen Edelstahlwerke AG, March 1989
Hydrogen Chloride | Stainless steels | Austenitic | 316 | B (Good) | B (Good) | Pitting | S31600 | Gas |  | 100 | 212 |  | 253 | Chemical Resistance of REMANIT Stainless Steels, Thyssen Edelstahlwerke AG, March 1989
Hydrogen Chloride | Stainless steels | Austenitic | 316 | D (Poor) | D (Poor) | Pitting | S31600 | Gas |  | 400 | 752 |  | 253 | Chemical Resistance of REMANIT Stainless Steels, Thyssen Edelstahlwerke AG, March 1989
Hydrogen Chloride | Stainless steels | Austenitic | 316 | 0.18 | 7.1 | Severe pitting | S31600 | Metal (pickling); field or pilot plant test; strong aeration; slight to moderate agitation. Hydrogen chloride fumes from tank containing approx. 19% hydrochloric acid |  | 71-82 | 160-180 | 41 d | 89 | A Guide to Corrosion Resistance, Climax Molybdenum Company, Greenwich, CT, 1981
Hydrogen Chloride | Stainless steels | Austenitic | 316 | 0.19 | 7.5 |  | S31600 | Petroleum processing; field or pilot plant test. Hydrogen chloride, dry, pressure |  | 82 | 180 | 234 d | 89 | A Guide to Corrosion Resistance, Climax Molybdenum Company, Greenwich, CT, 1981
Hydrogen Chloride | Stainless steels | Austenitic | 316 | 0.13 max | 5 max |  | S31600 | Research lab test; rapid agitation. Hydrogen chloride, dry |  | 204 | 400 |  | 89 | A Guide to Corrosion Resistance, Climax Molybdenum Company, Greenwich, CT, 1981
Hydrogen Chloride | Stainless steels | Austenitic | 316 | 0.09 | 3.6 | Slight pitting. Crevice attack. | S31600 | Textile processing; field or pilot plant test; slight to moderate aeration; no agitation. Hydrogen chloride made by volatilizing 31.5% hydrochloric acid solution (shaft leading to wool-rag carbonizer) |  | 104 | 220 | 37 d | 89 | A Guide to Corrosion Resistance, Climax Molybdenum Company, Greenwich, CT, 1981
Hydrogen Chloride | Stainless steels | Austenitic | 321 | B (Good) | B (Good) | Pitting | S32100 | Gas |  | 20 | 68 |  | 253 | Chemical Resistance of REMANIT Stainless Steels, Thyssen Edelstahlwerke AG, March 1989
Hydrogen Chloride | Stainless steels | Austenitic | 321 | B (Good) | B (Good) | Pitting | S32100 | Gas |  | 50 | 122 |  | 253 | Chemical Resistance of REMANIT Stainless Steels, Thyssen Edelstahlwerke AG, March 1989
Hydrogen Chloride | Stainless steels | Austenitic | 321 | C (Questionable) | C (Questionable) | Pitting | S32100 | Gas |  | 100 | 212 |  | 253 | Chemical Resistance of REMANIT Stainless Steels, Thyssen Edelstahlwerke AG, March 1989
Hydrogen Chloride | Stainless steels | Austenitic | 321 | D (Poor) | D (Poor) | Pitting | S32100 | Gas |  | 400 | 752 |  | 253 | Chemical Resistance of REMANIT Stainless Steels, Thyssen Edelstahlwerke AG, March 1989
Hydrogen Chloride | Stainless steels | Austenitic | 347 | B (Good) | B (Good) | Pitting | S34700 | Gas |  | 20 | 68 |  | 253 | Chemical Resistance of REMANIT Stainless Steels, Thyssen Edelstahlwerke AG, March 1989
Hydrogen Chloride | Stainless steels | Austenitic | 347 | B (Good) | B (Good) | Pitting | S34700 | Gas |  | 50 | 122 |  | 253 | Chemical Resistance of REMANIT Stainless Steels, Thyssen Edelstahlwerke AG, March 1989
Hydrogen Chloride | Stainless steels | Austenitic | 347 | C (Questionable) | C (Questionable) | Pitting | S34700 | Gas |  | 100 | 212 |  | 253 | Chemical Resistance of REMANIT Stainless Steels, Thyssen Edelstahlwerke AG, March 1989
Hydrogen Chloride | Stainless steels | Austenitic | 347 | D (Poor) | D (Poor) | Pitting | S34700 | Gas |  | 400 | 752 |  | 253 | Chemical Resistance of REMANIT Stainless Steels, Thyssen Edelstahlwerke AG, March 1989
Hydrogen Chloride | Stainless steels | Austenitic | 304L | 0.28 | 11 |  | S30403 | Atomic energy; field or pilot plant test. Hydrogen chloride, dry |  | 499 | 930 | 21 d | 89 | A Guide to Corrosion Resistance, Climax Molybdenum Company, Greenwich, CT, 1981
Hydrogen Chloride | Stainless steels | Austenitic | 304L | B (Good) | B (Good) | Pitting | S30403 | Gas |  | 20 | 68 |  | 253 | Chemical Resistance of REMANIT Stainless Steels, Thyssen Edelstahlwerke AG, March 1989
Hydrogen Chloride | Stainless steels | Austenitic | 304L | B (Good) | B (Good) | Pitting | S30403 | Gas |  | 50 | 122 |  | 253 | Chemical Resistance of REMANIT Stainless Steels, Thyssen Edelstahlwerke AG, March 1989
Hydrogen Chloride | Stainless steels | Austenitic | 304L | C (Questionable) | C (Questionable) | Pitting | S30403 | Gas |  | 100 | 212 |  | 253 | Chemical Resistance of REMANIT Stainless Steels, Thyssen Edelstahlwerke AG, March 1989
Hydrogen Chloride | Stainless steels | Austenitic | 304L | D (Poor) | D (Poor) | Pitting | S30403 | Gas |  | 400 | 752 |  | 253 | Chemical Resistance of REMANIT Stainless Steels, Thyssen Edelstahlwerke AG, March 1989
Hydrogen Chloride | Stainless steels | Austenitic | 304LN | B (Good) | B (Good) | Pitting | S30453 | Gas |  | 20 | 68 |  | 253 | Chemical Resistance of REMANIT Stainless Steels, Thyssen Edelstahlwerke AG, March 1989
Hydrogen Chloride | Stainless steels | Austenitic | 304LN | B (Good) | B (Good) | Pitting | S30453 | Gas |  | 50 | 122 |  | 253 | Chemical Resistance of REMANIT Stainless Steels, Thyssen Edelstahlwerke AG, March 1989
Hydrogen Chloride | Stainless steels | Austenitic | 304LN | C (Questionable) | C (Questionable) | Pitting | S30453 | Gas |  | 100 | 212 |  | 253 | Chemical Resistance of REMANIT Stainless Steels, Thyssen Edelstahlwerke AG, March 1989
Hydrogen Chloride | Stainless steels | Austenitic | 304LN | D (Poor) | D (Poor) | Pitting | S30453 | Gas |  | 400 | 752 |  | 253 | Chemical Resistance of REMANIT Stainless Steels, Thyssen Edelstahlwerke AG, March 1989
Hydrogen Chloride | Stainless steels | Austenitic | 316F | B (Good) | B (Good) | Pitting | S31620 | Gas |  | 20 | 68 |  | 253 | Chemical Resistance of REMANIT Stainless Steels, Thyssen Edelstahlwerke AG, March 1989
Hydrogen Chloride | Stainless steels | Austenitic | 316F | B (Good) | B (Good) | Pitting | S31620 | Gas |  | 50 | 122 |  | 253 | Chemical Resistance of REMANIT Stainless Steels, Thyssen Edelstahlwerke AG, March 1989
Hydrogen Chloride | Stainless steels | Austenitic | 316F | C (Questionable) | C (Questionable) | Pitting | S31620 | Gas |  | 100 | 212 |  | 253 | Chemical Resistance of REMANIT Stainless Steels, Thyssen Edelstahlwerke AG, March 1989
Hydrogen Chloride | Stainless steels | Austenitic | 316F | D (Poor) | D (Poor) | Pitting | S31620 | Gas |  | 400 | 752 |  | 253 | Chemical Resistance of REMANIT Stainless Steels, Thyssen Edelstahlwerke AG, March 1989
Hydrogen Chloride | Stainless steels | Austenitic | 316L | B (Good) | B (Good) | Pitting | S31603 | Gas |  | 20 | 68 |  | 253 | Chemical Resistance of REMANIT Stainless Steels, Thyssen Edelstahlwerke AG, March 1989
Hydrogen Chloride | Stainless steels | Austenitic | 316L | B (Good) | B (Good) | Pitting | S31603 | Gas |  | 50 | 122 |  | 253 | Chemical Resistance of REMANIT Stainless Steels, Thyssen Edelstahlwerke AG, March 1989
Hydrogen Chloride | Stainless steels | Austenitic | 316L | B (Good) | B (Good) | Pitting | S31603 | Gas |  | 100 | 212 |  | 253 | Chemical Resistance of REMANIT Stainless Steels, Thyssen Edelstahlwerke AG, March 1989
Hydrogen Chloride | Stainless steels | Austenitic | 316L | D (Poor) | D (Poor) | Pitting | S31603 | Gas |  | 400 | 752 |  | 253 | Chemical Resistance of REMANIT Stainless Steels, Thyssen Edelstahlwerke AG, March 1989
Hydrogen Chloride | Stainless steels | Austenitic | 316LN | B (Good) | B (Good) | Pitting | S31653 | Gas |  | 20 | 68 |  | 253 | Chemical Resistance of REMANIT Stainless Steels, Thyssen Edelstahlwerke AG, March 1989
Hydrogen Chloride | Stainless steels | Austenitic | 316LN | B (Good) | B (Good) | Pitting | S31653 | Gas |  | 50 | 122 |  | 253 | Chemical Resistance of REMANIT Stainless Steels, Thyssen Edelstahlwerke AG, March 1989
Hydrogen Chloride | Stainless steels | Austenitic | 316LN | B (Good) | B (Good) | Pitting | S31653 | Gas |  | 100 | 212 |  | 253 | Chemical Resistance of REMANIT Stainless Steels, Thyssen Edelstahlwerke AG, March 1989
Hydrogen Chloride | Stainless steels | Austenitic | 316LN | D (Poor) | D (Poor) | Pitting | S31653 | Gas |  | 400 | 752 |  | 253 | Chemical Resistance of REMANIT Stainless Steels, Thyssen Edelstahlwerke AG, March 1989
Hydrogen Chloride | Stainless steels | Austenitic | 316Ti | B (Good) | B (Good) | Pitting | S31635 | Gas |  | 20 | 68 |  | 253 | Chemical Resistance of REMANIT Stainless Steels, Thyssen Edelstahlwerke AG, March 1989
Hydrogen Chloride | Stainless steels | Austenitic | 316Ti | B (Good) | B (Good) | Pitting | S31635 | Gas |  | 50 | 122 |  | 253 | Chemical Resistance of REMANIT Stainless Steels, Thyssen Edelstahlwerke AG, March 1989
Hydrogen Chloride | Stainless steels | Austenitic | 316Ti | B (Good) | B (Good) | Pitting | S31635 | Gas |  | 100 | 212 |  | 253 | Chemical Resistance of REMANIT Stainless Steels, Thyssen Edelstahlwerke AG, March 1989
Hydrogen Chloride | Stainless steels | Austenitic | 316Ti | D (Poor) | D (Poor) | Pitting | S31635 | Gas |  | 400 | 752 |  | 253 | Chemical Resistance of REMANIT Stainless Steels, Thyssen Edelstahlwerke AG, March 1989
Hydrogen Chloride | Stainless steels | Austenitic | 317L | B (Good) | B (Good) | Pitting | S31703 | Gas |  | 20 | 68 |  | 253 | Chemical Resistance of REMANIT Stainless Steels, Thyssen Edelstahlwerke AG, March 1989
Hydrogen Chloride | Stainless steels | Austenitic | 317L | B (Good) | B (Good) | Pitting | S31703 | Gas |  | 50 | 122 |  | 253 | Chemical Resistance of REMANIT Stainless Steels, Thyssen Edelstahlwerke AG, March 1989
Hydrogen Chloride | Stainless steels | Austenitic | 317L | B (Good) | B (Good) | Pitting | S31703 | Gas |  | 100 | 212 |  | 253 | Chemical Resistance of REMANIT Stainless Steels, Thyssen Edelstahlwerke AG, March 1989
Hydrogen Chloride | Stainless steels | Austenitic | 317L | D (Poor) | D (Poor) | Pitting | S31703 | Gas |  | 400 | 752 |  | 253 | Chemical Resistance of REMANIT Stainless Steels, Thyssen Edelstahlwerke AG, March 1989
Hydrogen Chloride | Stainless steels | Austenitic | 317LN | B (Good) | B (Good) | Pitting | S31725 | Gas |  | 20 | 68 |  | 253 | Chemical Resistance of REMANIT Stainless Steels, Thyssen Edelstahlwerke AG, March 1989
Hydrogen Chloride | Stainless steels | Austenitic | 317LN | B (Good) | B (Good) | Pitting | S31725 | Gas |  | 50 | 122 |  | 253 | Chemical Resistance of REMANIT Stainless Steels, Thyssen Edelstahlwerke AG, March 1989
Hydrogen Chloride | Stainless steels | Austenitic | 317LN | B (Good) | B (Good) | Pitting | S31725 | Gas |  | 100 | 212 |  | 253 | Chemical Resistance of REMANIT Stainless Steels, Thyssen Edelstahlwerke AG, March 1989
Hydrogen Chloride | Stainless steels | Austenitic | 317LN | D (Poor) | D (Poor) | Pitting | S31725 | Gas |  | 400 | 752 |  | 253 | Chemical Resistance of REMANIT Stainless Steels, Thyssen Edelstahlwerke AG, March 1989
Hydrogen Chloride | Stainless steels | Austenitic | Carpenter 20 Carpenter Technology Corp. | 0.22 | 8.6 | Slight pitting |  | Metal (pickling); field or pilot plant test; strong aeration; slight to moderate agitation. Hydrogen chloride fumes from tank containing approx. 19% hydrochloric acid |  | 71-82 | 160-180 | 41 d | 89 | A Guide to Corrosion Resistance, Climax Molybdenum Company, Greenwich, CT, 1981
Hydrogen Chloride | Stainless steels | Austenitic | Carpenter 20 Carpenter Technology, Corp. | 1.1 | 42 |  |  | Chemical processing; field or pilot plant test; no aeration; rapid agitation. Hydrogen chloride, dry, plus 2% acetic acid, 3% acetyl chloride | 95 | 11 | 52 | 14 d | 89 | A Guide to Corrosion Resistance, Climax Molybdenum Company, Greenwich, CT, 1981
Hydrogen Chloride | Stainless steels | Duplex | 329 | B (Good) | B (Good) | Pitting | S32900 | Gas |  | 20 | 68 |  | 253 | Chemical Resistance of REMANIT Stainless Steels, Thyssen Edelstahlwerke AG, March 1989
Hydrogen Chloride | Stainless steels | Duplex | 329 | B (Good) | B (Good) | Pitting | S32900 | Gas |  | 50 | 122 |  | 253 | Chemical Resistance of REMANIT Stainless Steels, Thyssen Edelstahlwerke AG, March 1989
Hydrogen Chloride | Stainless steels | Duplex | 329 | B (Good) | B (Good) | Pitting | S32900 | Gas |  | 100 | 212 |  | 253 | Chemical Resistance of REMANIT Stainless Steels, Thyssen Edelstahlwerke AG, March 1989
Hydrogen Chloride | Stainless steels | Duplex | 329 | D (Poor) | D (Poor) | Pitting | S32900 | Gas |  | 400 | 752 |  | 253 | Chemical Resistance of REMANIT Stainless Steels, Thyssen Edelstahlwerke AG, March 1989
Hydrogen Chloride | Stainless steels | Duplex | F51 | B (Good) | B (Good) | Pitting | S31803 | Gas |  | 20 | 68 |  | 253 | Chemical Resistance of REMANIT Stainless Steels, Thyssen Edelstahlwerke AG, March 1989
Hydrogen Chloride | Stainless steels | Duplex | F51 | B (Good) | B (Good) | Pitting | S31803 | Gas |  | 50 | 122 |  | 253 | Chemical Resistance of REMANIT Stainless Steels, Thyssen Edelstahlwerke AG, March 1989
Hydrogen Chloride | Stainless steels | Duplex | F51 | B (Good) | B (Good) | Pitting | S31803 | Gas |  | 100 | 212 |  | 253 | Chemical Resistance of REMANIT Stainless Steels, Thyssen Edelstahlwerke AG, March 1989
Hydrogen Chloride | Stainless steels | Duplex | F51 | D (Poor) | D (Poor) | Pitting | S31803 | Gas |  | 400 | 752 |  | 253 | Chemical Resistance of REMANIT Stainless Steels, Thyssen Edelstahlwerke AG, March 1989
Hydrogen Chloride | Stainless steels | Ferritic | 405 | D (Poor) | D (Poor) | Pitting | S40500 | Gas |  | 20 | 68 |  | 253 | Chemical Resistance of REMANIT Stainless Steels, Thyssen Edelstahlwerke AG, March 1989
Hydrogen Chloride | Stainless steels | Ferritic | 405 | D (Poor) | D (Poor) | Pitting | S40500 | Gas |  | 50 | 122 |  | 253 | Chemical Resistance of REMANIT Stainless Steels, Thyssen Edelstahlwerke AG, March 1989
Hydrogen Chloride | Stainless steels | Ferritic | 405 | D (Poor) | D (Poor) | Pitting | S40500 | Gas |  | 100 | 212 |  | 253 | Chemical Resistance of REMANIT Stainless Steels, Thyssen Edelstahlwerke AG, March 1989
Hydrogen Chloride | Stainless steels | Ferritic | 405 | D (Poor) | D (Poor) | Pitting | S40500 | Gas |  | 400 | 752 |  | 253 | Chemical Resistance of REMANIT Stainless Steels, Thyssen Edelstahlwerke AG, March 1989
Hydrogen Chloride | Stainless steels | Ferritic | 409 | D (Poor) | D (Poor) | Pitting | S40900 | Gas |  | 20 | 68 |  | 253 | Chemical Resistance of REMANIT Stainless Steels, Thyssen Edelstahlwerke AG, March 1989
Hydrogen Chloride | Stainless steels | Ferritic | 409 | D (Poor) | D (Poor) | Pitting | S40900 | Gas |  | 50 | 122 |  | 253 | Chemical Resistance of REMANIT Stainless Steels, Thyssen Edelstahlwerke AG, March 1989
Hydrogen Chloride | Stainless steels | Ferritic | 409 | D (Poor) | D (Poor) | Pitting | S40900 | Gas |  | 100 | 212 |  | 253 | Chemical Resistance of REMANIT Stainless Steels, Thyssen Edelstahlwerke AG, March 1989
Hydrogen Chloride | Stainless steels | Ferritic | 409 | D (Poor) | D (Poor) | Pitting | S40900 | Gas |  | 400 | 752 |  | 253 | Chemical Resistance of REMANIT Stainless Steels, Thyssen Edelstahlwerke AG, March 1989
Hydrogen Chloride | Stainless steels | Ferritic | 430 | C (Questionable) | C (Questionable) | Pitting | S43000 | Gas |  | 20 | 68 |  | 253 | Chemical Resistance of REMANIT Stainless Steels, Thyssen Edelstahlwerke AG, March 1989
Hydrogen Chloride | Stainless steels | Ferritic | 430 | C (Questionable) | C (Questionable) | Pitting | S43000 | Gas |  | 50 | 122 |  | 253 | Chemical Resistance of REMANIT Stainless Steels, Thyssen Edelstahlwerke AG, March 1989
Hydrogen Chloride | Stainless steels | Ferritic | 430 | D (Poor) | D (Poor) | Pitting | S43000 | Gas |  | 100 | 212 |  | 253 | Chemical Resistance of REMANIT Stainless Steels, Thyssen Edelstahlwerke AG, March 1989
Hydrogen Chloride | Stainless steels | Ferritic | 430 | D (Poor) | D (Poor) | Pitting | S43000 | Gas |  | 400 | 752 |  | 253 | Chemical Resistance of REMANIT Stainless Steels, Thyssen Edelstahlwerke AG, March 1989
Hydrogen Chloride | Stainless steels | Ferritic | 434 | B (Good) | B (Good) | Pitting | S43400 | Gas |  | 50 | 122 |  | 253 | Chemical Resistance of REMANIT Stainless Steels, Thyssen Edelstahlwerke AG, March 1989
Hydrogen Chloride | Stainless steels | Ferritic | 434 | C (Questionable) | C (Questionable) | Pitting | S43400 | Gas |  | 100 | 212 |  | 253 | Chemical Resistance of REMANIT Stainless Steels, Thyssen Edelstahlwerke AG, March 1989
Hydrogen Chloride | Stainless steels | Ferritic | 434 | D (Poor) | D (Poor) | Pitting | S43400 | Gas |  | 400 | 752 |  | 253 | Chemical Resistance of REMANIT Stainless Steels, Thyssen Edelstahlwerke AG, March 1989
Hydrogen Chloride | Stainless steels | Martensitic | 403 | D (Poor) | D (Poor) | Pitting | S40300 | Gas |  | 20 | 68 |  | 253 | Chemical Resistance of REMANIT Stainless Steels, Thyssen Edelstahlwerke AG, March 1989
Hydrogen Chloride | Stainless steels | Martensitic | 403 | D (Poor) | D (Poor) | Pitting | S40300 | Gas |  | 50 | 122 |  | 253 | Chemical Resistance of REMANIT Stainless Steels, Thyssen Edelstahlwerke AG, March 1989
Hydrogen Chloride | Stainless steels | Martensitic | 403 | D (Poor) | D (Poor) | Pitting | S40300 | Gas |  | 100 | 212 |  | 253 | Chemical Resistance of REMANIT Stainless Steels, Thyssen Edelstahlwerke AG, March 1989
Hydrogen Chloride | Stainless steels | Martensitic | 403 | D (Poor) | D (Poor) | Pitting | S40300 | Gas |  | 400 | 752 |  | 253 | Chemical Resistance of REMANIT Stainless Steels, Thyssen Edelstahlwerke AG, March 1989
Hydrogen Chloride | Stainless steels | Martensitic | 410 | D (Poor) | D (Poor) | Pitting | S41000 | Gas |  | 20 | 68 |  | 253 | Chemical Resistance of REMANIT Stainless Steels, Thyssen Edelstahlwerke AG, March 1989
Hydrogen Chloride | Stainless steels | Martensitic | 410 | D (Poor) | D (Poor) | Pitting | S41000 | Gas |  | 50 | 122 |  | 253 | Chemical Resistance of REMANIT Stainless Steels, Thyssen Edelstahlwerke AG, March 1989
Hydrogen Chloride | Stainless steels | Martensitic | 410 | D (Poor) | D (Poor) | Pitting | S41000 | Gas |  | 100 | 212 |  | 253 | Chemical Resistance of REMANIT Stainless Steels, Thyssen Edelstahlwerke AG, March 1989
Hydrogen Chloride | Stainless steels | Martensitic | 410 | D (Poor) | D (Poor) | Pitting | S41000 | Gas |  | 400 | 752 |  | 253 | Chemical Resistance of REMANIT Stainless Steels, Thyssen Edelstahlwerke AG, March 1989
Hydrogen Chloride | Stainless steels | Martensitic | 416 | D (Poor) | D (Poor) | Pitting | S41600 | Gas |  | 20 | 68 |  | 253 | Chemical Resistance of REMANIT Stainless Steels, Thyssen Edelstahlwerke AG, March 1989
Hydrogen Chloride | Stainless steels | Martensitic | 416 | D (Poor) | D (Poor) | Pitting | S41600 | Gas |  | 50 | 122 |  | 253 | Chemical Resistance of REMANIT Stainless Steels, Thyssen Edelstahlwerke AG, March 1989
Hydrogen Chloride | Stainless steels | Martensitic | 416 | D (Poor) | D (Poor) | Pitting | S41600 | Gas |  | 100 | 212 |  | 253 | Chemical Resistance of REMANIT Stainless Steels, Thyssen Edelstahlwerke AG, March 1989
Hydrogen Chloride | Stainless steels | Martensitic | 416 | D (Poor) | D (Poor) | Pitting | S41600 | Gas |  | 400 | 752 |  | 253 | Chemical Resistance of REMANIT Stainless Steels, Thyssen Edelstahlwerke AG, March 1989
Hydrogen Chloride | Stainless steels | Martensitic | 420 | D (Poor) | D (Poor) | Pitting | S42000 | Gas |  | 20 | 68 |  | 253 | Chemical Resistance of REMANIT Stainless Steels, Thyssen Edelstahlwerke AG, March 1989
Hydrogen Chloride | Stainless steels | Martensitic | 420 | D (Poor) | D (Poor) | Pitting | S42000 | Gas |  | 50 | 122 |  | 253 | Chemical Resistance of REMANIT Stainless Steels, Thyssen Edelstahlwerke AG, March 1989
Hydrogen Chloride | Stainless steels | Martensitic | 420 | D (Poor) | D (Poor) | Pitting | S42000 | Gas |  | 100 | 212 |  | 253 | Chemical Resistance of REMANIT Stainless Steels, Thyssen Edelstahlwerke AG, March 1989
Hydrogen Chloride | Stainless steels | Martensitic | 420 | D (Poor) | D (Poor) | Pitting | S42000 | Gas |  | 400 | 752 |  | 253 | Chemical Resistance of REMANIT Stainless Steels, Thyssen Edelstahlwerke AG, March 1989
Hydrogen Cyanide | Copper and alloys | Aluminum bronze | Aluminum bronze | D (Poor) | D (Poor) | [7 empty] | 93 | H. Leidheiser, Jr., The Corrosion of Copper, Tin and Their Alloys, John Wiley & Sons, New York, 1971, p 90-96
Hydrogen Cyanide | Copper and alloys | Brass | Brass | D (Poor) | D (Poor) | [7 empty] | 93 | H. Leidheiser, Jr., The Corrosion of Copper, Tin and Their Alloys, John Wiley & Sons, New York, 1971, p 90-96
Hydrogen Cyanide | Copper and alloys | Brass | Cartridge brass | D (Poor) | D (Poor) |  | C26000 | [5 empty] | 93 | H. Leidheiser, Jr., The Corrosion of Copper, Tin and Their Alloys, John Wiley & Sons, New York, 1971, p 90-96
Hydrogen Cyanide | Copper and alloys | Brass | Commercial bronze | D (Poor) | D (Poor) |  | C22000 | [5 empty] | 93 | H. Leidheiser, Jr., The Corrosion of Copper, Tin and Their Alloys, John Wiley & Sons, New York, 1971, p 90-96
Hydrogen Cyanide | Copper and alloys | Brass | Muntz metal | D (Poor) | D (Poor) |  | C28000 | [5 empty] | 93 | H. Leidheiser, Jr., The Corrosion of Copper, Tin and Their Alloys, John Wiley & Sons, New York, 1971, p 90-96
Hydrogen Cyanide | Copper and alloys | Brass | Red brass | D (Poor) | D (Poor) |  | C23000 | [5 empty] | 93 | H. Leidheiser, Jr., The Corrosion of Copper, Tin and Their Alloys, John Wiley & Sons, New York, 1971, p 90-96
Hydrogen Cyanide | Copper and alloys | Copper | Electrolytic copper | D (Poor) | D (Poor) |  | C11000 | [5 empty] | 93 | H. Leidheiser, Jr., The Corrosion of Copper, Tin and Their Alloys, John Wiley & Sons, New York, 1971, p 90-96
Hydrogen Cyanide | Copper and alloys | Copper | Electrolytic Copper | 14.2 max | 560 max |  | C11000 | At base of partial condenser |  |  |  | 573 h | 138 | Metals Handbook, Ninth Edition, Vol 2, Properties and Selection: Nonferrous Alloys and Pure Metals, American Society for Metals, Metals Park, OH, 1979, p 476-477
Hydrogen Cyanide | Copper and alloys | Copper | Electrolytic Copper | 0.48 | 19 |  | C11000 | At base of partial condenser |  |  |  | 671 h | 138 | Metals Handbook, Ninth Edition, Vol 2, Properties and Selection: Nonferrous Alloys and Pure Metals, American Society for Metals, Metals Park, OH, 1979, p 476-477
Hydrogen Cyanide | Copper and alloys | Copper | Electrolytic Copper | 1.2 max | 47 max |  | C11000 | At base of stripping still |  |  |  | 573 h | 138 | Metals Handbook, Ninth Edition, Vol 2, Properties and Selection: Nonferrous Alloys and Pure Metals, American Society for Metals, Metals Park, OH, 1979, p 476-477
Hydrogen Cyanide | Copper and alloys | Copper | Electrolytic Copper | A (Resistant) | A (Resistant) |  | C11000 | At base of stripping still |  |  |  | 671 h | 138 | Metals Handbook, Ninth Edition, Vol 2, Properties and Selection: Nonferrous Alloys and Pure Metals, American Society for Metals, Metals Park, OH, 1979, p 476-477
Hydrogen Cyanide | Copper and alloys | Copper | Electrolytic Copper | 0.06 max | 2.4 max |  | C11000 | At top of HCN refining still |  |  |  | 573 h | 138 | Metals Handbook, Ninth Edition, Vol 2, Properties and Selection: Nonferrous Alloys and Pure Metals, American Society for Metals, Metals Park, OH, 1979, p 476-477
Hydrogen Cyanide | Copper and alloys | Copper | Electrolytic Copper | 0.03 max | 1.0 max |  | C11000 | At top of HCN refining still |  |  |  | 671 h | 138 | Metals Handbook, Ninth Edition, Vol 2, Properties and Selection: Nonferrous Alloys and Pure Metals, American Society for Metals, Metals Park, OH, 1979, p 476-477
Hydrogen Cyanide | Copper and alloys | Copper | Electrolytic Copper | 0.68 | 27 |  | C11000 | Cyanohydrin stripping still products (kettle) |  |  |  | 1621 h | 138 | Metals Handbook, Ninth Edition, Vol 2, Properties and Selection: Nonferrous Alloys and Pure Metals, American Society for Metals, Metals Park, OH, 1979, p 476-477
Hydrogen Cyanide | Copper and alloys | Copper | Electrolytic Copper | 0.04 max | 1.4 max |  | C11000 | Ethylene cyanohydrin residues |  | 70 | 158 | 3144 h | 138 | Metals Handbook, Ninth Edition, Vol 2, Properties and Selection: Nonferrous Alloys and Pure Metals, American Society for Metals, Metals Park, OH, 1979, p 476-477
Hydrogen Cyanide | Copper and alloys | Copper | Electrolytic Copper | 0.01 | 0.5 |  | C11000 | Ethylene cyanohydrin residues |  | 30-90 | 86-194 | 2232 h | 138 | Metals Handbook, Ninth Edition, Vol 2, Properties and Selection: Nonferrous Alloys and Pure Metals, American Society for Metals, Metals Park, OH, 1979, p 476-477
Hydrogen Cyanide | Copper and alloys | Copper | Electrolytic Copper | 0.22 max | 8.6 max |  | C11000 | Stripping still |  |  |  | 573 h | 138 | Metals Handbook, Ninth Edition, Vol 2, Properties and Selection: Nonferrous Alloys and Pure Metals, American Society for Metals, Metals Park, OH, 1979, p 476-477
Hydrogen Cyanide | Copper and alloys | Copper | Electrolytic Copper | 0.61 max | 24 max |  | C11000 | Stripping still |  |  |  | 671 h | 138 | Metals Handbook, Ninth Edition, Vol 2, Properties and Selection: Nonferrous Alloys and Pure Metals, American Society for Metals, Metals Park, OH, 1979, p 476-477
Hydrogen Cyanide | Copper and alloys | Copper | Phosphor copper | D (Poor) | D (Poor) |  | C12200 | [5 empty] | 93 | H. Leidheiser, Jr., The Corrosion of Copper, Tin and Their Alloys, John Wiley & Sons, New York, 1971, p 90-96
Hydrogen Cyanide | Copper and alloys | Copper-nickel | 70-30 cupronickel | D (Poor) | D (Poor) |  | C71500 | [5 empty] | 93 | H. Leidheiser, Jr., The Corrosion of Copper, Tin and Their Alloys, John Wiley & Sons, New York, 1971, p 90-96
Hydrogen Cyanide | Copper and alloys | Copper-nickel | 90-10 cupronickel | D (Poor) | D (Poor) |  | C70600 | [5 empty] | 93 | H. Leidheiser, Jr., The Corrosion of Copper, Tin and Their Alloys, John Wiley & Sons, New York, 1971, p 90-96
Hydrogen Cyanide | Copper and alloys | Leaded brass | Architectural bronze | D (Poor) | D (Poor) |  | C38500 | [5 empty] | 93 | H. Leidheiser, Jr., The Corrosion of Copper, Tin and Their Alloys, John Wiley & Sons, New York, 1971, p 90-96
Hydrogen Cyanide | Copper and alloys | Leaded brass | Free-cutting brass | D (Poor) | D (Poor) |  | C36000 | [5 empty] | 93 | H. Leidheiser, Jr., The Corrosion of Copper, Tin and Their Alloys, John Wiley & Sons, New York, 1971, p 90-96
Hydrogen Cyanide | Copper and alloys | Nickel-silver | Nickel- silver | D (Poor) | D (Poor) |  |  |  | 18 |  |  |  | 93 | H. Leidheiser, Jr., The Corrosion of Copper, Tin and Their Alloys, John Wiley & Sons, New York, 1971, p 90-96
Hydrogen Cyanide | Copper and alloys | Phosphor bronze | Phosphor bronze, 5% Sn | D (Poor) | D (Poor) |  | C51000 | [5 empty] | 93 | H. Leidheiser, Jr., The Corrosion of Copper, Tin and Their Alloys, John Wiley & Sons, New York, 1971, p 90-96
Hydrogen Cyanide | Copper and alloys | Phosphor bronze | Phosphor bronze, 8% Sn | D (Poor) | D (Poor) |  | C52100 | [5 empty] | 93 | H. Leidheiser, Jr., The Corrosion of Copper, Tin and Their Alloys, John Wiley & Sons, New York, 1971, p 90-96
Hydrogen Cyanide | Copper and alloys | Silicon bronze | Silicon bronze, high | D (Poor) | D (Poor) |  | C65500 | [5 empty] | 93 | H. Leidheiser, Jr., The Corrosion of Copper, Tin and Their Alloys, John Wiley & Sons, New York, 1971, p 90-96
Hydrogen Cyanide | Copper and alloys | Silicon bronze | Silicon bronze, high | 5.4 max | 210 max |  | C65500 | At base of partial condenser |  |  |  | 573 h | 138 | Metals Handbook, Ninth Edition, Vol 2, Properties and Selection: Nonferrous Alloys and Pure Metals, American Society for Metals, Metals Park, OH, 1979, p 476-477
Hydrogen Cyanide | Copper and alloys | Silicon bronze | Silicon bronze, high | 0.34 | 14 |  | C65500 | At base of partial condenser |  |  |  | 671 h | 138 | Metals Handbook, Ninth Edition, Vol 2, Properties and Selection: Nonferrous Alloys and Pure Metals, American Society for Metals, Metals Park, OH, 1979, p 476-477
Hydrogen Cyanide | Copper and alloys | Silicon bronze | Silicon bronze, high | 1.1 max | 45 max |  | C65500 | At base of stripping still |  |  |  | 573 h | 138 | Metals Handbook, Ninth Edition, Vol 2, Properties and Selection: Nonferrous Alloys and Pure Metals, American Society for Metals, Metals Park, OH, 1979, p 476-477
Hydrogen Cyanide | Copper and alloys | Silicon bronze | Silicon bronze, high | 0.28 | 11 |  | C65500 | At base of stripping still |  |  |  | 671 h | 138 | Metals Handbook, Ninth Edition, Vol 2, Properties and Selection: Nonferrous Alloys and Pure Metals, American Society for Metals, Metals Park, OH, 1979, p 476-477
Hydrogen Cyanide | Copper and alloys | Silicon bronze | Silicon bronze, high | 0.25 max | 1.0 max |  | C65500 | At top of HCN refining still |  |  |  | 573 h | 138 | Metals Handbook, Ninth Edition, Vol 2, Properties and Selection: Nonferrous Alloys and Pure Metals, American Society for Metals, Metals Park, OH, 1979, p 476-477
Hydrogen Cyanide | Copper and alloys | Silicon bronze | Silicon bronze, high | 0.035 | 1.4 |  | C65500 | Cyanohydrin stripping still products (kettle) |  |  |  | 1621 h | 138 | Metals Handbook, Ninth Edition, Vol 2, Properties and Selection: Nonferrous Alloys and Pure Metals, American Society for Metals, Metals Park, OH, 1979, p 476-477
Hydrogen Cyanide | Copper and alloys | Silicon bronze | Silicon bronze, high | 0.04 | 1.6 |  | C65500 | Ethylene cyanohydrin residues |  | 30-90 | 86-194 | 2232 h | 138 | Metals Handbook, Ninth Edition, Vol 2, Properties and Selection: Nonferrous Alloys and Pure Metals, American Society for Metals, Metals Park, OH, 1979, p 476-477
Hydrogen Cyanide | Copper and alloys | Silicon bronze | Silicon bronze, high | 0.24 max | 10 max |  | C65500 | Stripping still |  |  |  | 573 h | 138 | Metals Handbook, Ninth Edition, Vol 2, Properties and Selection: Nonferrous Alloys and Pure Metals, American Society for Metals, Metals Park, OH, 1979, p 476-477
Hydrogen Cyanide | Copper and alloys | Silicon bronze | Silicon bronze, high | 0.50 max | 20 max |  | C65500 | Stripping still |  |  |  | 671 h | 138 | Metals Handbook, Ninth Edition, Vol 2, Properties and Selection: Nonferrous Alloys and Pure Metals, American Society for Metals, Metals Park, OH, 1979, p 476-477
Hydrogen Cyanide | Copper and alloys | Silicon bronze | Silicon bronze, low | D (Poor) | D (Poor) |  | C65100 | [5 empty] | 93 | H. Leidheiser, Jr., The Corrosion of Copper, Tin and Their Alloys, John Wiley & Sons, New York, 1971, p 90-96
Hydrogen Cyanide | Copper and alloys | Tin brass | Admiralty brass | D (Poor) | D (Poor) |  | C44300 | [5 empty] | 93 | H. Leidheiser, Jr., The Corrosion of Copper, Tin and Their Alloys, John Wiley & Sons, New York, 1971, p 90-96
Hydrogen Cyanide | Copper and alloys | Tin brass | Naval brass | D (Poor) | D (Poor) |  | C46400 | [5 empty] | 93 | H. Leidheiser, Jr., The Corrosion of Copper, Tin and Their Alloys, John Wiley & Sons, New York, 1971, p 90-96
Hydrogen Cyanide | Stainless steels | Austenitic | 304 | 0.003 max | 0.1 max |  | S30400 | Chemical processing; field or pilot plant test; no aeration; no agitation. Liquid hydrocyanic acid |  | 7 | 45 | 169 d | 89 | A Guide to Corrosion Resistance, Climax Molybdenum Company, Greenwich, CT, 1981
Hydrogen Cyanide | Stainless steels | Austenitic | 316 | 0.003 max | 0.1 max |  | S31600 | Chemical processing; field or pilot plant test; no aeration; no agitation. Liquid hydrocyanic acid |  | 7 | 45 | 169 d | 89 | A Guide to Corrosion Resistance, Climax Molybdenum Company, Greenwich, CT, 1981
Hydrogen Cyanide | Stainless steels | Martensitic | 410 | D (Poor) | D (Poor) |  | S41000 |  |  | Room | Room |  | 121 | Cyclops Corp., Universal-Cyclops Specialty Steel Division
Hydrogen Fluoride | Stainless steels | Austenitic | 301 | B (Good) | B (Good) |  | S30100 | Dry gaseous |  | 100 | 212 |  | 253 | Chemical Resistance of REMANIT Stainless Steels, Thyssen Edelstahlwerke AG, March 1989
Hydrogen Fluoride | Stainless steels | Austenitic | 302 | B (Good) | B (Good) |  | S30200 | Dry gaseous |  | 100 | 212 |  | 253 | Chemical Resistance of REMANIT Stainless Steels, Thyssen Edelstahlwerke AG, March 1989
Hydrogen Fluoride | Stainless steels | Austenitic | 303 | D (Poor) | D (Poor) |  | S30300 | Dry gaseous |  | 100 | 212 |  | 253 | Chemical Resistance of REMANIT Stainless Steels, Thyssen Edelstahlwerke AG, March 1989
Hydrogen Fluoride | Stainless steels | Austenitic | 303 | B (Good) | B (Good) |  | S30300 | Dry gaseous |  | 100 | 212 |  | 253 | Chemical Resistance of REMANIT Stainless Steels, Thyssen Edelstahlwerke AG, March 1989
Hydrogen Fluoride | Stainless steels | Austenitic | 304 | B (Good) | B (Good) |  | S30400 | Dry gaseous |  | 100 | 212 |  | 253 | Chemical Resistance of REMANIT Stainless Steels, Thyssen Edelstahlwerke AG, March 1989
Hydrogen Fluoride | Stainless steels | Austenitic | 316 | B (Good) | B (Good) |  | S31600 | Dry gaseous |  | 100 | 212 |  | 253 | Chemical Resistance of REMANIT Stainless Steels, Thyssen Edelstahlwerke AG, March 1989
Hydrogen Fluoride | Stainless steels | Austenitic | 321 | B (Good) | B (Good) |  | S32100 | Dry gaseous |  | 100 | 212 |  | 253 | Chemical Resistance of REMANIT Stainless Steels, Thyssen Edelstahlwerke AG, March 1989
Hydrogen Fluoride | Stainless steels | Austenitic | 347 | B (Good) | B (Good) |  | S34700 | Dry gaseous |  | 100 | 212 |  | 253 | Chemical Resistance of REMANIT Stainless Steels, Thyssen Edelstahlwerke AG, March 1989
Hydrogen Fluoride | Stainless steels | Austenitic | 304L | B (Good) | B (Good) |  | S30403 | Dry gaseous |  | 100 | 212 |  | 253 | Chemical Resistance of REMANIT Stainless Steels, Thyssen Edelstahlwerke AG, March 1989
Hydrogen Fluoride | Stainless steels | Austenitic | 304LN | B (Good) | B (Good) |  | S30453 | Dry gaseous |  | 100 | 212 |  | 253 | Chemical Resistance of REMANIT Stainless Steels, Thyssen Edelstahlwerke AG, March 1989
Hydrogen Fluoride | Stainless steels | Austenitic | 316F | B (Good) | B (Good) |  | S31620 | Dry gaseous |  | 100 | 212 |  | 253 | Chemical Resistance of REMANIT Stainless Steels, Thyssen Edelstahlwerke AG, March 1989
Hydrogen Fluoride | Stainless steels | Austenitic | 316L | B (Good) | B (Good) |  | S31603 | Dry gaseous |  | 100 | 212 |  | 253 | Chemical Resistance of REMANIT Stainless Steels, Thyssen Edelstahlwerke AG, March 1989
Hydrogen Fluoride | Stainless steels | Austenitic | 316LN | B (Good) | B (Good) |  | S31653 | Dry gaseous |  | 100 | 212 |  | 253 | Chemical Resistance of REMANIT Stainless Steels, Thyssen Edelstahlwerke AG, March 1989
Hydrogen Fluoride | Stainless steels | Austenitic | 316Ti | B (Good) | B (Good) |  | S31635 | Dry gaseous |  | 100 | 212 |  | 253 | Chemical Resistance of REMANIT Stainless Steels, Thyssen Edelstahlwerke AG, March 1989
Hydrogen Fluoride | Stainless steels | Austenitic | 317L | B (Good) | B (Good) |  | S31703 | Dry gaseous |  | 100 | 212 |  | 253 | Chemical Resistance of REMANIT Stainless Steels, Thyssen Edelstahlwerke AG, March 1989
Hydrogen Fluoride | Stainless steels | Austenitic | 317LN | B (Good) | B (Good) |  | S31725 | Dry gaseous |  | 100 | 212 |  | 253 | Chemical Resistance of REMANIT Stainless Steels, Thyssen Edelstahlwerke AG, March 1989
Hydrogen Fluoride | Stainless steels | Duplex | 329 | B (Good) | B (Good) |  | S32900 | Dry gaseous |  | 100 | 212 |  | 253 | Chemical Resistance of REMANIT Stainless Steels, Thyssen Edelstahlwerke AG, March 1989
Hydrogen Fluoride | Stainless steels | Duplex | F51 | B (Good) | B (Good) |  | S31803 | Dry gaseous |  | 100 | 212 |  | 253 | Chemical Resistance of REMANIT Stainless Steels, Thyssen Edelstahlwerke AG, March 1989
Hydrogen Fluoride | Stainless steels | Ferritic | 405 | D (Poor) | D (Poor) |  | S40500 | Dry gaseous |  | 100 | 212 |  | 253 | Chemical Resistance of REMANIT Stainless Steels, Thyssen Edelstahlwerke AG, March 1989
Hydrogen Fluoride | Stainless steels | Ferritic | 409 | D (Poor) | D (Poor) |  | S40900 | Dry gaseous |  | 100 | 212 |  | 253 | Chemical Resistance of REMANIT Stainless Steels, Thyssen Edelstahlwerke AG, March 1989
Hydrogen Fluoride | Stainless steels | Ferritic | 430 | D (Poor) | D (Poor) |  | S43000 | Dry gaseous |  | 100 | 212 |  | 253 | Chemical Resistance of REMANIT Stainless Steels, Thyssen Edelstahlwerke AG, March 1989
Hydrogen Fluoride | Stainless steels | Ferritic | 434 | B (Good) | B (Good) |  | S43400 | Dry gaseous |  | 100 | 212 |  | 253 | Chemical Resistance of REMANIT Stainless Steels, Thyssen Edelstahlwerke AG, March 1989
Hydrogen Fluoride | Stainless steels | Martensitic | 403 | D (Poor) | D (Poor) |  | S40300 | Dry gaseous |  | 100 | 212 |  | 253 | Chemical Resistance of REMANIT Stainless Steels, Thyssen Edelstahlwerke AG, March 1989
Hydrogen Fluoride | Stainless steels | Martensitic | 410 | D (Poor) | D (Poor) |  | S41000 | Dry gaseous |  | 100 | 212 |  | 253 | Chemical Resistance of REMANIT Stainless Steels, Thyssen Edelstahlwerke AG, March 1989
Hydrogen Fluoride | Stainless steels | Martensitic | 416 | D (Poor) | D (Poor) |  | S41600 | Dry gaseous |  | 100 | 212 |  | 253 | Chemical Resistance of REMANIT Stainless Steels, Thyssen Edelstahlwerke AG, March 1989
Hydrogen Fluoride | Stainless steels | Martensitic | 420 | D (Poor) | D (Poor) |  | S42000 | Dry gaseous |  | 100 | 212 |  | 253 | Chemical Resistance of REMANIT Stainless Steels, Thyssen Edelstahlwerke AG, March 1989
Hydrogen Peroxide | Miscellaneous | Magnesium and alloys | Magnesium | D (Poor) | D (Poor) |  |  |  | All | Room | Room |  | 119 | Dow Chemical Co., Midland, MI
Hydrogen Peroxide | Refractory metals and alloys | Niobium and alloys | Niobium | 0.025 | 1 |  | R04210 |  | 30 | Room | Room |  | 2 | Metals Handbook, Ninth Edition, Vol 13, Corrosion, ASM International, Metals Park, OH, 1987, p 723-724
Hydrogen Peroxide | Refractory metals and alloys | Niobium and alloys | Niobium | 0.5 | 20 |  | R04210 |  | 30 | Boiling | Boiling |  | 2 | Metals Handbook, Ninth Edition, Vol 13, Corrosion, ASM International, Metals Park, OH, 1987, p 723-724
Hydrogen Peroxide | Refractory metals and alloys | Titanium and alloys | Titanium | 0.127 max | 5.08 max |  |  |  | 3 | Room | Room |  | 90 | N.D. Tomashov and P.M. Altovskii, Corrosion and Protection of Titanium, Government Scientific-Technical Publication of Machine-Building Literature (Russian translation), 1963; L.C. Covington and R.W. Schultz, Corrosion of Resistance of Titanium, TIMET Cor
Hydrogen Peroxide | Refractory metals and alloys | Titanium and alloys | Titanium | 0.127 max | 5.08 max |  |  |  | 6 | Room | Room |  | 90 | N.D. Tomashov and P.M. Altovskii, Corrosion and Protection of Titanium, Government Scientific-Technical Publication of Machine-Building Literature (Russian translation), 1963; L.C. Covington and R.W. Schultz, Corrosion of Resistance of Titanium, TIMET Cor
Hydrogen Peroxide | Refractory metals and alloys | Titanium and alloys | Titanium | 0.305 max | 12.2 max |  |  |  | 30 | Room | Room |  | 90 | N.D. Tomashov and P.M. Altovskii, Corrosion and Protection of Titanium, Government Scientific-Technical Publication of Machine-Building Literature (Russian translation), 1963; L.C. Covington and R.W. Schultz, Corrosion of Resistance of Titanium, TIMET Cor
Hydrogen Peroxide | Refractory metals and alloys | Titanium and alloys | Titanium | 0.152 | 6.08 |  |  | pH 1 | 5 | 66 | 151 |  | 90 | N.D. Tomashov and P.M. Altovskii, Corrosion and Protection of Titanium, Government Scientific-Technical Publication of Machine-Building Literature (Russian translation), 1963; L.C. Covington and R.W. Schultz, Corrosion of Resistance of Titanium, TIMET Cor
Hydrogen Peroxide | Refractory metals and alloys | Titanium and alloys | Titanium | 0.69 | 27.6 |  |  | pH 1 | 20 | 66 | 151 |  | 90 | N.D. Tomashov and P.M. Altovskii, Corrosion and Protection of Titanium, Government Scientific-Technical Publication of Machine-Building Literature (Russian translation), 1963; L.C. Covington and R.W. Schultz, Corrosion of Resistance of Titanium, TIMET Cor
Hydrogen Peroxide | Refractory metals and alloys | Titanium and alloys | Titanium | 0.42 | 16.8 |  |  | pH 11 | 0.08 | 70 | 158 |  | 90 | N.D. Tomashov and P.M. Altovskii, Corrosion and Protection of Titanium, Government Scientific-Technical Publication of Machine-Building Literature (Russian translation), 1963; L.C. Covington and R.W. Schultz, Corrosion of Resistance of Titanium, TIMET Cor
Hydrogen Peroxide | Refractory metals and alloys | Titanium and alloys | Titanium | 0.061 | 2.44 |  |  | pH 4 | 5 | 66 | 151 |  | 90 | N.D. Tomashov and P.M. Altovskii, Corrosion and Protection of Titanium, Government Scientific-Technical Publication of Machine-Building Literature (Russian translation), 1963; L.C. Covington and R.W. Schultz, Corrosion of Resistance of Titanium, TIMET Cor
Hydrogen Peroxide | Refractory metals and alloys | Titanium and alloys | Titanium | 55.9 | 2236 |  |  | Plus 2% NaOH | 1 | 60 | 140 |  | 90 | N.D. Tomashov and P.M. Altovskii, Corrosion and Protection of Titanium, Government Scientific-Technical Publication of Machine-Building Literature (Russian translation), 1963; L.C. Covington and R.W. Schultz, Corrosion of Resistance of Titanium, TIMET Cor
Hydrogen Peroxide | Refractory metals and alloys | Titanium and alloys | Titanium, grade 2 | 0.064 | 2.5 |  | R50400 | pH 1. Acid solutions were prepared with HCl additions | 5 | 23 | 73 |  | 27 | Corrosion Resistance of Titanium, Technical Handbook, Imperial Metals Industries (Kynoch) Ltd., Birmingham, UK; T.F. Degnan, Materials for Handling Hydrofluoric, Nitric, and Sulfuric Acids, in Process Industries Corrosion, National Association of Corrosio
Hydrogen Peroxide | Refractory metals and alloys | Titanium and alloys | Titanium, grade 2 | 0.152 | 6 |  | R50400 | pH 1. Acid solutions were prepared with HCl additions | 5 | 66 | 150 |  | 27 | Corrosion Resistance of Titanium, Technical Handbook, Imperial Metals Industries (Kynoch) Ltd., Birmingham, UK; T.F. Degnan, Materials for Handling Hydrofluoric, Nitric, and Sulfuric Acids, in Process Industries Corrosion, National Association of Corrosio
Hydrogen Peroxide | Refractory metals and alloys | Titanium and alloys | Titanium, grade 2 | 0.686 | 27 |  | R50400 | pH 1. Acid solutions were prepared with HCl additions | 20 | 66 | 150 |  | 27 | Corrosion Resistance of Titanium, Technical Handbook, Imperial Metals Industries (Kynoch) Ltd., Birmingham, UK; T.F. Degnan, Materials for Handling Hydrofluoric, Nitric, and Sulfuric Acids, in Process Industries Corrosion, National Association of Corrosio
Hydrogen Peroxide | Refractory metals and alloys | Titanium and alloys | Titanium, grade 2 | A (Resistant) | A (Resistant) |  | R50400 | pH 1. Plus 500 ppm Ca2+. Acid solutions were prepared with HCl additions | 5 | 66 | 150 |  | 27 | Corrosion Resistance of Titanium, Technical Handbook, Imperial Metals Industries (Kynoch) Ltd., Birmingham, UK; T.F. Degnan, Materials for Handling Hydrofluoric, Nitric, and Sulfuric Acids, in Process Industries Corrosion, National Association of Corrosio
Hydrogen Peroxide | Refractory metals and alloys | Titanium and alloys | Titanium, grade 2 | A (Resistant) | A (Resistant) |  | R50400 | pH 1. Plus 500 ppm Ca2+. Acid solutions were prepared with HCl additions | 20 | 66 | 150 |  | 27 | Corrosion Resistance of Titanium, Technical Handbook, Imperial Metals Industries (Kynoch) Ltd., Birmingham, UK; T.F. Degnan, Materials for Handling Hydrofluoric, Nitric, and Sulfuric Acids, in Process Industries Corrosion, National Association of Corrosio
Hydrogen Peroxide | Refractory metals and alloys | Titanium and alloys | Titanium, grade 2 | 0.42 | 16.5 |  | R50400 | pH 11. Acid solutions were prepared with HCl additions. | 0.75 g/L | 70 | 160 |  | 27 | Corrosion Resistance of Titanium, Technical Handbook, Imperial Metals Industries (Kynoch) Ltd., Birmingham, UK; T.F. Degnan, Materials for Handling Hydrofluoric, Nitric, and Sulfuric Acids, in Process Industries Corrosion, National Association of Corrosio
Hydrogen Peroxide | Refractory metals and alloys | Titanium and alloys | Titanium, grade 2 | 0.013 | 0.5 |  | R50400 | pH 4.3. Acid solutions were prepared with HCl additions | 5 | 23 | 73 |  | 27 | Corrosion Resistance of Titanium, Technical Handbook, Imperial Metals Industries (Kynoch) Ltd., Birmingham, UK; T.F. Degnan, Materials for Handling Hydrofluoric, Nitric, and Sulfuric Acids, in Process Industries Corrosion, National Association of Corrosio
Hydrogen Peroxide | Refractory metals and alloys | Titanium and alloys | Titanium, grade 2 | 0.061 | 2.4 |  | R50400 | pH 4.3. Acid solutions were prepared with HCl additions | 5 | 66 | 150 |  | 27 | Corrosion Resistance of Titanium, Technical Handbook, Imperial Metals Industries (Kynoch) Ltd., Birmingham, UK; T.F. Degnan, Materials for Handling Hydrofluoric, Nitric, and Sulfuric Acids, in Process Industries Corrosion, National Association of Corrosio
Hydrogen Peroxide | Refractory metals and alloys | Titanium and alloys | Titanium, grade 2 | A (Resistant) | A (Resistant) |  | R50400 | Plus 10 g/L NaOH plus 10 g/L Na2SiO3 plus 0.5 g/L Na3PO4 | 3.5 g/L | 60 | 140 |  | 27 | Corrosion Resistance of Titanium, Technical Handbook, Imperial Metals Industries (Kynoch) Ltd., Birmingham, UK; T.F. Degnan, Materials for Handling Hydrofluoric, Nitric, and Sulfuric Acids, in Process Industries Corrosion, National Association of Corrosio
Hydrogen Peroxide | Refractory metals and alloys | Titanium and alloys | Titanium, grade 2 | 55.9 | 2200 |  | R50400 | Plus 20 g/L NaOH | 10 g/L | 60 | 140 |  | 27 | Corrosion Resistance of Titanium, Technical Handbook, Imperial Metals Industries (Kynoch) Ltd., Birmingham, UK; T.F. Degnan, Materials for Handling Hydrofluoric, Nitric, and Sulfuric Acids, in Process Industries Corrosion, National Association of Corrosio
Hydrogen Peroxide | Refractory metals and alloys | Titanium and alloys | Titanium, grade 7 | 0.062 | 2.44 |  | R52400 | pH 1 | 5 | 23 | 72 |  | 33 | R.W. Schultz and J.S. Grauman, Fundamental Corrosion Characterization of High-Strength Titanium Alloys, in Industrial Applications of Titanium and Zirconium: Fourth Volume, STP 917, ASTM, Philadelphia, 1986, p 130-143; L.C. Covington and R.W. Schultz, Cor
Hydrogen Peroxide | Refractory metals and alloys | Titanium and alloys | Titanium, grade 7 | 0.127 | 5 |  | R52400 | pH 1 | 5 | 66 | 150 |  | 33 | R.W. Schultz and J.S. Grauman, Fundamental Corrosion Characterization of High-Strength Titanium Alloys, in Industrial Applications of Titanium and Zirconium: Fourth Volume, STP 917, ASTM, Philadelphia, 1986, p 130-143; L.C. Covington and R.W. Schultz, Cor
Hydrogen Peroxide | Refractory metals and alloys | Titanium and alloys | Titanium, grade 7 | 0.01 | 0.39 |  | R52400 | pH 4 | 5 | 23 | 72 |  | 33 | R.W. Schultz and J.S. Grauman, Fundamental Corrosion Characterization of High-Strength Titanium Alloys, in Industrial Applications of Titanium and Zirconium: Fourth Volume, STP 917, ASTM, Philadelphia, 1986, p 130-143; L.C. Covington and R.W. Schultz, Cor
Hydrogen Peroxide | Refractory metals and alloys | Titanium and alloys | Titanium, grade 7 | 0.046 | 1.81 |  | R52400 | pH 4 | 5 | 66 | 150 |  | 33 | R.W. Schultz and J.S. Grauman, Fundamental Corrosion Characterization of High-Strength Titanium Alloys, in Industrial Applications of Titanium and Zirconium: Fourth Volume, STP 917, ASTM, Philadelphia, 1986, p 130-143; L.C. Covington and R.W. Schultz, Cor
Hydrogen Peroxide | Refractory metals and alloys | Titanium and alloys | Titanium, grade 7 | 0.008 | 0.315 |  | R52400 | Plus 5% NaCl, pH 1 | 20 | 66 | 150 |  | 33 | R.W. Schultz and J.S. Grauman, Fundamental Corrosion Characterization of High-Strength Titanium Alloys, in Industrial Applications of Titanium and Zirconium: Fourth Volume, STP 917, ASTM, Philadelphia, 1986, p 130-143; L.C. Covington and R.W. Schultz, Cor
Hydrogen Peroxide | Refractory metals and alloys | Titanium and alloys | Titanium, grade 7 | A (Resistant) | A (Resistant) |  | R52400 | Plus 500 ppm Ca2+, pH 1 | 5 | 66 | 150 |  | 33 | R.W. Schultz and J.S. Grauman, Fundamental Corrosion Characterization of High-Strength Titanium Alloys, in Industrial Applications of Titanium and Zirconium: Fourth Volume, STP 917, ASTM, Philadelphia, 1986, p 130-143; L.C. Covington and R.W. Schultz, Cor
Hydrogen Peroxide | Refractory metals and alloys | Titanium and alloys | Titanium, grade 7 | 0.76 | 29.9 |  | R52400 | Plus 500 ppm Ca2+, pH 1 | 20 | 66 | 150 |  | 33 | R.W. Schultz and J.S. Grauman, Fundamental Corrosion Characterization of High-Strength Titanium Alloys, in Industrial Applications of Titanium and Zirconium: Fourth Volume, STP 917, ASTM, Philadelphia, 1986, p 130-143; L.C. Covington and R.W. Schultz, Cor
Hydrogen Peroxide | Refractory metals and alloys | Zirconium and alloys | Zr702 | 0.05 max | 2 max |  | R60702 |  | 50 | 100 | 212 |  | 15 | Metals Handbook, Ninth Edition, Vol 13, Corrosion, ASM International, Metals Park, OH, 1987, p 711-715
Hydrogen Peroxide | Stainless steels | Austenitic | 301 | A (Resistant) | A (Resistant) |  | S30100 |  |  | 20 | 68 |  | 253 | Chemical Resistance of REMANIT Stainless Steels, Thyssen Edelstahlwerke AG, March 1989
Hydrogen Peroxide | Stainless steels | Austenitic | 302 | A (Resistant) | A (Resistant) |  | S30200 |  |  | 20 | 68 |  | 253 | Chemical Resistance of REMANIT Stainless Steels, Thyssen Edelstahlwerke AG, March 1989
Hydrogen Peroxide | Stainless steels | Austenitic | 303 | A (Resistant) | A (Resistant) |  | S30300 |  |  | 20 | 68 |  | 253 | Chemical Resistance of REMANIT Stainless Steels, Thyssen Edelstahlwerke AG, March 1989
Hydrogen Peroxide | Stainless steels | Austenitic | 303 | A (Resistant) | A (Resistant) |  | S30300 |  |  | 20 | 68 |  | 253 | Chemical Resistance of REMANIT Stainless Steels, Thyssen Edelstahlwerke AG, March 1989
Hydrogen Peroxide | Stainless steels | Austenitic | 304 | A (Resistant) | A (Resistant) |  | S30400 |  | 10 | 21 | 70 |  | 121 | Cyclops Corp., Universal-Cyclops Specialty Steel Division
Hydrogen Peroxide | Stainless steels | Austenitic | 304 | A (Resistant) | A (Resistant) |  | S30400 |  |  | 20 | 68 |  | 253 | Chemical Resistance of REMANIT Stainless Steels, Thyssen Edelstahlwerke AG, March 1989
Hydrogen Peroxide | Stainless steels | Austenitic | 304 | 0.7 | 27 | Crevice attack | S30400 | Chemical processing; field or pilot plant test; strong aeration; rapid agitation. Plus acetic acid, cationic resin, acetylated castor oil during 8 h; and alkaline wash, water wash, sodium sulfate during 6 h (epoxydation reactor) | 50 | 100 | 212 | 1 d | 89 | A Guide to Corrosion Resistance, Climax Molybdenum Company, Greenwich, CT, 1981
Hydrogen Peroxide | Stainless steels | Austenitic | 304 | 0.003 max | 0.1 max |  | S30400 | Chemical processing; lab test; no aeration; rapid agitation. Stabilized with sulfuric acid | 30 | 29 | 85 | 6 d | 89 | A Guide to Corrosion Resistance, Climax Molybdenum Company, Greenwich, CT, 1981
Hydrogen Peroxide | Stainless steels | Austenitic | 304 | 0.003 max | 0.1 max |  | S30400 | Cosmetic processing; lab test; no aeration; no agitation. Stabilized with acetanilide and phosphoric acid | 6.1 | Room | Room | 30 d | 89 | A Guide to Corrosion Resistance, Climax Molybdenum Company, Greenwich, CT, 1981
Hydrogen Peroxide | Stainless steels | Austenitic | 304 | 0.003 max | 0.1 max |  | S30400 | Cosmetic processing; lab test; no aeration; rapid agitation. Stabilized with acetanilide | 3 | Room | Room | 30 d | 89 | A Guide to Corrosion Resistance, Climax Molybdenum Company, Greenwich, CT, 1981
Hydrogen Peroxide | Stainless steels | Austenitic | 316 | A (Resistant) | A (Resistant) |  | S31600 |  | 10 | 21 | 70 |  | 121 | Cyclops Corp., Universal-Cyclops Specialty Steel Division
Hydrogen Peroxide | Stainless steels | Austenitic | 316 | A (Resistant) | A (Resistant) |  | S31600 |  |  | 20 | 68 |  | 253 | Chemical Resistance of REMANIT Stainless Steels, Thyssen Edelstahlwerke AG, March 1989
Hydrogen Peroxide | Stainless steels | Austenitic | 316 | 0.2 | 8 | Crevice attack | S31600 | Chemical processing; field or pilot plant test; strong aeration; rapid agitation. Plus acetic acid, cationic resin, acetylated castor oil during 8 h; and alkaline wash, water wash, sodium sulfate during 6 h (epoxydation reactor) | 50 | 100 | 212 | 1 d | 89 | A Guide to Corrosion Resistance, Climax Molybdenum Company, Greenwich, CT, 1981
Hydrogen Peroxide | Stainless steels | Austenitic | 316 | 1.5 | 59 | Crevice attack | S31600 | Chemical processing; field or pilot plant test; strong aeration; rapid agitation; sensitized specimens. Plus acetic acid, cationic resin, acetylated castor oil during 8 h; and alkaline wash, water wash, sodium sulfate during 6 h (epoxydation reactor) | 50 | 100 | 212 | 1 d | 89 | A Guide to Corrosion Resistance, Climax Molybdenum Company, Greenwich, CT, 1981
Hydrogen Peroxide | Stainless steels | Austenitic | 321 | A (Resistant) | A (Resistant) |  | S32100 |  |  | 20 | 68 |  | 253 | Chemical Resistance of REMANIT Stainless Steels, Thyssen Edelstahlwerke AG, March 1989
Hydrogen Peroxide | Stainless steels | Austenitic | 347 | A (Resistant) | A (Resistant) |  | S34700 |  |  | 20 | 68 |  | 253 | Chemical Resistance of REMANIT Stainless Steels, Thyssen Edelstahlwerke AG, March 1989
Hydrogen Peroxide | Stainless steels | Austenitic | 304L | A (Resistant) | A (Resistant) |  | S30403 |  |  | 20 | 68 |  | 253 | Chemical Resistance of REMANIT Stainless Steels, Thyssen Edelstahlwerke AG, March 1989
Hydrogen Peroxide | Stainless steels | Austenitic | 304LN | A (Resistant) | A (Resistant) |  | S30453 |  |  | 20 | 68 |  | 253 | Chemical Resistance of REMANIT Stainless Steels, Thyssen Edelstahlwerke AG, March 1989
Hydrogen Peroxide | Stainless steels | Austenitic | 316F | A (Resistant) | A (Resistant) |  | S31620 |  |  | 20 | 68 |  | 253 | Chemical Resistance of REMANIT Stainless Steels, Thyssen Edelstahlwerke AG, March 1989
Hydrogen Peroxide | Stainless steels | Austenitic | 316L | A (Resistant) | A (Resistant) |  | S31603 |  |  | 20 | 68 |  | 253 | Chemical Resistance of REMANIT Stainless Steels, Thyssen Edelstahlwerke AG, March 1989
Hydrogen Peroxide | Stainless steels | Austenitic | 316LN | A (Resistant) | A (Resistant) |  | S31653 |  |  | 20 | 68 |  | 253 | Chemical Resistance of REMANIT Stainless Steels, Thyssen Edelstahlwerke AG, March 1989
Hydrogen Peroxide | Stainless steels | Austenitic | 316Ti | A (Resistant) | A (Resistant) |  | S31635 |  |  | 20 | 68 |  | 253 | Chemical Resistance of REMANIT Stainless Steels, Thyssen Edelstahlwerke AG, March 1989
Hydrogen Peroxide | Stainless steels | Austenitic | 317L | A (Resistant) | A (Resistant) |  | S31703 |  |  | 20 | 68 |  | 253 | Chemical Resistance of REMANIT Stainless Steels, Thyssen Edelstahlwerke AG, March 1989
Hydrogen Peroxide | Stainless steels | Austenitic | 317LN | A (Resistant) | A (Resistant) |  | S31725 |  |  | 20 | 68 |  | 253 | Chemical Resistance of REMANIT Stainless Steels, Thyssen Edelstahlwerke AG, March 1989
Hydrogen Peroxide | Stainless steels | Duplex | 329 | A (Resistant) | A (Resistant) |  | S32900 |  |  | 20 | 68 |  | 253 | Chemical Resistance of REMANIT Stainless Steels, Thyssen Edelstahlwerke AG, March 1989
Hydrogen Peroxide | Stainless steels | Duplex | F51 | A (Resistant) | A (Resistant) |  | S31803 |  |  | 20 | 68 |  | 253 | Chemical Resistance of REMANIT Stainless Steels, Thyssen Edelstahlwerke AG, March 1989
Hydrogen Peroxide | Stainless steels | Ferritic | 405 | A (Resistant) | A (Resistant) |  | S40500 |  |  | 20 | 68 |  | 253 | Chemical Resistance of REMANIT Stainless Steels, Thyssen Edelstahlwerke AG, March 1989
Hydrogen Peroxide | Stainless steels | Ferritic | 409 | A (Resistant) | A (Resistant) |  | S40900 |  |  | 20 | 68 |  | 253 | Chemical Resistance of REMANIT Stainless Steels, Thyssen Edelstahlwerke AG, March 1989
Hydrogen Peroxide | Stainless steels | Ferritic | 430 | B (Good) | B (Good) |  | S43000 |  | 10 | 21 | 70 |  | 121 | Cyclops Corp., Universal-Cyclops Specialty Steel Division
Hydrogen Peroxide | Stainless steels | Ferritic | 430 | A (Resistant) | A (Resistant) |  | S43000 |  |  | 20 | 68 |  | 253 | Chemical Resistance of REMANIT Stainless Steels, Thyssen Edelstahlwerke AG, March 1989
Hydrogen Peroxide | Stainless steels | Ferritic | 434 | A (Resistant) | A (Resistant) |  | S43400 |  |  | 20 | 68 |  | 253 | Chemical Resistance of REMANIT Stainless Steels, Thyssen Edelstahlwerke AG, March 1989
Hydrogen Peroxide | Stainless steels | Martensitic | 403 | A (Resistant) | A (Resistant) |  | S40300 |  |  | 20 | 68 |  | 253 | Chemical Resistance of REMANIT Stainless Steels, Thyssen Edelstahlwerke AG, March 1989
Hydrogen Peroxide | Stainless steels | Martensitic | 410 | B (Good) | B (Good) |  | S41000 |  | 10 | 21 | 70 |  | 121 | Cyclops Corp., Universal-Cyclops Specialty Steel Division
Hydrogen Peroxide | Stainless steels | Martensitic | 410 | A (Resistant) | A (Resistant) |  | S41000 |  |  | Room | Room |  | 121 | Cyclops Corp., Universal-Cyclops Specialty Steel Division
Hydrogen Peroxide | Stainless steels | Martensitic | 410 | A (Resistant) | A (Resistant) |  | S41000 |  |  | 20 | 68 |  | 253 | Chemical Resistance of REMANIT Stainless Steels, Thyssen Edelstahlwerke AG, March 1989
Hydrogen Peroxide | Stainless steels | Martensitic | 416 | A (Resistant) | A (Resistant) |  | S41600 |  |  | 20 | 68 |  | 253 | Chemical Resistance of REMANIT Stainless Steels, Thyssen Edelstahlwerke AG, March 1989
Hydrogen Peroxide | Stainless steels | Martensitic | 420 | A (Resistant) | A (Resistant) |  | S42000 |  |  | 20 | 68 |  | 253 | Chemical Resistance of REMANIT Stainless Steels, Thyssen Edelstahlwerke AG, March 1989
Hydrogen Sulfide | Copper and alloys | Aluminum bronze | Aluminum bronze | A (Resistant) | A (Resistant) |  |  | Dry |  |  |  |  | 93 | H. Leidheiser, Jr., The Corrosion of Copper, Tin and Their Alloys, John Wiley & Sons, New York, 1971, p 90-96
Hydrogen Sulfide | Copper and alloys | Aluminum bronze | Aluminum bronze | D (Poor) | D (Poor) |  |  | Moist |  |  |  |  | 93 | H. Leidheiser, Jr., The Corrosion of Copper, Tin and Their Alloys, John Wiley & Sons, New York, 1971, p 90-96
Hydrogen Sulfide | Copper and alloys | Brass | Brass | A (Resistant) | A (Resistant) |  |  | Dry |  |  |  |  | 93 | H. Leidheiser, Jr., The Corrosion of Copper, Tin and Their Alloys, John Wiley & Sons, New York, 1971, p 90-96
Hydrogen Sulfide | Copper and alloys | Brass | Brass | C (Questionable) | C (Questionable) |  |  | Moist |  |  |  |  | 93 | H. Leidheiser, Jr., The Corrosion of Copper, Tin and Their Alloys, John Wiley & Sons, New York, 1971, p 90-96
Hydrogen Sulfide | Copper and alloys | Brass | Cartridge brass | A (Resistant) | A (Resistant) |  | C26000 | Dry |  |  |  |  | 93 | H. Leidheiser, Jr., The Corrosion of Copper, Tin and Their Alloys, John Wiley & Sons, New York, 1971, p 90-96
Hydrogen Sulfide | Copper and alloys | Brass | Cartridge brass | C (Questionable) | C (Questionable) |  | C26000 | Moist |  |  |  |  | 93 | H. Leidheiser, Jr., The Corrosion of Copper, Tin and Their Alloys, John Wiley & Sons, New York, 1971, p 90-96
Hydrogen Sulfide | Copper and alloys | Brass | Commercial bronze | A (Resistant) | A (Resistant) |  | C22000 | Dry |  |  |  |  | 93 | H. Leidheiser, Jr., The Corrosion of Copper, Tin and Their Alloys, John Wiley & Sons, New York, 1971, p 90-96
Hydrogen Sulfide | Copper and alloys | Brass | Commercial bronze | D (Poor) | D (Poor) |  | C22000 | Moist |  |  |  |  | 93 | H. Leidheiser, Jr., The Corrosion of Copper, Tin and Their Alloys, John Wiley & Sons, New York, 1971, p 90-96
Hydrogen Sulfide | Copper and alloys | Brass | Muntz metal | A (Resistant) | A (Resistant) |  | C28000 | Dry |  |  |  |  | 93 | H. Leidheiser, Jr., The Corrosion of Copper, Tin and Their Alloys, John Wiley & Sons, New York, 1971, p 90-96
Hydrogen Sulfide | Copper and alloys | Brass | Muntz metal | C (Questionable) | C (Questionable) |  | C28000 | Moist |  |  |  |  | 93 | H. Leidheiser, Jr., The Corrosion of Copper, Tin and Their Alloys, John Wiley & Sons, New York, 1971, p 90-96
Hydrogen Sulfide | Copper and alloys | Brass | Red brass | A (Resistant) | A (Resistant) |  | C23000 | Dry |  |  |  |  | 93 | H. Leidheiser, Jr., The Corrosion of Copper, Tin and Their Alloys, John Wiley & Sons, New York, 1971, p 90-96
Hydrogen Sulfide | Copper and alloys | Brass | Red brass | D (Poor) | D (Poor) |  | C23000 | Moist |  |  |  |  | 93 | H. Leidheiser, Jr., The Corrosion of Copper, Tin and Their Alloys, John Wiley & Sons, New York, 1971, p 90-96
Hydrogen Sulfide | Copper and alloys | Copper | Electrolytic copper | A (Resistant) | A (Resistant) |  | C11000 | Dry |  |  |  |  | 93 | H. Leidheiser, Jr., The Corrosion of Copper, Tin and Their Alloys, John Wiley & Sons, New York, 1971, p 90-96
Hydrogen Sulfide | Copper and alloys | Copper | Electrolytic copper | D (Poor) | D (Poor) |  | C11000 | Moist |  |  |  |  | 93 | H. Leidheiser, Jr., The Corrosion of Copper, Tin and Their Alloys, John Wiley & Sons, New York, 1971, p 90-96
Hydrogen Sulfide | Copper and alloys | Copper | Phosphor copper | A (Resistant) | A (Resistant) |  | C12200 | Dry |  |  |  |  | 93 | H. Leidheiser, Jr., The Corrosion of Copper, Tin and Their Alloys, John Wiley & Sons, New York, 1971, p 90-96
Hydrogen Sulfide | Copper and alloys | Copper | Phosphor copper | D (Poor) | D (Poor) |  | C12200 | Moist |  |  |  |  | 93 | H. Leidheiser, Jr., The Corrosion of Copper, Tin and Their Alloys, John Wiley & Sons, New York, 1971, p 90-96
Hydrogen Sulfide | Copper and alloys | Copper-nickel | 70-30 cupronickel | A (Resistant) | A (Resistant) |  | C71500 | Dry |  |  |  |  | 93 | H. Leidheiser, Jr., The Corrosion of Copper, Tin and Their Alloys, John Wiley & Sons, New York, 1971, p 90-96
Hydrogen Sulfide | Copper and alloys | Copper-nickel | 70-30 cupronickel | C (Questionable) | C (Questionable) |  | C71500 | Moist |  |  |  |  | 93 | H. Leidheiser, Jr., The Corrosion of Copper, Tin and Their Alloys, John Wiley & Sons, New York, 1971, p 90-96
Hydrogen Sulfide | Copper and alloys | Copper-nickel | 90-10 cupronickel | A (Resistant) | A (Resistant) |  | C70600 | Dry |  |  |  |  | 93 | H. Leidheiser, Jr., The Corrosion of Copper, Tin and Their Alloys, John Wiley & Sons, New York, 1971, p 90-96
Hydrogen Sulfide | Copper and alloys | Copper-nickel | 90-10 cupronickel | D (Poor) | D (Poor) |  | C70600 | Moist |  |  |  |  | 93 | H. Leidheiser, Jr., The Corrosion of Copper, Tin and Their Alloys, John Wiley & Sons, New York, 1971, p 90-96
Hydrogen Sulfide | Copper and alloys | Leaded brass | Architectural bronze | A (Resistant) | A (Resistant) |  | C38500 | Dry |  |  |  |  | 93 | H. Leidheiser, Jr., The Corrosion of Copper, Tin and Their Alloys, John Wiley & Sons, New York, 1971, p 90-96
Hydrogen Sulfide | Copper and alloys | Leaded brass | Architectural bronze | C (Questionable) | C (Questionable) |  | C38500 | Moist |  |  |  |  | 93 | H. Leidheiser, Jr., The Corrosion of Copper, Tin and Their Alloys, John Wiley & Sons, New York, 1971, p 90-96
Hydrogen Sulfide | Copper and alloys | Leaded brass | Free-cutting brass | A (Resistant) | A (Resistant) |  | C36000 | Dry |  |  |  |  | 93 | H. Leidheiser, Jr., The Corrosion of Copper, Tin and Their Alloys, John Wiley & Sons, New York, 1971, p 90-96
Hydrogen Sulfide | Copper and alloys | Leaded brass | Free-cutting brass | C (Questionable) | C (Questionable) |  | C36000 | Moist |  |  |  |  | 93 | H. Leidheiser, Jr., The Corrosion of Copper, Tin and Their Alloys, John Wiley & Sons, New York, 1971, p 90-96
Hydrogen Sulfide | Copper and alloys | Nickel-silver | Nickel-silver | A (Resistant) | A (Resistant) |  |  | Dry | 18 |  |  |  | 93 | H. Leidheiser, Jr., The Corrosion of Copper, Tin and Their Alloys, John Wiley & Sons, New York, 1971, p 90-96
Hydrogen Sulfide | Copper and alloys | Nickel-silver | Nickel-silver | C (Questionable) | C (Questionable) |  |  | Moist | 18 |  |  |  | 93 | H. Leidheiser, Jr., The Corrosion of Copper, Tin and Their Alloys, John Wiley & Sons, New York, 1971, p 90-96
Hydrogen Sulfide | Copper and alloys | Phosphor bronze | Phosphor bronze, 5% Sn | A (Resistant) | A (Resistant) |  | C51000 | Dry |  |  |  |  | 93 | H. Leidheiser, Jr., The Corrosion of Copper, Tin and Their Alloys, John Wiley & Sons, New York, 1971, p 90-96
Hydrogen Sulfide | Copper and alloys | Phosphor bronze | Phosphor bronze, 5% Sn | D (Poor) | D (Poor) |  | C51000 | Moist |  |  |  |  | 93 | H. Leidheiser, Jr., The Corrosion of Copper, Tin and Their Alloys, John Wiley & Sons, New York, 1971, p 90-96
Hydrogen Sulfide | Copper and alloys | Phosphor bronze | Phosphor bronze, 8% Sn | A (Resistant) | A (Resistant) |  | C52100 | Dry |  |  |  |  | 93 | H. Leidheiser, Jr., The Corrosion of Copper, Tin and Their Alloys, John Wiley & Sons, New York, 1971, p 90-96
Hydrogen Sulfide | Copper and alloys | Phosphor bronze | Phosphor bronze, 8% Sn | D (Poor) | D (Poor) |  | C52100 | Moist |  |  |  |  | 93 | H. Leidheiser, Jr., The Corrosion of Copper, Tin and Their Alloys, John Wiley & Sons, New York, 1971, p 90-96
Hydrogen Sulfide | Copper and alloys | Silicon bronze | Silicon bronze, high | A (Resistant) | A (Resistant) |  | C65500 | Dry |  |  |  |  | 93 | H. Leidheiser, Jr., The Corrosion of Copper, Tin and Their Alloys, John Wiley & Sons, New York, 1971, p 90-96
Hydrogen Sulfide | Copper and alloys | Silicon bronze | Silicon bronze, high | D (Poor) | D (Poor) |  | C65500 | Moist |  |  |  |  | 93 | H. Leidheiser, Jr., The Corrosion of Copper, Tin and Their Alloys, John Wiley & Sons, New York, 1971, p 90-96
Hydrogen Sulfide | Copper and alloys | Silicon bronze | Silicon bronze, low | A (Resistant) | A (Resistant) |  | C65100 | Dry |  |  |  |  | 93 | H. Leidheiser, Jr., The Corrosion of Copper, Tin and Their Alloys, John Wiley & Sons, New York, 1971, p 90-96
Hydrogen Sulfide | Copper and alloys | Silicon bronze | Silicon bronze, low | D (Poor) | D (Poor) |  | C65100 | Moist |  |  |  |  | 93 | H. Leidheiser, Jr., The Corrosion of Copper, Tin and Their Alloys, John Wiley & Sons, New York, 1971, p 90-96
Hydrogen Sulfide | Copper and alloys | Tin brass | Admiralty brass | A (Resistant) | A (Resistant) |  | C44300 | Dry |  |  |  |  | 93 | H. Leidheiser, Jr., The Corrosion of Copper, Tin and Their Alloys, John Wiley & Sons, New York, 1971, p 90-96
Hydrogen Sulfide | Copper and alloys | Tin brass | Admiralty brass | C (Questionable) | C (Questionable) |  | C44300 | Moist |  |  |  |  | 93 | H. Leidheiser, Jr., The Corrosion of Copper, Tin and Their Alloys, John Wiley & Sons, New York, 1971, p 90-96
Hydrogen Sulfide | Copper and alloys | Tin brass | Naval brass | A (Resistant) | A (Resistant) |  | C46400 | Dry |  |  |  |  | 93 | H. Leidheiser, Jr., The Corrosion of Copper, Tin and Their Alloys, John Wiley & Sons, New York, 1971, p 90-96
Hydrogen Sulfide | Copper and alloys | Tin brass | Naval brass | C (Questionable) | C (Questionable) |  | C46400 | Moist |  |  |  |  | 93 | H. Leidheiser, Jr., The Corrosion of Copper, Tin and Their Alloys, John Wiley & Sons, New York, 1971, p 90-96
Hydrogen Sulfide | Miscellaneous | Magnesium and alloys | Magnesium | A (Resistant) | A (Resistant) |  |  |  | 100 | Room | Room |  | 119 | Dow Chemical Co., Midland, MI
Hydrogen Sulfide | Miscellaneous | Noble metals | Gold | 0.05 max | 2 max |  | P00016 | Moist |  | Room | Room |  | 8 | Metals Handbook, Ninth Edition, Vol 13, Corrosion, ASM International, Metals Park, OH, 1987, p 798
Hydrogen Sulfide | Miscellaneous | Noble metals | Iridium | A (Resistant) | A (Resistant) |  |  | Moist |  | Room | Room |  | 18 | Metals Handbook, Ninth Edition, Vol 13, Corrosion, ASM International, Metals Park, OH, 1987, p 806
Hydrogen Sulfide | Miscellaneous | Noble metals | Osmium | 0.25 max | 10 max |  |  | Moist |  | Room | Room |  | 26 | Metals Handbook, Ninth Edition, Vol 13, Corrosion, ASM International, Metals Park, OH, 1987, p 807
Hydrogen Sulfide | Miscellaneous | Noble metals | Palladium | A (Resistant) | A (Resistant) |  | P03980 | Moist |  | Room | Room |  | 17 | Metals Handbook, Ninth Edition, Vol 13, Corrosion, ASM International, Metals Park, OH, 1987, p 804
Hydrogen Sulfide | Miscellaneous | Noble metals | Platinum | A (Resistant) | A (Resistant) |  | P04995 | Moist |  | Room | Room |  | 6 | Metals Handbook, Ninth Edition, Vol 13, Corrosion, ASM International, Metals Park, OH, 1987, p 803
Hydrogen Sulfide | Miscellaneous | Noble metals | Rhodium | A (Resistant) | A (Resistant) |  | P05990 | Moist |  | Room | Room |  | 29 | Metals Handbook, Ninth Edition, Vol 13, Corrosion, ASM International, Metals Park, OH, 1987, p 805
Hydrogen Sulfide | Miscellaneous | Noble metals | Rhodium | A (Resistant) | A (Resistant) |  | P05990 | Moist |  | Room | Room |  | 18 | Metals Handbook, Ninth Edition, Vol 13, Corrosion, ASM International, Metals Park, OH, 1987, p 806
Hydrogen Sulfide | Miscellaneous | Noble metals | Rhodium | A (Resistant) | A (Resistant) |  | P05990 | Moist at room temperature |  | 100 | 212 |  | 18 | Metals Handbook, Ninth Edition, Vol 13, Corrosion, ASM International, Metals Park, OH, 1987, p 806
Hydrogen Sulfide | Miscellaneous | Noble metals | Silver | D (Poor) | D (Poor) |  | P07010 |  |  | Room | Room |  | 4 | Metals Handbook, Ninth Edition, Vol 13, Corrosion, ASM International, Metals Park, OH, 1987, p 795
Hydrogen Sulfide | Miscellaneous | Noble metals | Silver | D (Poor) | D (Poor) |  | P07010 |  |  | Room | Room |  | 4 | Metals Handbook, Ninth Edition, Vol 13, Corrosion, ASM International, Metals Park, OH, 1987, p 795
Hydrogen Sulfide | Miscellaneous | Noble metals | Silver | A (Resistant) | A (Resistant) |  | P07010 |  | All | Room | Room |  | 9 | Metals Handbook, Ninth Edition, Vol 13, Corrosion, ASM International, Metals Park, OH, 1987, p 796
Hydrogen Sulfide | Stainless steels | Austenitic | 304 | A (Resistant) | A (Resistant) |  | S30400 | Dry | 4 max | 400 max | 400 max |  | 253 | Chemical Resistance of REMANIT Stainless Steels, Thyssen Edelstahlwerke AG, March 1989
Hydrogen Sulfide | Nickel and alloys | Nickel-chromium-iron-molybdenum | Alloy 825 Inco Alloys International Inc. | 0.005 | 0.2 | Slight pitting; crevice attack | N08825 | Chemical processing; field or pilot plant test; no aeration; no agitation. Hydrogen sulfide, water (extraction unit) |  | 80-150 | 176-302 | 160 d | 89 | A Guide to Corrosion Resistance, Climax Molybdenum Company, Greenwich, CT, 1981
Hydrogen Sulfide | Refractory metals and alloys | Titanium and alloys | Titanium | A (Resistant) | A (Resistant) |  |  | Steam and 0.077% mercaptans | 7.65 | 93-110 | 200-230 |  | 90 | N.D. Tomashov and P.M. Altovskii, Corrosion and Protection of Titanium, Government Scientific-Technical Publication of Machine-Building Literature (Russian translation), 1963; L.C. Covington and R.W. Schultz, Corrosion of Resistance of Titanium, TIMET Cor
Hydrogen Sulfide | Refractory metals and alloys | Titanium and alloys | Titanium | 0.003 max | 0.12 max |  |  | Water saturated |  | 21 | 70 |  | 90 | N.D. Tomashov and P.M. Altovskii, Corrosion and Protection of Titanium, Government Scientific-Technical Publication of Machine-Building Literature (Russian translation), 1963; L.C. Covington and R.W. Schultz, Corrosion of Resistance of Titanium, TIMET Cor
Hydrogen Sulfide | Stainless steels | Austenitic | 301 | A (Resistant) | A (Resistant) |  | S30100 | Dry | 4 max | 20 | 68 |  | 253 | Chemical Resistance of REMANIT Stainless Steels, Thyssen Edelstahlwerke AG, March 1989
Hydrogen Sulfide | Stainless steels | Austenitic | 301 | A (Resistant) | A (Resistant) |  | S30100 | Dry | 4 max | 100 | 212 |  | 253 | Chemical Resistance of REMANIT Stainless Steels, Thyssen Edelstahlwerke AG, March 1989
Hydrogen Sulfide | Stainless steels | Austenitic | 301 | A (Resistant) | A (Resistant) |  | S30100 | Dry | 4 max | 400 max | 400 max |  | 253 | Chemical Resistance of REMANIT Stainless Steels, Thyssen Edelstahlwerke AG, March 1989
Hydrogen Sulfide | Stainless steels | Austenitic | 301 | A (Resistant) | A (Resistant) |  | S30100 | Moist | 4 max | 400 max | 400 max |  | 253 | Chemical Resistance of REMANIT Stainless Steels, Thyssen Edelstahlwerke AG, March 1989
Hydrogen Sulfide | Stainless steels | Austenitic | 302 | A (Resistant) | A (Resistant) |  | S30200 | Dry | 4 max | 20 | 68 |  | 253 | Chemical Resistance of REMANIT Stainless Steels, Thyssen Edelstahlwerke AG, March 1989
Hydrogen Sulfide | Stainless steels | Austenitic | 302 | A (Resistant) | A (Resistant) |  | S30200 | Dry | 4 max | 100 | 212 |  | 253 | Chemical Resistance of REMANIT Stainless Steels, Thyssen Edelstahlwerke AG, March 1989
Hydrogen Sulfide | Stainless steels | Austenitic | 302 | A (Resistant) | A (Resistant) |  | S30200 | Dry | 4 max | 400 max | 400 max |  | 253 | Chemical Resistance of REMANIT Stainless Steels, Thyssen Edelstahlwerke AG, March 1989
Hydrogen Sulfide | Stainless steels | Austenitic | 302 | A (Resistant) | A (Resistant) |  | S30200 | Moist | 4 max | 400 max | 400 max |  | 253 | Chemical Resistance of REMANIT Stainless Steels, Thyssen Edelstahlwerke AG, March 1989
Hydrogen Sulfide | Stainless steels | Austenitic | 303 | A (Resistant) | A (Resistant) |  | S30300 | Dry | 4 max | 20 | 68 |  | 253 | Chemical Resistance of REMANIT Stainless Steels, Thyssen Edelstahlwerke AG, March 1989
Hydrogen Sulfide | Stainless steels | Austenitic | 303 | A (Resistant) | A (Resistant) |  | S30300 | Dry | 4 max | 20 | 68 |  | 253 | Chemical Resistance of REMANIT Stainless Steels, Thyssen Edelstahlwerke AG, March 1989
Hydrogen Sulfide | Stainless steels | Austenitic | 303 | A (Resistant) | A (Resistant) |  | S30300 | Dry | 4 max | 100 | 212 |  | 253 | Chemical Resistance of REMANIT Stainless Steels, Thyssen Edelstahlwerke AG, March 1989
Hydrogen Sulfide | Stainless steels | Austenitic | 303 | A (Resistant) | A (Resistant) |  | S30300 | Dry | 4 max | 100 | 212 |  | 253 | Chemical Resistance of REMANIT Stainless Steels, Thyssen Edelstahlwerke AG, March 1989
Hydrogen Sulfide | Stainless steels | Austenitic | 303 | C (Questionable) | C (Questionable) |  | S30300 | Dry | 4 max | 400 max | 400 max |  | 253 | Chemical Resistance of REMANIT Stainless Steels, Thyssen Edelstahlwerke AG, March 1989
Hydrogen Sulfide | Stainless steels | Austenitic | 303 | A (Resistant) | A (Resistant) |  | S30300 | Dry | 4 max | 400 max | 400 max |  | 253 | Chemical Resistance of REMANIT Stainless Steels, Thyssen Edelstahlwerke AG, March 1989
Hydrogen Sulfide | Stainless steels | Austenitic | 303 | D (Poor) | D (Poor) |  | S30300 | Moist | 4 max | 400 max | 400 max |  | 253 | Chemical Resistance of REMANIT Stainless Steels, Thyssen Edelstahlwerke AG, March 1989
Hydrogen Sulfide | Stainless steels | Austenitic | 303 | A (Resistant) | A (Resistant) |  | S30300 | Moist | 4 max | 400 max | 400 max |  | 253 | Chemical Resistance of REMANIT Stainless Steels, Thyssen Edelstahlwerke AG, March 1989
Hydrogen Sulfide | Stainless steels | Austenitic | 304 | 0.003 max | 0.1 max |  | S30400 | Chemical processing; field or pilot plant test. Hydrogen sulfide (generator, vapors) |  |  |  | 56 d | 89 | A Guide to Corrosion Resistance, Climax Molybdenum Company, Greenwich, CT, 1981
Hydrogen Sulfide | Stainless steels | Austenitic | 304 | 0.003 max | 0.1 max | Slight pitting; crevice attack | S30400 | Chemical processing; field or pilot plant test; no aeration; no agitation. Hydrogen sulfide, water (extraction unit) |  | 80-150 | 176-302 | 160 d | 89 | A Guide to Corrosion Resistance, Climax Molybdenum Company, Greenwich, CT, 1981
Hydrogen Sulfide | Stainless steels | Austenitic | 304 | A (Resistant) | A (Resistant) |  | S30400 | Dry | 4 max | 20 | 68 |  | 253 | Chemical Resistance of REMANIT Stainless Steels, Thyssen Edelstahlwerke AG, March 1989
Hydrogen Sulfide | Stainless steels | Austenitic | 304 | A (Resistant) | A (Resistant) |  | S30400 | Dry | 4 max | 100 | 212 |  | 253 | Chemical Resistance of REMANIT Stainless Steels, Thyssen Edelstahlwerke AG, March 1989
Hydrogen Sulfide | Stainless steels | Austenitic | 304 | A (Resistant) | A (Resistant) |  | S30400 | Moist | 4 max | 400 max | 400 max |  | 253 | Chemical Resistance of REMANIT Stainless Steels, Thyssen Edelstahlwerke AG, March 1989
Hydrogen Sulfide | Stainless steels | Austenitic | 304 | 0.003 max | 0.1 max |  | S30400 | Petroleum processing; field or pilot plant test; no aeration; rapid agitation. Plus 3-17 mol% ammonia, 7-12% carbon dioxide, small amounts of chlorides, cyanides and hydrocarbons (vapors) | 85-65 mol% | 127 | 260 | 288 d | 89 | A Guide to Corrosion Resistance, Climax Molybdenum Company, Greenwich, CT, 1981
Hydrogen Sulfide | Stainless steels | Austenitic | 304 | 0.003 max | 0.1 max | Crevice attack | S30400 | Petroleum processing; field or pilot plant test; strong aeration; slight to moderate agitation. Plus air and nitrogen | 98 | 32 | 90 | 188 d | 89 | A Guide to Corrosion Resistance, Climax Molybdenum Company, Greenwich, CT, 1981
Hydrogen Sulfide | Stainless steels | Austenitic | 316 | 0.003 max | 0.1 max |  | S31600 | Chemical processing; field or pilot plant test. Hydrogen sulfide (generator, vapors) |  |  |  | 56 d | 89 | A Guide to Corrosion Resistance, Climax Molybdenum Company, Greenwich, CT, 1981
Hydrogen Sulfide | Stainless steels | Austenitic | 316 | 0.003 | 0.1 |  | S31600 | Chemical processing; field or pilot plant test; no aeration. Hydrogen-sulfide gas saturated with water vapor. |  | 38-77 | 100-170 | 60 d | 89 | A Guide to Corrosion Resistance, Climax Molybdenum Company, Greenwich, CT, 1981
Hydrogen Sulfide | Stainless steels | Austenitic | 316 | 0.003 max | 0.1 max | Slight pitting; crevice attack | S31600 | Chemical processing; field or pilot plant test; no aeration; no agitation. Hydrogen sulfide, water (extraction unit) |  | 80-150 | 176-302 | 160 d | 89 | A Guide to Corrosion Resistance, Climax Molybdenum Company, Greenwich, CT, 1981
Hydrogen Sulfide | Stainless steels | Austenitic | 316 | A (Resistant) | A (Resistant) |  | S31600 | Dry | 4 max | 20 | 68 |  | 253 | Chemical Resistance of REMANIT Stainless Steels, Thyssen Edelstahlwerke AG, March 1989
Hydrogen Sulfide | Stainless steels | Austenitic | 316 | A (Resistant) | A (Resistant) |  | S31600 | Dry | 4 max | 100 | 212 |  | 253 | Chemical Resistance of REMANIT Stainless Steels, Thyssen Edelstahlwerke AG, March 1989
Hydrogen Sulfide | Stainless steels | Austenitic | 316 | A (Resistant) | A (Resistant) |  | S31600 | Dry | 4 max | 400 max | 400 max |  | 253 | Chemical Resistance of REMANIT Stainless Steels, Thyssen Edelstahlwerke AG, March 1989
Hydrogen Sulfide | Stainless steels | Austenitic | 316 | A (Resistant) | A (Resistant) |  | S31600 | Moist | 4 max | 400 max | 400 max |  | 253 | Chemical Resistance of REMANIT Stainless Steels, Thyssen Edelstahlwerke AG, March 1989
Hydrogen Sulfide | Stainless steels | Austenitic | 316 | 0.003 max | 0.1 max |  | S31600 | Petroleum processing; field or pilot plant test; no aeration; rapid agitation. Plus 3-17 mol% ammonia, 7-12% carbon dioxide, small amounts of chlorides, cyanides and hydrocarbons (vapors) | 85-65 mol% | 127 | 260 | 288 d | 89 | A Guide to Corrosion Resistance, Climax Molybdenum Company, Greenwich, CT, 1981
Hydrogen Sulfide | Stainless steels | Austenitic | 316 | 0.003 max | 0.1 max | Slight pitting | S31600 | Petroleum processing; field or pilot plant test; strong aeration; slight to moderate agitation. Plus air and nitrogen | 98 | 32 | 90 | 188 d | 89 | A Guide to Corrosion Resistance, Climax Molybdenum Company, Greenwich, CT, 1981
Hydrogen Sulfide | Stainless steels | Austenitic | 321 | A (Resistant) | A (Resistant) |  | S32100 | Dry | 4 max | 20 | 68 |  | 253 | Chemical Resistance of REMANIT Stainless Steels, Thyssen Edelstahlwerke AG, March 1989
Hydrogen Sulfide | Stainless steels | Austenitic | 321 | A (Resistant) | A (Resistant) |  | S32100 | Dry | 4 max | 100 | 212 |  | 253 | Chemical Resistance of REMANIT Stainless Steels, Thyssen Edelstahlwerke AG, March 1989
Hydrogen Sulfide | Stainless steels | Austenitic | 321 | A (Resistant) | A (Resistant) |  | S32100 | Dry | 4 max | 400 max | 400 max |  | 253 | Chemical Resistance of REMANIT Stainless Steels, Thyssen Edelstahlwerke AG, March 1989
Hydrogen Sulfide | Stainless steels | Austenitic | 321 | A (Resistant) | A (Resistant) |  | S32100 | Moist | 4 max | 400 max | 400 max |  | 253 | Chemical Resistance of REMANIT Stainless Steels, Thyssen Edelstahlwerke AG, March 1989
Hydrogen Sulfide | Stainless steels | Austenitic | 347 | A (Resistant) | A (Resistant) |  | S34700 | Dry | 4 max | 20 | 68 |  | 253 | Chemical Resistance of REMANIT Stainless Steels, Thyssen Edelstahlwerke AG, March 1989
Hydrogen Sulfide | Stainless steels | Austenitic | 347 | A (Resistant) | A (Resistant) |  | S34700 | Dry | 4 max | 100 | 212 |  | 253 | Chemical Resistance of REMANIT Stainless Steels, Thyssen Edelstahlwerke AG, March 1989
Hydrogen Sulfide | Stainless steels | Austenitic | 347 | A (Resistant) | A (Resistant) |  | S34700 | Dry | 4 max | 400 max | 400 max |  | 253 | Chemical Resistance of REMANIT Stainless Steels, Thyssen Edelstahlwerke AG, March 1989
Hydrogen Sulfide | Stainless steels | Austenitic | 347 | A (Resistant) | A (Resistant) |  | S34700 | Moist | 4 max | 400 max | 400 max |  | 253 | Chemical Resistance of REMANIT Stainless Steels, Thyssen Edelstahlwerke AG, March 1989
Hydrogen Sulfide | Stainless steels | Austenitic | 304L | A (Resistant) | A (Resistant) |  | S30403 | Dry | 4 max | 20 | 68 |  | 253 | Chemical Resistance of REMANIT Stainless Steels, Thyssen Edelstahlwerke AG, March 1989
Hydrogen Sulfide | Stainless steels | Austenitic | 304L | A (Resistant) | A (Resistant) |  | S30403 | Dry | 4 max | 100 | 212 |  | 253 | Chemical Resistance of REMANIT Stainless Steels, Thyssen Edelstahlwerke AG, March 1989
Hydrogen Sulfide | Stainless steels | Austenitic | 304L | A (Resistant) | A (Resistant) |  | S30403 | Dry | 4 max | 400 max | 400 max |  | 253 | Chemical Resistance of REMANIT Stainless Steels, Thyssen Edelstahlwerke AG, March 1989
Hydrogen Sulfide | Stainless steels | Austenitic | 304L | A (Resistant) | A (Resistant) |  | S30403 | Moist | 4 max | 400 max | 400 max |  | 253 | Chemical Resistance of REMANIT Stainless Steels, Thyssen Edelstahlwerke AG, March 1989
Hydrogen Sulfide | Stainless steels | Austenitic | 304LN | A (Resistant) | A (Resistant) |  | S30453 | Dry | 4 max | 20 | 68 |  | 253 | Chemical Resistance of REMANIT Stainless Steels, Thyssen Edelstahlwerke AG, March 1989
Hydrogen Sulfide | Stainless steels | Austenitic | 304LN | A (Resistant) | A (Resistant) |  | S30453 | Dry | 4 max | 100 | 212 |  | 253 | Chemical Resistance of REMANIT Stainless Steels, Thyssen Edelstahlwerke AG, March 1989
Hydrogen Sulfide | Stainless steels | Austenitic | 304LN | A (Resistant) | A (Resistant) |  | S30453 | Dry | 4 max | 400 max | 400 max |  | 253 | Chemical Resistance of REMANIT Stainless Steels, Thyssen Edelstahlwerke AG, March 1989
Hydrogen Sulfide | Stainless steels | Austenitic | 304LN | A (Resistant) | A (Resistant) |  | S30453 | Moist | 4 max | 400 max | 400 max |  | 253 | Chemical Resistance of REMANIT Stainless Steels, Thyssen Edelstahlwerke AG, March 1989
Hydrogen Sulfide | Stainless steels | Austenitic | 316F | A (Resistant) | A (Resistant) |  | S31620 | Dry | 4 max | 20 | 68 |  | 253 | Chemical Resistance of REMANIT Stainless Steels, Thyssen Edelstahlwerke AG, March 1989
Hydrogen Sulfide | Stainless steels | Austenitic | 316F | A (Resistant) | A (Resistant) |  | S31620 | Dry | 4 max | 100 | 212 |  | 253 | Chemical Resistance of REMANIT Stainless Steels, Thyssen Edelstahlwerke AG, March 1989
Hydrogen Sulfide | Stainless steels | Austenitic | 316F | A (Resistant) | A (Resistant) |  | S31620 | Dry | 4 max | 400 max | 400 max |  | 253 | Chemical Resistance of REMANIT Stainless Steels, Thyssen Edelstahlwerke AG, March 1989
Hydrogen Sulfide | Stainless steels | Austenitic | 316F | A (Resistant) | A (Resistant) |  | S31620 | Moist | 4 max | 400 max | 400 max |  | 253 | Chemical Resistance of REMANIT Stainless Steels, Thyssen Edelstahlwerke AG, March 1989
Hydrogen Sulfide | Stainless steels | Austenitic | 316L | A (Resistant) | A (Resistant) |  | S31603 | Dry | 4 max | 20 | 68 |  | 253 | Chemical Resistance of REMANIT Stainless Steels, Thyssen Edelstahlwerke AG, March 1989
Hydrogen Sulfide | Stainless steels | Austenitic | 316L | A (Resistant) | A (Resistant) |  | S31603 | Dry | 4 max | 100 | 212 |  | 253 | Chemical Resistance of REMANIT Stainless Steels, Thyssen Edelstahlwerke AG, March 1989
Hydrogen Sulfide | Stainless steels | Austenitic | 316L | A (Resistant) | A (Resistant) |  | S31603 | Dry | 4 max | 400 max | 400 max |  | 253 | Chemical Resistance of REMANIT Stainless Steels, Thyssen Edelstahlwerke AG, March 1989
Hydrogen Sulfide | Stainless steels | Austenitic | 316L | A (Resistant) | A (Resistant) |  | S31603 | Moist | 4 max | 400 max | 400 max |  | 253 | Chemical Resistance of REMANIT Stainless Steels, Thyssen Edelstahlwerke AG, March 1989
Hydrogen Sulfide | Stainless steels | Austenitic | 316LN | A (Resistant) | A (Resistant) |  | S31653 | Dry | 4 max | 20 | 68 |  | 253 | Chemical Resistance of REMANIT Stainless Steels, Thyssen Edelstahlwerke AG, March 1989
Hydrogen Sulfide | Stainless steels | Austenitic | 316LN | A (Resistant) | A (Resistant) |  | S31653 | Dry | 4 max | 100 | 212 |  | 253 | Chemical Resistance of REMANIT Stainless Steels, Thyssen Edelstahlwerke AG, March 1989
Hydrogen Sulfide | Stainless steels | Austenitic | 316LN | A (Resistant) | A (Resistant) |  | S31653 | Dry | 4 max | 400 max | 400 max |  | 253 | Chemical Resistance of REMANIT Stainless Steels, Thyssen Edelstahlwerke AG, March 1989
Hydrogen Sulfide | Stainless steels | Austenitic | 316LN | A (Resistant) | A (Resistant) |  | S31653 | Moist | 4 max | 400 max | 400 max |  | 253 | Chemical Resistance of REMANIT Stainless Steels, Thyssen Edelstahlwerke AG, March 1989
Hydrogen Sulfide | Stainless steels | Austenitic | 316Ti | A (Resistant) | A (Resistant) |  | S31635 | Dry | 4 max | 20 | 68 |  | 253 | Chemical Resistance of REMANIT Stainless Steels, Thyssen Edelstahlwerke AG, March 1989
Hydrogen Sulfide | Stainless steels | Austenitic | 316Ti | A (Resistant) | A (Resistant) |  | S31635 | Dry | 4 max | 100 | 212 |  | 253 | Chemical Resistance of REMANIT Stainless Steels, Thyssen Edelstahlwerke AG, March 1989
Hydrogen Sulfide | Stainless steels | Austenitic | 316Ti | A (Resistant) | A (Resistant) |  | S31635 | Dry | 4 max | 400 max | 400 max |  | 253 | Chemical Resistance of REMANIT Stainless Steels, Thyssen Edelstahlwerke AG, March 1989
Hydrogen Sulfide | Stainless steels | Austenitic | 316Ti | A (Resistant) | A (Resistant) |  | S31635 | Moist | 4 max | 400 max | 400 max |  | 253 | Chemical Resistance of REMANIT Stainless Steels, Thyssen Edelstahlwerke AG, March 1989
Hydrogen Sulfide | Stainless steels | Austenitic | 317L | A (Resistant) | A (Resistant) |  | S31703 | Dry | 4 max | 20 | 68 |  | 253 | Chemical Resistance of REMANIT Stainless Steels, Thyssen Edelstahlwerke AG, March 1989
Hydrogen Sulfide | Stainless steels | Austenitic | 317L | A (Resistant) | A (Resistant) |  | S31703 | Dry | 4 max | 100 | 212 |  | 253 | Chemical Resistance of REMANIT Stainless Steels, Thyssen Edelstahlwerke AG, March 1989
Hydrogen Sulfide | Stainless steels | Austenitic | 317L | A (Resistant) | A (Resistant) |  | S31703 | Dry | 4 max | 400 max | 400 max |  | 253 | Chemical Resistance of REMANIT Stainless Steels, Thyssen Edelstahlwerke AG, March 1989
Hydrogen Sulfide | Stainless steels | Austenitic | 317L | A (Resistant) | A (Resistant) |  | S31703 | Moist | 4 max | 400 max | 400 max |  | 253 | Chemical Resistance of REMANIT Stainless Steels, Thyssen Edelstahlwerke AG, March 1989
Hydrogen Sulfide | Stainless steels | Austenitic | 317LN | A (Resistant) | A (Resistant) |  | S31725 | Dry | 4 max | 20 | 68 |  | 253 | Chemical Resistance of REMANIT Stainless Steels, Thyssen Edelstahlwerke AG, March 1989
Hydrogen Sulfide | Stainless steels | Austenitic | 317LN | A (Resistant) | A (Resistant) |  | S31725 | Dry | 4 max | 100 | 212 |  | 253 | Chemical Resistance of REMANIT Stainless Steels, Thyssen Edelstahlwerke AG, March 1989
Hydrogen Sulfide | Stainless steels | Austenitic | 317LN | A (Resistant) | A (Resistant) |  | S31725 | Dry | 4 max | 400 max | 400 max |  | 253 | Chemical Resistance of REMANIT Stainless Steels, Thyssen Edelstahlwerke AG, March 1989
Hydrogen Sulfide | Stainless steels | Austenitic | 317LN | A (Resistant) | A (Resistant) |  | S31725 | Moist | 4 max | 400 max | 400 max |  | 253 | Chemical Resistance of REMANIT Stainless Steels, Thyssen Edelstahlwerke AG, March 1989
Hydrogen Sulfide | Stainless steels | Austenitic | Carpenter 20 Carpenter Technologies Corp. | 0.003 max | 0.1 max |  |  | Chemical processing; field or pilot plant test; no aeration. Hydrogen-sulfide gas saturated with water vapor |  | 38-77 | 100-170 | 60 d | 89 | A Guide to Corrosion Resistance, Climax Molybdenum Company, Greenwich, CT, 1981
Hydrogen Sulfide | Stainless steels | Austenitic | Carpenter 20 Carpenter Technologies Corp. | 0.003 max | 0.1 max | Slight pitting |  | Chemical processing; field or pilot plant test; no aeration; no agitation. Hydrogen sulfide, water (extraction unit) |  | 80-150 | 176-302 | 160 d | 89 | A Guide to Corrosion Resistance, Climax Molybdenum Company, Greenwich, CT, 1981
Hydrogen Sulfide | Stainless steels | Duplex | 329 | A (Resistant) | A (Resistant) |  | S32900 | Dry | 4 max | 20 | 68 |  | 253 | Chemical Resistance of REMANIT Stainless Steels, Thyssen Edelstahlwerke AG, March 1989
Hydrogen Sulfide | Stainless steels | Duplex | 329 | A (Resistant) | A (Resistant) |  | S32900 | Dry | 4 max | 100 | 212 |  | 253 | Chemical Resistance of REMANIT Stainless Steels, Thyssen Edelstahlwerke AG, March 1989
Hydrogen Sulfide | Stainless steels | Duplex | 329 | A (Resistant) | A (Resistant) |  | S32900 | Dry | 4 max | 400 max | 400 max |  | 253 | Chemical Resistance of REMANIT Stainless Steels, Thyssen Edelstahlwerke AG, March 1989
Hydrogen Sulfide | Stainless steels | Duplex | 329 | A (Resistant) | A (Resistant) |  | S32900 | Moist | 4 max | 400 max | 400 max |  | 253 | Chemical Resistance of REMANIT Stainless Steels, Thyssen Edelstahlwerke AG, March 1989
Hydrogen Sulfide | Stainless steels | Duplex | F51 | A (Resistant) | A (Resistant) |  | S31803 | Dry | 4 max | 20 | 68 |  | 253 | Chemical Resistance of REMANIT Stainless Steels, Thyssen Edelstahlwerke AG, March 1989
Hydrogen Sulfide | Stainless steels | Duplex | F51 | A (Resistant) | A (Resistant) |  | S31803 | Dry | 4 max | 100 | 212 |  | 253 | Chemical Resistance of REMANIT Stainless Steels, Thyssen Edelstahlwerke AG, March 1989
Hydrogen Sulfide | Stainless steels | Duplex | F51 | A (Resistant) | A (Resistant) |  | S31803 | Dry | 4 max | 400 max | 400 max |  | 253 | Chemical Resistance of REMANIT Stainless Steels, Thyssen Edelstahlwerke AG, March 1989
Hydrogen Sulfide | Stainless steels | Duplex | F51 | A (Resistant) | A (Resistant) |  | S31803 | Moist | 4 max | 400 max | 400 max |  | 253 | Chemical Resistance of REMANIT Stainless Steels, Thyssen Edelstahlwerke AG, March 1989
Hydrogen Sulfide | Stainless steels | Ferritic | 405 | A (Resistant) | A (Resistant) |  | S40500 | Dry | 4 max | 20 | 68 |  | 253 | Chemical Resistance of REMANIT Stainless Steels, Thyssen Edelstahlwerke AG, March 1989
Hydrogen Sulfide | Stainless steels | Ferritic | 405 | A (Resistant) | A (Resistant) |  | S40500 | Dry | 4 max | 100 | 212 |  | 253 | Chemical Resistance of REMANIT Stainless Steels, Thyssen Edelstahlwerke AG, March 1989
Hydrogen Sulfide | Stainless steels | Ferritic | 405 | C (Questionable) | C (Questionable) |  | S40500 | Dry | 4 max | 400 max | 400 max |  | 253 | Chemical Resistance of REMANIT Stainless Steels, Thyssen Edelstahlwerke AG, March 1989
Hydrogen Sulfide | Stainless steels | Ferritic | 405 | D (Poor) | D (Poor) |  | S40500 | Moist | 4 max | 400 max | 400 max |  | 253 | Chemical Resistance of REMANIT Stainless Steels, Thyssen Edelstahlwerke AG, March 1989
Hydrogen Sulfide | Stainless steels | Ferritic | 409 | A (Resistant) | A (Resistant) |  | S40900 | Dry | 4 max | 20 | 68 |  | 253 | Chemical Resistance of REMANIT Stainless Steels, Thyssen Edelstahlwerke AG, March 1989
Hydrogen Sulfide | Stainless steels | Ferritic | 409 | A (Resistant) | A (Resistant) |  | S40900 | Dry | 4 max | 100 | 212 |  | 253 | Chemical Resistance of REMANIT Stainless Steels, Thyssen Edelstahlwerke AG, March 1989
Hydrogen Sulfide | Stainless steels | Ferritic | 409 | C (Questionable) | C (Questionable) |  | S40900 | Dry | 4 max | 400 max | 400 max |  | 253 | Chemical Resistance of REMANIT Stainless Steels, Thyssen Edelstahlwerke AG, March 1989
Hydrogen Sulfide | Stainless steels | Ferritic | 409 | D (Poor) | D (Poor) |  | S40900 | Moist | 4 max | 400 max | 400 max |  | 253 | Chemical Resistance of REMANIT Stainless Steels, Thyssen Edelstahlwerke AG, March 1989
Hydrogen Sulfide | Stainless steels | Ferritic | 430 | A (Resistant) | A (Resistant) |  | S43000 | Dry | 4 max | 20 | 68 |  | 253 | Chemical Resistance of REMANIT Stainless Steels, Thyssen Edelstahlwerke AG, March 1989
Hydrogen Sulfide | Stainless steels | Ferritic | 430 | A (Resistant) | A (Resistant) |  | S43000 | Dry | 4 max | 100 | 212 |  | 253 | Chemical Resistance of REMANIT Stainless Steels, Thyssen Edelstahlwerke AG, March 1989
Hydrogen Sulfide | Stainless steels | Ferritic | 430 | C (Questionable) | C (Questionable) |  | S43000 | Dry | 4 max | 400 max | 400 max |  | 253 | Chemical Resistance of REMANIT Stainless Steels, Thyssen Edelstahlwerke AG, March 1989
Hydrogen Sulfide | Stainless steels | Ferritic | 430 | D (Poor) | D (Poor) |  | S43000 | Moist | 4 max | 400 max | 400 max |  | 253 | Chemical Resistance of REMANIT Stainless Steels, Thyssen Edelstahlwerke AG, March 1989
Hydrogen Sulfide | Stainless steels | Ferritic | 434 | A (Resistant) | A (Resistant) |  | S43400 | Dry | 4 max | 20 | 68 |  | 253 | Chemical Resistance of REMANIT Stainless Steels, Thyssen Edelstahlwerke AG, March 1989
Hydrogen Sulfide | Stainless steels | Ferritic | 434 | A (Resistant) | A (Resistant) |  | S43400 | Dry | 4 max | 100 | 212 |  | 253 | Chemical Resistance of REMANIT Stainless Steels, Thyssen Edelstahlwerke AG, March 1989
Hydrogen Sulfide | Stainless steels | Ferritic | 434 | B (Good) | B (Good) |  | S43400 | Dry | 4 max | 400 max | 400 max |  | 253 | Chemical Resistance of REMANIT Stainless Steels, Thyssen Edelstahlwerke AG, March 1989
Hydrogen Sulfide | Stainless steels | Ferritic | 434 | B (Good) | B (Good) |  | S43400 | Moist | 4 max | 400 max | 400 max |  | 253 | Chemical Resistance of REMANIT Stainless Steels, Thyssen Edelstahlwerke AG, March 1989
Hydrogen Sulfide | Stainless steels | Martensitic | 403 | A (Resistant) | A (Resistant) |  | S40300 | Dry | 4 max | 20 | 68 |  | 253 | Chemical Resistance of REMANIT Stainless Steels, Thyssen Edelstahlwerke AG, March 1989
Hydrogen Sulfide | Stainless steels | Martensitic | 403 | A (Resistant) | A (Resistant) |  | S40300 | Dry | 4 max | 100 | 212 |  | 253 | Chemical Resistance of REMANIT Stainless Steels, Thyssen Edelstahlwerke AG, March 1989
Hydrogen Sulfide | Stainless steels | Martensitic | 403 | C (Questionable) | C (Questionable) |  | S40300 | Dry | 4 max | 400 max | 400 max |  | 253 | Chemical Resistance of REMANIT Stainless Steels, Thyssen Edelstahlwerke AG, March 1989
Hydrogen Sulfide | Stainless steels | Martensitic | 403 | D (Poor) | D (Poor) |  | S40300 | Moist | 4 max | 400 max | 400 max |  | 253 | Chemical Resistance of REMANIT Stainless Steels, Thyssen Edelstahlwerke AG, March 1989
Hydrogen Sulfide | Stainless steels | Martensitic | 410 | A (Resistant) | A (Resistant) |  | S41000 | Dry | 4 max | 20 | 68 |  | 253 | Chemical Resistance of REMANIT Stainless Steels, Thyssen Edelstahlwerke AG, March 1989
Hydrogen Sulfide | Stainless steels | Martensitic | 410 | A (Resistant) | A (Resistant) |  | S41000 | Dry | 4 max | 100 | 212 |  | 253 | Chemical Resistance of REMANIT Stainless Steels, Thyssen Edelstahlwerke AG, March 1989
Hydrogen Sulfide | Stainless steels | Martensitic | 410 | C (Questionable) | C (Questionable) |  | S41000 | Dry | 4 max | 400 max | 400 max |  | 253 | Chemical Resistance of REMANIT Stainless Steels, Thyssen Edelstahlwerke AG, March 1989
Hydrogen Sulfide | Stainless steels | Martensitic | 410 | D (Poor) | D (Poor) |  | S41000 | Moist | 4 max | 400 max | 400 max |  | 253 | Chemical Resistance of REMANIT Stainless Steels, Thyssen Edelstahlwerke AG, March 1989
Hydrogen Sulfide | Stainless steels | Martensitic | 416 | A (Resistant) | A (Resistant) |  | S41600 | Dry | 4 max | 20 | 68 |  | 253 | Chemical Resistance of REMANIT Stainless Steels, Thyssen Edelstahlwerke AG, March 1989
Hydrogen Sulfide | Stainless steels | Martensitic | 416 | A (Resistant) | A (Resistant) |  | S41600 | Dry | 4 max | 100 | 212 |  | 253 | Chemical Resistance of REMANIT Stainless Steels, Thyssen Edelstahlwerke AG, March 1989
Hydrogen Sulfide | Stainless steels | Martensitic | 416 | C (Questionable) | C (Questionable) |  | S41600 | Dry | 4 max | 400 max | 400 max |  | 253 | Chemical Resistance of REMANIT Stainless Steels, Thyssen Edelstahlwerke AG, March 1989
Hydrogen Sulfide | Stainless steels | Martensitic | 416 | D (Poor) | D (Poor) |  | S41600 | Moist | 4 max | 400 max | 400 max |  | 253 | Chemical Resistance of REMANIT Stainless Steels, Thyssen Edelstahlwerke AG, March 1989
Hydrogen Sulfide | Stainless steels | Martensitic | 420 | A (Resistant) | A (Resistant) |  | S42000 | Dry | 4 max | 20 | 68 |  | 253 | Chemical Resistance of REMANIT Stainless Steels, Thyssen Edelstahlwerke AG, March 1989
Hydrogen Sulfide | Stainless steels | Martensitic | 420 | A (Resistant) | A (Resistant) |  | S42000 | Dry | 4 max | 100 | 212 |  | 253 | Chemical Resistance of REMANIT Stainless Steels, Thyssen Edelstahlwerke AG, March 1989
Hydrogen Sulfide | Stainless steels | Martensitic | 420 | C (Questionable) | C (Questionable) |  | S42000 | Dry | 4 max | 400 max | 400 max |  | 253 | Chemical Resistance of REMANIT Stainless Steels, Thyssen Edelstahlwerke AG, March 1989
Hydrogen Sulfide | Stainless steels | Martensitic | 420 | D (Poor) | D (Poor) |  | S42000 | Moist | 4 max | 400 max | 400 max |  | 253 | Chemical Resistance of REMANIT Stainless Steels, Thyssen Edelstahlwerke AG, March 1989
Hydroiodic Acid | Miscellaneous | Lead and alloys | Lead | 1.3 min | 50 min |  | L50045 |  | 10-50 | 24 | 75 |  | 95 | Lead for Corrosion Resistant Applications: A Guide, Lead Industries Association, Inc. New York, p 72
Hydroiodic Acid | Miscellaneous | Noble metals | Gold | 0.05 max | 2 max |  | P00016 | Specific gravity 1.75 | Dilute | Room | Room |  | 8 | Metals Handbook, Ninth Edition, Vol 13, Corrosion, ASM International, Metals Park, OH, 1987, p 798
Hydroiodic Acid | Miscellaneous | Noble metals | Iridium | A (Resistant) | A (Resistant) |  |  | Specific gravity 1.75 |  | Room to 100 (212) | Room to 100 (212) |  | 29 | Metals Handbook, Ninth Edition, Vol 13, Corrosion, ASM International, Metals Park, OH, 1987, p 805
Hydroiodic Acid | Miscellaneous | Noble metals | Osmium | 3.7 | 148 |  |  | Specific gravity 1.75 |  | 100 | 212 |  | 17 | Metals Handbook, Ninth Edition, Vol 13, Corrosion, ASM International, Metals Park, OH, 1987, p 804
Sulfuric Acid | Nickel and alloys | Nickel | Nickel 200 | 0.3 | 10 |  | N02200 | Unaerated Velocity, 15.5 fpm | 93 | 30 | 86 |  | 44 | Inco Alloys International, 1979
Hydroiodic Acid | Miscellaneous | Noble metals | Palladium | 66 | 2600 |  | P03980 | Specific gravity 1.75 |  | Room | Room |  | 17 | Metals Handbook, Ninth Edition, Vol 13, Corrosion, ASM International, Metals Park, OH, 1987, p 804
Hydroiodic Acid | Miscellaneous | Noble metals | Rhodium | A (Resistant) | A (Resistant) |  | P05990 | Specific gravity 1.75 |  | 100 | 212 |  | 29 | Metals Handbook, Ninth Edition, Vol 13, Corrosion, ASM International, Metals Park, OH, 1987, p 805
Hydroiodic Acid | Miscellaneous | Noble metals | Ruthenium | A (Resistant) | A (Resistant) |  |  |  | 60 | 100 | 212 |  | 18 | Metals Handbook, Ninth Edition, Vol 13, Corrosion, ASM International, Metals Park, OH, 1987, p 806
Hydroiodic Acid | Miscellaneous | Noble metals | Silver | 0.25 max | 10 max |  | P07010 |  | Dilute | Room | Room |  | 4 | Metals Handbook, Ninth Edition, Vol 13, Corrosion, ASM International, Metals Park, OH, 1987, p 795
Hydroiodic Acid | Miscellaneous | Noble metals | Silver | 0.25 max | 10 max |  | P07010 |  | Dilute | Room | Room |  | 4 | Metals Handbook, Ninth Edition, Vol 13, Corrosion, ASM International, Metals Park, OH, 1987, p 795
Hydroiodic Acid | Refractory metals and alloys | Titanium and alloys | Titanium, grade 2 | A (Resistant) | A (Resistant) |  | R50400 |  | 10 | Boiling | Boiling |  | 32 | J.A. Petit et al., Corros. Sci., Vol 21 (No. 4), 1981, p 279-299; V.P. Gupta, Process for Decreasing the Rate of Titanium Corrosion, U.S. Patent 4,321,231, 1982; R.W. Schultz and L.C. Covington, Hydrometallurgical Applications of Titanium, in Industrial A
Hydroiodic Acid | Refractory metals and alloys | Titanium and alloys | Titanium, grade 2 | 0.15 | 6 |  | R50400 |  | 57 | 25 | 75 |  | 32 | J.A. Petit et al., Corros. Sci., Vol 21 (No. 4), 1981, p 279-299; V.P. Gupta, Process for Decreasing the Rate of Titanium Corrosion, U.S. Patent 4,321,231, 1982; R.W. Schultz and L.C. Covington, Hydrometallurgical Applications of Titanium, in Industrial A
Hydroxylamine Sulfate | Stainless steels | Austenitic | 301 | A (Resistant) | A (Resistant) |  | S30100 |  | 10 | 20 | 68 |  | 253 | Chemical Resistance of REMANIT Stainless Steels, Thyssen Edelstahlwerke AG, March 1989
Hydroxylamine Sulfate | Stainless steels | Austenitic | 301 | A (Resistant) | A (Resistant) |  | S30100 |  | 10 | Boiling | Boiling |  | 253 | Chemical Resistance of REMANIT Stainless Steels, Thyssen Edelstahlwerke AG, March 1989
Hydroxylamine Sulfate | Stainless steels | Austenitic | 302 | A (Resistant) | A (Resistant) |  | S30200 |  | 10 | 20 | 68 |  | 253 | Chemical Resistance of REMANIT Stainless Steels, Thyssen Edelstahlwerke AG, March 1989
Hydroxylamine Sulfate | Stainless steels | Austenitic | 302 | A (Resistant) | A (Resistant) |  | S30200 |  | 10 | Boiling | Boiling |  | 253 | Chemical Resistance of REMANIT Stainless Steels, Thyssen Edelstahlwerke AG, March 1989
Hydroxylamine Sulfate | Stainless steels | Austenitic | 303 | A (Resistant) | A (Resistant) |  | S30300 |  | 10 | 20 | 68 |  | 253 | Chemical Resistance of REMANIT Stainless Steels, Thyssen Edelstahlwerke AG, March 1989
Hydroxylamine Sulfate | Stainless steels | Austenitic | 303 | A (Resistant) | A (Resistant) |  | S30300 |  | 10 | Boiling | Boiling |  | 253 | Chemical Resistance of REMANIT Stainless Steels, Thyssen Edelstahlwerke AG, March 1989
Hydroxylamine Sulfate | Stainless steels | Austenitic | 304 | A (Resistant) | A (Resistant) |  | S30400 |  | 10 | 20 | 68 |  | 253 | Chemical Resistance of REMANIT Stainless Steels, Thyssen Edelstahlwerke AG, March 1989
Hydroxylamine Sulfate | Stainless steels | Austenitic | 304 | A (Resistant) | A (Resistant) |  | S30400 |  | 10 | Boiling | Boiling |  | 253 | Chemical Resistance of REMANIT Stainless Steels, Thyssen Edelstahlwerke AG, March 1989
Hydroxylamine Sulfate | Stainless steels | Austenitic | 316 | A (Resistant) | A (Resistant) |  | S31600 |  | 10 | 20 | 68 |  | 253 | Chemical Resistance of REMANIT Stainless Steels, Thyssen Edelstahlwerke AG, March 1989
Hydroxylamine Sulfate | Stainless steels | Austenitic | 316 | A (Resistant) | A (Resistant) |  | S31600 |  | 10 | Boiling | Boiling |  | 253 | Chemical Resistance of REMANIT Stainless Steels, Thyssen Edelstahlwerke AG, March 1989
Hydroxylamine Sulfate | Stainless steels | Austenitic | 321 | A (Resistant) | A (Resistant) |  | S32100 |  | 10 | 20 | 68 |  | 253 | Chemical Resistance of REMANIT Stainless Steels, Thyssen Edelstahlwerke AG, March 1989
Hydroxylamine Sulfate | Stainless steels | Austenitic | 321 | A (Resistant) | A (Resistant) |  | S32100 |  | 10 | Boiling | Boiling |  | 253 | Chemical Resistance of REMANIT Stainless Steels, Thyssen Edelstahlwerke AG, March 1989
Hydroxylamine Sulfate | Stainless steels | Austenitic | 347 | A (Resistant) | A (Resistant) |  | S34700 |  | 10 | 20 | 68 |  | 253 | Chemical Resistance of REMANIT Stainless Steels, Thyssen Edelstahlwerke AG, March 1989
Hydroxylamine Sulfate | Stainless steels | Austenitic | 347 | A (Resistant) | A (Resistant) |  | S34700 |  | 10 | Boiling | Boiling |  | 253 | Chemical Resistance of REMANIT Stainless Steels, Thyssen Edelstahlwerke AG, March 1989
Hydroxylamine Sulfate | Stainless steels | Austenitic | 304L | A (Resistant) | A (Resistant) |  | S30403 |  | 10 | 20 | 68 |  | 253 | Chemical Resistance of REMANIT Stainless Steels, Thyssen Edelstahlwerke AG, March 1989
Hydroxylamine Sulfate | Stainless steels | Austenitic | 304L | A (Resistant) | A (Resistant) |  | S30403 |  | 10 | Boiling | Boiling |  | 253 | Chemical Resistance of REMANIT Stainless Steels, Thyssen Edelstahlwerke AG, March 1989
Hydroxylamine Sulfate | Stainless steels | Austenitic | 304LN | A (Resistant) | A (Resistant) |  | S30453 |  | 10 | 20 | 68 |  | 253 | Chemical Resistance of REMANIT Stainless Steels, Thyssen Edelstahlwerke AG, March 1989
Sulfuric Acid | Nickel and alloys | Nickel | Nickel 200 |  |  |  | N02200 | Air-saturated Velocity, none | 93 | 65 | 149 |  | 44 | Inco Alloys International, 1979
Hydroxylamine Sulfate | Stainless steels | Austenitic | 304LN | A (Resistant) | A (Resistant) |  | S30453 |  | 10 | Boiling | Boiling |  | 253 | Chemical Resistance of REMANIT Stainless Steels, Thyssen Edelstahlwerke AG, March 1989
Hydroxylamine Sulfate | Stainless steels | Austenitic | 316F | A (Resistant) | A (Resistant) |  | S31620 |  | 10 | 20 | 68 |  | 253 | Chemical Resistance of REMANIT Stainless Steels, Thyssen Edelstahlwerke AG, March 1989
Hydroxylamine Sulfate | Stainless steels | Austenitic | 316F | A (Resistant) | A (Resistant) |  | S31620 |  | 10 | Boiling | Boiling |  | 253 | Chemical Resistance of REMANIT Stainless Steels, Thyssen Edelstahlwerke AG, March 1989
Hydroxylamine Sulfate | Stainless steels | Austenitic | 316L | A (Resistant) | A (Resistant) |  | S31603 |  | 10 | 20 | 68 |  | 253 | Chemical Resistance of REMANIT Stainless Steels, Thyssen Edelstahlwerke AG, March 1989
Hydroxylamine Sulfate | Stainless steels | Austenitic | 316L | A (Resistant) | A (Resistant) |  | S31603 |  | 10 | Boiling | Boiling |  | 253 | Chemical Resistance of REMANIT Stainless Steels, Thyssen Edelstahlwerke AG, March 1989
Hydroxylamine Sulfate | Stainless steels | Austenitic | 316LN | A (Resistant) | A (Resistant) |  | S31653 |  | 10 | 20 | 68 |  | 253 | Chemical Resistance of REMANIT Stainless Steels, Thyssen Edelstahlwerke AG, March 1989
Hydroxylamine Sulfate | Stainless steels | Austenitic | 316LN | A (Resistant) | A (Resistant) |  | S31653 |  | 10 | Boiling | Boiling |  | 253 | Chemical Resistance of REMANIT Stainless Steels, Thyssen Edelstahlwerke AG, March 1989
Hydroxylamine Sulfate | Stainless steels | Austenitic | 316Ti | A (Resistant) | A (Resistant) |  | S31635 |  | 10 | 20 | 68 |  | 253 | Chemical Resistance of REMANIT Stainless Steels, Thyssen Edelstahlwerke AG, March 1989
Hydroxylamine Sulfate | Stainless steels | Austenitic | 316Ti | A (Resistant) | A (Resistant) |  | S31635 |  | 10 | Boiling | Boiling |  | 253 | Chemical Resistance of REMANIT Stainless Steels, Thyssen Edelstahlwerke AG, March 1989
Hydroxylamine Sulfate | Stainless steels | Austenitic | 317L | A (Resistant) | A (Resistant) |  | S31703 |  | 10 | 20 | 68 |  | 253 | Chemical Resistance of REMANIT Stainless Steels, Thyssen Edelstahlwerke AG, March 1989
Hydroxylamine Sulfate | Stainless steels | Austenitic | 317L | A (Resistant) | A (Resistant) |  | S31703 |  | 10 | Boiling | Boiling |  | 253 | Chemical Resistance of REMANIT Stainless Steels, Thyssen Edelstahlwerke AG, March 1989
Hydroxylamine Sulfate | Stainless steels | Austenitic | 317LN | A (Resistant) | A (Resistant) |  | S31725 |  | 10 | 20 | 68 |  | 253 | Chemical Resistance of REMANIT Stainless Steels, Thyssen Edelstahlwerke AG, March 1989
Hydroxylamine Sulfate | Stainless steels | Austenitic | 317LN | A (Resistant) | A (Resistant) |  | S31725 |  | 10 | Boiling | Boiling |  | 253 | Chemical Resistance of REMANIT Stainless Steels, Thyssen Edelstahlwerke AG, March 1989
Hydroxylamine Sulfate | Stainless steels | Duplex | 329 | A (Resistant) | A (Resistant) |  | S32900 |  | 10 | 20 | 68 |  | 253 | Chemical Resistance of REMANIT Stainless Steels, Thyssen Edelstahlwerke AG, March 1989
Hydroxylamine Sulfate | Stainless steels | Duplex | 329 | A (Resistant) | A (Resistant) |  | S32900 |  | 10 | Boiling | Boiling |  | 253 | Chemical Resistance of REMANIT Stainless Steels, Thyssen Edelstahlwerke AG, March 1989
Hydroxylamine Sulfate | Stainless steels | Duplex | F51 | A (Resistant) | A (Resistant) |  | S31803 |  | 10 | 20 | 68 |  | 253 | Chemical Resistance of REMANIT Stainless Steels, Thyssen Edelstahlwerke AG, March 1989
Hydroxylamine Sulfate | Stainless steels | Duplex | F51 | A (Resistant) | A (Resistant) |  | S31803 |  | 10 | Boiling | Boiling |  | 253 | Chemical Resistance of REMANIT Stainless Steels, Thyssen Edelstahlwerke AG, March 1989
Hydroxylamine Sulfate | Stainless steels | Ferritic | 434 | A (Resistant) | A (Resistant) |  | S43400 |  | 10 | 20 | 68 |  | 253 | Chemical Resistance of REMANIT Stainless Steels, Thyssen Edelstahlwerke AG, March 1989
Hydroxylamine Sulfate | Stainless steels | Ferritic | 434 | A (Resistant) | A (Resistant) |  | S43400 |  | 10 | Boiling | Boiling |  | 253 | Chemical Resistance of REMANIT Stainless Steels, Thyssen Edelstahlwerke AG, March 1989
Hypochlorites | Miscellaneous | Tin and alloys | Tin | D (Poor) | D (Poor) |  |  |  |  | 20 | 68 |  | 94 | H. Leidheiser, Jr., The Corrosion of Copper, Tin and Their Alloys, John Wiley & Sons, New York, 1971, p 287-290
Hypochlorites | Miscellaneous | Tin and alloys | Tin | D (Poor) | D (Poor) |  |  |  |  | 60 | 140 |  | 94 | H. Leidheiser, Jr., The Corrosion of Copper, Tin and Their Alloys, John Wiley & Sons, New York, 1971, p 287-290
Hypochlorites | Miscellaneous | Tin and alloys | Tin | D (Poor) | D (Poor) |  |  |  |  | 100 | 212 |  | 94 | H. Leidheiser, Jr., The Corrosion of Copper, Tin and Their Alloys, John Wiley & Sons, New York, 1971, p 287-290
Hypochlorous Acid | Miscellaneous | Noble metals | Silver | D (Poor) | D (Poor) |  | P07010 |  |  | Room | Room |  | 4 | Metals Handbook, Ninth Edition, Vol 13, Corrosion, ASM International, Metals Park, OH, 1987, p 795
Hypochlorous Acid | Miscellaneous | Noble metals | Silver | D (Poor) | D (Poor) |  | P07010 |  |  | Room | Room |  | 4 | Metals Handbook, Ninth Edition, Vol 13, Corrosion, ASM International, Metals Park, OH, 1987, p 795
Hypochlorous Acid | Refractory metals and alloys | Titanium and alloys | Titanium | A (Resistant) | A (Resistant) |  |  | Plus ClO and Cl2 gases | 17 | 38 | 100 |  | 90 | N.D. Tomashov and P.M. Altovskii, Corrosion and Protection of Titanium, Government Scientific-Technical Publication of Machine-Building Literature (Russian translation), 1963; L.C. Covington and R.W. Schultz, Corrosion of Resistance of Titanium, TIMET Cor
Iodine | Aluminum and alloys | 99.0% min Al | Aluminum (99.0-99.5%) | A (Resistant) | A (Resistant) |  | A91199 | Dry solid |  | 20 | 68 |  | 92 | F. King, Aluminum and Its Alloys, Ellis Horwood, Chichester, England, 1987, p 282-291
Iodine | Aluminum and alloys | 99.0% min Al | Aluminum (99.0-99.5%) | A (Resistant) | A (Resistant) |  | A91199 | Solution |  | 20 | 68 |  | 92 | F. King, Aluminum and Its Alloys, Ellis Horwood, Chichester, England, 1987, p 282-291
Iodine | Miscellaneous | Magnesium and alloys | Magnesium | A (Resistant) | A (Resistant) |  |  | Dry crystals | 100 | Room | Room |  | 119 | Dow Chemical Co., Midland, MI
Iodine | Miscellaneous | Noble metals | Gold | D (Poor) | D (Poor) |  | P00016 | 5% in alcohol |  | 22 | 72 |  | 250 | Metals Handbook, 9th ed., Vol 13, Corrosion, ASM International, 1987, p 805
Iodine | Miscellaneous | Noble metals | Gold | 0.05 | 2 |  | P00016 | Wet or dry |  | 22 | 72 |  | 250 | Metals Handbook, 9th ed., Vol 13, Corrosion, ASM International, 1987, p 805
Iodine | Miscellaneous | Noble metals | Gold | D (Poor) | D (Poor) |  | P00016 | Wet or dry |  | 50 | 120 |  | 250 | Metals Handbook, 9th ed., Vol 13, Corrosion, ASM International, 1987, p 805
Iodine | Miscellaneous | Noble metals | Iridium | .003 max | 0.1 max |  |  | 50 g/L in alcohol |  | 22 | 72 |  | 250 | Metals Handbook, 9th ed., Vol 13, Corrosion, ASM International, 1987, p 805
Iodine | Miscellaneous | Noble metals | Iridium | .003 max | 0.1 max |  |  | Dry |  | 22 | 72 |  | 250 | Metals Handbook, 9th ed., Vol 13, Corrosion, ASM International, 1987, p 805
Iodine | Miscellaneous | Noble metals | Iridium | .003 max | 0.1 max |  |  | Moist |  | 22 | 72 |  | 250 | Metals Handbook, 9th ed., Vol 13, Corrosion, ASM International, 1987, p 805
Iodine | Miscellaneous | Noble metals | Osmium | 0.25 | 10 |  |  | Dry |  | 22 | 72 |  | 250 | Metals Handbook, 9th ed., Vol 13, Corrosion, ASM International, 1987, p 805
Iodine | Miscellaneous | Noble metals | Platinum | .003 max | 0.1 max |  | P04995 | 50 g/L in alcohol |  | 22 | 72 |  | 250 | Metals Handbook, 9th ed., Vol 13, Corrosion, ASM International, 1987, p 805
Iodine | Miscellaneous | Noble metals | Rhodium | 0.25 | 10 |  | P05990 | 30 g/L in alcohol |  | 22 | 72 |  | 250 | Metals Handbook, 9th ed., Vol 13, Corrosion, ASM International, 1987, p 805
Iodine | Miscellaneous | Noble metals | Rhodium | .003 max | 0.1 max |  | P05990 | Dry |  | 22 | 72 |  | 250 | Metals Handbook, 9th ed., Vol 13, Corrosion, ASM International, 1987, p 805
Iodine | Miscellaneous | Noble metals | Rhodium | 0.25 | 10 |  | P05990 | Moist |  | 22 | 72 |  | 250 | Metals Handbook, 9th ed., Vol 13, Corrosion, ASM International, 1987, p 805
Iodine | Miscellaneous | Noble metals | Ruthenium | 1 | 40 |  |  | 50 g/L in alcohol |  | 22 | 72 |  | 250 | Metals Handbook, 9th ed., Vol 13, Corrosion, ASM International, 1987, p 805
Iodine | Miscellaneous | Noble metals | Ruthenium | .003 max | 0.1 max |  |  | Dry |  | 22 | 72 |  | 250 | Metals Handbook, 9th ed., Vol 13, Corrosion, ASM International, 1987, p 805
Iodine | Miscellaneous | Noble metals | Ruthenium | .003 max | 0.1 max |  |  | Moist |  | 22 | 72 |  | 250 | Metals Handbook, 9th ed., Vol 13, Corrosion, ASM International, 1987, p 805
Iodine | Miscellaneous | Noble metals | Silver | D (Poor) | D (Poor) |  | P07010 | Dry |  | 50 | 120 |  | 250 | Metals Handbook, 9th ed., Vol 13, Corrosion, ASM International, 1987, p 805
Iodine | Miscellaneous | Noble metals | Silver | D (Poor) | D (Poor) |  | P07010 | Moist |  | 50 | 120 |  | 250 | Metals Handbook, 9th ed., Vol 13, Corrosion, ASM International, 1987, p 805
Iodine | Nickel and alloys | Nickel-chromium-iron-molybdenum | Alloy 825 | 0.003 | 0.1 |  | N08825 | Soap processing; field or plant test; no aeration; no agitation. Plus 90% nonionic detergent, some hydrochloric acid | 10 | 22 | 72 | 90 d | 89 | A Guide to Corrosion Resistance, Climax Molybdenum Company, Greenwich, CT, 1981
Iodine | Nickel and alloys | Nickel-chromium-iron-molybdenum | Alloy 825 | 0.1 | 3.9 |  | N08825 | Soap processing; field or plant test; no aeration; rapid agitation. Plus 11% isopropyl alcohol, 2% hydrochloric acid, remainder nonionic detergent | 9.3 | 22 | 72 | 90 d | 89 | A Guide to Corrosion Resistance, Climax Molybdenum Company, Greenwich, CT, 1981
Iodine | Refractory metals and alloys | Titanium and alloys | Titanium | 0.1 | 4 |  |  | Dry or moist gas |  | 25 | 77 |  | 90 | N.D. Tomashov and P.M. Altovskii, Corrosion and Protection of Titanium, Government Scientific-Technical Publication of Machine-Building Literature (Russian translation), 1963; L.C. Covington and R.W. Schultz, Corrosion of Resistance of Titanium, TIMET Cor
Iodine | Refractory metals and alloys | Titanium and alloys | Titanium |  |  | Pitted |  | In alcohol | Saturated | Room | Room |  | 90 | N.D. Tomashov and P.M. Altovskii, Corrosion and Protection of Titanium, Government Scientific-Technical Publication of Machine-Building Literature (Russian translation), 1963; L.C. Covington and R.W. Schultz, Corrosion of Resistance of Titanium, TIMET Cor
Iodine | Refractory metals and alloys | Titanium and alloys | Titanium | A (Resistant) | A (Resistant) |  |  | In H2O + KI |  | Room | Room |  | 90 | N.D. Tomashov and P.M. Altovskii, Corrosion and Protection of Titanium, Government Scientific-Technical Publication of Machine-Building Literature (Russian translation), 1963; L.C. Covington and R.W. Schultz, Corrosion of Resistance of Titanium, TIMET Cor
Iodine | Stainless steels | Austenitic | 301 | A (Resistant) | A (Resistant) | Pitting | S30100 | Dry |  | 20 | 68 |  | 253 | Chemical Resistance of REMANIT Stainless Steels, Thyssen Edelstahlwerke AG, March 1989
Iodine | Stainless steels | Austenitic | 301 | B (Good) | B (Good) | Pitting | S30100 | Moist |  | 20 | 68 |  | 253 | Chemical Resistance of REMANIT Stainless Steels, Thyssen Edelstahlwerke AG, March 1989
Iodine | Stainless steels | Austenitic | 301 | B (Good) | B (Good) | Pitting | S30100 | Tincture of Iodine |  | 20 | 68 |  | 253 | Chemical Resistance of REMANIT Stainless Steels, Thyssen Edelstahlwerke AG, March 1989
Iodine | Stainless steels | Austenitic | 302 | A (Resistant) | A (Resistant) | Pitting | S30200 | Dry |  | 20 | 68 |  | 253 | Chemical Resistance of REMANIT Stainless Steels, Thyssen Edelstahlwerke AG, March 1989
Iodine | Stainless steels | Austenitic | 302 | B (Good) | B (Good) | Pitting | S30200 | Moist |  | 20 | 68 |  | 253 | Chemical Resistance of REMANIT Stainless Steels, Thyssen Edelstahlwerke AG, March 1989
Iodine | Stainless steels | Austenitic | 302 | B (Good) | B (Good) | Pitting | S30200 | Tincture of Iodine |  | 20 | 68 |  | 253 | Chemical Resistance of REMANIT Stainless Steels, Thyssen Edelstahlwerke AG, March 1989
Iodine | Stainless steels | Austenitic | 303 | A (Resistant) | A (Resistant) | Pitting | S30300 | Dry |  | 20 | 68 |  | 253 | Chemical Resistance of REMANIT Stainless Steels, Thyssen Edelstahlwerke AG, March 1989
Iodine | Stainless steels | Austenitic | 303 | A (Resistant) | A (Resistant) | Pitting | S30300 | Dry |  | 20 | 68 |  | 253 | Chemical Resistance of REMANIT Stainless Steels, Thyssen Edelstahlwerke AG, March 1989
Iodine | Stainless steels | Austenitic | 303 | C (Questionable) | C (Questionable) | Pitting | S30300 | Moist |  | 20 | 68 |  | 253 | Chemical Resistance of REMANIT Stainless Steels, Thyssen Edelstahlwerke AG, March 1989
Iodine | Stainless steels | Austenitic | 303 | B (Good) | B (Good) | Pitting | S30300 | Moist |  | 20 | 68 |  | 253 | Chemical Resistance of REMANIT Stainless Steels, Thyssen Edelstahlwerke AG, March 1989
Iodine | Stainless steels | Austenitic | 303 | C (Questionable) | C (Questionable) | Pitting | S30300 | Tincture of Iodine |  | 20 | 68 |  | 253 | Chemical Resistance of REMANIT Stainless Steels, Thyssen Edelstahlwerke AG, March 1989
Iodine | Stainless steels | Austenitic | 303 | B (Good) | B (Good) | Pitting | S30300 | Tincture of Iodine |  | 20 | 68 |  | 253 | Chemical Resistance of REMANIT Stainless Steels, Thyssen Edelstahlwerke AG, March 1989
Iodine | Stainless steels | Austenitic | 304 | A (Resistant) | A (Resistant) | Pitting | S30400 | Dry |  | 20 | 68 |  | 253 | Chemical Resistance of REMANIT Stainless Steels, Thyssen Edelstahlwerke AG, March 1989
Iodine | Stainless steels | Austenitic | 304 | B (Good) | B (Good) | Pitting | S30400 | Moist |  | 20 | 68 |  | 253 | Chemical Resistance of REMANIT Stainless Steels, Thyssen Edelstahlwerke AG, March 1989
Iodine | Stainless steels | Austenitic | 304 | 3 | 120 |  | S30400 | Research lab test; no aeration; no agitation. Pressure 400 mm Hg |  | 450 | 842 |  | 89 | A Guide to Corrosion Resistance, Climax Molybdenum Company, Greenwich, CT, 1981
Iodine | Stainless steels | Austenitic | 304 | 0.05 | 2 |  | S30400 | Soap processing; field or plant test; no aeration; no agitation. Plus 90% nonionic detergent, some hydrochloric acid. | 10 | 22 | 72 | 90 d | 89 | A Guide to Corrosion Resistance, Climax Molybdenum Company, Greenwich, CT, 1981
Iodine | Stainless steels | Austenitic | 304 | 0.18 | 7.1 |  | S30400 | Soap processing; field or plant test; no aeration; rapid agitation. Plus 11% isopropyl alcohol, 2% hydrochloric acid, remainder nonionic detergent | 9.3 | 22 | 72 | 90 d | 89 | A Guide to Corrosion Resistance, Climax Molybdenum Company, Greenwich, CT, 1981
Iodine | Stainless steels | Austenitic | 304 | B (Good) | B (Good) | Pitting | S30400 | Tincture of Iodine |  | 20 | 68 |  | 253 | Chemical Resistance of REMANIT Stainless Steels, Thyssen Edelstahlwerke AG, March 1989
Iodine | Stainless steels | Austenitic | 316 | A (Resistant) | A (Resistant) | Pitting | S31600 | Dry |  | 20 | 68 |  | 253 | Chemical Resistance of REMANIT Stainless Steels, Thyssen Edelstahlwerke AG, March 1989
Iodine | Stainless steels | Austenitic | 316 | A (Resistant) | A (Resistant) | Pitting | S31600 | Moist |  | 20 | 68 |  | 253 | Chemical Resistance of REMANIT Stainless Steels, Thyssen Edelstahlwerke AG, March 1989
Iodine | Stainless steels | Austenitic | 316 | 2 | 81 |  | S31600 | Research lab test; no aeration; no agitation. Pressure 400 mm Hg |  | 450 | 842 |  | 89 | A Guide to Corrosion Resistance, Climax Molybdenum Company, Greenwich, CT, 1981
Iodine | Stainless steels | Austenitic | 316 | 0.008 | 0.3 |  | S31600 | Soap processing; field or plant test; no aeration; no agitation. Plus 90% nonionic detergent, some hydrochloric acid | 10 | 22 | 72 | 90 d | 89 | A Guide to Corrosion Resistance, Climax Molybdenum Company, Greenwich, CT, 1981
Iodine | Stainless steels | Austenitic | 316 | 0.06 | 2.3 |  | S31600 | Soap processing; field or plant test; no aeration; rapid agitation. Plus 11% isopropyl alcohol, 2% hydrochloric acid, remainder nonionic detergent | 9.3 | 22 | 72 | 90 d | 89 | A Guide to Corrosion Resistance, Climax Molybdenum Company, Greenwich, CT, 1981
Iodine | Stainless steels | Austenitic | 316 | B (Good) | B (Good) | Pitting | S31600 | Tincture of Iodine |  | 20 | 68 |  | 253 | Chemical Resistance of REMANIT Stainless Steels, Thyssen Edelstahlwerke AG, March 1989
Iodine | Stainless steels | Austenitic | 321 | A (Resistant) | A (Resistant) | Pitting | S32100 | Dry |  | 20 | 68 |  | 253 | Chemical Resistance of REMANIT Stainless Steels, Thyssen Edelstahlwerke AG, March 1989
Iodine | Stainless steels | Austenitic | 321 | B (Good) | B (Good) | Pitting | S32100 | Moist |  | 20 | 68 |  | 253 | Chemical Resistance of REMANIT Stainless Steels, Thyssen Edelstahlwerke AG, March 1989
Iodine | Stainless steels | Austenitic | 321 | B (Good) | B (Good) | Pitting | S32100 | Tincture of Iodine |  | 20 | 68 |  | 253 | Chemical Resistance of REMANIT Stainless Steels, Thyssen Edelstahlwerke AG, March 1989
Iodine | Stainless steels | Austenitic | 347 | A (Resistant) | A (Resistant) | Pitting | S34700 | Dry |  | 20 | 68 |  | 253 | Chemical Resistance of REMANIT Stainless Steels, Thyssen Edelstahlwerke AG, March 1989
Iodine | Stainless steels | Austenitic | 347 | B (Good) | B (Good) | Pitting | S34700 | Moist |  | 20 | 68 |  | 253 | Chemical Resistance of REMANIT Stainless Steels, Thyssen Edelstahlwerke AG, March 1989
Iodine | Stainless steels | Austenitic | 347 | B (Good) | B (Good) | Pitting | S34700 | Tincture of Iodine |  | 20 | 68 |  | 253 | Chemical Resistance of REMANIT Stainless Steels, Thyssen Edelstahlwerke AG, March 1989
Iodine | Stainless steels | Austenitic | 304L | A (Resistant) | A (Resistant) | Pitting | S30403 | Dry |  | 20 | 68 |  | 253 | Chemical Resistance of REMANIT Stainless Steels, Thyssen Edelstahlwerke AG, March 1989
Iodine | Stainless steels | Austenitic | 304L | B (Good) | B (Good) | Pitting | S30403 | Moist |  | 20 | 68 |  | 253 | Chemical Resistance of REMANIT Stainless Steels, Thyssen Edelstahlwerke AG, March 1989
Iodine | Stainless steels | Austenitic | 304L | B (Good) | B (Good) | Pitting | S30403 | Tincture of Iodine |  | 20 | 68 |  | 253 | Chemical Resistance of REMANIT Stainless Steels, Thyssen Edelstahlwerke AG, March 1989
Iodine | Stainless steels | Austenitic | 304LN | A (Resistant) | A (Resistant) | Pitting | S30453 | Dry |  | 20 | 68 |  | 253 | Chemical Resistance of REMANIT Stainless Steels, Thyssen Edelstahlwerke AG, March 1989
Iodine | Stainless steels | Austenitic | 304LN | B (Good) | B (Good) | Pitting | S30453 | Moist |  | 20 | 68 |  | 253 | Chemical Resistance of REMANIT Stainless Steels, Thyssen Edelstahlwerke AG, March 1989
Iodine | Stainless steels | Austenitic | 304LN | B (Good) | B (Good) | Pitting | S30453 | Tincture of Iodine |  | 20 | 68 |  | 253 | Chemical Resistance of REMANIT Stainless Steels, Thyssen Edelstahlwerke AG, March 1989
Iodine | Stainless steels | Austenitic | 316F | A (Resistant) | A (Resistant) | Pitting | S31620 | Dry |  | 20 | 68 |  | 253 | Chemical Resistance of REMANIT Stainless Steels, Thyssen Edelstahlwerke AG, March 1989
Iodine | Stainless steels | Austenitic | 316F | B (Good) | B (Good) | Pitting | S31620 | Moist |  | 20 | 68 |  | 253 | Chemical Resistance of REMANIT Stainless Steels, Thyssen Edelstahlwerke AG, March 1989
Iodine | Stainless steels | Austenitic | 316F | B (Good) | B (Good) | Pitting | S31620 | Tincture of Iodine |  | 20 | 68 |  | 253 | Chemical Resistance of REMANIT Stainless Steels, Thyssen Edelstahlwerke AG, March 1989
Iodine | Stainless steels | Austenitic | 316L | A (Resistant) | A (Resistant) | Pitting | S31603 | Dry |  | 20 | 68 |  | 253 | Chemical Resistance of REMANIT Stainless Steels, Thyssen Edelstahlwerke AG, March 1989
Iodine | Stainless steels | Austenitic | 316L | A (Resistant) | A (Resistant) | Pitting | S31603 | Moist |  | 20 | 68 |  | 253 | Chemical Resistance of REMANIT Stainless Steels, Thyssen Edelstahlwerke AG, March 1989
Iodine | Stainless steels | Austenitic | 316L | B (Good) | B (Good) | Pitting | S31603 | Tincture of Iodine |  | 20 | 68 |  | 253 | Chemical Resistance of REMANIT Stainless Steels, Thyssen Edelstahlwerke AG, March 1989
Iodine | Stainless steels | Austenitic | 316LN | A (Resistant) | A (Resistant) | Pitting | S31653 | Dry |  | 20 | 68 |  | 253 | Chemical Resistance of REMANIT Stainless Steels, Thyssen Edelstahlwerke AG, March 1989
Iodine | Stainless steels | Austenitic | 316LN | A (Resistant) | A (Resistant) | Pitting | S31653 | Moist |  | 20 | 68 |  | 253 | Chemical Resistance of REMANIT Stainless Steels, Thyssen Edelstahlwerke AG, March 1989
Iodine | Stainless steels | Austenitic | 316LN | B (Good) | B (Good) | Pitting | S31653 | Tincture of Iodine |  | 20 | 68 |  | 253 | Chemical Resistance of REMANIT Stainless Steels, Thyssen Edelstahlwerke AG, March 1989
Iodine | Stainless steels | Austenitic | 316Ti | A (Resistant) | A (Resistant) | Pitting | S31635 | Dry |  | 20 | 68 |  | 253 | Chemical Resistance of REMANIT Stainless Steels, Thyssen Edelstahlwerke AG, March 1989
Iodine | Stainless steels | Austenitic | 316Ti | A (Resistant) | A (Resistant) | Pitting | S31635 | Moist |  | 20 | 68 |  | 253 | Chemical Resistance of REMANIT Stainless Steels, Thyssen Edelstahlwerke AG, March 1989
Iodine | Stainless steels | Austenitic | 316Ti | B (Good) | B (Good) | Pitting | S31635 | Tincture of Iodine |  | 20 | 68 |  | 253 | Chemical Resistance of REMANIT Stainless Steels, Thyssen Edelstahlwerke AG, March 1989
Iodine | Stainless steels | Austenitic | 317L | A (Resistant) | A (Resistant) | Pitting | S31703 | Dry |  | 20 | 68 |  | 253 | Chemical Resistance of REMANIT Stainless Steels, Thyssen Edelstahlwerke AG, March 1989
Iodine | Stainless steels | Austenitic | 317L | A (Resistant) | A (Resistant) | Pitting | S31703 | Moist |  | 20 | 68 |  | 253 | Chemical Resistance of REMANIT Stainless Steels, Thyssen Edelstahlwerke AG, March 1989
Iodine | Stainless steels | Austenitic | 317L | B (Good) | B (Good) | Pitting | S31703 | Tincture of Iodine |  | 20 | 68 |  | 253 | Chemical Resistance of REMANIT Stainless Steels, Thyssen Edelstahlwerke AG, March 1989
Iodine | Stainless steels | Austenitic | 317LN | A (Resistant) | A (Resistant) | Pitting | S31725 | Dry |  | 20 | 68 |  | 253 | Chemical Resistance of REMANIT Stainless Steels, Thyssen Edelstahlwerke AG, March 1989
Iron Phosphate | Stainless steels | Duplex | F51 | A (Resistant) | A (Resistant) |  | S31803 |  |  | 98 | 208 |  | 253 | Chemical Resistance of REMANIT Stainless Steels, Thyssen Edelstahlwerke AG, March 1989
Iodine | Stainless steels | Austenitic | 317LN | A (Resistant) | A (Resistant) | Pitting | S31725 | Moist |  | 20 | 68 |  | 253 | Chemical Resistance of REMANIT Stainless Steels, Thyssen Edelstahlwerke AG, March 1989
Iodine | Stainless steels | Austenitic | 317LN | B (Good) | B (Good) | Pitting | S31725 | Tincture of Iodine |  | 20 | 68 |  | 253 | Chemical Resistance of REMANIT Stainless Steels, Thyssen Edelstahlwerke AG, March 1989
Iodine | Stainless steels | Austenitic | Carpenter 20 Carpenter Technology Corp. | 0.005 | 0.2 |  |  | Soap processing; field or plant test; no aeration; no agitation. Plus 90% nonionic detergent, some hydrochloric acid | 10 | 22 | 72 | 90 d | 89 | A Guide to Corrosion Resistance, Climax Molybdenum Company, Greenwich, CT, 1981
Iodine | Stainless steels | Austenitic | Carpenter 20 Carpenter Technology Corp. | 0.18 | 7.3 |  |  | Soap processing; field or plant test; no aeration; rapid agitation. Plus 11% isopropyl alcohol, 2% hydrochloric acid, remainder nonionic detergent | 9.3 | 22 | 72 | 90 d | 89 | A Guide to Corrosion Resistance, Climax Molybdenum Company, Greenwich, CT, 1981
Iodine | Stainless steels | Duplex | 329 | A (Resistant) | A (Resistant) | Pitting | S32900 | Dry |  | 20 | 68 |  | 253 | Chemical Resistance of REMANIT Stainless Steels, Thyssen Edelstahlwerke AG, March 1989
Iodine | Stainless steels | Duplex | 329 | A (Resistant) | A (Resistant) | Pitting | S32900 | Moist |  | 20 | 68 |  | 253 | Chemical Resistance of REMANIT Stainless Steels, Thyssen Edelstahlwerke AG, March 1989
Iodine | Stainless steels | Duplex | 329 | B (Good) | B (Good) | Pitting | S32900 | Tincture of Iodine |  | 20 | 68 |  | 253 | Chemical Resistance of REMANIT Stainless Steels, Thyssen Edelstahlwerke AG, March 1989
Iodine | Stainless steels | Duplex | F51 | A (Resistant) | A (Resistant) | Pitting | S31803 | Dry |  | 20 | 68 |  | 253 | Chemical Resistance of REMANIT Stainless Steels, Thyssen Edelstahlwerke AG, March 1989
Iodine | Stainless steels | Duplex | F51 | A (Resistant) | A (Resistant) | Pitting | S31803 | Moist |  | 20 | 68 |  | 253 | Chemical Resistance of REMANIT Stainless Steels, Thyssen Edelstahlwerke AG, March 1989
Iodine | Stainless steels | Duplex | F51 | B (Good) | B (Good) | Pitting | S31803 | Tincture of Iodine |  | 20 | 68 |  | 253 | Chemical Resistance of REMANIT Stainless Steels, Thyssen Edelstahlwerke AG, March 1989
Iodine | Stainless steels | Ferritic | 405 | A (Resistant) | A (Resistant) | Pitting | S40500 | Dry |  | 20 | 68 |  | 253 | Chemical Resistance of REMANIT Stainless Steels, Thyssen Edelstahlwerke AG, March 1989
Iodine | Stainless steels | Ferritic | 405 | C (Questionable) | C (Questionable) | Pitting | S40500 | Moist |  | 20 | 68 |  | 253 | Chemical Resistance of REMANIT Stainless Steels, Thyssen Edelstahlwerke AG, March 1989
Iodine | Stainless steels | Ferritic | 405 | C (Questionable) | C (Questionable) | Pitting | S40500 | Tincture of Iodine |  | 20 | 68 |  | 253 | Chemical Resistance of REMANIT Stainless Steels, Thyssen Edelstahlwerke AG, March 1989
Iodine | Stainless steels | Ferritic | 409 | A (Resistant) | A (Resistant) | Pitting | S40900 | Dry |  | 20 | 68 |  | 253 | Chemical Resistance of REMANIT Stainless Steels, Thyssen Edelstahlwerke AG, March 1989
Iodine | Stainless steels | Ferritic | 409 | C (Questionable) | C (Questionable) | Pitting | S40900 | Moist |  | 20 | 68 |  | 253 | Chemical Resistance of REMANIT Stainless Steels, Thyssen Edelstahlwerke AG, March 1989
Iodine | Stainless steels | Ferritic | 409 | C (Questionable) | C (Questionable) | Pitting | S40900 | Tincture of Iodine |  | 20 | 68 |  | 253 | Chemical Resistance of REMANIT Stainless Steels, Thyssen Edelstahlwerke AG, March 1989
Iodine | Stainless steels | Ferritic | 430 | A (Resistant) | A (Resistant) | Pitting | S43000 | Dry |  | 20 | 68 |  | 253 | Chemical Resistance of REMANIT Stainless Steels, Thyssen Edelstahlwerke AG, March 1989
Iodine | Stainless steels | Ferritic | 430 | C (Questionable) | C (Questionable) | Pitting | S43000 | Moist |  | 20 | 68 |  | 253 | Chemical Resistance of REMANIT Stainless Steels, Thyssen Edelstahlwerke AG, March 1989
Iodine | Stainless steels | Ferritic | 430 | C (Questionable) | C (Questionable) | Pitting | S43000 | Tincture of Iodine |  | 20 | 68 |  | 253 | Chemical Resistance of REMANIT Stainless Steels, Thyssen Edelstahlwerke AG, March 1989
Iodine | Stainless steels | Ferritic | 434 | A (Resistant) | A (Resistant) | Pitting | S43400 | Dry |  | 20 | 68 |  | 253 | Chemical Resistance of REMANIT Stainless Steels, Thyssen Edelstahlwerke AG, March 1989
Iodine | Stainless steels | Ferritic | 434 | B (Good) | B (Good) | Pitting | S43400 | Moist |  | 20 | 68 |  | 253 | Chemical Resistance of REMANIT Stainless Steels, Thyssen Edelstahlwerke AG, March 1989
Iodine | Stainless steels | Ferritic | 434 | B (Good) | B (Good) | Pitting | S43400 | Tincture of Iodine |  | 20 | 68 |  | 253 | Chemical Resistance of REMANIT Stainless Steels, Thyssen Edelstahlwerke AG, March 1989
Iodine | Stainless steels | Martensitic | 403 | A (Resistant) | A (Resistant) | Pitting | S40300 | Dry |  | 20 | 68 |  | 253 | Chemical Resistance of REMANIT Stainless Steels, Thyssen Edelstahlwerke AG, March 1989
Iodine | Stainless steels | Martensitic | 403 | C (Questionable) | C (Questionable) | Pitting | S40300 | Moist |  | 20 | 68 |  | 253 | Chemical Resistance of REMANIT Stainless Steels, Thyssen Edelstahlwerke AG, March 1989
Iodine | Stainless steels | Martensitic | 403 | C (Questionable) | C (Questionable) | Pitting | S40300 | Tincture of Iodine |  | 20 | 68 |  | 253 | Chemical Resistance of REMANIT Stainless Steels, Thyssen Edelstahlwerke AG, March 1989
Iodine | Stainless steels | Martensitic | 410 | D (Poor) | D (Poor) |  | S41000 |  |  | Room | Room |  | 121 | Cyclops Corp., Universal-Cyclops Specialty Steel Division
Iodine | Stainless steels | Martensitic | 410 | A (Resistant) | A (Resistant) | Pitting | S41000 | Dry |  | 20 | 68 |  | 253 | Chemical Resistance of REMANIT Stainless Steels, Thyssen Edelstahlwerke AG, March 1989
Iodine | Stainless steels | Martensitic | 410 | C (Questionable) | C (Questionable) | Pitting | S41000 | Moist |  | 20 | 68 |  | 253 | Chemical Resistance of REMANIT Stainless Steels, Thyssen Edelstahlwerke AG, March 1989
Iodine | Stainless steels | Martensitic | 410 | C (Questionable) | C (Questionable) | Pitting | S41000 | Tincture of Iodine |  | 20 | 68 |  | 253 | Chemical Resistance of REMANIT Stainless Steels, Thyssen Edelstahlwerke AG, March 1989
Iodine | Stainless steels | Martensitic | 416 | A (Resistant) | A (Resistant) | Pitting | S41600 | Dry |  | 20 | 68 |  | 253 | Chemical Resistance of REMANIT Stainless Steels, Thyssen Edelstahlwerke AG, March 1989
Iodine | Stainless steels | Martensitic | 416 | C (Questionable) | C (Questionable) | Pitting | S41600 | Moist |  | 20 | 68 |  | 253 | Chemical Resistance of REMANIT Stainless Steels, Thyssen Edelstahlwerke AG, March 1989
Iodine | Stainless steels | Martensitic | 416 | C (Questionable) | C (Questionable) | Pitting | S41600 | Tincture of Iodine |  | 20 | 68 |  | 253 | Chemical Resistance of REMANIT Stainless Steels, Thyssen Edelstahlwerke AG, March 1989
Iodine | Stainless steels | Martensitic | 420 | A (Resistant) | A (Resistant) | Pitting | S42000 | Dry |  | 20 | 68 |  | 253 | Chemical Resistance of REMANIT Stainless Steels, Thyssen Edelstahlwerke AG, March 1989
Iodine | Stainless steels | Martensitic | 420 | C (Questionable) | C (Questionable) | Pitting | S42000 | Moist |  | 20 | 68 |  | 253 | Chemical Resistance of REMANIT Stainless Steels, Thyssen Edelstahlwerke AG, March 1989
Iodine | Stainless steels | Martensitic | 420 | C (Questionable) | C (Questionable) | Pitting | S42000 | Tincture of Iodine |  | 20 | 68 |  | 253 | Chemical Resistance of REMANIT Stainless Steels, Thyssen Edelstahlwerke AG, March 1989
Iron Phosphate | Stainless steels | Austenitic | 301 | A (Resistant) | A (Resistant) |  | S30100 |  |  | 98 | 208 |  | 253 | Chemical Resistance of REMANIT Stainless Steels, Thyssen Edelstahlwerke AG, March 1989
Iron Phosphate | Stainless steels | Austenitic | 302 | A (Resistant) | A (Resistant) |  | S30200 |  |  | 98 | 208 |  | 253 | Chemical Resistance of REMANIT Stainless Steels, Thyssen Edelstahlwerke AG, March 1989
Iron Phosphate | Stainless steels | Austenitic | 303 | A (Resistant) | A (Resistant) |  | S30300 |  |  | 98 | 208 |  | 253 | Chemical Resistance of REMANIT Stainless Steels, Thyssen Edelstahlwerke AG, March 1989
Iron Phosphate | Stainless steels | Austenitic | 303 | A (Resistant) | A (Resistant) |  | S30300 |  |  | 98 | 208 |  | 253 | Chemical Resistance of REMANIT Stainless Steels, Thyssen Edelstahlwerke AG, March 1989
Iron Phosphate | Stainless steels | Austenitic | 304 | A (Resistant) | A (Resistant) |  | S30400 |  |  | 98 | 208 |  | 253 | Chemical Resistance of REMANIT Stainless Steels, Thyssen Edelstahlwerke AG, March 1989
Iron Phosphate | Stainless steels | Austenitic | 316 | A (Resistant) | A (Resistant) |  | S31600 |  |  | 98 | 208 |  | 253 | Chemical Resistance of REMANIT Stainless Steels, Thyssen Edelstahlwerke AG, March 1989
Iron Phosphate | Stainless steels | Austenitic | 321 | A (Resistant) | A (Resistant) |  | S32100 |  |  | 98 | 208 |  | 253 | Chemical Resistance of REMANIT Stainless Steels, Thyssen Edelstahlwerke AG, March 1989
Iron Phosphate | Stainless steels | Austenitic | 347 | A (Resistant) | A (Resistant) |  | S34700 |  |  | 98 | 208 |  | 253 | Chemical Resistance of REMANIT Stainless Steels, Thyssen Edelstahlwerke AG, March 1989
Iron Phosphate | Stainless steels | Austenitic | 304L | A (Resistant) | A (Resistant) |  | S30403 |  |  | 98 | 208 |  | 253 | Chemical Resistance of REMANIT Stainless Steels, Thyssen Edelstahlwerke AG, March 1989
Iron Phosphate | Stainless steels | Austenitic | 304LN | A (Resistant) | A (Resistant) |  | S30453 |  |  | 98 | 208 |  | 253 | Chemical Resistance of REMANIT Stainless Steels, Thyssen Edelstahlwerke AG, March 1989
Iron Phosphate | Stainless steels | Austenitic | 316F | A (Resistant) | A (Resistant) |  | S31620 |  |  | 98 | 208 |  | 253 | Chemical Resistance of REMANIT Stainless Steels, Thyssen Edelstahlwerke AG, March 1989
Iron Phosphate | Stainless steels | Austenitic | 316L | A (Resistant) | A (Resistant) |  | S31603 |  |  | 98 | 208 |  | 253 | Chemical Resistance of REMANIT Stainless Steels, Thyssen Edelstahlwerke AG, March 1989
Iron Phosphate | Stainless steels | Austenitic | 316LN | A (Resistant) | A (Resistant) |  | S31653 |  |  | 98 | 208 |  | 253 | Chemical Resistance of REMANIT Stainless Steels, Thyssen Edelstahlwerke AG, March 1989
Iron Phosphate | Stainless steels | Austenitic | 316Ti | A (Resistant) | A (Resistant) |  | S31635 |  |  | 98 | 208 |  | 253 | Chemical Resistance of REMANIT Stainless Steels, Thyssen Edelstahlwerke AG, March 1989
Iron Phosphate | Stainless steels | Austenitic | 317L | A (Resistant) | A (Resistant) |  | S31703 |  |  | 98 | 208 |  | 253 | Chemical Resistance of REMANIT Stainless Steels, Thyssen Edelstahlwerke AG, March 1989
Iron Phosphate | Stainless steels | Austenitic | 317LN | A (Resistant) | A (Resistant) |  | S31725 |  |  | 98 | 208 |  | 253 | Chemical Resistance of REMANIT Stainless Steels, Thyssen Edelstahlwerke AG, March 1989
Iron Phosphate | Stainless steels | Duplex | 329 | A (Resistant) | A (Resistant) |  | S32900 |  |  | 98 | 208 |  | 253 | Chemical Resistance of REMANIT Stainless Steels, Thyssen Edelstahlwerke AG, March 1989
Lactic Acid | Stainless steels | Martensitic | 410 | D (Poor) | D (Poor) |  | S41000 |  | 10 | 21 | 70 |  | 121 | Cyclops Corp., Universal-Cyclops Specialty Steel Division
Iron Phosphate | Stainless steels | Ferritic | 405 | B (Good) | B (Good) |  | S40500 |  |  | 98 | 208 |  | 253 | Chemical Resistance of REMANIT Stainless Steels, Thyssen Edelstahlwerke AG, March 1989
Iron Phosphate | Stainless steels | Ferritic | 409 | B (Good) | B (Good) |  | S40900 |  |  | 98 | 208 |  | 253 | Chemical Resistance of REMANIT Stainless Steels, Thyssen Edelstahlwerke AG, March 1989
Iron Phosphate | Stainless steels | Ferritic | 430 | A (Resistant) | A (Resistant) |  | S43000 |  |  | 98 | 208 |  | 253 | Chemical Resistance of REMANIT Stainless Steels, Thyssen Edelstahlwerke AG, March 1989
Iron Phosphate | Stainless steels | Ferritic | 434 | A (Resistant) | A (Resistant) |  | S43400 |  |  | 98 | 208 |  | 253 | Chemical Resistance of REMANIT Stainless Steels, Thyssen Edelstahlwerke AG, March 1989
Iron Phosphate | Stainless steels | Martensitic | 403 | B (Good) | B (Good) |  | S40300 |  |  | 98 | 208 |  | 253 | Chemical Resistance of REMANIT Stainless Steels, Thyssen Edelstahlwerke AG, March 1989
Iron Phosphate | Stainless steels | Martensitic | 410 | B (Good) | B (Good) |  | S41000 |  |  | 98 | 208 |  | 253 | Chemical Resistance of REMANIT Stainless Steels, Thyssen Edelstahlwerke AG, March 1989
Iron Phosphate | Stainless steels | Martensitic | 416 | B (Good) | B (Good) |  | S41600 |  |  | 98 | 208 |  | 253 | Chemical Resistance of REMANIT Stainless Steels, Thyssen Edelstahlwerke AG, March 1989
Iron Phosphate | Stainless steels | Martensitic | 420 | B (Good) | B (Good) |  | S42000 |  |  | 98 | 208 |  | 253 | Chemical Resistance of REMANIT Stainless Steels, Thyssen Edelstahlwerke AG, March 1989
Lactic Acid | Aluminum and alloys | 99.0% min Al | Aluminum (>99.5%) | A (Resistant) | A (Resistant) |  | A91350 | Solution |  | 20 | 68 |  | 92 | F. King, Aluminum and Its Alloys, Ellis Horwood, Chichester, England, 1987, p 282-291
Lactic Acid | Copper and alloys | Aluminum bronze | Aluminum bronze | A (Resistant) | A (Resistant) | [7 empty] | 93 | H. Leidheiser, Jr., The Corrosion of Copper, Tin and Their Alloys, John Wiley & Sons, New York, 1971, p 90-96
Lactic Acid | Copper and alloys | Aluminum bronze | Ampco 8, aluminum bronze | 0.05 max | 2 max |  | C61300 | [5 empty] | 96 | Stock Metals, Ampco Metal Company, 1988
Lactic Acid | Copper and alloys | Brass | Brass | A (Resistant) | A (Resistant) | [7 empty] | 93 | H. Leidheiser, Jr., The Corrosion of Copper, Tin and Their Alloys, John Wiley & Sons, New York, 1971, p 90-96
Lactic Acid | Copper and alloys | Brass | Cartridge brass | C (Questionable) | C (Questionable) |  | C26000 | [5 empty] | 93 | H. Leidheiser, Jr., The Corrosion of Copper, Tin and Their Alloys, John Wiley & Sons, New York, 1971, p 90-96
Lactic Acid | Copper and alloys | Brass | Commercial bronze | A (Resistant) | A (Resistant) |  | C22000 | [5 empty] | 93 | H. Leidheiser, Jr., The Corrosion of Copper, Tin and Their Alloys, John Wiley & Sons, New York, 1971, p 90-96
Lactic Acid | Copper and alloys | Brass | Muntz metal | C (Questionable) | C (Questionable) |  | C28000 | [5 empty] | 93 | H. Leidheiser, Jr., The Corrosion of Copper, Tin and Their Alloys, John Wiley & Sons, New York, 1971, p 90-96
Lactic Acid | Copper and alloys | Brass | Red brass | A (Resistant) | A (Resistant) |  | C23000 | [5 empty] | 93 | H. Leidheiser, Jr., The Corrosion of Copper, Tin and Their Alloys, John Wiley & Sons, New York, 1971, p 90-96
Lactic Acid | Copper and alloys | Copper | Electrolytic copper | A (Resistant) | A (Resistant) |  | C11000 | [5 empty] | 93 | H. Leidheiser, Jr., The Corrosion of Copper, Tin and Their Alloys, John Wiley & Sons, New York, 1971, p 90-96
Lactic Acid | Copper and alloys | Copper | Phosphor copper | A (Resistant) | A (Resistant) |  | C12200 | [5 empty] | 93 | H. Leidheiser, Jr., The Corrosion of Copper, Tin and Their Alloys, John Wiley & Sons, New York, 1971, p 90-96
Lactic Acid | Copper and alloys | Copper-nickel | 70-30 cupronickel | A (Resistant) | A (Resistant) |  | C71500 | [5 empty] | 93 | H. Leidheiser, Jr., The Corrosion of Copper, Tin and Their Alloys, John Wiley & Sons, New York, 1971, p 90-96
Lactic Acid | Copper and alloys | Copper-nickel | 90-10 cupronickel | A (Resistant) | A (Resistant) |  | C70600 | [5 empty] | 93 | H. Leidheiser, Jr., The Corrosion of Copper, Tin and Their Alloys, John Wiley & Sons, New York, 1971, p 90-96
Lactic Acid | Copper and alloys | Leaded brass | Architectural bronze | C (Questionable) | C (Questionable) |  | C38500 | [5 empty] | 93 | H. Leidheiser, Jr., The Corrosion of Copper, Tin and Their Alloys, John Wiley & Sons, New York, 1971, p 90-96
Lactic Acid | Copper and alloys | Leaded brass | Free-cutting brass | C (Questionable) | C (Questionable) |  | C36000 | [5 empty] | 93 | H. Leidheiser, Jr., The Corrosion of Copper, Tin and Their Alloys, John Wiley & Sons, New York, 1971, p 90-96
Lactic Acid | Copper and alloys | Nickel-silver | Nickel-silver | A (Resistant) | A (Resistant) |  |  |  | 18 |  |  |  | 93 | H. Leidheiser, Jr., The Corrosion of Copper, Tin and Their Alloys, John Wiley & Sons, New York, 1971, p 90-96
Lactic Acid | Copper and alloys | Phosphor bronze | Phosphor bronze, 5% Sn | A (Resistant) | A (Resistant) |  | C51000 | [5 empty] | 93 | H. Leidheiser, Jr., The Corrosion of Copper, Tin and Their Alloys, John Wiley & Sons, New York, 1971, p 90-96
Lactic Acid | Copper and alloys | Phosphor bronze | Phosphor bronze, 8% Sn | A (Resistant) | A (Resistant) |  | C52100 | [5 empty] | 93 | H. Leidheiser, Jr., The Corrosion of Copper, Tin and Their Alloys, John Wiley & Sons, New York, 1971, p 90-96
Lactic Acid | Copper and alloys | Silicon bronze | Silicon bronze, high | A (Resistant) | A (Resistant) |  | C65500 | [5 empty] | 93 | H. Leidheiser, Jr., The Corrosion of Copper, Tin and Their Alloys, John Wiley & Sons, New York, 1971, p 90-96
Lactic Acid | Copper and alloys | Silicon bronze | Silicon bronze, low | A (Resistant) | A (Resistant) |  | C65100 | [5 empty] | 93 | H. Leidheiser, Jr., The Corrosion of Copper, Tin and Their Alloys, John Wiley & Sons, New York, 1971, p 90-96
Lactic Acid | Copper and alloys | Tin brass | Admiralty brass | A (Resistant) | A (Resistant) |  | C44300 | [5 empty] | 93 | H. Leidheiser, Jr., The Corrosion of Copper, Tin and Their Alloys, John Wiley & Sons, New York, 1971, p 90-96
Lactic Acid | Copper and alloys | Tin brass | Naval brass | C (Questionable) | C (Questionable) |  | C46400 | [5 empty] | 93 | H. Leidheiser, Jr., The Corrosion of Copper, Tin and Their Alloys, John Wiley & Sons, New York, 1971, p 90-96
Lactic Acid | Miscellaneous | Noble metals | Gold | 0.05 max | 2 max |  | P00016 |  | All | Boiling | Boiling |  | 8 | Metals Handbook, Ninth Edition, Vol 13, Corrosion, ASM International, Metals Park, OH, 1987, p 798
Lactic Acid | Miscellaneous | Noble metals | Silver | 0.05 max | 2 max |  | P07010 |  |  | Boiling | Boiling |  | 4 | Metals Handbook, Ninth Edition, Vol 13, Corrosion, ASM International, Metals Park, OH, 1987, p 795
Lactic Acid | Miscellaneous | Noble metals | Silver | 0.05 max | 2 max |  | P07010 |  |  | Boiling | Boiling |  | 4 | Metals Handbook, Ninth Edition, Vol 13, Corrosion, ASM International, Metals Park, OH, 1987, p 795
Lactic Acid | Nickel and alloys | Nickel | Nickel 200 | 1.3 | 51 |  | N02200 | In vacuum evaporator | 2024-10-22 | 54 | 130 |  | 44 | Inco Alloys International, 1979
Lactic Acid | Nickel and alloys | Nickel | Nickel 200 | 0.052 | 2.1 |  | N02200 | Lab immersion test | 2 | Room | Room |  | 44 | Inco Alloys International, 1979
Lactic Acid | Nickel and alloys | Nickel | Nickel 200 | 0.067 | 2.7 |  | N02200 | Lab immersion test | 85 | Room | Room |  | 44 | Inco Alloys International, 1979
Lactic Acid | Nickel and alloys | Nickel | Nickel 200 | 0.25 | 10 |  | N02200 | Liquid phase in vacuum evaporator | To 85 | 49-82 | 120-180 |  | 44 | Inco Alloys International, 1979
Lactic Acid | Nickel and alloys | Nickel | Nickel 200 | 0.27 | 11 |  | N02200 | Vapor phase in vacuum evaporator | To 85 | 49-82 | 120-180 |  | 44 | Inco Alloys International, 1979
Lactic Acid | Nickel and alloys | Nickel-chromium-iron | Incoloy 800 Inco Alloys International Inc. | 0.003 max | 0.1 max | No pitting | N08800 | Cold-rolled, annealed sheet | 10 | 80 | 176 | 7 d | 44 | Inco Alloys International, 1979
Lactic Acid | Nickel and alloys | Nickel-chromium-iron | Inconel 601 Inco Alloys International Inc. | 0.9 | 36 |  | N06601 |  | 10 | 80 | 176 | 7 d | 64 | Inco Alloys International, 1985
Lactic Acid | Nickel and alloys | Nickel-chromium-molybdenum-(tungsten) | Inconel 690 Inco Alloys International Inc. | 0.03 max | 1 max |  | N06690 |  | 10 | 80 | 176 |  | 57 | Inco Alloys International, 1980
Lactic Acid | Refractory metals and alloys | Cobalt and alloys | 40Co-20Cr-15Ni-7Mo | A (Resistant) | A (Resistant) |  |  |  | 10 | 104 | 219 | 50 h | 54 | J.S. Pettibone, Other Metals, in Corrosion Resistance of Metals and Alloys, 2nd Edition, F.L. LaQue and H.R. Copson, Ed., Reinhold Publishing, New York, 1963, p 628
Lactic Acid | Refractory metals and alloys | Niobium and alloys | Niobium | 0.025 | 1 |  | R04210 |  | 10-85 | Boiling | Boiling |  | 2 | Metals Handbook, Ninth Edition, Vol 13, Corrosion, ASM International, Metals Park, OH, 1987, p 723-724
Lactic Acid | Refractory metals and alloys | Titanium and alloys | Titanium | 0.13 | 5 |  |  |  | 10-85 | 100 | 212 |  | 90 | N.D. Tomashov and P.M. Altovskii, Corrosion and Protection of Titanium, Government Scientific-Technical Publication of Machine-Building Literature (Russian translation), 1963; L.C. Covington and R.W. Schultz, Corrosion of Resistance of Titanium, TIMET Cor
Lactic Acid | Refractory metals and alloys | Titanium and alloys | Titanium | 0.13 | 5 |  |  |  | 10 | Boiling | Boiling |  | 90 | N.D. Tomashov and P.M. Altovskii, Corrosion and Protection of Titanium, Government Scientific-Technical Publication of Machine-Building Literature (Russian translation), 1963; L.C. Covington and R.W. Schultz, Corrosion of Resistance of Titanium, TIMET Cor
Lactic Acid | Refractory metals and alloys | Titanium and alloys | Titanium, unalloyed | 0.01 | 0.4 |  |  |  | 85-100 | 100 | 212 |  | 218 | R.W. Schutz, A Case for Titanium's Resistance to Microbiologically Influenced Corrosion, Materials Performance, NACE, USA, January 1991, p 58-61
Lactic Acid | Refractory metals and alloys | Zirconium and alloys | Zr702 | 0.025 max | 1 max |  | R60702 |  | 10-100 | 148 | 298 |  | 15 | Metals Handbook, Ninth Edition, Vol 13, Corrosion, ASM International, Metals Park, OH, 1987, p 711-715
Lactic Acid | Refractory metals and alloys | Zirconium and alloys | Zr702 | 0.025 max | 1 max |  | R60702 |  | 10-85 | 35 (95 to boiling) | 35 (95 to boiling) |  | 15 | Metals Handbook, Ninth Edition, Vol 13, Corrosion, ASM International, Metals Park, OH, 1987, p 711-715
Lactic Acid | Stainless steels | Austenitic | 301 | A (Resistant) | A (Resistant) |  | S30100 |  | 1.5 | 20 | 68 |  | 253 | Chemical Resistance of REMANIT Stainless Steels, Thyssen Edelstahlwerke AG, March 1989
Lactic Acid | Stainless steels | Austenitic | 301 | A (Resistant) | A (Resistant) |  | S30100 |  | 1.5 | Boiling | Boiling |  | 253 | Chemical Resistance of REMANIT Stainless Steels, Thyssen Edelstahlwerke AG, March 1989
Lactic Acid | Stainless steels | Austenitic | 301 | A (Resistant) | A (Resistant) |  | S30100 |  | 10 | 20 | 68 |  | 253 | Chemical Resistance of REMANIT Stainless Steels, Thyssen Edelstahlwerke AG, March 1989
Lactic Acid | Stainless steels | Austenitic | 301 | B (Good) | B (Good) |  | S30100 |  | 10 | Boiling | Boiling |  | 253 | Chemical Resistance of REMANIT Stainless Steels, Thyssen Edelstahlwerke AG, March 1989
Lactic Acid | Stainless steels | Austenitic | 301 | A (Resistant) | A (Resistant) |  | S30100 |  | 80 | 20 | 68 |  | 253 | Chemical Resistance of REMANIT Stainless Steels, Thyssen Edelstahlwerke AG, March 1989
Lactic Acid | Stainless steels | Austenitic | 301 | C (Questionable) | C (Questionable) |  | S30100 |  | 80 | Boiling | Boiling |  | 253 | Chemical Resistance of REMANIT Stainless Steels, Thyssen Edelstahlwerke AG, March 1989
Lactic Acid | Stainless steels | Austenitic | 301 | A (Resistant) | A (Resistant) |  | S30100 |  | Concentrated | 20 | 68 |  | 253 | Chemical Resistance of REMANIT Stainless Steels, Thyssen Edelstahlwerke AG, March 1989
Lactic Acid | Stainless steels | Austenitic | 301 | C (Questionable) | C (Questionable) |  | S30100 |  | Concentrated | Boiling | Boiling |  | 253 | Chemical Resistance of REMANIT Stainless Steels, Thyssen Edelstahlwerke AG, March 1989
Lactic Acid | Stainless steels | Austenitic | 302 | A (Resistant) | A (Resistant) |  | S30200 |  | 1.5 | 20 | 68 |  | 253 | Chemical Resistance of REMANIT Stainless Steels, Thyssen Edelstahlwerke AG, March 1989
Lactic Acid | Stainless steels | Austenitic | 302 | A (Resistant) | A (Resistant) |  | S30200 |  | 1.5 | Boiling | Boiling |  | 253 | Chemical Resistance of REMANIT Stainless Steels, Thyssen Edelstahlwerke AG, March 1989
Lactic Acid | Stainless steels | Austenitic | 302 | A (Resistant) | A (Resistant) |  | S30200 |  | 10 | 20 | 68 |  | 253 | Chemical Resistance of REMANIT Stainless Steels, Thyssen Edelstahlwerke AG, March 1989
Lactic Acid | Stainless steels | Austenitic | 302 | B (Good) | B (Good) |  | S30200 |  | 10 | Boiling | Boiling |  | 253 | Chemical Resistance of REMANIT Stainless Steels, Thyssen Edelstahlwerke AG, March 1989
Lactic Acid | Stainless steels | Austenitic | 302 | A (Resistant) | A (Resistant) |  | S30200 |  | 80 | 20 | 68 |  | 253 | Chemical Resistance of REMANIT Stainless Steels, Thyssen Edelstahlwerke AG, March 1989
Lactic Acid | Stainless steels | Austenitic | 302 | C (Questionable) | C (Questionable) |  | S30200 |  | 80 | Boiling | Boiling |  | 253 | Chemical Resistance of REMANIT Stainless Steels, Thyssen Edelstahlwerke AG, March 1989
Lactic Acid | Stainless steels | Austenitic | 302 | A (Resistant) | A (Resistant) |  | S30200 |  | Concentrated | 20 | 68 |  | 253 | Chemical Resistance of REMANIT Stainless Steels, Thyssen Edelstahlwerke AG, March 1989
Lactic Acid | Stainless steels | Austenitic | 302 | C (Questionable) | C (Questionable) |  | S30200 |  | Concentrated | Boiling | Boiling |  | 253 | Chemical Resistance of REMANIT Stainless Steels, Thyssen Edelstahlwerke AG, March 1989
Lactic Acid | Stainless steels | Austenitic | 303 | A (Resistant) | A (Resistant) |  | S30300 |  | 1.5 | 20 | 68 |  | 253 | Chemical Resistance of REMANIT Stainless Steels, Thyssen Edelstahlwerke AG, March 1989
Lactic Acid | Stainless steels | Austenitic | 303 | A (Resistant) | A (Resistant) |  | S30300 |  | 1.5 | 20 | 68 |  | 253 | Chemical Resistance of REMANIT Stainless Steels, Thyssen Edelstahlwerke AG, March 1989
Lactic Acid | Stainless steels | Austenitic | 303 | B (Good) | B (Good) |  | S30300 |  | 1.5 | Boiling | Boiling |  | 253 | Chemical Resistance of REMANIT Stainless Steels, Thyssen Edelstahlwerke AG, March 1989
Lactic Acid | Stainless steels | Austenitic | 303 | A (Resistant) | A (Resistant) |  | S30300 |  | 1.5 | Boiling | Boiling |  | 253 | Chemical Resistance of REMANIT Stainless Steels, Thyssen Edelstahlwerke AG, March 1989
Lactic Acid | Stainless steels | Austenitic | 303 | B (Good) | B (Good) |  | S30300 |  | 10 | 20 | 68 |  | 253 | Chemical Resistance of REMANIT Stainless Steels, Thyssen Edelstahlwerke AG, March 1989
Lactic Acid | Stainless steels | Austenitic | 303 | A (Resistant) | A (Resistant) |  | S30300 |  | 10 | 20 | 68 |  | 253 | Chemical Resistance of REMANIT Stainless Steels, Thyssen Edelstahlwerke AG, March 1989
Lactic Acid | Stainless steels | Austenitic | 303 | D (Poor) | D (Poor) |  | S30300 |  | 10 | Boiling | Boiling |  | 253 | Chemical Resistance of REMANIT Stainless Steels, Thyssen Edelstahlwerke AG, March 1989
Lactic Acid | Stainless steels | Austenitic | 303 | B (Good) | B (Good) |  | S30300 |  | 10 | Boiling | Boiling |  | 253 | Chemical Resistance of REMANIT Stainless Steels, Thyssen Edelstahlwerke AG, March 1989
Lactic Acid | Stainless steels | Austenitic | 303 | B (Good) | B (Good) |  | S30300 |  | 80 | 20 | 68 |  | 253 | Chemical Resistance of REMANIT Stainless Steels, Thyssen Edelstahlwerke AG, March 1989
Lactic Acid | Stainless steels | Austenitic | 303 | A (Resistant) | A (Resistant) |  | S30300 |  | 80 | 20 | 68 |  | 253 | Chemical Resistance of REMANIT Stainless Steels, Thyssen Edelstahlwerke AG, March 1989
Lactic Acid | Stainless steels | Austenitic | 303 | C (Questionable) | C (Questionable) |  | S30300 |  | 80 | Boiling | Boiling |  | 253 | Chemical Resistance of REMANIT Stainless Steels, Thyssen Edelstahlwerke AG, March 1989
Lactic Acid | Stainless steels | Austenitic | 303 | C (Questionable) | C (Questionable) |  | S30300 |  | 80 | Boiling | Boiling |  | 253 | Chemical Resistance of REMANIT Stainless Steels, Thyssen Edelstahlwerke AG, March 1989
Lactic Acid | Stainless steels | Austenitic | 303 | B (Good) | B (Good) |  | S30300 |  | Concentrated | 20 | 68 |  | 253 | Chemical Resistance of REMANIT Stainless Steels, Thyssen Edelstahlwerke AG, March 1989
Lactic Acid | Stainless steels | Austenitic | 303 | A (Resistant) | A (Resistant) |  | S30300 |  | Concentrated | 20 | 68 |  | 253 | Chemical Resistance of REMANIT Stainless Steels, Thyssen Edelstahlwerke AG, March 1989
Lactic Acid | Stainless steels | Austenitic | 303 | C (Questionable) | C (Questionable) |  | S30300 |  | Concentrated | Boiling | Boiling |  | 253 | Chemical Resistance of REMANIT Stainless Steels, Thyssen Edelstahlwerke AG, March 1989
Lactic Acid | Stainless steels | Austenitic | 303 | C (Questionable) | C (Questionable) |  | S30300 |  | Concentrated | Boiling | Boiling |  | 253 | Chemical Resistance of REMANIT Stainless Steels, Thyssen Edelstahlwerke AG, March 1989
Lactic Acid | Stainless steels | Austenitic | 304 | B (Good) | B (Good) |  | S30400 |  | 10 | 21 | 70 |  | 121 | Cyclops Corp., Universal-Cyclops Specialty Steel Division
Lactic Acid | Stainless steels | Austenitic | 304 | A (Resistant) | A (Resistant) |  | S30400 |  | 1.5 | 20 | 68 |  | 253 | Chemical Resistance of REMANIT Stainless Steels, Thyssen Edelstahlwerke AG, March 1989
Lactic Acid | Stainless steels | Austenitic | 304 | A (Resistant) | A (Resistant) |  | S30400 |  | 1.5 | Boiling | Boiling |  | 253 | Chemical Resistance of REMANIT Stainless Steels, Thyssen Edelstahlwerke AG, March 1989
Lactic Acid | Stainless steels | Austenitic | 304 | A (Resistant) | A (Resistant) |  | S30400 |  | 10 | 20 | 68 |  | 253 | Chemical Resistance of REMANIT Stainless Steels, Thyssen Edelstahlwerke AG, March 1989
Lactic Acid | Stainless steels | Austenitic | 304 | B (Good) | B (Good) |  | S30400 |  | 10 | Boiling | Boiling |  | 253 | Chemical Resistance of REMANIT Stainless Steels, Thyssen Edelstahlwerke AG, March 1989
Lactic Acid | Stainless steels | Austenitic | 304 | A (Resistant) | A (Resistant) |  | S30400 |  | 80 | 20 | 68 |  | 253 | Chemical Resistance of REMANIT Stainless Steels, Thyssen Edelstahlwerke AG, March 1989
Lactic Acid | Stainless steels | Austenitic | 304 | C (Questionable) | C (Questionable) |  | S30400 |  | 80 | Boiling | Boiling |  | 253 | Chemical Resistance of REMANIT Stainless Steels, Thyssen Edelstahlwerke AG, March 1989
Lactic Acid | Stainless steels | Austenitic | 304 | A (Resistant) | A (Resistant) |  | S30400 |  | Concentrated | 20 | 68 |  | 253 | Chemical Resistance of REMANIT Stainless Steels, Thyssen Edelstahlwerke AG, March 1989
Lactic Acid | Stainless steels | Austenitic | 304 | C (Questionable) | C (Questionable) |  | S30400 |  | Concentrated | Boiling | Boiling |  | 253 | Chemical Resistance of REMANIT Stainless Steels, Thyssen Edelstahlwerke AG, March 1989
Lactic Acid | Stainless steels | Austenitic | 304 | 1.825 | 73 |  | S30400 | No activation | 20 | Boiling | Boiling | 24 h | 52 | R.M. Davidson and J.D. Redmond, The Application of Ferritic and Duplex Stainless Steels, Second Symposium on Shell and Tube Heat Exchangers, W.R. Apblett, Jr., Ed., American Society for Metals, Metals Park, OH, 1982, p 82
Lactic Acid | Stainless steels | Austenitic | 316 | B (Good) | B (Good) |  | S31600 |  | 10 | 21 | 70 |  | 121 | Cyclops Corp., Universal-Cyclops Specialty Steel Division
Lactic Acid | Stainless steels | Austenitic | 316 | A (Resistant) | A (Resistant) |  | S31600 |  | 1.5 | 20 | 68 |  | 253 | Chemical Resistance of REMANIT Stainless Steels, Thyssen Edelstahlwerke AG, March 1989
Lactic Acid | Stainless steels | Austenitic | 316 | A (Resistant) | A (Resistant) |  | S31600 |  | 1.5 | Boiling | Boiling |  | 253 | Chemical Resistance of REMANIT Stainless Steels, Thyssen Edelstahlwerke AG, March 1989
Lactic Acid | Stainless steels | Austenitic | 316 | A (Resistant) | A (Resistant) |  | S31600 |  | 10 | 20 | 68 |  | 253 | Chemical Resistance of REMANIT Stainless Steels, Thyssen Edelstahlwerke AG, March 1989
Lactic Acid | Stainless steels | Austenitic | 316 | A (Resistant) | A (Resistant) |  | S31600 |  | 10 | Boiling | Boiling |  | 253 | Chemical Resistance of REMANIT Stainless Steels, Thyssen Edelstahlwerke AG, March 1989
Lactic Acid | Stainless steels | Austenitic | 316 | A (Resistant) | A (Resistant) |  | S31600 |  | 80 | 20 | 68 |  | 253 | Chemical Resistance of REMANIT Stainless Steels, Thyssen Edelstahlwerke AG, March 1989
Lactic Acid | Stainless steels | Austenitic | 316 | B (Good) | B (Good) |  | S31600 |  | 80 | Boiling | Boiling |  | 253 | Chemical Resistance of REMANIT Stainless Steels, Thyssen Edelstahlwerke AG, March 1989
Lactic Acid | Stainless steels | Austenitic | 316 | A (Resistant) | A (Resistant) |  | S31600 |  | Concentrated | 20 | 68 |  | 253 | Chemical Resistance of REMANIT Stainless Steels, Thyssen Edelstahlwerke AG, March 1989
Lactic Acid | Stainless steels | Austenitic | 316 | B (Good) | B (Good) |  | S31600 |  | Concentrated | Boiling | Boiling |  | 253 | Chemical Resistance of REMANIT Stainless Steels, Thyssen Edelstahlwerke AG, March 1989
Lactic Acid | Stainless steels | Austenitic | 316 | 0.0025 | 0.1 |  | S31600 | No activation | 20 | Boiling | Boiling | 24 h | 52 | R.M. Davidson and J.D. Redmond, The Application of Ferritic and Duplex Stainless Steels, Second Symposium on Shell and Tube Heat Exchangers, W.R. Apblett, Jr., Ed., American Society for Metals, Metals Park, OH, 1982, p 82
Lactic Acid | Stainless steels | Austenitic | 321 | A (Resistant) | A (Resistant) |  | S32100 |  | 1.5 | 20 | 68 |  | 253 | Chemical Resistance of REMANIT Stainless Steels, Thyssen Edelstahlwerke AG, March 1989
Lactic Acid | Stainless steels | Austenitic | 321 | A (Resistant) | A (Resistant) |  | S32100 |  | 1.5 | Boiling | Boiling |  | 253 | Chemical Resistance of REMANIT Stainless Steels, Thyssen Edelstahlwerke AG, March 1989
Lactic Acid | Stainless steels | Austenitic | 321 | A (Resistant) | A (Resistant) |  | S32100 |  | 10 | 20 | 68 |  | 253 | Chemical Resistance of REMANIT Stainless Steels, Thyssen Edelstahlwerke AG, March 1989
Lactic Acid | Stainless steels | Austenitic | 321 | B (Good) | B (Good) |  | S32100 |  | 10 | Boiling | Boiling |  | 253 | Chemical Resistance of REMANIT Stainless Steels, Thyssen Edelstahlwerke AG, March 1989
Lactic Acid | Stainless steels | Austenitic | 321 | A (Resistant) | A (Resistant) |  | S32100 |  | 80 | 20 | 68 |  | 253 | Chemical Resistance of REMANIT Stainless Steels, Thyssen Edelstahlwerke AG, March 1989
Lactic Acid | Stainless steels | Austenitic | 321 | C (Questionable) | C (Questionable) |  | S32100 |  | 80 | Boiling | Boiling |  | 253 | Chemical Resistance of REMANIT Stainless Steels, Thyssen Edelstahlwerke AG, March 1989
Lactic Acid | Stainless steels | Austenitic | 321 | A (Resistant) | A (Resistant) |  | S32100 |  | Concentrated | 20 | 68 |  | 253 | Chemical Resistance of REMANIT Stainless Steels, Thyssen Edelstahlwerke AG, March 1989
Lactic Acid | Stainless steels | Austenitic | 321 | C (Questionable) | C (Questionable) |  | S32100 |  | Concentrated | Boiling | Boiling |  | 253 | Chemical Resistance of REMANIT Stainless Steels, Thyssen Edelstahlwerke AG, March 1989
Lactic Acid | Stainless steels | Austenitic | 347 | A (Resistant) | A (Resistant) |  | S34700 |  | 1.5 | 20 | 68 |  | 253 | Chemical Resistance of REMANIT Stainless Steels, Thyssen Edelstahlwerke AG, March 1989
Lactic Acid | Stainless steels | Austenitic | 347 | A (Resistant) | A (Resistant) |  | S34700 |  | 1.5 | Boiling | Boiling |  | 253 | Chemical Resistance of REMANIT Stainless Steels, Thyssen Edelstahlwerke AG, March 1989
Lactic Acid | Stainless steels | Austenitic | 347 | A (Resistant) | A (Resistant) |  | S34700 |  | 10 | 20 | 68 |  | 253 | Chemical Resistance of REMANIT Stainless Steels, Thyssen Edelstahlwerke AG, March 1989
Lactic Acid | Stainless steels | Austenitic | 347 | B (Good) | B (Good) |  | S34700 |  | 10 | Boiling | Boiling |  | 253 | Chemical Resistance of REMANIT Stainless Steels, Thyssen Edelstahlwerke AG, March 1989
Lactic Acid | Stainless steels | Austenitic | 347 | A (Resistant) | A (Resistant) |  | S34700 |  | 80 | 20 | 68 |  | 253 | Chemical Resistance of REMANIT Stainless Steels, Thyssen Edelstahlwerke AG, March 1989
Lactic Acid | Stainless steels | Austenitic | 347 | C (Questionable) | C (Questionable) |  | S34700 |  | 80 | Boiling | Boiling |  | 253 | Chemical Resistance of REMANIT Stainless Steels, Thyssen Edelstahlwerke AG, March 1989
Lactic Acid | Stainless steels | Austenitic | 347 | A (Resistant) | A (Resistant) |  | S34700 |  | Concentrated | 20 | 68 |  | 253 | Chemical Resistance of REMANIT Stainless Steels, Thyssen Edelstahlwerke AG, March 1989
Lactic Acid | Stainless steels | Austenitic | 347 | C (Questionable) | C (Questionable) |  | S34700 |  | Concentrated | Boiling | Boiling |  | 253 | Chemical Resistance of REMANIT Stainless Steels, Thyssen Edelstahlwerke AG, March 1989
Lactic Acid | Stainless steels | Austenitic | 304L | A (Resistant) | A (Resistant) |  | S30403 |  | 1.5 | 20 | 68 |  | 253 | Chemical Resistance of REMANIT Stainless Steels, Thyssen Edelstahlwerke AG, March 1989
Lactic Acid | Stainless steels | Austenitic | 304L | A (Resistant) | A (Resistant) |  | S30403 |  | 1.5 | Boiling | Boiling |  | 253 | Chemical Resistance of REMANIT Stainless Steels, Thyssen Edelstahlwerke AG, March 1989
Lactic Acid | Stainless steels | Austenitic | 304L | A (Resistant) | A (Resistant) |  | S30403 |  | 10 | 20 | 68 |  | 253 | Chemical Resistance of REMANIT Stainless Steels, Thyssen Edelstahlwerke AG, March 1989
Lactic Acid | Stainless steels | Austenitic | 304L | B (Good) | B (Good) |  | S30403 |  | 10 | Boiling | Boiling |  | 253 | Chemical Resistance of REMANIT Stainless Steels, Thyssen Edelstahlwerke AG, March 1989
Lactic Acid | Stainless steels | Austenitic | 304L | A (Resistant) | A (Resistant) |  | S30403 |  | 80 | 20 | 68 |  | 253 | Chemical Resistance of REMANIT Stainless Steels, Thyssen Edelstahlwerke AG, March 1989
Lactic Acid | Stainless steels | Austenitic | 304L | C (Questionable) | C (Questionable) |  | S30403 |  | 80 | Boiling | Boiling |  | 253 | Chemical Resistance of REMANIT Stainless Steels, Thyssen Edelstahlwerke AG, March 1989
Lactic Acid | Stainless steels | Austenitic | 304L | A (Resistant) | A (Resistant) |  | S30403 |  | Concentrated | 20 | 68 |  | 253 | Chemical Resistance of REMANIT Stainless Steels, Thyssen Edelstahlwerke AG, March 1989
Lactic Acid | Stainless steels | Austenitic | 304L | C (Questionable) | C (Questionable) |  | S30403 |  | Concentrated | Boiling | Boiling |  | 253 | Chemical Resistance of REMANIT Stainless Steels, Thyssen Edelstahlwerke AG, March 1989
Lactic Acid | Stainless steels | Austenitic | 304LN | A (Resistant) | A (Resistant) |  | S30453 |  | 1.5 | 20 | 68 |  | 253 | Chemical Resistance of REMANIT Stainless Steels, Thyssen Edelstahlwerke AG, March 1989
Lactic Acid | Stainless steels | Austenitic | 304LN | A (Resistant) | A (Resistant) |  | S30453 |  | 1.5 | Boiling | Boiling |  | 253 | Chemical Resistance of REMANIT Stainless Steels, Thyssen Edelstahlwerke AG, March 1989
Lactic Acid | Stainless steels | Austenitic | 304LN | A (Resistant) | A (Resistant) |  | S30453 |  | 10 | 20 | 68 |  | 253 | Chemical Resistance of REMANIT Stainless Steels, Thyssen Edelstahlwerke AG, March 1989
Lactic Acid | Stainless steels | Austenitic | 304LN | B (Good) | B (Good) |  | S30453 |  | 10 | Boiling | Boiling |  | 253 | Chemical Resistance of REMANIT Stainless Steels, Thyssen Edelstahlwerke AG, March 1989
Lactic Acid | Stainless steels | Austenitic | 304LN | A (Resistant) | A (Resistant) |  | S30453 |  | 80 | 20 | 68 |  | 253 | Chemical Resistance of REMANIT Stainless Steels, Thyssen Edelstahlwerke AG, March 1989
Lactic Acid | Stainless steels | Austenitic | 304LN | C (Questionable) | C (Questionable) |  | S30453 |  | 80 | Boiling | Boiling |  | 253 | Chemical Resistance of REMANIT Stainless Steels, Thyssen Edelstahlwerke AG, March 1989
Lactic Acid | Stainless steels | Austenitic | 304LN | A (Resistant) | A (Resistant) |  | S30453 |  | Concentrated | 20 | 68 |  | 253 | Chemical Resistance of REMANIT Stainless Steels, Thyssen Edelstahlwerke AG, March 1989
Lactic Acid | Stainless steels | Austenitic | 304LN | C (Questionable) | C (Questionable) |  | S30453 |  | Concentrated | Boiling | Boiling |  | 253 | Chemical Resistance of REMANIT Stainless Steels, Thyssen Edelstahlwerke AG, March 1989
Lactic Acid | Stainless steels | Austenitic | 316F | A (Resistant) | A (Resistant) |  | S31620 |  | 1.5 | 20 | 68 |  | 253 | Chemical Resistance of REMANIT Stainless Steels, Thyssen Edelstahlwerke AG, March 1989
Lactic Acid | Stainless steels | Austenitic | 316F | A (Resistant) | A (Resistant) |  | S31620 |  | 1.5 | Boiling | Boiling |  | 253 | Chemical Resistance of REMANIT Stainless Steels, Thyssen Edelstahlwerke AG, March 1989
Lactic Acid | Stainless steels | Austenitic | 316F | A (Resistant) | A (Resistant) |  | S31620 |  | 10 | 20 | 68 |  | 253 | Chemical Resistance of REMANIT Stainless Steels, Thyssen Edelstahlwerke AG, March 1989
Lactic Acid | Stainless steels | Austenitic | 316F | B (Good) | B (Good) |  | S31620 |  | 10 | Boiling | Boiling |  | 253 | Chemical Resistance of REMANIT Stainless Steels, Thyssen Edelstahlwerke AG, March 1989
Lactic Acid | Stainless steels | Austenitic | 316F | A (Resistant) | A (Resistant) |  | S31620 |  | 80 | 20 | 68 |  | 253 | Chemical Resistance of REMANIT Stainless Steels, Thyssen Edelstahlwerke AG, March 1989
Lactic Acid | Stainless steels | Austenitic | 316F | C (Questionable) | C (Questionable) |  | S31620 |  | 80 | Boiling | Boiling |  | 253 | Chemical Resistance of REMANIT Stainless Steels, Thyssen Edelstahlwerke AG, March 1989
Lactic Acid | Stainless steels | Austenitic | 316F | A (Resistant) | A (Resistant) |  | S31620 |  | Concentrated | 20 | 68 |  | 253 | Chemical Resistance of REMANIT Stainless Steels, Thyssen Edelstahlwerke AG, March 1989
Lactic Acid | Stainless steels | Austenitic | 316F | C (Questionable) | C (Questionable) |  | S31620 |  | Concentrated | Boiling | Boiling |  | 253 | Chemical Resistance of REMANIT Stainless Steels, Thyssen Edelstahlwerke AG, March 1989
Lactic Acid | Stainless steels | Austenitic | 316L | A (Resistant) | A (Resistant) |  | S31603 |  | 1.5 | 20 | 68 |  | 253 | Chemical Resistance of REMANIT Stainless Steels, Thyssen Edelstahlwerke AG, March 1989
Lactic Acid | Stainless steels | Austenitic | 316L | A (Resistant) | A (Resistant) |  | S31603 |  | 1.5 | Boiling | Boiling |  | 253 | Chemical Resistance of REMANIT Stainless Steels, Thyssen Edelstahlwerke AG, March 1989
Lactic Acid | Stainless steels | Austenitic | 316L | A (Resistant) | A (Resistant) |  | S31603 |  | 10 | 20 | 68 |  | 253 | Chemical Resistance of REMANIT Stainless Steels, Thyssen Edelstahlwerke AG, March 1989
Lactic Acid | Stainless steels | Austenitic | 316L | A (Resistant) | A (Resistant) |  | S31603 |  | 10 | Boiling | Boiling |  | 253 | Chemical Resistance of REMANIT Stainless Steels, Thyssen Edelstahlwerke AG, March 1989
Lactic Acid | Stainless steels | Austenitic | 316L | A (Resistant) | A (Resistant) |  | S31603 |  | 80 | 20 | 68 |  | 253 | Chemical Resistance of REMANIT Stainless Steels, Thyssen Edelstahlwerke AG, March 1989
Lactic Acid | Stainless steels | Austenitic | 316L | B (Good) | B (Good) |  | S31603 |  | 80 | Boiling | Boiling |  | 253 | Chemical Resistance of REMANIT Stainless Steels, Thyssen Edelstahlwerke AG, March 1989
Lactic Acid | Stainless steels | Austenitic | 316L | A (Resistant) | A (Resistant) |  | S31603 |  | Concentrated | 20 | 68 |  | 253 | Chemical Resistance of REMANIT Stainless Steels, Thyssen Edelstahlwerke AG, March 1989
Lactic Acid | Stainless steels | Austenitic | 316L | B (Good) | B (Good) |  | S31603 |  | Concentrated | Boiling | Boiling |  | 253 | Chemical Resistance of REMANIT Stainless Steels, Thyssen Edelstahlwerke AG, March 1989
Lactic Acid | Stainless steels | Austenitic | 316LN | A (Resistant) | A (Resistant) |  | S31653 |  | 1.5 | 20 | 68 |  | 253 | Chemical Resistance of REMANIT Stainless Steels, Thyssen Edelstahlwerke AG, March 1989
Lactic Acid | Stainless steels | Austenitic | 316LN | A (Resistant) | A (Resistant) |  | S31653 |  | 1.5 | Boiling | Boiling |  | 253 | Chemical Resistance of REMANIT Stainless Steels, Thyssen Edelstahlwerke AG, March 1989
Lactic Acid | Stainless steels | Austenitic | 316LN | A (Resistant) | A (Resistant) |  | S31653 |  | 10 | 20 | 68 |  | 253 | Chemical Resistance of REMANIT Stainless Steels, Thyssen Edelstahlwerke AG, March 1989
Lactic Acid | Stainless steels | Austenitic | 316LN | A (Resistant) | A (Resistant) |  | S31653 |  | 10 | Boiling | Boiling |  | 253 | Chemical Resistance of REMANIT Stainless Steels, Thyssen Edelstahlwerke AG, March 1989
Lactic Acid | Stainless steels | Austenitic | 316LN | A (Resistant) | A (Resistant) |  | S31653 |  | 80 | 20 | 68 |  | 253 | Chemical Resistance of REMANIT Stainless Steels, Thyssen Edelstahlwerke AG, March 1989
Lactic Acid | Stainless steels | Austenitic | 316LN | B (Good) | B (Good) |  | S31653 |  | 80 | Boiling | Boiling |  | 253 | Chemical Resistance of REMANIT Stainless Steels, Thyssen Edelstahlwerke AG, March 1989
Lactic Acid | Stainless steels | Austenitic | 316LN | A (Resistant) | A (Resistant) |  | S31653 |  | Concentrated | 20 | 68 |  | 253 | Chemical Resistance of REMANIT Stainless Steels, Thyssen Edelstahlwerke AG, March 1989
Lactic Acid | Stainless steels | Austenitic | 316LN | B (Good) | B (Good) |  | S31653 |  | Concentrated | Boiling | Boiling |  | 253 | Chemical Resistance of REMANIT Stainless Steels, Thyssen Edelstahlwerke AG, March 1989
Lactic Acid | Stainless steels | Austenitic | 316Ti | A (Resistant) | A (Resistant) |  | S31635 |  | 1.5 | 20 | 68 |  | 253 | Chemical Resistance of REMANIT Stainless Steels, Thyssen Edelstahlwerke AG, March 1989
Lactic Acid | Stainless steels | Austenitic | 316Ti | A (Resistant) | A (Resistant) |  | S31635 |  | 1.5 | Boiling | Boiling |  | 253 | Chemical Resistance of REMANIT Stainless Steels, Thyssen Edelstahlwerke AG, March 1989
Lactic Acid | Stainless steels | Austenitic | 316Ti | A (Resistant) | A (Resistant) |  | S31635 |  | 10 | 20 | 68 |  | 253 | Chemical Resistance of REMANIT Stainless Steels, Thyssen Edelstahlwerke AG, March 1989
Lactic Acid | Stainless steels | Austenitic | 316Ti | A (Resistant) | A (Resistant) |  | S31635 |  | 10 | Boiling | Boiling |  | 253 | Chemical Resistance of REMANIT Stainless Steels, Thyssen Edelstahlwerke AG, March 1989
Lactic Acid | Stainless steels | Austenitic | 316Ti | A (Resistant) | A (Resistant) |  | S31635 |  | 80 | 20 | 68 |  | 253 | Chemical Resistance of REMANIT Stainless Steels, Thyssen Edelstahlwerke AG, March 1989
Lactic Acid | Stainless steels | Austenitic | 316Ti | B (Good) | B (Good) |  | S31635 |  | 80 | Boiling | Boiling |  | 253 | Chemical Resistance of REMANIT Stainless Steels, Thyssen Edelstahlwerke AG, March 1989
Lactic Acid | Stainless steels | Austenitic | 316Ti | A (Resistant) | A (Resistant) |  | S31635 |  | Concentrated | 20 | 68 |  | 253 | Chemical Resistance of REMANIT Stainless Steels, Thyssen Edelstahlwerke AG, March 1989
Lactic Acid | Stainless steels | Austenitic | 316Ti | B (Good) | B (Good) |  | S31635 |  | Concentrated | Boiling | Boiling |  | 253 | Chemical Resistance of REMANIT Stainless Steels, Thyssen Edelstahlwerke AG, March 1989
Lactic Acid | Stainless steels | Austenitic | 317L | A (Resistant) | A (Resistant) |  | S31703 |  | 1.5 | 20 | 68 |  | 253 | Chemical Resistance of REMANIT Stainless Steels, Thyssen Edelstahlwerke AG, March 1989
Lactic Acid | Stainless steels | Austenitic | 317L | A (Resistant) | A (Resistant) |  | S31703 |  | 1.5 | Boiling | Boiling |  | 253 | Chemical Resistance of REMANIT Stainless Steels, Thyssen Edelstahlwerke AG, March 1989
Lactic Acid | Stainless steels | Austenitic | 317L | A (Resistant) | A (Resistant) |  | S31703 |  | 10 | 20 | 68 |  | 253 | Chemical Resistance of REMANIT Stainless Steels, Thyssen Edelstahlwerke AG, March 1989
Lactic Acid | Stainless steels | Austenitic | 317L | A (Resistant) | A (Resistant) |  | S31703 |  | 10 | Boiling | Boiling |  | 253 | Chemical Resistance of REMANIT Stainless Steels, Thyssen Edelstahlwerke AG, March 1989
Lactic Acid | Stainless steels | Austenitic | 317L | A (Resistant) | A (Resistant) |  | S31703 |  | 80 | 20 | 68 |  | 253 | Chemical Resistance of REMANIT Stainless Steels, Thyssen Edelstahlwerke AG, March 1989
Lactic Acid | Stainless steels | Austenitic | 317L | B (Good) | B (Good) |  | S31703 |  | 80 | Boiling | Boiling |  | 253 | Chemical Resistance of REMANIT Stainless Steels, Thyssen Edelstahlwerke AG, March 1989
Lactic Acid | Stainless steels | Austenitic | 317L | A (Resistant) | A (Resistant) |  | S31703 |  | Concentrated | 20 | 68 |  | 253 | Chemical Resistance of REMANIT Stainless Steels, Thyssen Edelstahlwerke AG, March 1989
Lactic Acid | Stainless steels | Austenitic | 317L | B (Good) | B (Good) |  | S31703 |  | Concentrated | Boiling | Boiling |  | 253 | Chemical Resistance of REMANIT Stainless Steels, Thyssen Edelstahlwerke AG, March 1989
Lactic Acid | Stainless steels | Austenitic | 317LN | A (Resistant) | A (Resistant) |  | S31725 |  | 1.5 | 20 | 68 |  | 253 | Chemical Resistance of REMANIT Stainless Steels, Thyssen Edelstahlwerke AG, March 1989
Lactic Acid | Stainless steels | Austenitic | 317LN | A (Resistant) | A (Resistant) |  | S31725 |  | 1.5 | Boiling | Boiling |  | 253 | Chemical Resistance of REMANIT Stainless Steels, Thyssen Edelstahlwerke AG, March 1989
Lactic Acid | Stainless steels | Austenitic | 317LN | A (Resistant) | A (Resistant) |  | S31725 |  | 10 | 20 | 68 |  | 253 | Chemical Resistance of REMANIT Stainless Steels, Thyssen Edelstahlwerke AG, March 1989
Lactic Acid | Stainless steels | Austenitic | 317LN | A (Resistant) | A (Resistant) |  | S31725 |  | 10 | Boiling | Boiling |  | 253 | Chemical Resistance of REMANIT Stainless Steels, Thyssen Edelstahlwerke AG, March 1989
Lactic Acid | Stainless steels | Austenitic | 317LN | A (Resistant) | A (Resistant) |  | S31725 |  | 80 | 20 | 68 |  | 253 | Chemical Resistance of REMANIT Stainless Steels, Thyssen Edelstahlwerke AG, March 1989
Lactic Acid | Stainless steels | Austenitic | 317LN | B (Good) | B (Good) |  | S31725 |  | 80 | Boiling | Boiling |  | 253 | Chemical Resistance of REMANIT Stainless Steels, Thyssen Edelstahlwerke AG, March 1989
Lactic Acid | Stainless steels | Austenitic | 317LN | A (Resistant) | A (Resistant) |  | S31725 |  | Concentrated | 20 | 68 |  | 253 | Chemical Resistance of REMANIT Stainless Steels, Thyssen Edelstahlwerke AG, March 1989
Lactic Acid | Stainless steels | Austenitic | 317LN | B (Good) | B (Good) |  | S31725 |  | Concentrated | Boiling | Boiling |  | 253 | Chemical Resistance of REMANIT Stainless Steels, Thyssen Edelstahlwerke AG, March 1989
Lactic Acid | Stainless steels | Duplex | 329 | A (Resistant) | A (Resistant) |  | S32900 |  | 1.5 | 20 | 68 |  | 253 | Chemical Resistance of REMANIT Stainless Steels, Thyssen Edelstahlwerke AG, March 1989
Lactic Acid | Stainless steels | Duplex | 329 | A (Resistant) | A (Resistant) |  | S32900 |  | 1.5 | Boiling | Boiling |  | 253 | Chemical Resistance of REMANIT Stainless Steels, Thyssen Edelstahlwerke AG, March 1989
Lactic Acid | Stainless steels | Martensitic | 410 | B (Good) | B (Good) |  | S41000 |  |  | Room | Room |  | 121 | Cyclops Corp., Universal-Cyclops Specialty Steel Division
Lactic Acid | Stainless steels | Duplex | 329 | A (Resistant) | A (Resistant) |  | S32900 |  | 10 | 20 | 68 |  | 253 | Chemical Resistance of REMANIT Stainless Steels, Thyssen Edelstahlwerke AG, March 1989
Lactic Acid | Stainless steels | Duplex | 329 | A (Resistant) | A (Resistant) |  | S32900 |  | 10 | Boiling | Boiling |  | 253 | Chemical Resistance of REMANIT Stainless Steels, Thyssen Edelstahlwerke AG, March 1989
Lactic Acid | Stainless steels | Duplex | 329 | A (Resistant) | A (Resistant) |  | S32900 |  | 80 | 20 | 68 |  | 253 | Chemical Resistance of REMANIT Stainless Steels, Thyssen Edelstahlwerke AG, March 1989
Lactic Acid | Stainless steels | Duplex | 329 | B (Good) | B (Good) |  | S32900 |  | 80 | Boiling | Boiling |  | 253 | Chemical Resistance of REMANIT Stainless Steels, Thyssen Edelstahlwerke AG, March 1989
Lactic Acid | Stainless steels | Duplex | 329 | A (Resistant) | A (Resistant) |  | S32900 |  | Concentrated | 20 | 68 |  | 253 | Chemical Resistance of REMANIT Stainless Steels, Thyssen Edelstahlwerke AG, March 1989
Lactic Acid | Stainless steels | Duplex | 329 | B (Good) | B (Good) |  | S32900 |  | Concentrated | Boiling | Boiling |  | 253 | Chemical Resistance of REMANIT Stainless Steels, Thyssen Edelstahlwerke AG, March 1989
Lactic Acid | Stainless steels | Duplex | F51 | A (Resistant) | A (Resistant) |  | S31803 |  | 1.5 | 20 | 68 |  | 253 | Chemical Resistance of REMANIT Stainless Steels, Thyssen Edelstahlwerke AG, March 1989
Lactic Acid | Stainless steels | Duplex | F51 | A (Resistant) | A (Resistant) |  | S31803 |  | 1.5 | Boiling | Boiling |  | 253 | Chemical Resistance of REMANIT Stainless Steels, Thyssen Edelstahlwerke AG, March 1989
Lactic Acid | Stainless steels | Duplex | F51 | A (Resistant) | A (Resistant) |  | S31803 |  | 10 | 20 | 68 |  | 253 | Chemical Resistance of REMANIT Stainless Steels, Thyssen Edelstahlwerke AG, March 1989
Lactic Acid | Stainless steels | Duplex | F51 | A (Resistant) | A (Resistant) |  | S31803 |  | 10 | Boiling | Boiling |  | 253 | Chemical Resistance of REMANIT Stainless Steels, Thyssen Edelstahlwerke AG, March 1989
Lactic Acid | Stainless steels | Duplex | F51 | A (Resistant) | A (Resistant) |  | S31803 |  | 80 | 20 | 68 |  | 253 | Chemical Resistance of REMANIT Stainless Steels, Thyssen Edelstahlwerke AG, March 1989
Lactic Acid | Stainless steels | Duplex | F51 | B (Good) | B (Good) |  | S31803 |  | 80 | Boiling | Boiling |  | 253 | Chemical Resistance of REMANIT Stainless Steels, Thyssen Edelstahlwerke AG, March 1989
Lactic Acid | Stainless steels | Duplex | F51 | A (Resistant) | A (Resistant) |  | S31803 |  | Concentrated | 20 | 68 |  | 253 | Chemical Resistance of REMANIT Stainless Steels, Thyssen Edelstahlwerke AG, March 1989
Lactic Acid | Stainless steels | Duplex | F51 | B (Good) | B (Good) |  | S31803 |  | Concentrated | Boiling | Boiling |  | 253 | Chemical Resistance of REMANIT Stainless Steels, Thyssen Edelstahlwerke AG, March 1989
Lactic Acid | Stainless steels | Ferritic | 405 | B (Good) | B (Good) |  | S40500 |  | 1.5 | 20 | 68 |  | 253 | Chemical Resistance of REMANIT Stainless Steels, Thyssen Edelstahlwerke AG, March 1989
Lactic Acid | Stainless steels | Ferritic | 405 | B (Good) | B (Good) |  | S40500 |  | 10 | 20 | 68 |  | 253 | Chemical Resistance of REMANIT Stainless Steels, Thyssen Edelstahlwerke AG, March 1989
Lactic Acid | Stainless steels | Ferritic | 405 | D (Poor) | D (Poor) |  | S40500 |  | 10 | Boiling | Boiling |  | 253 | Chemical Resistance of REMANIT Stainless Steels, Thyssen Edelstahlwerke AG, March 1989
Lactic Acid | Stainless steels | Ferritic | 405 | B (Good) | B (Good) |  | S40500 |  | 80 | 20 | 68 |  | 253 | Chemical Resistance of REMANIT Stainless Steels, Thyssen Edelstahlwerke AG, March 1989
Lactic Acid | Stainless steels | Ferritic | 405 | D (Poor) | D (Poor) |  | S40500 |  | 80 | Boiling | Boiling |  | 253 | Chemical Resistance of REMANIT Stainless Steels, Thyssen Edelstahlwerke AG, March 1989
Lactic Acid | Stainless steels | Ferritic | 405 | B (Good) | B (Good) |  | S40500 |  | Concentrated | 20 | 68 |  | 253 | Chemical Resistance of REMANIT Stainless Steels, Thyssen Edelstahlwerke AG, March 1989
Lactic Acid | Stainless steels | Ferritic | 405 | D (Poor) | D (Poor) |  | S40500 |  | Concentrated | Boiling | Boiling |  | 253 | Chemical Resistance of REMANIT Stainless Steels, Thyssen Edelstahlwerke AG, March 1989
Lactic Acid | Stainless steels | Ferritic | 409 | B (Good) | B (Good) |  | S40900 |  | 1.5 | 20 | 68 |  | 253 | Chemical Resistance of REMANIT Stainless Steels, Thyssen Edelstahlwerke AG, March 1989
Lactic Acid | Stainless steels | Ferritic | 409 | B (Good) | B (Good) |  | S40900 |  | 10 | 20 | 68 |  | 253 | Chemical Resistance of REMANIT Stainless Steels, Thyssen Edelstahlwerke AG, March 1989
Lactic Acid | Stainless steels | Ferritic | 409 | D (Poor) | D (Poor) |  | S40900 |  | 10 | Boiling | Boiling |  | 253 | Chemical Resistance of REMANIT Stainless Steels, Thyssen Edelstahlwerke AG, March 1989
Lactic Acid | Stainless steels | Ferritic | 409 | B (Good) | B (Good) |  | S40900 |  | 80 | 20 | 68 |  | 253 | Chemical Resistance of REMANIT Stainless Steels, Thyssen Edelstahlwerke AG, March 1989
Lactic Acid | Stainless steels | Ferritic | 409 | D (Poor) | D (Poor) |  | S40900 |  | 80 | Boiling | Boiling |  | 253 | Chemical Resistance of REMANIT Stainless Steels, Thyssen Edelstahlwerke AG, March 1989
Lactic Acid | Stainless steels | Ferritic | 409 | B (Good) | B (Good) |  | S40900 |  | Concentrated | 20 | 68 |  | 253 | Chemical Resistance of REMANIT Stainless Steels, Thyssen Edelstahlwerke AG, March 1989
Lactic Acid | Stainless steels | Ferritic | 409 | D (Poor) | D (Poor) |  | S40900 |  | Concentrated | Boiling | Boiling |  | 253 | Chemical Resistance of REMANIT Stainless Steels, Thyssen Edelstahlwerke AG, March 1989
Lactic Acid | Stainless steels | Ferritic | 430 | D (Poor) | D (Poor) |  | S43000 |  | 10 | 21 | 70 |  | 121 | Cyclops Corp., Universal-Cyclops Specialty Steel Division
Lactic Acid | Stainless steels | Ferritic | 430 | A (Resistant) | A (Resistant) |  | S43000 |  | 1.5 | 20 | 68 |  | 253 | Chemical Resistance of REMANIT Stainless Steels, Thyssen Edelstahlwerke AG, March 1989
Lactic Acid | Stainless steels | Ferritic | 430 | B (Good) | B (Good) |  | S43000 |  | 1.5 | Boiling | Boiling |  | 253 | Chemical Resistance of REMANIT Stainless Steels, Thyssen Edelstahlwerke AG, March 1989
Lactic Acid | Stainless steels | Ferritic | 430 | B (Good) | B (Good) |  | S43000 |  | 10 | 20 | 68 |  | 253 | Chemical Resistance of REMANIT Stainless Steels, Thyssen Edelstahlwerke AG, March 1989
Lactic Acid | Stainless steels | Ferritic | 430 | D (Poor) | D (Poor) |  | S43000 |  | 10 | Boiling | Boiling |  | 253 | Chemical Resistance of REMANIT Stainless Steels, Thyssen Edelstahlwerke AG, March 1989
Lactic Acid | Stainless steels | Ferritic | 430 | B (Good) | B (Good) |  | S43000 |  | 80 | 20 | 68 |  | 253 | Chemical Resistance of REMANIT Stainless Steels, Thyssen Edelstahlwerke AG, March 1989
Lactic Acid | Stainless steels | Ferritic | 430 | C (Questionable) | C (Questionable) |  | S43000 |  | 80 | Boiling | Boiling |  | 253 | Chemical Resistance of REMANIT Stainless Steels, Thyssen Edelstahlwerke AG, March 1989
Lactic Acid | Stainless steels | Ferritic | 430 | B (Good) | B (Good) |  | S43000 |  | Concentrated | 20 | 68 |  | 253 | Chemical Resistance of REMANIT Stainless Steels, Thyssen Edelstahlwerke AG, March 1989
Lactic Acid | Stainless steels | Ferritic | 430 | C (Questionable) | C (Questionable) |  | S43000 |  | Concentrated | Boiling | Boiling |  | 253 | Chemical Resistance of REMANIT Stainless Steels, Thyssen Edelstahlwerke AG, March 1989
Lactic Acid | Stainless steels | Ferritic | 434 | A (Resistant) | A (Resistant) |  | S43400 |  | 1.5 | 20 | 68 |  | 253 | Chemical Resistance of REMANIT Stainless Steels, Thyssen Edelstahlwerke AG, March 1989
Lactic Acid | Stainless steels | Ferritic | 434 | A (Resistant) | A (Resistant) |  | S43400 |  | 1.5 | Boiling | Boiling |  | 253 | Chemical Resistance of REMANIT Stainless Steels, Thyssen Edelstahlwerke AG, March 1989
Lactic Acid | Stainless steels | Ferritic | 434 | A (Resistant) | A (Resistant) |  | S43400 |  | 10 | 20 | 68 |  | 253 | Chemical Resistance of REMANIT Stainless Steels, Thyssen Edelstahlwerke AG, March 1989
Lactic Acid | Stainless steels | Ferritic | 434 | C (Questionable) | C (Questionable) |  | S43400 |  | 10 | Boiling | Boiling |  | 253 | Chemical Resistance of REMANIT Stainless Steels, Thyssen Edelstahlwerke AG, March 1989
Lactic Acid | Stainless steels | Ferritic | 434 | A (Resistant) | A (Resistant) |  | S43400 |  | 80 | 20 | 68 |  | 253 | Chemical Resistance of REMANIT Stainless Steels, Thyssen Edelstahlwerke AG, March 1989
Lactic Acid | Stainless steels | Ferritic | 434 | C (Questionable) | C (Questionable) |  | S43400 |  | 80 | Boiling | Boiling |  | 253 | Chemical Resistance of REMANIT Stainless Steels, Thyssen Edelstahlwerke AG, March 1989
Lactic Acid | Stainless steels | Ferritic | 434 | A (Resistant) | A (Resistant) |  | S43400 |  | Concentrated | 20 | 68 |  | 253 | Chemical Resistance of REMANIT Stainless Steels, Thyssen Edelstahlwerke AG, March 1989
Lactic Acid | Stainless steels | Ferritic | 434 | C (Questionable) | C (Questionable) |  | S43400 |  | Concentrated | Boiling | Boiling |  | 253 | Chemical Resistance of REMANIT Stainless Steels, Thyssen Edelstahlwerke AG, March 1989
Lactic Acid | Stainless steels | Ferritic | 444 | 0.005 | 0.2 |  | S44400 | No activation | 20 | Boiling | Boiling | 24 h | 52 | R.M. Davidson and J.D. Redmond, The Application of Ferritic and Duplex Stainless Steels, Second Symposium on Shell and Tube Heat Exchangers, W.R. Apblett, Jr., Ed., American Society for Metals, Metals Park, OH, 1982, p 82
Lactic Acid | Stainless steels | Martensitic | 403 | B (Good) | B (Good) |  | S40300 |  | 1.5 | 20 | 68 |  | 253 | Chemical Resistance of REMANIT Stainless Steels, Thyssen Edelstahlwerke AG, March 1989
Lactic Acid | Stainless steels | Martensitic | 403 | B (Good) | B (Good) |  | S40300 |  | 10 | 20 | 68 |  | 253 | Chemical Resistance of REMANIT Stainless Steels, Thyssen Edelstahlwerke AG, March 1989
Lactic Acid | Stainless steels | Martensitic | 403 | D (Poor) | D (Poor) |  | S40300 |  | 10 | Boiling | Boiling |  | 253 | Chemical Resistance of REMANIT Stainless Steels, Thyssen Edelstahlwerke AG, March 1989
Lactic Acid | Stainless steels | Martensitic | 403 | B (Good) | B (Good) |  | S40300 |  | 80 | 20 | 68 |  | 253 | Chemical Resistance of REMANIT Stainless Steels, Thyssen Edelstahlwerke AG, March 1989
Lactic Acid | Stainless steels | Martensitic | 403 | D (Poor) | D (Poor) |  | S40300 |  | 80 | Boiling | Boiling |  | 253 | Chemical Resistance of REMANIT Stainless Steels, Thyssen Edelstahlwerke AG, March 1989
Lactic Acid | Stainless steels | Martensitic | 403 | B (Good) | B (Good) |  | S40300 |  | Concentrated | 20 | 68 |  | 253 | Chemical Resistance of REMANIT Stainless Steels, Thyssen Edelstahlwerke AG, March 1989
Lactic Acid | Stainless steels | Martensitic | 403 | D (Poor) | D (Poor) |  | S40300 |  | Concentrated | Boiling | Boiling |  | 253 | Chemical Resistance of REMANIT Stainless Steels, Thyssen Edelstahlwerke AG, March 1989
Lactic Acid | Stainless steels | Martensitic | 410 | B (Good) | B (Good) |  | S41000 |  | 1.5 | 20 | 68 |  | 253 | Chemical Resistance of REMANIT Stainless Steels, Thyssen Edelstahlwerke AG, March 1989
Lactic Acid | Stainless steels | Martensitic | 410 | B (Good) | B (Good) |  | S41000 |  | 10 | 20 | 68 |  | 253 | Chemical Resistance of REMANIT Stainless Steels, Thyssen Edelstahlwerke AG, March 1989
Lactic Acid | Stainless steels | Martensitic | 410 | D (Poor) | D (Poor) |  | S41000 |  | 10 | Boiling | Boiling |  | 253 | Chemical Resistance of REMANIT Stainless Steels, Thyssen Edelstahlwerke AG, March 1989
Lactic Acid | Stainless steels | Martensitic | 410 | B (Good) | B (Good) |  | S41000 |  | 80 | 20 | 68 |  | 253 | Chemical Resistance of REMANIT Stainless Steels, Thyssen Edelstahlwerke AG, March 1989
Lactic Acid | Stainless steels | Martensitic | 410 | D (Poor) | D (Poor) |  | S41000 |  | 80 | Boiling | Boiling |  | 253 | Chemical Resistance of REMANIT Stainless Steels, Thyssen Edelstahlwerke AG, March 1989
Lactic Acid | Stainless steels | Martensitic | 410 | B (Good) | B (Good) |  | S41000 |  | Concentrated | 20 | 68 |  | 253 | Chemical Resistance of REMANIT Stainless Steels, Thyssen Edelstahlwerke AG, March 1989
Lactic Acid | Stainless steels | Martensitic | 410 | D (Poor) | D (Poor) |  | S41000 |  | Concentrated | Boiling | Boiling |  | 253 | Chemical Resistance of REMANIT Stainless Steels, Thyssen Edelstahlwerke AG, March 1989
Lactic Acid | Stainless steels | Martensitic | 416 | B (Good) | B (Good) |  | S41600 |  | 1.5 | 20 | 68 |  | 253 | Chemical Resistance of REMANIT Stainless Steels, Thyssen Edelstahlwerke AG, March 1989
Lactic Acid | Stainless steels | Martensitic | 416 | B (Good) | B (Good) |  | S41600 |  | 10 | 20 | 68 |  | 253 | Chemical Resistance of REMANIT Stainless Steels, Thyssen Edelstahlwerke AG, March 1989
Lactic Acid | Stainless steels | Martensitic | 416 | D (Poor) | D (Poor) |  | S41600 |  | 10 | Boiling | Boiling |  | 253 | Chemical Resistance of REMANIT Stainless Steels, Thyssen Edelstahlwerke AG, March 1989
Lactic Acid | Stainless steels | Martensitic | 416 | B (Good) | B (Good) |  | S41600 |  | 80 | 20 | 68 |  | 253 | Chemical Resistance of REMANIT Stainless Steels, Thyssen Edelstahlwerke AG, March 1989
Lactic Acid | Stainless steels | Martensitic | 416 | D (Poor) | D (Poor) |  | S41600 |  | 80 | Boiling | Boiling |  | 253 | Chemical Resistance of REMANIT Stainless Steels, Thyssen Edelstahlwerke AG, March 1989
Lactic Acid | Stainless steels | Martensitic | 416 | B (Good) | B (Good) |  | S41600 |  | Concentrated | 20 | 68 |  | 253 | Chemical Resistance of REMANIT Stainless Steels, Thyssen Edelstahlwerke AG, March 1989
Lactic Acid | Stainless steels | Martensitic | 416 | D (Poor) | D (Poor) |  | S41600 |  | Concentrated | Boiling | Boiling |  | 253 | Chemical Resistance of REMANIT Stainless Steels, Thyssen Edelstahlwerke AG, March 1989
Lactic Acid | Stainless steels | Martensitic | 420 | B (Good) | B (Good) |  | S42000 |  | 1.5 | 20 | 68 |  | 253 | Chemical Resistance of REMANIT Stainless Steels, Thyssen Edelstahlwerke AG, March 1989
Lactic Acid | Stainless steels | Martensitic | 420 | B (Good) | B (Good) |  | S42000 |  | 10 | 20 | 68 |  | 253 | Chemical Resistance of REMANIT Stainless Steels, Thyssen Edelstahlwerke AG, March 1989
Lactic Acid | Stainless steels | Martensitic | 420 | D (Poor) | D (Poor) |  | S42000 |  | 10 | Boiling | Boiling |  | 253 | Chemical Resistance of REMANIT Stainless Steels, Thyssen Edelstahlwerke AG, March 1989
Lactic Acid | Stainless steels | Martensitic | 420 | B (Good) | B (Good) |  | S42000 |  | 80 | 20 | 68 |  | 253 | Chemical Resistance of REMANIT Stainless Steels, Thyssen Edelstahlwerke AG, March 1989
Lactic Acid | Stainless steels | Martensitic | 420 | D (Poor) | D (Poor) |  | S42000 |  | 80 | Boiling | Boiling |  | 253 | Chemical Resistance of REMANIT Stainless Steels, Thyssen Edelstahlwerke AG, March 1989
Lactic Acid | Stainless steels | Martensitic | 420 | B (Good) | B (Good) |  | S42000 |  | Concentrated | 20 | 68 |  | 253 | Chemical Resistance of REMANIT Stainless Steels, Thyssen Edelstahlwerke AG, March 1989
Lactic Acid | Stainless steels | Martensitic | 420 | D (Poor) | D (Poor) |  | S42000 |  | Concentrated | Boiling | Boiling |  | 253 | Chemical Resistance of REMANIT Stainless Steels, Thyssen Edelstahlwerke AG, March 1989
Lactic Acid | Stainless steels | Precipitation hardening | AM-363 | B (Good) | B (Good) |  | S36300 |  |  | Room | Room |  | 120 | Allegheny Ludlum Steel Corp.
Lead Acetate | Stainless steels | Austenitic | 301 | A (Resistant) | A (Resistant) |  | S30100 |  | All concentrations | 20 | 68 |  | 253 | Chemical Resistance of REMANIT Stainless Steels, Thyssen Edelstahlwerke AG, March 1989
Lead Acetate | Stainless steels | Austenitic | 301 | A (Resistant) | A (Resistant) |  | S30100 |  | All concentrations | Boiling | Boiling |  | 253 | Chemical Resistance of REMANIT Stainless Steels, Thyssen Edelstahlwerke AG, March 1989
Lead Acetate | Stainless steels | Austenitic | 302 | A (Resistant) | A (Resistant) |  | S30200 |  | All concentrations | 20 | 68 |  | 253 | Chemical Resistance of REMANIT Stainless Steels, Thyssen Edelstahlwerke AG, March 1989
Lead Acetate | Stainless steels | Austenitic | 302 | A (Resistant) | A (Resistant) |  | S30200 |  | All concentrations | Boiling | Boiling |  | 253 | Chemical Resistance of REMANIT Stainless Steels, Thyssen Edelstahlwerke AG, March 1989
Lead Acetate | Stainless steels | Austenitic | 303 | A (Resistant) | A (Resistant) |  | S30300 |  | All concentrations | 20 | 68 |  | 253 | Chemical Resistance of REMANIT Stainless Steels, Thyssen Edelstahlwerke AG, March 1989
Lead Acetate | Stainless steels | Austenitic | 303 | A (Resistant) | A (Resistant) |  | S30300 |  | All concentrations | 20 | 68 |  | 253 | Chemical Resistance of REMANIT Stainless Steels, Thyssen Edelstahlwerke AG, March 1989
Lead Acetate | Stainless steels | Austenitic | 303 | A (Resistant) | A (Resistant) |  | S30300 |  | All concentrations | Boiling | Boiling |  | 253 | Chemical Resistance of REMANIT Stainless Steels, Thyssen Edelstahlwerke AG, March 1989
Lead Acetate | Stainless steels | Austenitic | 303 | A (Resistant) | A (Resistant) |  | S30300 |  | All concentrations | Boiling | Boiling |  | 253 | Chemical Resistance of REMANIT Stainless Steels, Thyssen Edelstahlwerke AG, March 1989
Lead Acetate | Stainless steels | Austenitic | 304 | A (Resistant) | A (Resistant) |  | S30400 |  | All concentrations | 20 | 68 |  | 253 | Chemical Resistance of REMANIT Stainless Steels, Thyssen Edelstahlwerke AG, March 1989
Lead Acetate | Stainless steels | Austenitic | 304 | A (Resistant) | A (Resistant) |  | S30400 |  | All concentrations | Boiling | Boiling |  | 253 | Chemical Resistance of REMANIT Stainless Steels, Thyssen Edelstahlwerke AG, March 1989
Lead Acetate | Stainless steels | Austenitic | 316 | A (Resistant) | A (Resistant) |  | S31600 |  | All concentrations | 20 | 68 |  | 253 | Chemical Resistance of REMANIT Stainless Steels, Thyssen Edelstahlwerke AG, March 1989
Lead Acetate | Stainless steels | Austenitic | 316 | A (Resistant) | A (Resistant) |  | S31600 |  | All concentrations | Boiling | Boiling |  | 253 | Chemical Resistance of REMANIT Stainless Steels, Thyssen Edelstahlwerke AG, March 1989
Lead Acetate | Stainless steels | Austenitic | 321 | A (Resistant) | A (Resistant) |  | S32100 |  | All concentrations | 20 | 68 |  | 253 | Chemical Resistance of REMANIT Stainless Steels, Thyssen Edelstahlwerke AG, March 1989
Lead Acetate | Stainless steels | Austenitic | 321 | A (Resistant) | A (Resistant) |  | S32100 |  | All concentrations | Boiling | Boiling |  | 253 | Chemical Resistance of REMANIT Stainless Steels, Thyssen Edelstahlwerke AG, March 1989
Lead Acetate | Stainless steels | Austenitic | 347 | A (Resistant) | A (Resistant) |  | S34700 |  | All concentrations | 20 | 68 |  | 253 | Chemical Resistance of REMANIT Stainless Steels, Thyssen Edelstahlwerke AG, March 1989
Lead Acetate | Stainless steels | Austenitic | 347 | A (Resistant) | A (Resistant) |  | S34700 |  | All concentrations | Boiling | Boiling |  | 253 | Chemical Resistance of REMANIT Stainless Steels, Thyssen Edelstahlwerke AG, March 1989
Lead Acetate | Stainless steels | Austenitic | 304L | A (Resistant) | A (Resistant) |  | S30403 |  | All concentrations | 20 | 68 |  | 253 | Chemical Resistance of REMANIT Stainless Steels, Thyssen Edelstahlwerke AG, March 1989
Lead Acetate | Stainless steels | Austenitic | 304L | A (Resistant) | A (Resistant) |  | S30403 |  | All concentrations | Boiling | Boiling |  | 253 | Chemical Resistance of REMANIT Stainless Steels, Thyssen Edelstahlwerke AG, March 1989
Lead Acetate | Stainless steels | Austenitic | 304LN | A (Resistant) | A (Resistant) |  | S30453 |  | All concentrations | 20 | 68 |  | 253 | Chemical Resistance of REMANIT Stainless Steels, Thyssen Edelstahlwerke AG, March 1989
Lead Acetate | Stainless steels | Austenitic | 304LN | A (Resistant) | A (Resistant) |  | S30453 |  | All concentrations | Boiling | Boiling |  | 253 | Chemical Resistance of REMANIT Stainless Steels, Thyssen Edelstahlwerke AG, March 1989
Lead Acetate | Stainless steels | Austenitic | 316F | A (Resistant) | A (Resistant) |  | S31620 |  | All concentrations | 20 | 68 |  | 253 | Chemical Resistance of REMANIT Stainless Steels, Thyssen Edelstahlwerke AG, March 1989
Lead Acetate | Stainless steels | Austenitic | 316F | A (Resistant) | A (Resistant) |  | S31620 |  | All concentrations | Boiling | Boiling |  | 253 | Chemical Resistance of REMANIT Stainless Steels, Thyssen Edelstahlwerke AG, March 1989
Lead Acetate | Stainless steels | Austenitic | 316L | A (Resistant) | A (Resistant) |  | S31603 |  | All concentrations | 20 | 68 |  | 253 | Chemical Resistance of REMANIT Stainless Steels, Thyssen Edelstahlwerke AG, March 1989
Lead Acetate | Stainless steels | Austenitic | 316L | A (Resistant) | A (Resistant) |  | S31603 |  | All concentrations | Boiling | Boiling |  | 253 | Chemical Resistance of REMANIT Stainless Steels, Thyssen Edelstahlwerke AG, March 1989
Lead Acetate | Stainless steels | Austenitic | 316LN | A (Resistant) | A (Resistant) |  | S31653 |  | All concentrations | 20 | 68 |  | 253 | Chemical Resistance of REMANIT Stainless Steels, Thyssen Edelstahlwerke AG, March 1989
Lead Acetate | Stainless steels | Austenitic | 316LN | A (Resistant) | A (Resistant) |  | S31653 |  | All concentrations | Boiling | Boiling |  | 253 | Chemical Resistance of REMANIT Stainless Steels, Thyssen Edelstahlwerke AG, March 1989
Lead Acetate | Stainless steels | Austenitic | 316Ti | A (Resistant) | A (Resistant) |  | S31635 |  | All concentrations | 20 | 68 |  | 253 | Chemical Resistance of REMANIT Stainless Steels, Thyssen Edelstahlwerke AG, March 1989
Lead Acetate | Stainless steels | Austenitic | 316Ti | A (Resistant) | A (Resistant) |  | S31635 |  | All concentrations | Boiling | Boiling |  | 253 | Chemical Resistance of REMANIT Stainless Steels, Thyssen Edelstahlwerke AG, March 1989
Lead Acetate | Stainless steels | Austenitic | 317L | A (Resistant) | A (Resistant) |  | S31703 |  | All concentrations | 20 | 68 |  | 253 | Chemical Resistance of REMANIT Stainless Steels, Thyssen Edelstahlwerke AG, March 1989
Lead Acetate | Stainless steels | Austenitic | 317L | A (Resistant) | A (Resistant) |  | S31703 |  | All concentrations | Boiling | Boiling |  | 253 | Chemical Resistance of REMANIT Stainless Steels, Thyssen Edelstahlwerke AG, March 1989
Lead Acetate | Stainless steels | Austenitic | 317LN | A (Resistant) | A (Resistant) |  | S31725 |  | All concentrations | 20 | 68 |  | 253 | Chemical Resistance of REMANIT Stainless Steels, Thyssen Edelstahlwerke AG, March 1989
Lead Acetate | Stainless steels | Austenitic | 317LN | A (Resistant) | A (Resistant) |  | S31725 |  | All concentrations | Boiling | Boiling |  | 253 | Chemical Resistance of REMANIT Stainless Steels, Thyssen Edelstahlwerke AG, March 1989
Lead Acetate | Stainless steels | Duplex | 329 | A (Resistant) | A (Resistant) |  | S32900 |  | All concentrations | 20 | 68 |  | 253 | Chemical Resistance of REMANIT Stainless Steels, Thyssen Edelstahlwerke AG, March 1989
Lead Acetate | Stainless steels | Duplex | 329 | A (Resistant) | A (Resistant) |  | S32900 |  | All concentrations | Boiling | Boiling |  | 253 | Chemical Resistance of REMANIT Stainless Steels, Thyssen Edelstahlwerke AG, March 1989
Lead Acetate | Stainless steels | Duplex | F51 | A (Resistant) | A (Resistant) |  | S31803 |  | All concentrations | 20 | 68 |  | 253 | Chemical Resistance of REMANIT Stainless Steels, Thyssen Edelstahlwerke AG, March 1989
Lead Acetate | Stainless steels | Duplex | F51 | A (Resistant) | A (Resistant) |  | S31803 |  | All concentrations | Boiling | Boiling |  | 253 | Chemical Resistance of REMANIT Stainless Steels, Thyssen Edelstahlwerke AG, March 1989
Lead Acetate | Stainless steels | Ferritic | 405 | B (Good) | B (Good) |  | S40500 |  | All concentrations | Boiling | Boiling |  | 253 | Chemical Resistance of REMANIT Stainless Steels, Thyssen Edelstahlwerke AG, March 1989
Lead Acetate | Stainless steels | Ferritic | 409 | B (Good) | B (Good) |  | S40900 |  | All concentrations | Boiling | Boiling |  | 253 | Chemical Resistance of REMANIT Stainless Steels, Thyssen Edelstahlwerke AG, March 1989
Lead Acetate | Stainless steels | Ferritic | 430 | A (Resistant) | A (Resistant) |  | S43000 |  | All concentrations | 20 | 68 |  | 253 | Chemical Resistance of REMANIT Stainless Steels, Thyssen Edelstahlwerke AG, March 1989
Lead Acetate | Stainless steels | Ferritic | 430 | A (Resistant) | A (Resistant) |  | S43000 |  | All concentrations | Boiling | Boiling |  | 253 | Chemical Resistance of REMANIT Stainless Steels, Thyssen Edelstahlwerke AG, March 1989
Lead Acetate | Stainless steels | Ferritic | 434 | A (Resistant) | A (Resistant) |  | S43400 |  | All concentrations | 20 | 68 |  | 253 | Chemical Resistance of REMANIT Stainless Steels, Thyssen Edelstahlwerke AG, March 1989
Lead Acetate | Stainless steels | Ferritic | 434 | A (Resistant) | A (Resistant) |  | S43400 |  | All concentrations | Boiling | Boiling |  | 253 | Chemical Resistance of REMANIT Stainless Steels, Thyssen Edelstahlwerke AG, March 1989
Lead Acetate | Stainless steels | Martensitic | 403 | B (Good) | B (Good) |  | S40300 |  | All concentrations | Boiling | Boiling |  | 253 | Chemical Resistance of REMANIT Stainless Steels, Thyssen Edelstahlwerke AG, March 1989
Lead Acetate | Stainless steels | Martensitic | 410 | B (Good) | B (Good) |  | S41000 |  | All concentrations | Boiling | Boiling |  | 253 | Chemical Resistance of REMANIT Stainless Steels, Thyssen Edelstahlwerke AG, March 1989
Lead Acetate | Stainless steels | Martensitic | 416 | B (Good) | B (Good) |  | S41600 |  | All concentrations | Boiling | Boiling |  | 253 | Chemical Resistance of REMANIT Stainless Steels, Thyssen Edelstahlwerke AG, March 1989
Lead Acetate | Stainless steels | Martensitic | 420 | B (Good) | B (Good) |  | S42000 |  | All concentrations | Boiling | Boiling |  | 253 | Chemical Resistance of REMANIT Stainless Steels, Thyssen Edelstahlwerke AG, March 1989
Lead Nitrate | Stainless steels | Austenitic | 301 | A (Resistant) | A (Resistant) |  | S30100 |  |  | 20 | 68 |  | 253 | Chemical Resistance of REMANIT Stainless Steels, Thyssen Edelstahlwerke AG, March 1989
Lead Nitrate | Stainless steels | Austenitic | 302 | A (Resistant) | A (Resistant) |  | S30200 |  |  | 20 | 68 |  | 253 | Chemical Resistance of REMANIT Stainless Steels, Thyssen Edelstahlwerke AG, March 1989
Lead Nitrate | Stainless steels | Austenitic | 303 | A (Resistant) | A (Resistant) |  | S30300 |  |  | 20 | 68 |  | 253 | Chemical Resistance of REMANIT Stainless Steels, Thyssen Edelstahlwerke AG, March 1989
Lead Nitrate | Stainless steels | Austenitic | 303 | A (Resistant) | A (Resistant) |  | S30300 |  |  | 20 | 68 |  | 253 | Chemical Resistance of REMANIT Stainless Steels, Thyssen Edelstahlwerke AG, March 1989
Lead Nitrate | Stainless steels | Austenitic | 304 | A (Resistant) | A (Resistant) |  | S30400 |  |  | 20 | 68 |  | 253 | Chemical Resistance of REMANIT Stainless Steels, Thyssen Edelstahlwerke AG, March 1989
Lead Nitrate | Stainless steels | Austenitic | 316 | A (Resistant) | A (Resistant) |  | S31600 |  |  | 20 | 68 |  | 253 | Chemical Resistance of REMANIT Stainless Steels, Thyssen Edelstahlwerke AG, March 1989
Lead Nitrate | Stainless steels | Austenitic | 321 | A (Resistant) | A (Resistant) |  | S32100 |  |  | 20 | 68 |  | 253 | Chemical Resistance of REMANIT Stainless Steels, Thyssen Edelstahlwerke AG, March 1989
Lead Nitrate | Stainless steels | Austenitic | 347 | A (Resistant) | A (Resistant) |  | S34700 |  |  | 20 | 68 |  | 253 | Chemical Resistance of REMANIT Stainless Steels, Thyssen Edelstahlwerke AG, March 1989
Lead Nitrate | Stainless steels | Austenitic | 304L | A (Resistant) | A (Resistant) |  | S30403 |  |  | 20 | 68 |  | 253 | Chemical Resistance of REMANIT Stainless Steels, Thyssen Edelstahlwerke AG, March 1989
Lead Nitrate | Stainless steels | Austenitic | 304LN | A (Resistant) | A (Resistant) |  | S30453 |  |  | 20 | 68 |  | 253 | Chemical Resistance of REMANIT Stainless Steels, Thyssen Edelstahlwerke AG, March 1989
Lead Nitrate | Stainless steels | Austenitic | 316F | A (Resistant) | A (Resistant) |  | S31620 |  |  | 20 | 68 |  | 253 | Chemical Resistance of REMANIT Stainless Steels, Thyssen Edelstahlwerke AG, March 1989
Lead Nitrate | Stainless steels | Austenitic | 316L | A (Resistant) | A (Resistant) |  | S31603 |  |  | 20 | 68 |  | 253 | Chemical Resistance of REMANIT Stainless Steels, Thyssen Edelstahlwerke AG, March 1989
Lead Nitrate | Stainless steels | Austenitic | 316LN | A (Resistant) | A (Resistant) |  | S31653 |  |  | 20 | 68 |  | 253 | Chemical Resistance of REMANIT Stainless Steels, Thyssen Edelstahlwerke AG, March 1989
Lead Nitrate | Stainless steels | Austenitic | 316Ti | A (Resistant) | A (Resistant) |  | S31635 |  |  | 20 | 68 |  | 253 | Chemical Resistance of REMANIT Stainless Steels, Thyssen Edelstahlwerke AG, March 1989
Lead Nitrate | Stainless steels | Austenitic | 317L | A (Resistant) | A (Resistant) |  | S31703 |  |  | 20 | 68 |  | 253 | Chemical Resistance of REMANIT Stainless Steels, Thyssen Edelstahlwerke AG, March 1989
Lead Nitrate | Stainless steels | Austenitic | 317LN | A (Resistant) | A (Resistant) |  | S31725 |  |  | 20 | 68 |  | 253 | Chemical Resistance of REMANIT Stainless Steels, Thyssen Edelstahlwerke AG, March 1989
Lead Nitrate | Stainless steels | Duplex | 329 | A (Resistant) | A (Resistant) |  | S32900 |  |  | 20 | 68 |  | 253 | Chemical Resistance of REMANIT Stainless Steels, Thyssen Edelstahlwerke AG, March 1989
Lead Nitrate | Stainless steels | Duplex | F51 | A (Resistant) | A (Resistant) |  | S31803 |  |  | 20 | 68 |  | 253 | Chemical Resistance of REMANIT Stainless Steels, Thyssen Edelstahlwerke AG, March 1989
Lead Nitrate | Stainless steels | Ferritic | 405 | B (Good) | B (Good) |  | S40500 |  |  | 20 | 68 |  | 253 | Chemical Resistance of REMANIT Stainless Steels, Thyssen Edelstahlwerke AG, March 1989
Lead Nitrate | Stainless steels | Ferritic | 409 | B (Good) | B (Good) |  | S40900 |  |  | 20 | 68 |  | 253 | Chemical Resistance of REMANIT Stainless Steels, Thyssen Edelstahlwerke AG, March 1989
Lead Nitrate | Stainless steels | Ferritic | 430 | A (Resistant) | A (Resistant) |  | S43000 |  |  | 20 | 68 |  | 253 | Chemical Resistance of REMANIT Stainless Steels, Thyssen Edelstahlwerke AG, March 1989
Lead Nitrate | Stainless steels | Ferritic | 434 | A (Resistant) | A (Resistant) |  | S43400 |  |  | 20 | 68 |  | 253 | Chemical Resistance of REMANIT Stainless Steels, Thyssen Edelstahlwerke AG, March 1989
Lead Nitrate | Stainless steels | Martensitic | 403 | B (Good) | B (Good) |  | S40300 |  |  | 20 | 68 |  | 253 | Chemical Resistance of REMANIT Stainless Steels, Thyssen Edelstahlwerke AG, March 1989
Lead Nitrate | Stainless steels | Martensitic | 410 | B (Good) | B (Good) |  | S41000 |  |  | 20 | 68 |  | 253 | Chemical Resistance of REMANIT Stainless Steels, Thyssen Edelstahlwerke AG, March 1989
Lead Nitrate | Stainless steels | Martensitic | 416 | B (Good) | B (Good) |  | S41600 |  |  | 20 | 68 |  | 253 | Chemical Resistance of REMANIT Stainless Steels, Thyssen Edelstahlwerke AG, March 1989
Lead Nitrate | Stainless steels | Martensitic | 420 | B (Good) | B (Good) |  | S42000 |  |  | 20 | 68 |  | 253 | Chemical Resistance of REMANIT Stainless Steels, Thyssen Edelstahlwerke AG, March 1989
Linseed Oil | Stainless steels | Austenitic | 301 | A (Resistant) | A (Resistant) |  | S30100 | Plus 3% H2SO4 |  | 20 | 68 |  | 253 | Chemical Resistance of REMANIT Stainless Steels, Thyssen Edelstahlwerke AG, March 1989
Linseed Oil | Stainless steels | Austenitic | 301 | A (Resistant) | A (Resistant) |  | S30100 | Plus 3% H2SO4 |  | 200 | 392 |  | 253 | Chemical Resistance of REMANIT Stainless Steels, Thyssen Edelstahlwerke AG, March 1989
Linseed Oil | Stainless steels | Austenitic | 302 | A (Resistant) | A (Resistant) |  | S30200 | Plus 3% H2SO4 |  | 20 | 68 |  | 253 | Chemical Resistance of REMANIT Stainless Steels, Thyssen Edelstahlwerke AG, March 1989
Linseed Oil | Stainless steels | Austenitic | 302 | A (Resistant) | A (Resistant) |  | S30200 | Plus 3% H2SO4 |  | 200 | 392 |  | 253 | Chemical Resistance of REMANIT Stainless Steels, Thyssen Edelstahlwerke AG, March 1989
Linseed Oil | Stainless steels | Austenitic | 303 | A (Resistant) | A (Resistant) |  | S30300 | Plus 3% H2SO4 |  | 20 | 68 |  | 253 | Chemical Resistance of REMANIT Stainless Steels, Thyssen Edelstahlwerke AG, March 1989
Linseed Oil | Stainless steels | Austenitic | 303 | A (Resistant) | A (Resistant) |  | S30300 | Plus 3% H2SO4 |  | 20 | 68 |  | 253 | Chemical Resistance of REMANIT Stainless Steels, Thyssen Edelstahlwerke AG, March 1989
Linseed Oil | Stainless steels | Austenitic | 303 | A (Resistant) | A (Resistant) |  | S30300 | Plus 3% H2SO4 |  | 200 | 392 |  | 253 | Chemical Resistance of REMANIT Stainless Steels, Thyssen Edelstahlwerke AG, March 1989
Linseed Oil | Stainless steels | Austenitic | 304 | A (Resistant) | A (Resistant) |  | S30400 | Plus 3% H2SO4 |  | 20 | 68 |  | 253 | Chemical Resistance of REMANIT Stainless Steels, Thyssen Edelstahlwerke AG, March 1989
Linseed Oil | Stainless steels | Austenitic | 304 | A (Resistant) | A (Resistant) |  | S30400 | Plus 3% H2SO4 |  | 200 | 392 |  | 253 | Chemical Resistance of REMANIT Stainless Steels, Thyssen Edelstahlwerke AG, March 1989
Linseed Oil | Stainless steels | Austenitic | 316 | A (Resistant) | A (Resistant) |  | S31600 | Plus 3% H2SO4 |  | 20 | 68 |  | 253 | Chemical Resistance of REMANIT Stainless Steels, Thyssen Edelstahlwerke AG, March 1989
Linseed Oil | Stainless steels | Austenitic | 316 | A (Resistant) | A (Resistant) |  | S31600 | Plus 3% H2SO4 |  | 200 | 392 |  | 253 | Chemical Resistance of REMANIT Stainless Steels, Thyssen Edelstahlwerke AG, March 1989
Linseed Oil | Stainless steels | Austenitic | 321 | A (Resistant) | A (Resistant) |  | S32100 | Plus 3% H2SO4 |  | 20 | 68 |  | 253 | Chemical Resistance of REMANIT Stainless Steels, Thyssen Edelstahlwerke AG, March 1989
Linseed Oil | Stainless steels | Austenitic | 321 | A (Resistant) | A (Resistant) |  | S32100 | Plus 3% H2SO4 |  | 200 | 392 |  | 253 | Chemical Resistance of REMANIT Stainless Steels, Thyssen Edelstahlwerke AG, March 1989
Linseed Oil | Stainless steels | Austenitic | 347 | A (Resistant) | A (Resistant) |  | S34700 | Plus 3% H2SO4 |  | 20 | 68 |  | 253 | Chemical Resistance of REMANIT Stainless Steels, Thyssen Edelstahlwerke AG, March 1989
Linseed Oil | Stainless steels | Austenitic | 347 | A (Resistant) | A (Resistant) |  | S34700 | Plus 3% H2SO4 |  | 200 | 392 |  | 253 | Chemical Resistance of REMANIT Stainless Steels, Thyssen Edelstahlwerke AG, March 1989
Linseed Oil | Stainless steels | Austenitic | 304L | A (Resistant) | A (Resistant) |  | S30403 | Plus 3% H2SO4 |  | 20 | 68 |  | 253 | Chemical Resistance of REMANIT Stainless Steels, Thyssen Edelstahlwerke AG, March 1989
Linseed Oil | Stainless steels | Austenitic | 304L | A (Resistant) | A (Resistant) |  | S30403 | Plus 3% H2SO4 |  | 200 | 392 |  | 253 | Chemical Resistance of REMANIT Stainless Steels, Thyssen Edelstahlwerke AG, March 1989
Linseed Oil | Stainless steels | Austenitic | 304LN | A (Resistant) | A (Resistant) |  | S30453 | Plus 3% H2SO4 |  | 20 | 68 |  | 253 | Chemical Resistance of REMANIT Stainless Steels, Thyssen Edelstahlwerke AG, March 1989
Linseed Oil | Stainless steels | Austenitic | 304LN | A (Resistant) | A (Resistant) |  | S30453 | Plus 3% H2SO4 |  | 200 | 392 |  | 253 | Chemical Resistance of REMANIT Stainless Steels, Thyssen Edelstahlwerke AG, March 1989
Linseed Oil | Stainless steels | Austenitic | 316F | A (Resistant) | A (Resistant) |  | S31620 | Plus 3% H2SO4 |  | 20 | 68 |  | 253 | Chemical Resistance of REMANIT Stainless Steels, Thyssen Edelstahlwerke AG, March 1989
Linseed Oil | Stainless steels | Austenitic | 316F | A (Resistant) | A (Resistant) |  | S31620 | Plus 3% H2SO4 |  | 200 | 392 |  | 253 | Chemical Resistance of REMANIT Stainless Steels, Thyssen Edelstahlwerke AG, March 1989
Linseed Oil | Stainless steels | Austenitic | 316L | A (Resistant) | A (Resistant) |  | S31603 | Plus 3% H2SO4 |  | 20 | 68 |  | 253 | Chemical Resistance of REMANIT Stainless Steels, Thyssen Edelstahlwerke AG, March 1989
Linseed Oil | Stainless steels | Austenitic | 316L | A (Resistant) | A (Resistant) |  | S31603 | Plus 3% H2SO4 |  | 200 | 392 |  | 253 | Chemical Resistance of REMANIT Stainless Steels, Thyssen Edelstahlwerke AG, March 1989
Linseed Oil | Stainless steels | Austenitic | 316LN | A (Resistant) | A (Resistant) |  | S31653 | Plus 3% H2SO4 |  | 20 | 68 |  | 253 | Chemical Resistance of REMANIT Stainless Steels, Thyssen Edelstahlwerke AG, March 1989
Linseed Oil | Stainless steels | Austenitic | 316LN | A (Resistant) | A (Resistant) |  | S31653 | Plus 3% H2SO4 |  | 200 | 392 |  | 253 | Chemical Resistance of REMANIT Stainless Steels, Thyssen Edelstahlwerke AG, March 1989
Linseed Oil | Stainless steels | Austenitic | 316Ti | A (Resistant) | A (Resistant) |  | S31635 | Plus 3% H2SO4 |  | 20 | 68 |  | 253 | Chemical Resistance of REMANIT Stainless Steels, Thyssen Edelstahlwerke AG, March 1989
Linseed Oil | Stainless steels | Austenitic | 316Ti | A (Resistant) | A (Resistant) |  | S31635 | Plus 3% H2SO4 |  | 200 | 392 |  | 253 | Chemical Resistance of REMANIT Stainless Steels, Thyssen Edelstahlwerke AG, March 1989
Linseed Oil | Stainless steels | Austenitic | 317L | A (Resistant) | A (Resistant) |  | S31703 | Plus 3% H2SO4 |  | 20 | 68 |  | 253 | Chemical Resistance of REMANIT Stainless Steels, Thyssen Edelstahlwerke AG, March 1989
Linseed Oil | Stainless steels | Austenitic | 317L | A (Resistant) | A (Resistant) |  | S31703 | Plus 3% H2SO4 |  | 200 | 392 |  | 253 | Chemical Resistance of REMANIT Stainless Steels, Thyssen Edelstahlwerke AG, March 1989
Linseed Oil | Stainless steels | Austenitic | 317LN | A (Resistant) | A (Resistant) |  | S31725 | Plus 3% H2SO4 |  | 20 | 68 |  | 253 | Chemical Resistance of REMANIT Stainless Steels, Thyssen Edelstahlwerke AG, March 1989
Linseed Oil | Stainless steels | Austenitic | 317LN | A (Resistant) | A (Resistant) |  | S31725 | Plus 3% H2SO4 |  | 200 | 392 |  | 253 | Chemical Resistance of REMANIT Stainless Steels, Thyssen Edelstahlwerke AG, March 1989
Linseed Oil | Stainless steels | Duplex | 329 | A (Resistant) | A (Resistant) |  | S32900 | Plus 3% H2SO4 |  | 20 | 68 |  | 253 | Chemical Resistance of REMANIT Stainless Steels, Thyssen Edelstahlwerke AG, March 1989
Linseed Oil | Stainless steels | Duplex | 329 | A (Resistant) | A (Resistant) |  | S32900 | Plus 3% H2SO4 |  | 200 | 392 |  | 253 | Chemical Resistance of REMANIT Stainless Steels, Thyssen Edelstahlwerke AG, March 1989
Linseed Oil | Stainless steels | Duplex | F51 | A (Resistant) | A (Resistant) |  | S31803 | Plus 3% H2SO4 |  | 20 | 68 |  | 253 | Chemical Resistance of REMANIT Stainless Steels, Thyssen Edelstahlwerke AG, March 1989
Linseed Oil | Stainless steels | Duplex | F51 | A (Resistant) | A (Resistant) |  | S31803 | Plus 3% H2SO4 |  | 200 | 392 |  | 253 | Chemical Resistance of REMANIT Stainless Steels, Thyssen Edelstahlwerke AG, March 1989
Linseed Oil | Stainless steels | Ferritic | 405 | A (Resistant) | A (Resistant) |  | S40500 | Plus 3% H2SO4 |  | 20 | 68 |  | 253 | Chemical Resistance of REMANIT Stainless Steels, Thyssen Edelstahlwerke AG, March 1989
Linseed Oil | Stainless steels | Ferritic | 409 | A (Resistant) | A (Resistant) |  | S40900 | Plus 3% H2SO4 |  | 20 | 68 |  | 253 | Chemical Resistance of REMANIT Stainless Steels, Thyssen Edelstahlwerke AG, March 1989
Linseed Oil | Stainless steels | Ferritic | 430 | A (Resistant) | A (Resistant) |  | S43000 | Plus 3% H2SO4 |  | 20 | 68 |  | 253 | Chemical Resistance of REMANIT Stainless Steels, Thyssen Edelstahlwerke AG, March 1989
Linseed Oil | Stainless steels | Ferritic | 434 | A (Resistant) | A (Resistant) |  | S43400 | Plus 3% H2SO4 |  | 20 | 68 |  | 253 | Chemical Resistance of REMANIT Stainless Steels, Thyssen Edelstahlwerke AG, March 1989
Linseed Oil | Stainless steels | Ferritic | 434 | A (Resistant) | A (Resistant) |  | S43400 | Plus 3% H2SO4 |  | 200 | 392 |  | 253 | Chemical Resistance of REMANIT Stainless Steels, Thyssen Edelstahlwerke AG, March 1989
Linseed Oil | Stainless steels | Martensitic | 403 | A (Resistant) | A (Resistant) |  | S40300 | Plus 3% H2SO4 |  | 20 | 68 |  | 253 | Chemical Resistance of REMANIT Stainless Steels, Thyssen Edelstahlwerke AG, March 1989
Linseed Oil | Stainless steels | Martensitic | 410 | A (Resistant) | A (Resistant) |  | S41000 | Plus 3% H2SO4 |  | 20 | 68 |  | 253 | Chemical Resistance of REMANIT Stainless Steels, Thyssen Edelstahlwerke AG, March 1989
Linseed Oil | Stainless steels | Martensitic | 416 | A (Resistant) | A (Resistant) |  | S41600 | Plus 3% H2SO4 |  | 20 | 68 |  | 253 | Chemical Resistance of REMANIT Stainless Steels, Thyssen Edelstahlwerke AG, March 1989
Linseed Oil | Stainless steels | Martensitic | 420 | A (Resistant) | A (Resistant) |  | S42000 | Plus 3% H2SO4 |  | 20 | 68 |  | 253 | Chemical Resistance of REMANIT Stainless Steels, Thyssen Edelstahlwerke AG, March 1989
Liquid Metals | Aluminum and alloys | 99.0% min Al | Aluminum (99.0-99.5%) | A (Resistant) | A (Resistant) |  | A91199 | Molten bismuth |  |  |  |  | 92 | F. King, Aluminum and Its Alloys, Ellis Horwood, Chichester, England, 1987, p 282-291
Liquid Metals | Aluminum and alloys | 99.0% min Al | Aluminum 99.0-99.5%) | A (Resistant) | A (Resistant) |  | A91199 | Molten lead |  |  |  |  | 92 | F. King, Aluminum and Its Alloys, Ellis Horwood, Chichester, England, 1987, p 282-291
Liquid Metals | Irons | Gray cast iron | Gray cast iron | 0.25 min | 10 min |  | F10001 | Molten aluminum |  | 600 | 1110 |  | 104 | R.I. Higgins, Corrosion of Cast Iron, J. Res., Feb 1956, p 165-177
Liquid Metals | Irons | Gray cast iron | Gray cast iron | 0.25 min | 10 min |  | F10001 | Molten antimony |  | 600 | 1110 |  | 104 | R.I. Higgins, Corrosion of Cast Iron, J. Res., Feb 1956, p 165-177
Liquid Metals | Irons | Gray cast iron | Gray cast iron | 0.025 max | 1.0 max |  | F10001 | Molten bismuth-lead-tin |  | 300 | 570 |  | 104 | R.I. Higgins, Corrosion of Cast Iron, J. Res., Feb 1956, p 165-177
Liquid Metals | Irons | Gray cast iron | Gray cast iron | 0.025 max | 1.0 max |  | F10001 | Molten cadmium |  | 300 | 570 |  | 104 | R.I. Higgins, Corrosion of Cast Iron, J. Res., Feb 1956, p 165-177
Liquid Metals | Irons | Gray cast iron | Gray cast iron | 0.025 max | 1.0 max |  | F10001 | Molten cadmium |  | 600 | 1110 |  | 104 | R.I. Higgins, Corrosion of Cast Iron, J. Res., Feb 1956, p 165-177
Liquid Metals | Irons | Gray cast iron | Gray cast iron | 0.025 max | 1.0 max |  | F10001 | Molten lead |  | 300 | 570 |  | 104 | R.I. Higgins, Corrosion of Cast Iron, J. Res., Feb 1956, p 165-177
Liquid Metals | Irons | Gray cast iron | Gray cast iron | 0.025 max | 1.0 max |  | F10001 | Molten magnesium |  | 600 | 1110 |  | 104 | R.I. Higgins, Corrosion of Cast Iron, J. Res., Feb 1956, p 165-177
Liquid Metals | Irons | Gray cast iron | Gray cast iron | 0.25 max | 10 max |  | F10001 | Molten tin |  | 300 | 570 |  | 104 | R.I. Higgins, Corrosion of Cast Iron, J. Res., Feb 1956, p 165-177
Liquid Metals | Irons | Gray cast iron | Gray cast iron | 0.25 min | 10 min |  | F10001 | Molten tin |  | 600 | 1110 |  | 104 | R.I. Higgins, Corrosion of Cast Iron, J. Res., Feb 1956, p 165-177
Liquid Metals | Irons | Gray cast iron | Gray cast iron | 0.25 min | 10 min |  | F10001 | Molten zinc |  | 600 | 1110 |  | 104 | R.I. Higgins, Corrosion of Cast Iron, J. Res., Feb 1956, p 165-177
Liquid Metals | Irons | Gray cast iron | Gray cast iron | 0.25 max | 10 max |  | F10001 | Potassium mixtures |  |  | 570 |  | 104 | R.I. Higgins, Corrosion of Cast Iron, J. Res., Feb 1956, p 165-177
Liquid Metals | Nickel and alloys | Nickel-chromium-iron | Incoloy Alloy 800H Inco Alloys International, Inc. | 0.28 | 11 |  | N08810 | Molten zinc |  | 454 | 850 | 50 h | 63 | Haynes International, 1987
Liquid Metals | Nickel and alloys | Nickel-chromium-iron-molybdenum | Hastelloy alloy X Haynes International | 0.6 min | 24.0 min |  | N06002 | Molten zinc |  | 454 | 850 | 50 h | 63 | Haynes International, 1987
Liquid Metals | Nickel and alloys | Nickel-chromium-molybdenum-tungsten | Haynes No.625 Haynes International | 0.6 min | 24.0 min |  | N06625 | Molten zinc |  | 454 | 850 | 50 h | 63 | Haynes International, 1987
Liquid Metals | Refractory metals and alloys | Cobalt and alloys | Haynes No.188 Haynes International | 0.06 | 2.5 |  | R30188 | Molten zinc |  | 454 | 850 | 50 h | 63 | Haynes International, 1987
Liquid Metals | Refractory metals and alloys | Cobalt and alloys | Haynes No.188 Haynes International | 0.04 | 1.6 |  | R30556 | Molten zinc |  | 454 | 850 | 50 h | 63 | Haynes International, 1987
Liquid Metals | Refractory metals and alloys | Cobalt and alloys | Haynes No.25 Haynes International | 0.06 | 2.3 |  | R30605 | Molten zinc |  | 454 | 850 | 50 h | 63 | Haynes International, 1987
Liquid Metals | Refractory metals and alloys | Tantalum and alloys | Tantalum | A (Resistant) | A (Resistant) |  | R05210 | Al-18Th-6U |  | To 1000 (1830) | To 1000 (1830) |  | 105 | Metals Handbook, Ninth Edition, Vol 13, Corrosion, ASM International, Metals Park, OH, 1987, p 736
Liquid Metals | Refractory metals and alloys | Tantalum and alloys | Tantalum | A (Resistant) | A (Resistant) |  | R05210 | Bi-10U-0.5Mn in helium |  | To 1160 (2120) | To 1160 (2120) |  | 105 | Metals Handbook, Ninth Edition, Vol 13, Corrosion, ASM International, Metals Park, OH, 1987, p 736
Liquid Metals | Refractory metals and alloys | Tantalum and alloys | Tantalum | A (Resistant) | A (Resistant) |  | R05210 | Bi-5 to 10U, in helium |  | To 1100 (2010) | To 1100 (2010) |  | 105 | Metals Handbook, Ninth Edition, Vol 13, Corrosion, ASM International, Metals Park, OH, 1987, p 736
Liquid Metals | Refractory metals and alloys | Tantalum and alloys | Tantalum | A (Resistant) | A (Resistant) |  | R05210 | Bi-5U-0.3Mn, in helium |  | To 1050 (1920) | To 1050 (1920) |  | 105 | Metals Handbook, Ninth Edition, Vol 13, Corrosion, ASM International, Metals Park, OH, 1987, p 736
Liquid Metals | Refractory metals and alloys | Tantalum and alloys | Tantalum | A (Resistant) | A (Resistant) |  | R05210 | ErSb intermetallic compound |  | To 1800-2000 (3270-3630) | To 1800-2000 (3270-3630) |  | 105 | Metals Handbook, Ninth Edition, Vol 13, Corrosion, ASM International, Metals Park, OH, 1987, p 736
Liquid Metals | Refractory metals and alloys | Tantalum and alloys | Tantalum | A (Resistant) | A (Resistant) |  | R05210 | LaSb intermetallic compound |  | To 1800-2000 (3270-3630) | To 1800-2000 (3270-3630) |  | 105 | Metals Handbook, Ninth Edition, Vol 13, Corrosion, ASM International, Metals Park, OH, 1987, p 736
Liquid Metals | Refractory metals and alloys | Tantalum and alloys | Tantalum | D (Poor) | D (Poor) |  | R05210 | Molten aluminum |  | Molten | Molten |  | 105 | Metals Handbook, Ninth Edition, Vol 13, Corrosion, ASM International, Metals Park, OH, 1987, p 736
Liquid Metals | Refractory metals and alloys | Tantalum and alloys | Tantalum | D (Poor) | D (Poor) |  | R05210 | Molten antimony |  | To 1000 (1830) | To 1000 (1830) |  | 105 | Metals Handbook, Ninth Edition, Vol 13, Corrosion, ASM International, Metals Park, OH, 1987, p 736
Liquid Metals | Refractory metals and alloys | Tantalum and alloys | Tantalum | A (Resistant) | A (Resistant) |  | R05210 | Molten bismuth |  | To 900 (1650) | To 900 (1650) |  | 105 | Metals Handbook, Ninth Edition, Vol 13, Corrosion, ASM International, Metals Park, OH, 1987, p 736
Liquid Metals | Refractory metals and alloys | Tantalum and alloys | Tantalum | A (Resistant) | A (Resistant) |  | R05210 | Molten cadmium |  | Molten | Molten |  | 105 | Metals Handbook, Ninth Edition, Vol 13, Corrosion, ASM International, Metals Park, OH, 1987, p 736
Liquid Metals | Refractory metals and alloys | Tantalum and alloys | Tantalum | A (Resistant) | A (Resistant) |  | R05210 | Molten gallium |  | To 450 (840) | To 450 (840) |  | 105 | Metals Handbook, Ninth Edition, Vol 13, Corrosion, ASM International, Metals Park, OH, 1987, p 736
Liquid Metals | Refractory metals and alloys | Tantalum and alloys | Tantalum | A (Resistant) | A (Resistant) |  | R05210 | Molten lead |  | To 1000 (1830) | To 1000 (1830) |  | 105 | Metals Handbook, Ninth Edition, Vol 13, Corrosion, ASM International, Metals Park, OH, 1987, p 736
Liquid Metals | Refractory metals and alloys | Tantalum and alloys | Tantalum | A (Resistant) | A (Resistant) |  | R05210 | Molten lithium |  | To 1000 (1830) | To 1000 (1830) |  | 105 | Metals Handbook, Ninth Edition, Vol 13, Corrosion, ASM International, Metals Park, OH, 1987, p 736
Liquid Metals | Refractory metals and alloys | Tantalum and alloys | Tantalum | A (Resistant) | A (Resistant) |  | R05210 | Molten magnesium |  | To 1150 (2100) | To 1150 (2100) |  | 105 | Metals Handbook, Ninth Edition, Vol 13, Corrosion, ASM International, Metals Park, OH, 1987, p 736
Liquid Metals | Refractory metals and alloys | Tantalum and alloys | Tantalum | A (Resistant) | A (Resistant) |  | R05210 | Molten mercury |  | To 600 (1110) | To 600 (1110) |  | 105 | Metals Handbook, Ninth Edition, Vol 13, Corrosion, ASM International, Metals Park, OH, 1987, p 736
Liquid Metals | Refractory metals and alloys | Tantalum and alloys | Tantalum | A (Resistant) | A (Resistant) |  | R05210 | Molten Mg-37Th in helium |  | To 800 (1470) | To 800 (1470) |  | 105 | Metals Handbook, Ninth Edition, Vol 13, Corrosion, ASM International, Metals Park, OH, 1987, p 736
Liquid Metals | Refractory metals and alloys | Tantalum and alloys | Tantalum | A (Resistant) | A (Resistant) |  | R05210 | Molten potassium |  | To 900 (1650) | To 900 (1650) |  | 105 | Metals Handbook, Ninth Edition, Vol 13, Corrosion, ASM International, Metals Park, OH, 1987, p 736
Liquid Metals | Refractory metals and alloys | Tantalum and alloys | Tantalum | A (Resistant) | A (Resistant) |  | R05210 | Molten sodium |  | To 900 (1650) | To 900 (1650) |  | 105 | Metals Handbook, Ninth Edition, Vol 13, Corrosion, ASM International, Metals Park, OH, 1987, p 736
Liquid Metals | Refractory metals and alloys | Tantalum and alloys | Tantalum | A (Resistant) | A (Resistant) |  | R05210 | Molten sodium-potassium alloys |  | To 900 (1650) | To 900 (1650) |  | 105 | Metals Handbook, Ninth Edition, Vol 13, Corrosion, ASM International, Metals Park, OH, 1987, p 736
Liquid Metals | Refractory metals and alloys | Tantalum and alloys | Tantalum | C (Questionable) | C (Questionable) |  | R05210 | Molten tin |  |  |  |  | 105 | Metals Handbook, Ninth Edition, Vol 13, Corrosion, ASM International, Metals Park, OH, 1987, p 736
Liquid Metals | Refractory metals and alloys | Tantalum and alloys | Tantalum | C (Questionable) | C (Questionable) |  | R05210 | Molten uranium |  |  |  |  | 105 | Metals Handbook, Ninth Edition, Vol 13, Corrosion, ASM International, Metals Park, OH, 1987, p 736
Liquid Metals | Refractory metals and alloys | Tantalum and alloys | Tantalum | A (Resistant) | A (Resistant) |  | R05210 | Molten YBi intermetallic compound |  | To 1800-2000 (3270-3630) | To 1800-2000 (3270-3630) |  | 105 | Metals Handbook, Ninth Edition, Vol 13, Corrosion, ASM International, Metals Park, OH, 1987, p 736
Lodoform | Stainless steels | Ferritic | 409 | A (Resistant) | A (Resistant) |  | S40900 |  | Vapor | 20 | 68 |  | 253 | Chemical Resistance of REMANIT Stainless Steels, Thyssen Edelstahlwerke AG, March 1989
Liquid Metals | Refractory metals and alloys | Tantalum and alloys | Tantalum | A (Resistant) | A (Resistant) |  | R05210 | Molten YSb intermetallic compound |  | To 1800-2000 (3270-3630) | To 1800-2000 (3270-3630) |  | 105 | Metals Handbook, Ninth Edition, Vol 13, Corrosion, ASM International, Metals Park, OH, 1987, p 736
Liquid Metals | Refractory metals and alloys | Tantalum and alloys | Tantalum | A (Resistant)/C (Questionable) | A (Resistant)/C (Questionable) |  | R05210 | Molten zinc |  | To 500 (930) | To 500 (930) |  | 105 | Metals Handbook, Ninth Edition, Vol 13, Corrosion, ASM International, Metals Park, OH, 1987, p 736
Liquid Metals | Refractory metals and alloys | Tantalum and alloys | Tantalum | C (Questionable) | C (Questionable) |  | R05210 | Plutonium-cobalt-cerium |  | To 650 (1200) | To 650 (1200) |  | 105 | Metals Handbook, Ninth Edition, Vol 13, Corrosion, ASM International, Metals Park, OH, 1987, p 736
Liquid Metals | Refractory metals and alloys | Tantalum and alloys | Tantalum | A (Resistant) | A (Resistant) |  | R05210 | U-10Fe |  | To 900 (1650) | To 900 (1650) |  | 105 | Metals Handbook, Ninth Edition, Vol 13, Corrosion, ASM International, Metals Park, OH, 1987, p 736
Liquid Metals | Refractory metals and alloys | Tantalum and alloys | Tantalum | A (Resistant) | A (Resistant) |  | R05210 | U-Cr (eutectic) |  | To 900 (1650) | To 900 (1650) |  | 105 | Metals Handbook, Ninth Edition, Vol 13, Corrosion, ASM International, Metals Park, OH, 1987, p 736
Liquid Metals | Refractory metals and alloys | Titanium and alloys | Titanium | 0.1 max | 4 max |  |  | Molten aluminum |  | 750 | 1380 |  | 103 | R.W. Schultz, J.A. Hall, and T.L. Wardlaw, TI-CODE 12, An Improved Industrial Alloy, Paper presented at the Japan Titanium Society 30th Anniversary International Symposium, Japan Titanium Society, Aug 1982; as cited in Metals Handbook, Ninth Edition, Vol
Liquid Metals | Refractory metals and alloys | Titanium and alloys | Titanium | 0.1 min | 4 min |  |  | Molten aluminum |  | 850 | 1560 |  | 103 | R.W. Schultz, J.A. Hall, and T.L. Wardlaw, TI-CODE 12, An Improved Industrial Alloy, Paper presented at the Japan Titanium Society 30th Anniversary International Symposium, Japan Titanium Society, Aug 1982; as cited in Metals Handbook, Ninth Edition, Vol
Liquid Metals | Refractory metals and alloys | Titanium and alloys | Titanium | 0.1 max | 4 max |  |  | Molten bismuth-lead |  | 300 | 570 |  | 103 | R.W. Schultz, J.A. Hall, and T.L. Wardlaw, TI-CODE 12, An Improved Industrial Alloy, Paper presented at the Japan Titanium Society 30th Anniversary International Symposium, Japan Titanium Society, Aug 1982; as cited in Metals Handbook, Ninth Edition, Vol
Liquid Metals | Refractory metals and alloys | Titanium and alloys | Titanium | 1.3 max | 50 max |  |  | Molten bismuth-lead |  | 600 | 1110 |  | 103 | R.W. Schultz, J.A. Hall, and T.L. Wardlaw, TI-CODE 12, An Improved Industrial Alloy, Paper presented at the Japan Titanium Society 30th Anniversary International Symposium, Japan Titanium Society, Aug 1982; as cited in Metals Handbook, Ninth Edition, Vol
Liquid Metals | Refractory metals and alloys | Titanium and alloys | Titanium | 1.0 min | 40 min |  |  | Molten cadmium |  | 500 | 930 |  | 103 | R.W. Schultz, J.A. Hall, and T.L. Wardlaw, TI-CODE 12, An Improved Industrial Alloy, Paper presented at the Japan Titanium Society 30th Anniversary International Symposium, Japan Titanium Society, Aug 1982; as cited in Metals Handbook, Ninth Edition, Vol
Liquid Metals | Refractory metals and alloys | Titanium and alloys | Titanium | 0.1 | 4 |  |  | Molten gallium |  | 400 | 750 |  | 103 | R.W. Schultz, J.A. Hall, and T.L. Wardlaw, TI-CODE 12, An Improved Industrial Alloy, Paper presented at the Japan Titanium Society 30th Anniversary International Symposium, Japan Titanium Society, Aug 1982; as cited in Metals Handbook, Ninth Edition, Vol
Liquid Metals | Refractory metals and alloys | Titanium and alloys | Titanium | 1.0 min | 40 min |  |  | Molten gallium |  | 450 | 840 |  | 103 | R.W. Schultz, J.A. Hall, and T.L. Wardlaw, TI-CODE 12, An Improved Industrial Alloy, Paper presented at the Japan Titanium Society 30th Anniversary International Symposium, Japan Titanium Society, Aug 1982; as cited in Metals Handbook, Ninth Edition, Vol
Liquid Metals | Refractory metals and alloys | Titanium and alloys | Titanium | D (Poor) | D (Poor) |  |  | Molten lead |  | 816 | 1503 |  | 90 | N.D. Tomashov and P.M. Altovskii, Corrosion and Protection of Titanium, Government Scientific-Technical Publication of Machine-Building Literature (Russian translation), 1963; L.C. Covington and R.W. Schultz, Corrosion of Resistance of Titanium, TIMET Cor
Liquid Metals | Refractory metals and alloys | Titanium and alloys | Titanium | B (Good) | B (Good) |  |  | Molten lead |  | 324-593 | 615-1101 |  | 90 | N.D. Tomashov and P.M. Altovskii, Corrosion and Protection of Titanium, Government Scientific-Technical Publication of Machine-Building Literature (Russian translation), 1963; L.C. Covington and R.W. Schultz, Corrosion of Resistance of Titanium, TIMET Cor
Liquid Metals | Refractory metals and alloys | Titanium and alloys | Titanium | 0.13 max | 5 max |  |  | Molten lead |  | 400 | 750 |  | 103 | R.W. Schultz, J.A. Hall, and T.L. Wardlaw, TI-CODE 12, An Improved Industrial Alloy, Paper presented at the Japan Titanium Society 30th Anniversary International Symposium, Japan Titanium Society, Aug 1982; as cited in Metals Handbook, Ninth Edition, Vol
Liquid Metals | Refractory metals and alloys | Titanium and alloys | Titanium | 1.0 max | 40 max |  |  | Molten lead |  | 600-950 | 1110-1740 |  | 103 | R.W. Schultz, J.A. Hall, and T.L. Wardlaw, TI-CODE 12, An Improved Industrial Alloy, Paper presented at the Japan Titanium Society 30th Anniversary International Symposium, Japan Titanium Society, Aug 1982; as cited in Metals Handbook, Ninth Edition, Vol
Liquid Metals | Refractory metals and alloys | Titanium and alloys | Titanium | A (Resistant) | A (Resistant) |  |  | Molten lithium |  | 316-482 | 601-900 |  | 90 | N.D. Tomashov and P.M. Altovskii, Corrosion and Protection of Titanium, Government Scientific-Technical Publication of Machine-Building Literature (Russian translation), 1963; L.C. Covington and R.W. Schultz, Corrosion of Resistance of Titanium, TIMET Cor
Sulfuric Acid | Nickel and alloys | Nickel | Nickel 200 | 1.8 | 71 |  | N02200 | Unaerated Velocity, none | 95 | 21 | 70 |  | 44 | Inco Alloys International, 1979
Liquid Metals | Refractory metals and alloys | Titanium and alloys | Titanium | 1.0 max | 40 max |  |  | Molten lithium |  | 850 | 1560 |  | 103 | R.W. Schultz, J.A. Hall, and T.L. Wardlaw, TI-CODE 12, An Improved Industrial Alloy, Paper presented at the Japan Titanium Society 30th Anniversary International Symposium, Japan Titanium Society, Aug 1982; as cited in Metals Handbook, Ninth Edition, Vol
Liquid Metals | Refractory metals and alloys | Titanium and alloys | Titanium | C (Questionable) | C (Questionable) |  |  | Molten magnesium |  | 760 | 1400 |  | 90 | N.D. Tomashov and P.M. Altovskii, Corrosion and Protection of Titanium, Government Scientific-Technical Publication of Machine-Building Literature (Russian translation), 1963; L.C. Covington and R.W. Schultz, Corrosion of Resistance of Titanium, TIMET Cor
Liquid Metals | Refractory metals and alloys | Titanium and alloys | Titanium | 0.1 | 4 |  |  | Molten magnesium |  | 750 | 1380 |  | 103 | R.W. Schultz, J.A. Hall, and T.L. Wardlaw, TI-CODE 12, An Improved Industrial Alloy, Paper presented at the Japan Titanium Society 30th Anniversary International Symposium, Japan Titanium Society, Aug 1982; as cited in Metals Handbook, Ninth Edition, Vol
Liquid Metals | Refractory metals and alloys | Titanium and alloys | Titanium | 1.0 max | 40 max |  |  | Molten magnesium |  | 850 | 1560 |  | 103 | R.W. Schultz, J.A. Hall, and T.L. Wardlaw, TI-CODE 12, An Improved Industrial Alloy, Paper presented at the Japan Titanium Society 30th Anniversary International Symposium, Japan Titanium Society, Aug 1982; as cited in Metals Handbook, Ninth Edition, Vol
Liquid Metals | Refractory metals and alloys | Titanium and alloys | Titanium | 0.1 max | 4 max |  |  | Molten mercury |  | 150 | 300 |  | 103 | R.W. Schultz, J.A. Hall, and T.L. Wardlaw, TI-CODE 12, An Improved Industrial Alloy, Paper presented at the Japan Titanium Society 30th Anniversary International Symposium, Japan Titanium Society, Aug 1982; as cited in Metals Handbook, Ninth Edition, Vol
Liquid Metals | Refractory metals and alloys | Titanium and alloys | Titanium | 1.0 max | 40 max |  |  | Molten mercury |  | 150-300 | 300-570 |  | 103 | R.W. Schultz, J.A. Hall, and T.L. Wardlaw, TI-CODE 12, An Improved Industrial Alloy, Paper presented at the Japan Titanium Society 30th Anniversary International Symposium, Japan Titanium Society, Aug 1982; as cited in Metals Handbook, Ninth Edition, Vol
Liquid Metals | Refractory metals and alloys | Titanium and alloys | Titanium | 0.1 max | 4 max |  |  | Molten sodium, potassium |  | 600 | 1110 |  | 103 | R.W. Schultz, J.A. Hall, and T.L. Wardlaw, TI-CODE 12, An Improved Industrial Alloy, Paper presented at the Japan Titanium Society 30th Anniversary International Symposium, Japan Titanium Society, Aug 1982; as cited in Metals Handbook, Ninth Edition, Vol
Liquid Metals | Refractory metals and alloys | Titanium and alloys | Titanium | 1.0 max | 40 max |  |  | Molten sodium, potassium |  | 800 | 1470 |  | 103 | R.W. Schultz, J.A. Hall, and T.L. Wardlaw, TI-CODE 12, An Improved Industrial Alloy, Paper presented at the Japan Titanium Society 30th Anniversary International Symposium, Japan Titanium Society, Aug 1982; as cited in Metals Handbook, Ninth Edition, Vol
Liquid Metals | Refractory metals and alloys | Titanium and alloys | Titanium | 0.1 max | 4 max |  |  | Molten tin |  | 350 | 660 |  | 103 | R.W. Schultz, J.A. Hall, and T.L. Wardlaw, TI-CODE 12, An Improved Industrial Alloy, Paper presented at the Japan Titanium Society 30th Anniversary International Symposium, Japan Titanium Society, Aug 1982; as cited in Metals Handbook, Ninth Edition, Vol
Liquid Metals | Refractory metals and alloys | Titanium and alloys | Titanium | 1.0 max | 40 max |  |  | Molten tin |  | 600 | 1110 |  | 103 | R.W. Schultz, J.A. Hall, and T.L. Wardlaw, TI-CODE 12, An Improved Industrial Alloy, Paper presented at the Japan Titanium Society 30th Anniversary International Symposium, Japan Titanium Society, Aug 1982; as cited in Metals Handbook, Ninth Edition, Vol
Liquid Metals | Refractory metals and alloys | Titanium and alloys | Titanium | 1.0 min | 40 min |  |  | Molten zinc |  | 445 | 830 |  | 103 | R.W. Schultz, J.A. Hall, and T.L. Wardlaw, TI-CODE 12, An Improved Industrial Alloy, Paper presented at the Japan Titanium Society 30th Anniversary International Symposium, Japan Titanium Society, Aug 1982; as cited in Metals Handbook, Ninth Edition, Vol
Liquid Metals | Stainless steels | Austenitic | 301 | A (Resistant) | A (Resistant) |  | S30100 | Mercury |  | 20 | 68 |  | 253 | Chemical Resistance of REMANIT Stainless Steels, Thyssen Edelstahlwerke AG, March 1989
Liquid Metals | Stainless steels | Austenitic | 301 | A (Resistant) | A (Resistant) |  | S30100 | Mercury |  | 50 | 122 |  | 253 | Chemical Resistance of REMANIT Stainless Steels, Thyssen Edelstahlwerke AG, March 1989
Liquid Metals | Stainless steels | Austenitic | 301 | D (Poor) | D (Poor) |  | S30100 | Molten aluminum |  | 750 | 1380 |  | 253 | Chemical Resistance of REMANIT Stainless Steels, Thyssen Edelstahlwerke AG, March 1989
Liquid Metals | Stainless steels | Austenitic | 301 | D (Poor) | D (Poor) |  | S30100 | Molten antimony |  | 650 | 1202 |  | 253 | Chemical Resistance of REMANIT Stainless Steels, Thyssen Edelstahlwerke AG, March 1989
Liquid metals | Stainless steels | Austenitic | 301 | C (Questionable) | C (Questionable) |  | S30100 | Molten cadmium |  |  |  |  | 253 | Chemical Resistance of REMANIT Stainless Steels, Thyssen Edelstahlwerke AG, March 1989
Liquid Metals | Stainless steels | Austenitic | 301 | B (Good) | B (Good) |  | S30100 | Molten lead |  | 600 | 1112 |  | 253 | Chemical Resistance of REMANIT Stainless Steels, Thyssen Edelstahlwerke AG, March 1989
Liquid Metals | Stainless steels | Austenitic | 301 | A (Resistant) | A (Resistant) |  | S30100 | Molten tin |  | 200 | 392 |  | 253 | Chemical Resistance of REMANIT Stainless Steels, Thyssen Edelstahlwerke AG, March 1989
Liquid Metals | Stainless steels | Austenitic | 301 | B (Good) | B (Good) |  | S30100 | Molten tin |  | 400 | 752 |  | 253 | Chemical Resistance of REMANIT Stainless Steels, Thyssen Edelstahlwerke AG, March 1989
Sulfuric Acid | Nickel and alloys | Nickel | Nickel 200 |  |  |  | N02200 | Air-saturated Velocity, none | 95 | 21 | 70 |  | 44 | Inco Alloys International, 1979
Liquid Metals | Stainless steels | Austenitic | 301 | D (Poor) | D (Poor) |  | S30100 | Molten tin |  | 600 | 1112 |  | 253 | Chemical Resistance of REMANIT Stainless Steels, Thyssen Edelstahlwerke AG, March 1989
Liquid Metals | Stainless steels | Austenitic | 301 | D (Poor) | D (Poor) |  | S30100 | Molten zinc |  | 500 | 932 |  | 253 | Chemical Resistance of REMANIT Stainless Steels, Thyssen Edelstahlwerke AG, March 1989
Liquid Metals | Stainless steels | Austenitic | 302 | A (Resistant) | A (Resistant) |  | S30200 | Mercury |  | 20 | 68 |  | 253 | Chemical Resistance of REMANIT Stainless Steels, Thyssen Edelstahlwerke AG, March 1989
Liquid Metals | Stainless steels | Austenitic | 302 | A (Resistant) | A (Resistant) |  | S30200 | Mercury |  | 50 | 122 |  | 253 | Chemical Resistance of REMANIT Stainless Steels, Thyssen Edelstahlwerke AG, March 1989
Liquid Metals | Stainless steels | Austenitic | 302 | D (Poor) | D (Poor) |  | S30200 | Molten aluminum |  | 750 | 1380 |  | 253 | Chemical Resistance of REMANIT Stainless Steels, Thyssen Edelstahlwerke AG, March 1989
Liquid Metals | Stainless steels | Austenitic | 302 | D (Poor) | D (Poor) |  | S30200 | Molten antimony |  | 650 | 1202 |  | 253 | Chemical Resistance of REMANIT Stainless Steels, Thyssen Edelstahlwerke AG, March 1989
Liquid metals | Stainless steels | Austenitic | 302 | C (Questionable) | C (Questionable) |  | S30200 | Molten cadmium |  |  |  |  | 253 | Chemical Resistance of REMANIT Stainless Steels, Thyssen Edelstahlwerke AG, March 1989
Liquid Metals | Stainless steels | Austenitic | 302 | B (Good) | B (Good) |  | S30200 | Molten lead |  | 600 | 1112 |  | 253 | Chemical Resistance of REMANIT Stainless Steels, Thyssen Edelstahlwerke AG, March 1989
Liquid Metals | Stainless steels | Austenitic | 302 | A (Resistant) | A (Resistant) |  | S30200 | Molten tin |  | 200 | 392 |  | 253 | Chemical Resistance of REMANIT Stainless Steels, Thyssen Edelstahlwerke AG, March 1989
Liquid Metals | Stainless steels | Austenitic | 302 | B (Good) | B (Good) |  | S30200 | Molten tin |  | 400 | 752 |  | 253 | Chemical Resistance of REMANIT Stainless Steels, Thyssen Edelstahlwerke AG, March 1989
Liquid Metals | Stainless steels | Austenitic | 302 | D (Poor) | D (Poor) |  | S30200 | Molten tin |  | 600 | 1112 |  | 253 | Chemical Resistance of REMANIT Stainless Steels, Thyssen Edelstahlwerke AG, March 1989
Liquid Metals | Stainless steels | Austenitic | 302 | D (Poor) | D (Poor) |  | S30200 | Molten zinc |  | 500 | 932 |  | 253 | Chemical Resistance of REMANIT Stainless Steels, Thyssen Edelstahlwerke AG, March 1989
Liquid Metals | Stainless steels | Austenitic | 303 | A (Resistant) | A (Resistant) |  | S30300 | Mercury |  | 20 | 68 |  | 253 | Chemical Resistance of REMANIT Stainless Steels, Thyssen Edelstahlwerke AG, March 1989
Liquid Metals | Stainless steels | Austenitic | 303 | A (Resistant) | A (Resistant) |  | S30300 | Mercury |  | 20 | 68 |  | 253 | Chemical Resistance of REMANIT Stainless Steels, Thyssen Edelstahlwerke AG, March 1989
Liquid Metals | Stainless steels | Austenitic | 303 | A (Resistant) | A (Resistant) |  | S30300 | Mercury |  | 50 | 122 |  | 253 | Chemical Resistance of REMANIT Stainless Steels, Thyssen Edelstahlwerke AG, March 1989
Liquid Metals | Stainless steels | Austenitic | 303 | A (Resistant) | A (Resistant) |  | S30300 | Mercury |  | 50 | 122 |  | 253 | Chemical Resistance of REMANIT Stainless Steels, Thyssen Edelstahlwerke AG, March 1989
Liquid Metals | Stainless steels | Austenitic | 303 | D (Poor) | D (Poor) |  | S30300 | Molten aluminum |  | 750 | 1380 |  | 253 | Chemical Resistance of REMANIT Stainless Steels, Thyssen Edelstahlwerke AG, March 1989
Liquid Metals | Stainless steels | Austenitic | 303 | D (Poor) | D (Poor) |  | S30300 | Molten aluminum |  | 750 | 1380 |  | 253 | Chemical Resistance of REMANIT Stainless Steels, Thyssen Edelstahlwerke AG, March 1989
Liquid Metals | Stainless steels | Austenitic | 303 | D (Poor) | D (Poor) |  | S30300 | Molten antimony |  | 650 | 1202 |  | 253 | Chemical Resistance of REMANIT Stainless Steels, Thyssen Edelstahlwerke AG, March 1989
Liquid Metals | Stainless steels | Austenitic | 303 | D (Poor) | D (Poor) |  | S30300 | Molten antimony |  | 650 | 1202 |  | 253 | Chemical Resistance of REMANIT Stainless Steels, Thyssen Edelstahlwerke AG, March 1989
Liquid metals | Stainless steels | Austenitic | 303 | C (Questionable) | C (Questionable) |  | S30300 | Molten cadmium |  |  |  |  | 253 | Chemical Resistance of REMANIT Stainless Steels, Thyssen Edelstahlwerke AG, March 1989
Liquid Metals | Stainless steels | Austenitic | 303 | B (Good) | B (Good) |  | S30300 | Molten lead |  | 600 | 1112 |  | 253 | Chemical Resistance of REMANIT Stainless Steels, Thyssen Edelstahlwerke AG, March 1989
Liquid Metals | Stainless steels | Austenitic | 303 | C (Questionable) | C (Questionable) |  | S30300 | Molten tin |  | 200 | 392 |  | 253 | Chemical Resistance of REMANIT Stainless Steels, Thyssen Edelstahlwerke AG, March 1989
Liquid Metals | Stainless steels | Austenitic | 303 | A (Resistant) | A (Resistant) |  | S30300 | Molten tin |  | 200 | 392 |  | 253 | Chemical Resistance of REMANIT Stainless Steels, Thyssen Edelstahlwerke AG, March 1989
Liquid Metals | Stainless steels | Austenitic | 303 | D (Poor) | D (Poor) |  | S30300 | Molten tin |  | 400 | 752 |  | 253 | Chemical Resistance of REMANIT Stainless Steels, Thyssen Edelstahlwerke AG, March 1989
Liquid Metals | Stainless steels | Austenitic | 303 | B (Good) | B (Good) |  | S30300 | Molten tin |  | 400 | 752 |  | 253 | Chemical Resistance of REMANIT Stainless Steels, Thyssen Edelstahlwerke AG, March 1989
Liquid Metals | Stainless steels | Austenitic | 303 | D (Poor) | D (Poor) |  | S30300 | Molten tin |  | 600 | 1112 |  | 253 | Chemical Resistance of REMANIT Stainless Steels, Thyssen Edelstahlwerke AG, March 1989
Liquid Metals | Stainless steels | Austenitic | 303 | D (Poor) | D (Poor) |  | S30300 | Molten tin |  | 600 | 1112 |  | 253 | Chemical Resistance of REMANIT Stainless Steels, Thyssen Edelstahlwerke AG, March 1989
Liquid Metals | Stainless steels | Austenitic | 303 | D (Poor) | D (Poor) |  | S30300 | Molten zinc |  | 500 | 932 |  | 253 | Chemical Resistance of REMANIT Stainless Steels, Thyssen Edelstahlwerke AG, March 1989
Liquid Metals | Stainless steels | Austenitic | 303 | D (Poor) | D (Poor) |  | S30300 | Molten zinc |  | 500 | 932 |  | 253 | Chemical Resistance of REMANIT Stainless Steels, Thyssen Edelstahlwerke AG, March 1989
Liquid Metals | Stainless steels | Austenitic | 304 | A (Resistant) | A (Resistant) |  | S30400 | Mercury |  | 20 | 68 |  | 253 | Chemical Resistance of REMANIT Stainless Steels, Thyssen Edelstahlwerke AG, March 1989
Liquid Metals | Stainless steels | Austenitic | 304 | A (Resistant) | A (Resistant) |  | S30400 | Mercury |  | 50 | 122 |  | 253 | Chemical Resistance of REMANIT Stainless Steels, Thyssen Edelstahlwerke AG, March 1989
Liquid Metals | Stainless steels | Austenitic | 304 | D (Poor) | D (Poor) |  | S30400 | Molten aluminum |  | 750 | 1380 |  | 253 | Chemical Resistance of REMANIT Stainless Steels, Thyssen Edelstahlwerke AG, March 1989
Liquid Metals | Stainless steels | Austenitic | 304 | D (Poor) | D (Poor) |  | S30400 | Molten antimony |  | 650 | 1202 |  | 253 | Chemical Resistance of REMANIT Stainless Steels, Thyssen Edelstahlwerke AG, March 1989
Liquid metals | Stainless steels | Austenitic | 304 | C (Questionable) | C (Questionable) |  | S30400 | Molten cadmium |  |  |  |  | 253 | Chemical Resistance of REMANIT Stainless Steels, Thyssen Edelstahlwerke AG, March 1989
Liquid Metals | Stainless steels | Austenitic | 304 | B (Good) | B (Good) |  | S30400 | Molten lead |  | 600 | 1112 |  | 253 | Chemical Resistance of REMANIT Stainless Steels, Thyssen Edelstahlwerke AG, March 1989
Liquid Metals | Stainless steels | Austenitic | 304 | A (Resistant) | A (Resistant) |  | S30400 | Molten tin |  | 200 | 392 |  | 253 | Chemical Resistance of REMANIT Stainless Steels, Thyssen Edelstahlwerke AG, March 1989
Liquid Metals | Stainless steels | Austenitic | 304 | B (Good) | B (Good) |  | S30400 | Molten tin |  | 400 | 752 |  | 253 | Chemical Resistance of REMANIT Stainless Steels, Thyssen Edelstahlwerke AG, March 1989
Liquid Metals | Stainless steels | Austenitic | 304 | D (Poor) | D (Poor) |  | S30400 | Molten tin |  | 600 | 1112 |  | 253 | Chemical Resistance of REMANIT Stainless Steels, Thyssen Edelstahlwerke AG, March 1989
Liquid Metals | Stainless steels | Austenitic | 304 | 0.35 | 14.1 |  | S30400 | Molten zinc |  | 454 | 850 | 50 h | 63 | Haynes International, 1987
Liquid Metals | Stainless steels | Austenitic | 304 | D (Poor) | D (Poor) |  | S30400 | Molten zinc |  | 500 | 932 |  | 253 | Chemical Resistance of REMANIT Stainless Steels, Thyssen Edelstahlwerke AG, March 1989
Liquid Metals | Stainless steels | Austenitic | 316 | A (Resistant) | A (Resistant) |  | S31600 | Mercury |  | 20 | 68 |  | 253 | Chemical Resistance of REMANIT Stainless Steels, Thyssen Edelstahlwerke AG, March 1989
Liquid Metals | Stainless steels | Austenitic | 316 | A (Resistant) | A (Resistant) |  | S31600 | Mercury |  | 50 | 122 |  | 253 | Chemical Resistance of REMANIT Stainless Steels, Thyssen Edelstahlwerke AG, March 1989
Liquid Metals | Stainless steels | Austenitic | 316 | D (Poor) | D (Poor) |  | S31600 | Molten aluminum |  | 750 | 1380 |  | 253 | Chemical Resistance of REMANIT Stainless Steels, Thyssen Edelstahlwerke AG, March 1989
Liquid Metals | Stainless steels | Austenitic | 316 | D (Poor) | D (Poor) |  | S31600 | Molten antimony |  | 650 | 1202 |  | 253 | Chemical Resistance of REMANIT Stainless Steels, Thyssen Edelstahlwerke AG, March 1989
Liquid metals | Stainless steels | Austenitic | 316 | C (Questionable) | C (Questionable) |  | S31600 | Molten cadmium |  |  |  |  | 253 | Chemical Resistance of REMANIT Stainless Steels, Thyssen Edelstahlwerke AG, March 1989
Liquid Metals | Stainless steels | Austenitic | 316 | A (Resistant) | A (Resistant) |  | S31600 | Molten tin |  | 200 | 392 |  | 253 | Chemical Resistance of REMANIT Stainless Steels, Thyssen Edelstahlwerke AG, March 1989
Liquid Metals | Stainless steels | Austenitic | 316 | B (Good) | B (Good) |  | S31600 | Molten tin |  | 400 | 752 |  | 253 | Chemical Resistance of REMANIT Stainless Steels, Thyssen Edelstahlwerke AG, March 1989
Liquid Metals | Stainless steels | Austenitic | 316 | D (Poor) | D (Poor) |  | S31600 | Molten tin |  | 600 | 1112 |  | 253 | Chemical Resistance of REMANIT Stainless Steels, Thyssen Edelstahlwerke AG, March 1989
Liquid Metals | Stainless steels | Austenitic | 316 | D (Poor) | D (Poor) |  | S31600 | Molten zinc |  | 500 | 932 |  | 253 | Chemical Resistance of REMANIT Stainless Steels, Thyssen Edelstahlwerke AG, March 1989
Liquid Metals | Stainless steels | Austenitic | 321 | A (Resistant) | A (Resistant) |  | S32100 | Mercury |  | 20 | 68 |  | 253 | Chemical Resistance of REMANIT Stainless Steels, Thyssen Edelstahlwerke AG, March 1989
Liquid Metals | Stainless steels | Austenitic | 321 | A (Resistant) | A (Resistant) |  | S32100 | Mercury |  | 50 | 122 |  | 253 | Chemical Resistance of REMANIT Stainless Steels, Thyssen Edelstahlwerke AG, March 1989
Liquid Metals | Stainless steels | Austenitic | 321 | D (Poor) | D (Poor) |  | S32100 | Molten aluminum |  | 750 | 1380 |  | 253 | Chemical Resistance of REMANIT Stainless Steels, Thyssen Edelstahlwerke AG, March 1989
Liquid Metals | Stainless steels | Austenitic | 321 | D (Poor) | D (Poor) |  | S32100 | Molten antimony |  | 650 | 1202 |  | 253 | Chemical Resistance of REMANIT Stainless Steels, Thyssen Edelstahlwerke AG, March 1989
Liquid metals | Stainless steels | Austenitic | 321 | C (Questionable) | C (Questionable) |  | S32100 | Molten cadmium |  |  |  |  | 253 | Chemical Resistance of REMANIT Stainless Steels, Thyssen Edelstahlwerke AG, March 1989
Liquid Metals | Stainless steels | Austenitic | 321 | B (Good) | B (Good) |  | S32100 | Molten lead |  | 600 | 1112 |  | 253 | Chemical Resistance of REMANIT Stainless Steels, Thyssen Edelstahlwerke AG, March 1989
Liquid Metals | Stainless steels | Austenitic | 321 | A (Resistant) | A (Resistant) |  | S32100 | Molten tin |  | 200 | 392 |  | 253 | Chemical Resistance of REMANIT Stainless Steels, Thyssen Edelstahlwerke AG, March 1989
Liquid Metals | Stainless steels | Austenitic | 321 | B (Good) | B (Good) |  | S32100 | Molten tin |  | 400 | 752 |  | 253 | Chemical Resistance of REMANIT Stainless Steels, Thyssen Edelstahlwerke AG, March 1989
Liquid Metals | Stainless steels | Austenitic | 321 | D (Poor) | D (Poor) |  | S32100 | Molten tin |  | 600 | 1112 |  | 253 | Chemical Resistance of REMANIT Stainless Steels, Thyssen Edelstahlwerke AG, March 1989
Liquid Metals | Stainless steels | Austenitic | 321 | D (Poor) | D (Poor) |  | S32100 | Molten zinc |  | 500 | 932 |  | 253 | Chemical Resistance of REMANIT Stainless Steels, Thyssen Edelstahlwerke AG, March 1989
Liquid Metals | Stainless steels | Austenitic | 347 | A (Resistant) | A (Resistant) |  | S34700 | Mercury |  | 20 | 68 |  | 253 | Chemical Resistance of REMANIT Stainless Steels, Thyssen Edelstahlwerke AG, March 1989
Liquid Metals | Stainless steels | Austenitic | 347 | A (Resistant) | A (Resistant) |  | S34700 | Mercury |  | 50 | 122 |  | 253 | Chemical Resistance of REMANIT Stainless Steels, Thyssen Edelstahlwerke AG, March 1989
Liquid Metals | Stainless steels | Austenitic | 347 | D (Poor) | D (Poor) |  | S34700 | Molten aluminum |  | 750 | 1380 |  | 253 | Chemical Resistance of REMANIT Stainless Steels, Thyssen Edelstahlwerke AG, March 1989
Liquid Metals | Stainless steels | Austenitic | 347 | D (Poor) | D (Poor) |  | S34700 | Molten antimony |  | 650 | 1202 |  | 253 | Chemical Resistance of REMANIT Stainless Steels, Thyssen Edelstahlwerke AG, March 1989
Liquid metals | Stainless steels | Austenitic | 347 | C (Questionable) | C (Questionable) |  | S34700 | Molten cadmium |  |  |  |  | 253 | Chemical Resistance of REMANIT Stainless Steels, Thyssen Edelstahlwerke AG, March 1989
Liquid Metals | Stainless steels | Austenitic | 347 | B (Good) | B (Good) |  | S34700 | Molten lead |  | 600 | 1112 |  | 253 | Chemical Resistance of REMANIT Stainless Steels, Thyssen Edelstahlwerke AG, March 1989
Liquid Metals | Stainless steels | Austenitic | 347 | A (Resistant) | A (Resistant) |  | S34700 | Molten tin |  | 200 | 392 |  | 253 | Chemical Resistance of REMANIT Stainless Steels, Thyssen Edelstahlwerke AG, March 1989
Liquid Metals | Stainless steels | Austenitic | 347 | B (Good) | B (Good) |  | S34700 | Molten tin |  | 400 | 752 |  | 253 | Chemical Resistance of REMANIT Stainless Steels, Thyssen Edelstahlwerke AG, March 1989
Liquid Metals | Stainless steels | Austenitic | 347 | D (Poor) | D (Poor) |  | S34700 | Molten tin |  | 600 | 1112 |  | 253 | Chemical Resistance of REMANIT Stainless Steels, Thyssen Edelstahlwerke AG, March 1989
Liquid Metals | Stainless steels | Austenitic | 347 | D (Poor) | D (Poor) |  | S34700 | Molten zinc |  | 500 | 932 |  | 253 | Chemical Resistance of REMANIT Stainless Steels, Thyssen Edelstahlwerke AG, March 1989
Liquid Metals | Stainless steels | Austenitic | 304L | A (Resistant) | A (Resistant) |  | S30403 | Mercury |  | 20 | 68 |  | 253 | Chemical Resistance of REMANIT Stainless Steels, Thyssen Edelstahlwerke AG, March 1989
Liquid Metals | Stainless steels | Austenitic | 304L | A (Resistant) | A (Resistant) |  | S30403 | Mercury |  | 50 | 122 |  | 253 | Chemical Resistance of REMANIT Stainless Steels, Thyssen Edelstahlwerke AG, March 1989
Liquid Metals | Stainless steels | Austenitic | 304L | D (Poor) | D (Poor) |  | S30403 | Molten aluminum |  | 750 | 1380 |  | 253 | Chemical Resistance of REMANIT Stainless Steels, Thyssen Edelstahlwerke AG, March 1989
Liquid Metals | Stainless steels | Austenitic | 304L | D (Poor) | D (Poor) |  | S30403 | Molten antimony |  | 650 | 1202 |  | 253 | Chemical Resistance of REMANIT Stainless Steels, Thyssen Edelstahlwerke AG, March 1989
Liquid metals | Stainless steels | Austenitic | 304L | C (Questionable) | C (Questionable) |  | S30403 | Molten cadmium |  |  |  |  | 253 | Chemical Resistance of REMANIT Stainless Steels, Thyssen Edelstahlwerke AG, March 1989
Liquid Metals | Stainless steels | Austenitic | 304L | B (Good) | B (Good) |  | S30403 | Molten lead |  | 600 | 1112 |  | 253 | Chemical Resistance of REMANIT Stainless Steels, Thyssen Edelstahlwerke AG, March 1989
Liquid Metals | Stainless steels | Austenitic | 304L | A (Resistant) | A (Resistant) |  | S30403 | Molten tin |  | 200 | 392 |  | 253 | Chemical Resistance of REMANIT Stainless Steels, Thyssen Edelstahlwerke AG, March 1989
Liquid Metals | Stainless steels | Austenitic | 304L | B (Good) | B (Good) |  | S30403 | Molten tin |  | 400 | 752 |  | 253 | Chemical Resistance of REMANIT Stainless Steels, Thyssen Edelstahlwerke AG, March 1989
Liquid Metals | Stainless steels | Austenitic | 304L | D (Poor) | D (Poor) |  | S30403 | Molten tin |  | 600 | 1112 |  | 253 | Chemical Resistance of REMANIT Stainless Steels, Thyssen Edelstahlwerke AG, March 1989
Liquid Metals | Stainless steels | Austenitic | 304L | D (Poor) | D (Poor) |  | S30403 | Molten zinc |  | 500 | 932 |  | 253 | Chemical Resistance of REMANIT Stainless Steels, Thyssen Edelstahlwerke AG, March 1989
Liquid Metals | Stainless steels | Austenitic | 304LN | A (Resistant) | A (Resistant) |  | S30453 | Mercury |  | 20 | 68 |  | 253 | Chemical Resistance of REMANIT Stainless Steels, Thyssen Edelstahlwerke AG, March 1989
Liquid Metals | Stainless steels | Austenitic | 304LN | A (Resistant) | A (Resistant) |  | S30453 | Mercury |  | 50 | 122 |  | 253 | Chemical Resistance of REMANIT Stainless Steels, Thyssen Edelstahlwerke AG, March 1989
Liquid Metals | Stainless steels | Austenitic | 304LN | D (Poor) | D (Poor) |  | S30453 | Molten aluminum |  | 750 | 1380 |  | 253 | Chemical Resistance of REMANIT Stainless Steels, Thyssen Edelstahlwerke AG, March 1989
Liquid Metals | Stainless steels | Austenitic | 304LN | D (Poor) | D (Poor) |  | S30453 | Molten antimony |  | 650 | 1202 |  | 253 | Chemical Resistance of REMANIT Stainless Steels, Thyssen Edelstahlwerke AG, March 1989
Liquid metals | Stainless steels | Austenitic | 304LN | C (Questionable) | C (Questionable) |  | S30453 | Molten cadmium |  |  |  |  | 253 | Chemical Resistance of REMANIT Stainless Steels, Thyssen Edelstahlwerke AG, March 1989
Liquid Metals | Stainless steels | Austenitic | 304LN | B (Good) | B (Good) |  | S30453 | Molten lead |  | 600 | 1112 |  | 253 | Chemical Resistance of REMANIT Stainless Steels, Thyssen Edelstahlwerke AG, March 1989
Liquid Metals | Stainless steels | Austenitic | 304LN | A (Resistant) | A (Resistant) |  | S30453 | Molten tin |  | 200 | 392 |  | 253 | Chemical Resistance of REMANIT Stainless Steels, Thyssen Edelstahlwerke AG, March 1989
Liquid Metals | Stainless steels | Austenitic | 304LN | B (Good) | B (Good) |  | S30453 | Molten tin |  | 400 | 752 |  | 253 | Chemical Resistance of REMANIT Stainless Steels, Thyssen Edelstahlwerke AG, March 1989
Liquid Metals | Stainless steels | Austenitic | 304LN | D (Poor) | D (Poor) |  | S30453 | Molten tin |  | 600 | 1112 |  | 253 | Chemical Resistance of REMANIT Stainless Steels, Thyssen Edelstahlwerke AG, March 1989
Liquid Metals | Stainless steels | Austenitic | 304LN | D (Poor) | D (Poor) |  | S30453 | Molten zinc |  | 500 | 932 |  | 253 | Chemical Resistance of REMANIT Stainless Steels, Thyssen Edelstahlwerke AG, March 1989
Liquid Metals | Stainless steels | Austenitic | 316F | A (Resistant) | A (Resistant) |  | S31620 | Mercury |  | 20 | 68 |  | 253 | Chemical Resistance of REMANIT Stainless Steels, Thyssen Edelstahlwerke AG, March 1989
Liquid Metals | Stainless steels | Austenitic | 316F | A (Resistant) | A (Resistant) |  | S31620 | Mercury |  | 50 | 122 |  | 253 | Chemical Resistance of REMANIT Stainless Steels, Thyssen Edelstahlwerke AG, March 1989
Liquid Metals | Stainless steels | Austenitic | 316F | D (Poor) | D (Poor) |  | S31620 | Molten aluminum |  | 750 | 1380 |  | 253 | Chemical Resistance of REMANIT Stainless Steels, Thyssen Edelstahlwerke AG, March 1989
Liquid Metals | Stainless steels | Austenitic | 316F | D (Poor) | D (Poor) |  | S31620 | Molten antimony |  | 650 | 1202 |  | 253 | Chemical Resistance of REMANIT Stainless Steels, Thyssen Edelstahlwerke AG, March 1989
Liquid metals | Stainless steels | Austenitic | 316F | C (Questionable) | C (Questionable) |  | S31620 | Molten cadmium |  |  |  |  | 253 | Chemical Resistance of REMANIT Stainless Steels, Thyssen Edelstahlwerke AG, March 1989
Liquid Metals | Stainless steels | Austenitic | 316F | B (Good) | B (Good) |  | S31620 | Molten lead |  | 600 | 1112 |  | 253 | Chemical Resistance of REMANIT Stainless Steels, Thyssen Edelstahlwerke AG, March 1989
Liquid Metals | Stainless steels | Austenitic | 316F | A (Resistant) | A (Resistant) |  | S31620 | Molten tin |  | 200 | 392 |  | 253 | Chemical Resistance of REMANIT Stainless Steels, Thyssen Edelstahlwerke AG, March 1989
Liquid Metals | Stainless steels | Austenitic | 316F | B (Good) | B (Good) |  | S31620 | Molten tin |  | 400 | 752 |  | 253 | Chemical Resistance of REMANIT Stainless Steels, Thyssen Edelstahlwerke AG, March 1989
Liquid Metals | Stainless steels | Austenitic | 316F | D (Poor) | D (Poor) |  | S31620 | Molten tin |  | 600 | 1112 |  | 253 | Chemical Resistance of REMANIT Stainless Steels, Thyssen Edelstahlwerke AG, March 1989
Liquid Metals | Stainless steels | Austenitic | 316F | D (Poor) | D (Poor) |  | S31620 | Molten zinc |  | 500 | 932 |  | 253 | Chemical Resistance of REMANIT Stainless Steels, Thyssen Edelstahlwerke AG, March 1989
Liquid Metals | Stainless steels | Austenitic | 316L | A (Resistant) | A (Resistant) |  | S31603 | Mercury |  | 20 | 68 |  | 253 | Chemical Resistance of REMANIT Stainless Steels, Thyssen Edelstahlwerke AG, March 1989
Liquid Metals | Stainless steels | Austenitic | 316L | A (Resistant) | A (Resistant) |  | S31603 | Mercury |  | 50 | 122 |  | 253 | Chemical Resistance of REMANIT Stainless Steels, Thyssen Edelstahlwerke AG, March 1989
Liquid Metals | Stainless steels | Austenitic | 316L | D (Poor) | D (Poor) |  | S31603 | Molten aluminum |  | 750 | 1380 |  | 253 | Chemical Resistance of REMANIT Stainless Steels, Thyssen Edelstahlwerke AG, March 1989
Liquid Metals | Stainless steels | Austenitic | 316L | D (Poor) | D (Poor) |  | S31603 | Molten antimony |  | 650 | 1202 |  | 253 | Chemical Resistance of REMANIT Stainless Steels, Thyssen Edelstahlwerke AG, March 1989
Liquid metals | Stainless steels | Austenitic | 316L | C (Questionable) | C (Questionable) |  | S31603 | Molten cadmium |  |  |  |  | 253 | Chemical Resistance of REMANIT Stainless Steels, Thyssen Edelstahlwerke AG, March 1989
Liquid Metals | Stainless steels | Austenitic | 316L | A (Resistant) | A (Resistant) |  | S31603 | Molten tin |  | 200 | 392 |  | 253 | Chemical Resistance of REMANIT Stainless Steels, Thyssen Edelstahlwerke AG, March 1989
Liquid Metals | Stainless steels | Austenitic | 316L | B (Good) | B (Good) |  | S31603 | Molten tin |  | 400 | 752 |  | 253 | Chemical Resistance of REMANIT Stainless Steels, Thyssen Edelstahlwerke AG, March 1989
Liquid Metals | Stainless steels | Austenitic | 316L | D (Poor) | D (Poor) |  | S31603 | Molten tin |  | 600 | 1112 |  | 253 | Chemical Resistance of REMANIT Stainless Steels, Thyssen Edelstahlwerke AG, March 1989
Liquid Metals | Stainless steels | Austenitic | 316L | D (Poor) | D (Poor) |  | S31603 | Molten zinc |  | 500 | 932 |  | 253 | Chemical Resistance of REMANIT Stainless Steels, Thyssen Edelstahlwerke AG, March 1989
Liquid Metals | Stainless steels | Austenitic | 316LN | A (Resistant) | A (Resistant) |  | S31653 | Mercury |  | 20 | 68 |  | 253 | Chemical Resistance of REMANIT Stainless Steels, Thyssen Edelstahlwerke AG, March 1989
Liquid Metals | Stainless steels | Austenitic | 316LN | A (Resistant) | A (Resistant) |  | S31653 | Mercury |  | 50 | 122 |  | 253 | Chemical Resistance of REMANIT Stainless Steels, Thyssen Edelstahlwerke AG, March 1989
Liquid Metals | Stainless steels | Austenitic | 316LN | D (Poor) | D (Poor) |  | S31653 | Molten aluminum |  | 750 | 1380 |  | 253 | Chemical Resistance of REMANIT Stainless Steels, Thyssen Edelstahlwerke AG, March 1989
Liquid Metals | Stainless steels | Austenitic | 316LN | D (Poor) | D (Poor) |  | S31653 | Molten antimony |  | 650 | 1202 |  | 253 | Chemical Resistance of REMANIT Stainless Steels, Thyssen Edelstahlwerke AG, March 1989
Liquid metals | Stainless steels | Austenitic | 316LN | C (Questionable) | C (Questionable) |  | S31653 | Molten cadmium |  |  |  |  | 253 | Chemical Resistance of REMANIT Stainless Steels, Thyssen Edelstahlwerke AG, March 1989
Liquid Metals | Stainless steels | Austenitic | 316LN | A (Resistant) | A (Resistant) |  | S31653 | Molten tin |  | 200 | 392 |  | 253 | Chemical Resistance of REMANIT Stainless Steels, Thyssen Edelstahlwerke AG, March 1989
Liquid Metals | Stainless steels | Austenitic | 316LN | B (Good) | B (Good) |  | S31653 | Molten tin |  | 400 | 752 |  | 253 | Chemical Resistance of REMANIT Stainless Steels, Thyssen Edelstahlwerke AG, March 1989
Liquid Metals | Stainless steels | Austenitic | 316LN | D (Poor) | D (Poor) |  | S31653 | Molten tin |  | 600 | 1112 |  | 253 | Chemical Resistance of REMANIT Stainless Steels, Thyssen Edelstahlwerke AG, March 1989
Liquid Metals | Stainless steels | Austenitic | 316LN | D (Poor) | D (Poor) |  | S31653 | Molten zinc |  | 500 | 932 |  | 253 | Chemical Resistance of REMANIT Stainless Steels, Thyssen Edelstahlwerke AG, March 1989
Liquid Metals | Stainless steels | Austenitic | 316Ti | A (Resistant) | A (Resistant) |  | S31635 | Mercury |  | 20 | 68 |  | 253 | Chemical Resistance of REMANIT Stainless Steels, Thyssen Edelstahlwerke AG, March 1989
Liquid Metals | Stainless steels | Austenitic | 316Ti | A (Resistant) | A (Resistant) |  | S31635 | Mercury |  | 50 | 122 |  | 253 | Chemical Resistance of REMANIT Stainless Steels, Thyssen Edelstahlwerke AG, March 1989
Liquid Metals | Stainless steels | Austenitic | 316Ti | D (Poor) | D (Poor) |  | S31635 | Molten aluminum |  | 750 | 1380 |  | 253 | Chemical Resistance of REMANIT Stainless Steels, Thyssen Edelstahlwerke AG, March 1989
Liquid Metals | Stainless steels | Austenitic | 316Ti | D (Poor) | D (Poor) |  | S31635 | Molten antimony |  | 650 | 1202 |  | 253 | Chemical Resistance of REMANIT Stainless Steels, Thyssen Edelstahlwerke AG, March 1989
Liquid metals | Stainless steels | Austenitic | 316Ti | C (Questionable) | C (Questionable) |  | S31635 | Molten cadmium |  |  |  |  | 253 | Chemical Resistance of REMANIT Stainless Steels, Thyssen Edelstahlwerke AG, March 1989
Liquid Metals | Stainless steels | Austenitic | 316Ti | A (Resistant) | A (Resistant) |  | S31635 | Molten tin |  | 200 | 392 |  | 253 | Chemical Resistance of REMANIT Stainless Steels, Thyssen Edelstahlwerke AG, March 1989
Liquid Metals | Stainless steels | Austenitic | 316Ti | B (Good) | B (Good) |  | S31635 | Molten tin |  | 400 | 752 |  | 253 | Chemical Resistance of REMANIT Stainless Steels, Thyssen Edelstahlwerke AG, March 1989
Liquid Metals | Stainless steels | Austenitic | 316Ti | D (Poor) | D (Poor) |  | S31635 | Molten tin |  | 600 | 1112 |  | 253 | Chemical Resistance of REMANIT Stainless Steels, Thyssen Edelstahlwerke AG, March 1989
Liquid Metals | Stainless steels | Austenitic | 316Ti | D (Poor) | D (Poor) |  | S31635 | Molten zinc |  | 500 | 932 |  | 253 | Chemical Resistance of REMANIT Stainless Steels, Thyssen Edelstahlwerke AG, March 1989
Liquid Metals | Stainless steels | Austenitic | 317L | A (Resistant) | A (Resistant) |  | S31703 | Mercury |  | 20 | 68 |  | 253 | Chemical Resistance of REMANIT Stainless Steels, Thyssen Edelstahlwerke AG, March 1989
Liquid Metals | Stainless steels | Austenitic | 317L | A (Resistant) | A (Resistant) |  | S31703 | Mercury |  | 50 | 122 |  | 253 | Chemical Resistance of REMANIT Stainless Steels, Thyssen Edelstahlwerke AG, March 1989
Liquid Metals | Stainless steels | Austenitic | 317L | D (Poor) | D (Poor) |  | S31703 | Molten aluminum |  | 750 | 1380 |  | 253 | Chemical Resistance of REMANIT Stainless Steels, Thyssen Edelstahlwerke AG, March 1989
Liquid Metals | Stainless steels | Austenitic | 317L | D (Poor) | D (Poor) |  | S31703 | Molten antimony |  | 650 | 1202 |  | 253 | Chemical Resistance of REMANIT Stainless Steels, Thyssen Edelstahlwerke AG, March 1989
Liquid metals | Stainless steels | Austenitic | 317L | C (Questionable) | C (Questionable) |  | S31703 | Molten cadmium |  |  |  |  | 253 | Chemical Resistance of REMANIT Stainless Steels, Thyssen Edelstahlwerke AG, March 1989
Liquid Metals | Stainless steels | Austenitic | 317L | A (Resistant) | A (Resistant) |  | S31703 | Molten tin |  | 200 | 392 |  | 253 | Chemical Resistance of REMANIT Stainless Steels, Thyssen Edelstahlwerke AG, March 1989
Liquid Metals | Stainless steels | Austenitic | 317L | B (Good) | B (Good) |  | S31703 | Molten tin |  | 400 | 752 |  | 253 | Chemical Resistance of REMANIT Stainless Steels, Thyssen Edelstahlwerke AG, March 1989
Liquid Metals | Stainless steels | Austenitic | 317L | D (Poor) | D (Poor) |  | S31703 | Molten tin |  | 600 | 1112 |  | 253 | Chemical Resistance of REMANIT Stainless Steels, Thyssen Edelstahlwerke AG, March 1989
Liquid Metals | Stainless steels | Austenitic | 317L | D (Poor) | D (Poor) |  | S31703 | Molten zinc |  | 500 | 932 |  | 253 | Chemical Resistance of REMANIT Stainless Steels, Thyssen Edelstahlwerke AG, March 1989
Liquid Metals | Stainless steels | Austenitic | 317LN | A (Resistant) | A (Resistant) |  | S31725 | Mercury |  | 20 | 68 |  | 253 | Chemical Resistance of REMANIT Stainless Steels, Thyssen Edelstahlwerke AG, March 1989
Liquid Metals | Stainless steels | Austenitic | 317LN | A (Resistant) | A (Resistant) |  | S31725 | Mercury |  | 50 | 122 |  | 253 | Chemical Resistance of REMANIT Stainless Steels, Thyssen Edelstahlwerke AG, March 1989
Liquid Metals | Stainless steels | Austenitic | 317LN | D (Poor) | D (Poor) |  | S31725 | Molten aluminum |  | 750 | 1380 |  | 253 | Chemical Resistance of REMANIT Stainless Steels, Thyssen Edelstahlwerke AG, March 1989
Liquid Metals | Stainless steels | Austenitic | 317LN | D (Poor) | D (Poor) |  | S31725 | Molten antimony |  | 650 | 1202 |  | 253 | Chemical Resistance of REMANIT Stainless Steels, Thyssen Edelstahlwerke AG, March 1989
Liquid metals | Stainless steels | Austenitic | 317LN | C (Questionable) | C (Questionable) |  | S31725 | Molten cadmium |  |  |  |  | 253 | Chemical Resistance of REMANIT Stainless Steels, Thyssen Edelstahlwerke AG, March 1989
Liquid Metals | Stainless steels | Austenitic | 317LN | A (Resistant) | A (Resistant) |  | S31725 | Molten tin |  | 200 | 392 |  | 253 | Chemical Resistance of REMANIT Stainless Steels, Thyssen Edelstahlwerke AG, March 1989
Liquid Metals | Stainless steels | Austenitic | 317LN | B (Good) | B (Good) |  | S31725 | Molten tin |  | 400 | 752 |  | 253 | Chemical Resistance of REMANIT Stainless Steels, Thyssen Edelstahlwerke AG, March 1989
Liquid Metals | Stainless steels | Austenitic | 317LN | D (Poor) | D (Poor) |  | S31725 | Molten tin |  | 600 | 1112 |  | 253 | Chemical Resistance of REMANIT Stainless Steels, Thyssen Edelstahlwerke AG, March 1989
Liquid Metals | Stainless steels | Austenitic | 317LN | D (Poor) | D (Poor) |  | S31725 | Molten zinc |  | 500 | 932 |  | 253 | Chemical Resistance of REMANIT Stainless Steels, Thyssen Edelstahlwerke AG, March 1989
Liquid Metals | Stainless steels | Duplex | 329 | A (Resistant) | A (Resistant) |  | S32900 | Mercury |  | 20 | 68 |  | 253 | Chemical Resistance of REMANIT Stainless Steels, Thyssen Edelstahlwerke AG, March 1989
Liquid Metals | Stainless steels | Duplex | 329 | A (Resistant) | A (Resistant) |  | S32900 | Mercury |  | 50 | 122 |  | 253 | Chemical Resistance of REMANIT Stainless Steels, Thyssen Edelstahlwerke AG, March 1989
Liquid Metals | Stainless steels | Duplex | 329 | D (Poor) | D (Poor) |  | S32900 | Molten aluminum |  | 750 | 1380 |  | 253 | Chemical Resistance of REMANIT Stainless Steels, Thyssen Edelstahlwerke AG, March 1989
Liquid Metals | Stainless steels | Duplex | 329 | D (Poor) | D (Poor) |  | S32900 | Molten antimony |  | 650 | 1202 |  | 253 | Chemical Resistance of REMANIT Stainless Steels, Thyssen Edelstahlwerke AG, March 1989
Liquid metals | Stainless steels | Duplex | 329 | C (Questionable) | C (Questionable) |  | S32900 | Molten cadmium |  |  |  |  | 253 | Chemical Resistance of REMANIT Stainless Steels, Thyssen Edelstahlwerke AG, March 1989
Liquid Metals | Stainless steels | Duplex | 329 | A (Resistant) | A (Resistant) |  | S32900 | Molten tin |  | 200 | 392 |  | 253 | Chemical Resistance of REMANIT Stainless Steels, Thyssen Edelstahlwerke AG, March 1989
Liquid Metals | Stainless steels | Duplex | 329 | B (Good) | B (Good) |  | S32900 | Molten tin |  | 400 | 752 |  | 253 | Chemical Resistance of REMANIT Stainless Steels, Thyssen Edelstahlwerke AG, March 1989
Liquid Metals | Stainless steels | Duplex | 329 | D (Poor) | D (Poor) |  | S32900 | Molten tin |  | 600 | 1112 |  | 253 | Chemical Resistance of REMANIT Stainless Steels, Thyssen Edelstahlwerke AG, March 1989
Liquid Metals | Stainless steels | Duplex | 329 | D (Poor) | D (Poor) |  | S32900 | Molten zinc |  | 500 | 932 |  | 253 | Chemical Resistance of REMANIT Stainless Steels, Thyssen Edelstahlwerke AG, March 1989
Liquid Metals | Stainless steels | Duplex | F51 | A (Resistant) | A (Resistant) |  | S31803 | Mercury |  | 20 | 68 |  | 253 | Chemical Resistance of REMANIT Stainless Steels, Thyssen Edelstahlwerke AG, March 1989
Liquid Metals | Stainless steels | Duplex | F51 | A (Resistant) | A (Resistant) |  | S31803 | Mercury |  | 50 | 122 |  | 253 | Chemical Resistance of REMANIT Stainless Steels, Thyssen Edelstahlwerke AG, March 1989
Liquid Metals | Stainless steels | Duplex | F51 | D (Poor) | D (Poor) |  | S31803 | Molten aluminum |  | 750 | 1380 |  | 253 | Chemical Resistance of REMANIT Stainless Steels, Thyssen Edelstahlwerke AG, March 1989
Sulfuric Acid | Nickel and alloys | Nickel-chromium-molybdenum-(tungsten) | Alloy 625 | 3 | 121 |  | N06625 | Plus 1% HCI | 10 | 70 | 158 |  | 63 | Haynes International, 1987
Liquid Metals | Stainless steels | Duplex | F51 | D (Poor) | D (Poor) |  | S31803 | Molten antimony |  | 650 | 1202 |  | 253 | Chemical Resistance of REMANIT Stainless Steels, Thyssen Edelstahlwerke AG, March 1989
Liquid metals | Stainless steels | Duplex | F51 | C (Questionable) | C (Questionable) |  | S31803 | Molten cadmium |  |  |  |  | 253 | Chemical Resistance of REMANIT Stainless Steels, Thyssen Edelstahlwerke AG, March 1989
Liquid Metals | Stainless steels | Duplex | F51 | A (Resistant) | A (Resistant) |  | S31803 | Molten tin |  | 200 | 392 |  | 253 | Chemical Resistance of REMANIT Stainless Steels, Thyssen Edelstahlwerke AG, March 1989
Liquid Metals | Stainless steels | Duplex | F51 | B (Good) | B (Good) |  | S31803 | Molten tin |  | 400 | 752 |  | 253 | Chemical Resistance of REMANIT Stainless Steels, Thyssen Edelstahlwerke AG, March 1989
Liquid Metals | Stainless steels | Duplex | F51 | D (Poor) | D (Poor) |  | S31803 | Molten tin |  | 600 | 1112 |  | 253 | Chemical Resistance of REMANIT Stainless Steels, Thyssen Edelstahlwerke AG, March 1989
Liquid Metals | Stainless steels | Duplex | F51 | D (Poor) | D (Poor) |  | S31803 | Molten zinc |  | 500 | 932 |  | 253 | Chemical Resistance of REMANIT Stainless Steels, Thyssen Edelstahlwerke AG, March 1989
Liquid Metals | Stainless steels | Ferritic | 405 | A (Resistant) | A (Resistant) |  | S40500 | Mercury |  | 20 | 68 |  | 253 | Chemical Resistance of REMANIT Stainless Steels, Thyssen Edelstahlwerke AG, March 1989
Liquid Metals | Stainless steels | Ferritic | 405 | A (Resistant) | A (Resistant) |  | S40500 | Mercury |  | 50 | 122 |  | 253 | Chemical Resistance of REMANIT Stainless Steels, Thyssen Edelstahlwerke AG, March 1989
Liquid Metals | Stainless steels | Ferritic | 405 | D (Poor) | D (Poor) |  | S40500 | Molten aluminum |  | 750 | 1380 |  | 253 | Chemical Resistance of REMANIT Stainless Steels, Thyssen Edelstahlwerke AG, March 1989
Liquid Metals | Stainless steels | Ferritic | 405 | D (Poor) | D (Poor) |  | S40500 | Molten antimony |  | 650 | 1202 |  | 253 | Chemical Resistance of REMANIT Stainless Steels, Thyssen Edelstahlwerke AG, March 1989
Liquid Metals | Stainless steels | Ferritic | 405 | C (Questionable) | C (Questionable) |  | S40500 | Molten tin |  | 200 | 392 |  | 253 | Chemical Resistance of REMANIT Stainless Steels, Thyssen Edelstahlwerke AG, March 1989
Liquid Metals | Stainless steels | Ferritic | 405 | D (Poor) | D (Poor) |  | S40500 | Molten tin |  | 400 | 752 |  | 253 | Chemical Resistance of REMANIT Stainless Steels, Thyssen Edelstahlwerke AG, March 1989
Liquid Metals | Stainless steels | Ferritic | 405 | D (Poor) | D (Poor) |  | S40500 | Molten tin |  | 600 | 1112 |  | 253 | Chemical Resistance of REMANIT Stainless Steels, Thyssen Edelstahlwerke AG, March 1989
Liquid Metals | Stainless steels | Ferritic | 405 | D (Poor) | D (Poor) |  | S40500 | Molten zinc |  | 500 | 932 |  | 253 | Chemical Resistance of REMANIT Stainless Steels, Thyssen Edelstahlwerke AG, March 1989
Liquid Metals | Stainless steels | Ferritic | 409 | A (Resistant) | A (Resistant) |  | S40900 | Mercury |  | 20 | 68 |  | 253 | Chemical Resistance of REMANIT Stainless Steels, Thyssen Edelstahlwerke AG, March 1989
Liquid Metals | Stainless steels | Ferritic | 409 | A (Resistant) | A (Resistant) |  | S40900 | Mercury |  | 50 | 122 |  | 253 | Chemical Resistance of REMANIT Stainless Steels, Thyssen Edelstahlwerke AG, March 1989
Liquid Metals | Stainless steels | Ferritic | 409 | D (Poor) | D (Poor) |  | S40900 | Molten aluminum |  | 750 | 1380 |  | 253 | Chemical Resistance of REMANIT Stainless Steels, Thyssen Edelstahlwerke AG, March 1989
Liquid Metals | Stainless steels | Ferritic | 409 | D (Poor) | D (Poor) |  | S40900 | Molten antimony |  | 650 | 1202 |  | 253 | Chemical Resistance of REMANIT Stainless Steels, Thyssen Edelstahlwerke AG, March 1989
Liquid Metals | Stainless steels | Ferritic | 409 | C (Questionable) | C (Questionable) |  | S40900 | Molten tin |  | 200 | 392 |  | 253 | Chemical Resistance of REMANIT Stainless Steels, Thyssen Edelstahlwerke AG, March 1989
Liquid Metals | Stainless steels | Ferritic | 409 | D (Poor) | D (Poor) |  | S40900 | Molten tin |  | 400 | 752 |  | 253 | Chemical Resistance of REMANIT Stainless Steels, Thyssen Edelstahlwerke AG, March 1989
Liquid Metals | Stainless steels | Ferritic | 409 | D (Poor) | D (Poor) |  | S40900 | Molten tin |  | 600 | 1112 |  | 253 | Chemical Resistance of REMANIT Stainless Steels, Thyssen Edelstahlwerke AG, March 1989
Liquid Metals | Stainless steels | Ferritic | 409 | D (Poor) | D (Poor) |  | S40900 | Molten zinc |  | 500 | 932 |  | 253 | Chemical Resistance of REMANIT Stainless Steels, Thyssen Edelstahlwerke AG, March 1989
Liquid Metals | Stainless steels | Ferritic | 430 | A (Resistant) | A (Resistant) |  | S43000 | Mercury |  | 20 | 68 |  | 253 | Chemical Resistance of REMANIT Stainless Steels, Thyssen Edelstahlwerke AG, March 1989
Liquid Metals | Stainless steels | Ferritic | 430 | A (Resistant) | A (Resistant) |  | S43000 | Mercury |  | 50 | 122 |  | 253 | Chemical Resistance of REMANIT Stainless Steels, Thyssen Edelstahlwerke AG, March 1989
Liquid Metals | Stainless steels | Ferritic | 430 | D (Poor) | D (Poor) |  | S43000 | Molten aluminum |  | 750 | 1380 |  | 253 | Chemical Resistance of REMANIT Stainless Steels, Thyssen Edelstahlwerke AG, March 1989
Liquid Metals | Stainless steels | Ferritic | 430 | D (Poor) | D (Poor) |  | S43000 | Molten antimony |  | 650 | 1202 |  | 253 | Chemical Resistance of REMANIT Stainless Steels, Thyssen Edelstahlwerke AG, March 1989
Liquid Metals | Stainless steels | Ferritic | 430 | C (Questionable) | C (Questionable) |  | S43000 | Molten tin |  | 200 | 392 |  | 253 | Chemical Resistance of REMANIT Stainless Steels, Thyssen Edelstahlwerke AG, March 1989
Liquid Metals | Stainless steels | Ferritic | 430 | D (Poor) | D (Poor) |  | S43000 | Molten tin |  | 400 | 752 |  | 253 | Chemical Resistance of REMANIT Stainless Steels, Thyssen Edelstahlwerke AG, March 1989
Liquid Metals | Stainless steels | Ferritic | 430 | D (Poor) | D (Poor) |  | S43000 | Molten tin |  | 600 | 1112 |  | 253 | Chemical Resistance of REMANIT Stainless Steels, Thyssen Edelstahlwerke AG, March 1989
Liquid Metals | Stainless steels | Ferritic | 430 | D (Poor) | D (Poor) |  | S43000 | Molten zinc |  | 500 | 932 |  | 253 | Chemical Resistance of REMANIT Stainless Steels, Thyssen Edelstahlwerke AG, March 1989
Liquid Metals | Stainless steels | Ferritic | 434 | A (Resistant) | A (Resistant) |  | S43400 | Mercury |  | 20 | 68 |  | 253 | Chemical Resistance of REMANIT Stainless Steels, Thyssen Edelstahlwerke AG, March 1989
Liquid Metals | Stainless steels | Ferritic | 434 | A (Resistant) | A (Resistant) |  | S43400 | Mercury |  | 50 | 122 |  | 253 | Chemical Resistance of REMANIT Stainless Steels, Thyssen Edelstahlwerke AG, March 1989
Liquid Metals | Stainless steels | Ferritic | 434 | D (Poor) | D (Poor) |  | S43400 | Molten aluminum |  | 750 | 1380 |  | 253 | Chemical Resistance of REMANIT Stainless Steels, Thyssen Edelstahlwerke AG, March 1989
Liquid Metals | Stainless steels | Ferritic | 434 | D (Poor) | D (Poor) |  | S43400 | Molten antimony |  | 650 | 1202 |  | 253 | Chemical Resistance of REMANIT Stainless Steels, Thyssen Edelstahlwerke AG, March 1989
Liquid Metals | Stainless steels | Ferritic | 434 | A (Resistant) | A (Resistant) |  | S43400 | Molten tin |  | 200 | 392 |  | 253 | Chemical Resistance of REMANIT Stainless Steels, Thyssen Edelstahlwerke AG, March 1989
Liquid Metals | Stainless steels | Ferritic | 434 | B (Good) | B (Good) |  | S43400 | Molten tin |  | 400 | 752 |  | 253 | Chemical Resistance of REMANIT Stainless Steels, Thyssen Edelstahlwerke AG, March 1989
Liquid Metals | Stainless steels | Ferritic | 434 | D (Poor) | D (Poor) |  | S43400 | Molten tin |  | 600 | 1112 |  | 253 | Chemical Resistance of REMANIT Stainless Steels, Thyssen Edelstahlwerke AG, March 1989
Liquid Metals | Stainless steels | Ferritic | 434 | D (Poor) | D (Poor) |  | S43400 | Molten zinc |  | 500 | 932 |  | 253 | Chemical Resistance of REMANIT Stainless Steels, Thyssen Edelstahlwerke AG, March 1989
Liquid Metals | Stainless steels | Ferritic | 446 | 0.23 | 9.3 |  | S44600 | Molten zinc |  | 454 | 850 | 50 h | 63 | Haynes International, 1987
Liquid Metals | Stainless steels | Martensitic | 403 | A (Resistant) | A (Resistant) |  | S40300 | Mercury |  | 20 | 68 |  | 253 | Chemical Resistance of REMANIT Stainless Steels, Thyssen Edelstahlwerke AG, March 1989
Liquid Metals | Stainless steels | Martensitic | 403 | A (Resistant) | A (Resistant) |  | S40300 | Mercury |  | 50 | 122 |  | 253 | Chemical Resistance of REMANIT Stainless Steels, Thyssen Edelstahlwerke AG, March 1989
Liquid Metals | Stainless steels | Martensitic | 403 | D (Poor) | D (Poor) |  | S40300 | Molten aluminum |  | 750 | 1380 |  | 253 | Chemical Resistance of REMANIT Stainless Steels, Thyssen Edelstahlwerke AG, March 1989
Liquid Metals | Stainless steels | Martensitic | 403 | D (Poor) | D (Poor) |  | S40300 | Molten antimony |  | 650 | 1202 |  | 253 | Chemical Resistance of REMANIT Stainless Steels, Thyssen Edelstahlwerke AG, March 1989
Liquid Metals | Stainless steels | Martensitic | 403 | C (Questionable) | C (Questionable) |  | S40300 | Molten tin |  | 200 | 392 |  | 253 | Chemical Resistance of REMANIT Stainless Steels, Thyssen Edelstahlwerke AG, March 1989
Liquid Metals | Stainless steels | Martensitic | 403 | D (Poor) | D (Poor) |  | S40300 | Molten tin |  | 400 | 752 |  | 253 | Chemical Resistance of REMANIT Stainless Steels, Thyssen Edelstahlwerke AG, March 1989
Liquid Metals | Stainless steels | Martensitic | 403 | D (Poor) | D (Poor) |  | S40300 | Molten tin |  | 600 | 1112 |  | 253 | Chemical Resistance of REMANIT Stainless Steels, Thyssen Edelstahlwerke AG, March 1989
Liquid Metals | Stainless steels | Martensitic | 403 | D (Poor) | D (Poor) |  | S40300 | Molten zinc |  | 500 | 932 |  | 253 | Chemical Resistance of REMANIT Stainless Steels, Thyssen Edelstahlwerke AG, March 1989
Liquid Metals | Stainless steels | Martensitic | 410 | A (Resistant) | A (Resistant) |  | S41000 | Mercury |  | 20 | 68 |  | 253 | Chemical Resistance of REMANIT Stainless Steels, Thyssen Edelstahlwerke AG, March 1989
Liquid Metals | Stainless steels | Martensitic | 410 | A (Resistant) | A (Resistant) |  | S41000 | Mercury |  | 50 | 122 |  | 253 | Chemical Resistance of REMANIT Stainless Steels, Thyssen Edelstahlwerke AG, March 1989
Liquid Metals | Stainless steels | Martensitic | 410 | D (Poor) | D (Poor) |  | S41000 | Molten aluminum |  | 750 | 1380 |  | 253 | Chemical Resistance of REMANIT Stainless Steels, Thyssen Edelstahlwerke AG, March 1989
Liquid Metals | Stainless steels | Martensitic | 410 | D (Poor) | D (Poor) |  | S41000 | Molten antimony |  | 650 | 1202 |  | 253 | Chemical Resistance of REMANIT Stainless Steels, Thyssen Edelstahlwerke AG, March 1989
Liquid Metals | Stainless steels | Martensitic | 410 | C (Questionable) | C (Questionable) |  | S41000 | Molten tin |  | 200 | 392 |  | 253 | Chemical Resistance of REMANIT Stainless Steels, Thyssen Edelstahlwerke AG, March 1989
Liquid Metals | Stainless steels | Martensitic | 410 | D (Poor) | D (Poor) |  | S41000 | Molten tin |  | 400 | 752 |  | 253 | Chemical Resistance of REMANIT Stainless Steels, Thyssen Edelstahlwerke AG, March 1989
Liquid Metals | Stainless steels | Martensitic | 410 | D (Poor) | D (Poor) |  | S41000 | Molten tin |  | 600 | 1112 |  | 253 | Chemical Resistance of REMANIT Stainless Steels, Thyssen Edelstahlwerke AG, March 1989
Liquid Metals | Stainless steels | Martensitic | 410 | D (Poor) | D (Poor) |  | S41000 | Molten zinc |  | 500 | 932 |  | 253 | Chemical Resistance of REMANIT Stainless Steels, Thyssen Edelstahlwerke AG, March 1989
Liquid Metals | Stainless steels | Martensitic | 416 | A (Resistant) | A (Resistant) |  | S41600 | Mercury |  | 20 | 68 |  | 253 | Chemical Resistance of REMANIT Stainless Steels, Thyssen Edelstahlwerke AG, March 1989
Liquid Metals | Stainless steels | Martensitic | 416 | A (Resistant) | A (Resistant) |  | S41600 | Mercury |  | 50 | 122 |  | 253 | Chemical Resistance of REMANIT Stainless Steels, Thyssen Edelstahlwerke AG, March 1989
Liquid Metals | Stainless steels | Martensitic | 416 | D (Poor) | D (Poor) |  | S41600 | Molten aluminum |  | 750 | 1380 |  | 253 | Chemical Resistance of REMANIT Stainless Steels, Thyssen Edelstahlwerke AG, March 1989
Liquid Metals | Stainless steels | Martensitic | 416 | D (Poor) | D (Poor) |  | S41600 | Molten antimony |  | 650 | 1202 |  | 253 | Chemical Resistance of REMANIT Stainless Steels, Thyssen Edelstahlwerke AG, March 1989
Liquid Metals | Stainless steels | Martensitic | 416 | C (Questionable) | C (Questionable) |  | S41600 | Molten tin |  | 200 | 392 |  | 253 | Chemical Resistance of REMANIT Stainless Steels, Thyssen Edelstahlwerke AG, March 1989
Liquid Metals | Stainless steels | Martensitic | 416 | D (Poor) | D (Poor) |  | S41600 | Molten tin |  | 400 | 752 |  | 253 | Chemical Resistance of REMANIT Stainless Steels, Thyssen Edelstahlwerke AG, March 1989
Liquid Metals | Stainless steels | Martensitic | 416 | D (Poor) | D (Poor) |  | S41600 | Molten tin |  | 600 | 1112 |  | 253 | Chemical Resistance of REMANIT Stainless Steels, Thyssen Edelstahlwerke AG, March 1989
Liquid Metals | Stainless steels | Martensitic | 416 | D (Poor) | D (Poor) |  | S41600 | Molten zinc |  | 500 | 932 |  | 253 | Chemical Resistance of REMANIT Stainless Steels, Thyssen Edelstahlwerke AG, March 1989
Liquid Metals | Stainless steels | Martensitic | 420 | A (Resistant) | A (Resistant) |  | S42000 | Mercury |  | 20 | 68 |  | 253 | Chemical Resistance of REMANIT Stainless Steels, Thyssen Edelstahlwerke AG, March 1989
Liquid Metals | Stainless steels | Martensitic | 420 | A (Resistant) | A (Resistant) |  | S42000 | Mercury |  | 50 | 122 |  | 253 | Chemical Resistance of REMANIT Stainless Steels, Thyssen Edelstahlwerke AG, March 1989
Liquid Metals | Stainless steels | Martensitic | 420 | D (Poor) | D (Poor) |  | S42000 | Molten aluminum |  | 750 | 1380 |  | 253 | Chemical Resistance of REMANIT Stainless Steels, Thyssen Edelstahlwerke AG, March 1989
Liquid Metals | Stainless steels | Martensitic | 420 | D (Poor) | D (Poor) |  | S42000 | Molten antimony |  | 650 | 1202 |  | 253 | Chemical Resistance of REMANIT Stainless Steels, Thyssen Edelstahlwerke AG, March 1989
Liquid Metals | Stainless steels | Martensitic | 420 | C (Questionable) | C (Questionable) |  | S42000 | Molten tin |  | 200 | 392 |  | 253 | Chemical Resistance of REMANIT Stainless Steels, Thyssen Edelstahlwerke AG, March 1989
Liquid Metals | Stainless steels | Martensitic | 420 | D (Poor) | D (Poor) |  | S42000 | Molten tin |  | 400 | 752 |  | 253 | Chemical Resistance of REMANIT Stainless Steels, Thyssen Edelstahlwerke AG, March 1989
Liquid Metals | Stainless steels | Martensitic | 420 | D (Poor) | D (Poor) |  | S42000 | Molten tin |  | 600 | 1112 |  | 253 | Chemical Resistance of REMANIT Stainless Steels, Thyssen Edelstahlwerke AG, March 1989
Liquid Metals | Stainless steels | Martensitic | 420 | D (Poor) | D (Poor) |  | S42000 | Molten zinc |  | 500 | 932 |  | 253 | Chemical Resistance of REMANIT Stainless Steels, Thyssen Edelstahlwerke AG, March 1989
Lithium Bromide | Carbon and alloy steels | Carbon steel | 1040 steel | 0.05 | 1.9 |  | G10400 |  | 23 m | 120 |  | 400 h | 199 | K. Tanno, M. Itoh, T. Takahashi, H. Yashiro, and N. Kumagai, The Corrosion of Carbon Steel in Lithium Bromide Solution at Moderate Temperatures, Corrosion Science, Vol 34, (No. 9), Pergamon Press Ltd., UK, 1993, p 1441-1445
Lithium Bromide | Carbon and alloy steels | Carbon steel | 1040 steel | 0.03 | 1.2 |  | G10400 |  | 2 m | 120 |  | 400 h | 199 | K. Tanno, M. Itoh, T. Takahashi, H. Yashiro, and N. Kumagai, The Corrosion of Carbon Steel in Lithium Bromide Solution at Moderate Temperatures, Corrosion Science, Vol 34, (No. 9), Pergamon Press Ltd., UK, 1993, p 1441-1445
Lithium Bromide | Carbon and alloy steels | Carbon steel | 1040 steel | 0.03 | 1 |  | G10400 |  | 2 m | 160 |  | 400 h | 199 | K. Tanno, M. Itoh, T. Takahashi, H. Yashiro, and N. Kumagai, The Corrosion of Carbon Steel in Lithium Bromide Solution at Moderate Temperatures, Corrosion Science, Vol 34, (No. 9), Pergamon Press Ltd., UK, 1993, p 1441-1445
Lithium Bromide | Carbon and alloy steels | Carbon steel | 1040 steel | 0.28 | 11 |  | G10400 |  | 10 m | 100 |  | 400 h | 199 | K. Tanno, M. Itoh, T. Takahashi, H. Yashiro, and N. Kumagai, The Corrosion of Carbon Steel in Lithium Bromide Solution at Moderate Temperatures, Corrosion Science, Vol 34, (No. 9), Pergamon Press Ltd., UK, 1993, p 1441-1445
Lithium Bromide | Carbon and alloy steels | Carbon steel | 1040 steel | 0.09 | 3.5 |  | G10400 |  | 10 m | 120 |  | 400 h | 199 | K. Tanno, M. Itoh, T. Takahashi, H. Yashiro, and N. Kumagai, The Corrosion of Carbon Steel in Lithium Bromide Solution at Moderate Temperatures, Corrosion Science, Vol 34, (No. 9), Pergamon Press Ltd., UK, 1993, p 1441-1445
Lithium Bromide | Carbon and alloy steels | Carbon steel | 1040 steel | 0.07 | 2.7 |  | G10400 |  | 10 m | 160 |  | 400 h | 199 | K. Tanno, M. Itoh, T. Takahashi, H. Yashiro, and N. Kumagai, The Corrosion of Carbon Steel in Lithium Bromide Solution at Moderate Temperatures, Corrosion Science, Vol 34, (No. 9), Pergamon Press Ltd., UK, 1993, p 1441-1445
Mercuric Chloride | Stainless steels | Austenitic | 316L | B (Good) | B (Good) |  | S31603 |  | 0.7 | 20 | 68 |  | 253 | Chemical Resistance of REMANIT Stainless Steels, Thyssen Edelstahlwerke AG, March 1989
Lithium Bromide | Carbon and alloy steels | Carbon steel | 1040 steel | 0.05 | 1.9 |  | G10400 |  | 23 m | 120 |  | 400 h | 199 | K. Tanno, M. Itoh, T. Takahashi, H. Yashiro, and N. Kumagai, The Corrosion of Carbon Steel in Lithium Bromide Solution at Moderate Temperatures, Corrosion Science, Vol 34, (No. 9), Pergamon Press Ltd., UK, 1993, p 1441-1445
Lithium Bromide | Carbon and alloy steels | Carbon steel | 1040 steel | 0.11 | 4.5 |  | G10400 |  | 23 m | 160 |  | 400 h | 199 | K. Tanno, M. Itoh, T. Takahashi, H. Yashiro, and N. Kumagai, The Corrosion of Carbon Steel in Lithium Bromide Solution at Moderate Temperatures, Corrosion Science, Vol 34, (No. 9), Pergamon Press Ltd., UK, 1993, p 1441-1445
Lithium Chloride | Miscellaneous | Lead and alloys | Lead | 1.3 min | 50 min |  | L50045 |  |  | 24 | 75 |  | 95 | Lead for Corrosion Resistant Applications: A Guide, Lead Industries Association, Inc. New York, p 72
Lithium Chloride | Miscellaneous | Noble metals | Platinum | 0.05 max | 2 max |  | P04995 |  | All | Boiling | Boiling |  | 5 | Metals Handbook, Ninth Edition, Vol 13, Corrosion, ASM International, Metals Park, OH, 1987, p 802
Lithium Chloride | Miscellaneous | Noble metals | Silver | 0.05 max | 2 max |  | P07010 |  | All | Boiling | Boiling |  | 9 | Metals Handbook, Ninth Edition, Vol 13, Corrosion, ASM International, Metals Park, OH, 1987, p 796
Lithium Chloride | Nickel and alloys | Nickel-chromium-iron | 600 | 0.84 | 33.1 |  | N06600 | pH 2 | 8.5 | 80-95 | 176-203 | 305 h | 241 | S.J. Pawel, Corrosion of Nickel-Based Alloys in Acidified Lithium Chloride Solutions, Corrosion, Vol 49, (No. 11), NACE, November 1993, p 929-933
Lithium Chloride | Nickel and alloys | Nickel-chromium-iron-molybdenum | Alloy G-30 | 5.2 | 205 |  | N06030 | pH 0 | 8.5 | 80-95 | 176-203 | 216 h | 241 | S.J. Pawel, Corrosion of Nickel-Based Alloys in Acidified Lithium Chloride Solutions, Corrosion, Vol 49, (No. 11), NACE, November 1993, p 929-933
Lithium Chloride | Nickel and alloys | Nickel-chromium-iron-molybdenum | G-30 | .003 max | 0.1 max |  | N06030 | pH 2 | 8.5 | 80-95 | 176-203 | 305 h | 241 | S.J. Pawel, Corrosion of Nickel-Based Alloys in Acidified Lithium Chloride Solutions, Corrosion, Vol 49, (No. 11), NACE, November 1993, p 929-933
Lithium Chloride | Nickel and alloys | Nickel-chromium-molybdenum-(tungsten) | alloy C-276 | 1.68 |  |  | N10276 | pH 0 | 8.5 | 95 |  | 24 h | 241 | S.J. Pawel, Corrosion of Nickel-Based Alloys in Acidified Lithium Chloride Solutions, Corrosion, Vol 49, (No. 11), NACE, November 1993, p 929-933
Lithium Chloride | Nickel and alloys | Nickel-chromium-molybdenum-(tungsten) | Alloy C-22 | 1 | 39 |  | N06022 | pH 0 | 8.5 | 80-95 | 176-203 | 216 h | 241 | S.J. Pawel, Corrosion of Nickel-Based Alloys in Acidified Lithium Chloride Solutions, Corrosion, Vol 49, (No. 11), NACE, November 1993, p 929-933
Lithium Chloride | Nickel and alloys | Nickel-chromium-molybdenum-(tungsten) | Alloy C-22 | .003 max | 0.1 max |  | N06022 | pH 0 | 8.5 | 50 |  | 24 h | 241 | S.J. Pawel, Corrosion of Nickel-Based Alloys in Acidified Lithium Chloride Solutions, Corrosion, Vol 49, (No. 11), NACE, November 1993, p 929-933
Lithium Chloride | Nickel and alloys | Nickel-chromium-molybdenum-(tungsten) | Alloy C-22 | 0.69 | 27 |  | N06022 | pH 0 | 8.5 | 65 |  | 24 h | 241 | S.J. Pawel, Corrosion of Nickel-Based Alloys in Acidified Lithium Chloride Solutions, Corrosion, Vol 49, (No. 11), NACE, November 1993, p 929-933
Lithium Chloride | Nickel and alloys | Nickel-chromium-molybdenum-(tungsten) | Alloy C-22 | 1.98 | 78 |  | N06022 | pH 0 | 8.5 | 80 |  | 24 h | 241 | S.J. Pawel, Corrosion of Nickel-Based Alloys in Acidified Lithium Chloride Solutions, Corrosion, Vol 49, (No. 11), NACE, November 1993, p 929-933
Lithium Chloride | Nickel and alloys | Nickel-chromium-molybdenum-(tungsten) | Alloy C-22 | 4.32 | 170 |  | N06022 | pH 0 | 8.5 | 95 |  | 24 h | 241 | S.J. Pawel, Corrosion of Nickel-Based Alloys in Acidified Lithium Chloride Solutions, Corrosion, Vol 49, (No. 11), NACE, November 1993, p 929-933
Lithium Chloride | Nickel and alloys | Nickel-chromium-molybdenum-(tungsten) | Alloy C-22 | .003 max | 0.1 max |  | N06022 | pH 0.5 | 8.5 | 50 |  | 24 h | 241 | S.J. Pawel, Corrosion of Nickel-Based Alloys in Acidified Lithium Chloride Solutions, Corrosion, Vol 49, (No. 11), NACE, November 1993, p 929-933
Lithium Chloride | Nickel and alloys | Nickel-chromium-molybdenum-(tungsten) | Alloy C-22 | .003 max | 0.1 max |  | N06022 | pH 0.5 | 8.5 | 65 |  | 24 h | 241 | S.J. Pawel, Corrosion of Nickel-Based Alloys in Acidified Lithium Chloride Solutions, Corrosion, Vol 49, (No. 11), NACE, November 1993, p 929-933
Lithium Chloride | Nickel and alloys | Nickel-chromium-molybdenum-(tungsten) | Alloy C-22 | 0.01 | 0.4 |  | N06022 | pH 0.5 | 8.5 | 80 |  | 24 h | 241 | S.J. Pawel, Corrosion of Nickel-Based Alloys in Acidified Lithium Chloride Solutions, Corrosion, Vol 49, (No. 11), NACE, November 1993, p 929-933
Lithium Chloride | Nickel and alloys | Nickel-chromium-molybdenum-(tungsten) | Alloy C-22 | 1.75 | 69 |  | N06022 | pH 0.5 | 8.5 | 95 |  | 24 h | 241 | S.J. Pawel, Corrosion of Nickel-Based Alloys in Acidified Lithium Chloride Solutions, Corrosion, Vol 49, (No. 11), NACE, November 1993, p 929-933
Lithium Chloride | Nickel and alloys | Nickel-chromium-molybdenum-(tungsten) | Alloy C-22 | .003 max | 0.1 max |  | N06022 | pH 1 | 8.5 | 50 | 122 | 24 h | 241 | S.J. Pawel, Corrosion of Nickel-Based Alloys in Acidified Lithium Chloride Solutions, Corrosion, Vol 49, (No. 11), NACE, November 1993, p 929-933
Lithium Chloride | Nickel and alloys | Nickel-chromium-molybdenum-(tungsten) | Alloy C-22 | .003 max | 0.1 max |  | N06022 | pH 1 | 8.5 | 65 | 149 | 24 h | 241 | S.J. Pawel, Corrosion of Nickel-Based Alloys in Acidified Lithium Chloride Solutions, Corrosion, Vol 49, (No. 11), NACE, November 1993, p 929-933
Lithium Chloride | Nickel and alloys | Nickel-chromium-molybdenum-(tungsten) | Alloy C-22 | .003 max | 0.1 max |  | N06022 | pH 1 | 8.5 | 80 | 176 | 24 h | 241 | S.J. Pawel, Corrosion of Nickel-Based Alloys in Acidified Lithium Chloride Solutions, Corrosion, Vol 49, (No. 11), NACE, November 1993, p 929-933
Lithium Chloride | Nickel and alloys | Nickel-chromium-molybdenum-(tungsten) | Alloy C-22 | 0.01 | 0.4 |  | N06022 | pH 1 | 8.5 | 95 | 203 | 24 h | 241 | S.J. Pawel, Corrosion of Nickel-Based Alloys in Acidified Lithium Chloride Solutions, Corrosion, Vol 49, (No. 11), NACE, November 1993, p 929-933
Lithium Chloride | Nickel and alloys | Nickel-chromium-molybdenum-(tungsten) | Alloy C-22 | .003 max | 0.1 max |  | N06022 | pH 2 | 8.5 | 50 |  | 24 h | 241 | S.J. Pawel, Corrosion of Nickel-Based Alloys in Acidified Lithium Chloride Solutions, Corrosion, Vol 49, (No. 11), NACE, November 1993, p 929-933
Lithium Chloride | Nickel and alloys | Nickel-chromium-molybdenum-(tungsten) | Alloy C-22 | .003 max | 0.1 max |  | N06022 | pH 2 | 8.5 | 65 |  | 24 h | 241 | S.J. Pawel, Corrosion of Nickel-Based Alloys in Acidified Lithium Chloride Solutions, Corrosion, Vol 49, (No. 11), NACE, November 1993, p 929-933
Lithium Chloride | Nickel and alloys | Nickel-chromium-molybdenum-(tungsten) | Alloy C-22 | .003 max | 0.1 max |  | N06022 | pH 2 | 8.5 | 80 |  | 24 h | 241 | S.J. Pawel, Corrosion of Nickel-Based Alloys in Acidified Lithium Chloride Solutions, Corrosion, Vol 49, (No. 11), NACE, November 1993, p 929-933
Lithium Chloride | Nickel and alloys | Nickel-chromium-molybdenum-(tungsten) | Alloy C-22 | .003 max | 0.1 max |  | N06022 | pH 2 | 8.5 | 95 |  | 24 h | 241 | S.J. Pawel, Corrosion of Nickel-Based Alloys in Acidified Lithium Chloride Solutions, Corrosion, Vol 49, (No. 11), NACE, November 1993, p 929-933
Lithium Chloride | Nickel and alloys | Nickel-chromium-molybdenum-(tungsten) | Alloy C-22 | .003 max | 0.1 max |  | N06022 | pH 9 | 8.5 | 50 |  | 24 h | 241 | S.J. Pawel, Corrosion of Nickel-Based Alloys in Acidified Lithium Chloride Solutions, Corrosion, Vol 49, (No. 11), NACE, November 1993, p 929-933
Lithium Chloride | Nickel and alloys | Nickel-chromium-molybdenum-(tungsten) | Alloy C-22 | .003 max | 0.1 max |  | N06022 | pH 9 | 8.5 | 65 |  | 24 h | 241 | S.J. Pawel, Corrosion of Nickel-Based Alloys in Acidified Lithium Chloride Solutions, Corrosion, Vol 49, (No. 11), NACE, November 1993, p 929-933
Lithium Chloride | Nickel and alloys | Nickel-chromium-molybdenum-(tungsten) | Alloy C-22 | .003 max | 0.1 max |  | N06022 | pH 9 | 8.5 | 80 |  | 24 h | 241 | S.J. Pawel, Corrosion of Nickel-Based Alloys in Acidified Lithium Chloride Solutions, Corrosion, Vol 49, (No. 11), NACE, November 1993, p 929-933
Lithium Chloride | Nickel and alloys | Nickel-chromium-molybdenum-(tungsten) | Alloy C-22 | .003 max | 0.1 max |  | N06022 | pH 9 | 8.5 | 95 |  | 24 h | 241 | S.J. Pawel, Corrosion of Nickel-Based Alloys in Acidified Lithium Chloride Solutions, Corrosion, Vol 49, (No. 11), NACE, November 1993, p 929-933
Lithium Chloride | Nickel and alloys | Nickel-chromium-molybdenum-(tungsten) | Alloy C-276 | 0.91 | 36 |  | N10276 | pH 0 | 8.5 | 80-95 | 176-203 | 216 h | 241 | S.J. Pawel, Corrosion of Nickel-Based Alloys in Acidified Lithium Chloride Solutions, Corrosion, Vol 49, (No. 11), NACE, November 1993, p 929-933
Lithium Chloride | Nickel and alloys | Nickel-chromium-molybdenum-(tungsten) | Alloy C-276 | 0.99 |  |  | N10276 | pH 0 | 8.5 | 80 |  | 24 h | 241 | S.J. Pawel, Corrosion of Nickel-Based Alloys in Acidified Lithium Chloride Solutions, Corrosion, Vol 49, (No. 11), NACE, November 1993, p 929-933
Lithium Chloride | Nickel and alloys | Nickel-chromium-molybdenum-(tungsten) | Alloy C-276 | .003 max | max |  | N10276 | pH 0.5 | 8.5 | 50 |  | 24 h | 241 | S.J. Pawel, Corrosion of Nickel-Based Alloys in Acidified Lithium Chloride Solutions, Corrosion, Vol 49, (No. 11), NACE, November 1993, p 929-933
Lithium Chloride | Nickel and alloys | Nickel-chromium-molybdenum-(tungsten) | Alloy C-276 | 0.02 |  |  | N10276 | pH 0.5 | 8.5 | 65 |  | 24 h | 241 | S.J. Pawel, Corrosion of Nickel-Based Alloys in Acidified Lithium Chloride Solutions, Corrosion, Vol 49, (No. 11), NACE, November 1993, p 929-933
Lithium Chloride | Nickel and alloys | Nickel-chromium-molybdenum-(tungsten) | Alloy C-276 | 0.42 |  |  | N10276 | pH 0.5 | 8.5 | 80 |  | 24 h | 241 | S.J. Pawel, Corrosion of Nickel-Based Alloys in Acidified Lithium Chloride Solutions, Corrosion, Vol 49, (No. 11), NACE, November 1993, p 929-933
Lithium Chloride | Nickel and alloys | Nickel-chromium-molybdenum-(tungsten) | Alloy C-276 | 0.86 |  |  | N10276 | pH 0.5 | 8.5 | 95 |  | 24 h | 241 | S.J. Pawel, Corrosion of Nickel-Based Alloys in Acidified Lithium Chloride Solutions, Corrosion, Vol 49, (No. 11), NACE, November 1993, p 929-933
Lithium Chloride | Nickel and alloys | Nickel-chromium-molybdenum-(tungsten) | Alloy C-276 | .003 max | 0.1 max |  | N10276 | pH 1 | 8.5 | 50 |  | 24 h | 241 | S.J. Pawel, Corrosion of Nickel-Based Alloys in Acidified Lithium Chloride Solutions, Corrosion, Vol 49, (No. 11), NACE, November 1993, p 929-933
Lithium Chloride | Nickel and alloys | Nickel-chromium-molybdenum-(tungsten) | Alloy C-276 | .003 max | 0.1 max |  | N10276 | pH 1 | 8.5 | 65 |  | 24 h | 241 | S.J. Pawel, Corrosion of Nickel-Based Alloys in Acidified Lithium Chloride Solutions, Corrosion, Vol 49, (No. 11), NACE, November 1993, p 929-933
Lithium Chloride | Nickel and alloys | Nickel-chromium-molybdenum-(tungsten) | Alloy C-276 | 0.01 | 0.4 |  | N10276 | pH 1 | 8.5 | 80 |  | 24 h | 241 | S.J. Pawel, Corrosion of Nickel-Based Alloys in Acidified Lithium Chloride Solutions, Corrosion, Vol 49, (No. 11), NACE, November 1993, p 929-933
Lithium Chloride | Nickel and alloys | Nickel-chromium-molybdenum-(tungsten) | Alloy C-276 | 0.03 | 1.2 |  | N10276 | pH 1 | 8.5 | 95 |  | 24 h | 241 | S.J. Pawel, Corrosion of Nickel-Based Alloys in Acidified Lithium Chloride Solutions, Corrosion, Vol 49, (No. 11), NACE, November 1993, p 929-933
Lithium Chloride | Nickel and alloys | Nickel-chromium-molybdenum-(tungsten) | Alloy C-276 | .003 max | 0.1 max |  | N10276 | pH 2 | 8.5 | 50 |  | 24 h | 241 | S.J. Pawel, Corrosion of Nickel-Based Alloys in Acidified Lithium Chloride Solutions, Corrosion, Vol 49, (No. 11), NACE, November 1993, p 929-933
Lithium Chloride | Nickel and alloys | Nickel-chromium-molybdenum-(tungsten) | Alloy C-276 | .003 max | 0.1 max |  | N10276 | pH 2 | 8.5 | 65 |  | 24 h | 241 | S.J. Pawel, Corrosion of Nickel-Based Alloys in Acidified Lithium Chloride Solutions, Corrosion, Vol 49, (No. 11), NACE, November 1993, p 929-933
Lithium Chloride | Nickel and alloys | Nickel-chromium-molybdenum-(tungsten) | Alloy C-276 | .003 max | 0.1 max |  | N10276 | pH 2 | 8.5 | 80 |  | 24 h | 241 | S.J. Pawel, Corrosion of Nickel-Based Alloys in Acidified Lithium Chloride Solutions, Corrosion, Vol 49, (No. 11), NACE, November 1993, p 929-933
Lithium Chloride | Nickel and alloys | Nickel-chromium-molybdenum-(tungsten) | Alloy C-276 | .003 max | 0.1 max |  | N10276 | pH 2 | 8.5 | 95 |  | 24 h | 241 | S.J. Pawel, Corrosion of Nickel-Based Alloys in Acidified Lithium Chloride Solutions, Corrosion, Vol 49, (No. 11), NACE, November 1993, p 929-933
Lithium Chloride | Nickel and alloys | Nickel-chromium-molybdenum-(tungsten) | C-22 | 0.003 | 0.1 |  | N06022 | pH 2 | 8.5 | 80-95 | 176-203 | 305 h | 241 | S.J. Pawel, Corrosion of Nickel-Based Alloys in Acidified Lithium Chloride Solutions, Corrosion, Vol 49, (No. 11), NACE, November 1993, p 929-933
Lithium Chloride | Nickel and alloys | Nickel-chromium-molybdenum-(tungsten) | C-276 | 0.008 | 0.3 |  | N10276 | pH 2 | 8.5 | 80-95 | 176-203 | 305 h | 241 | S.J. Pawel, Corrosion of Nickel-Based Alloys in Acidified Lithium Chloride Solutions, Corrosion, Vol 49, (No. 11), NACE, November 1993, p 929-933
Lithium Chloride | Nickel and alloys | Nickel-molybdenum | Alloy B-2 | 0.38 | 15 |  | N10665 | pH 0 | 8.5 | 80-95 | 176-203 | 216 h | 241 | S.J. Pawel, Corrosion of Nickel-Based Alloys in Acidified Lithium Chloride Solutions, Corrosion, Vol 49, (No. 11), NACE, November 1993, p 929-933
Lithium Chloride | Nickel and alloys | Nickel-molybdenum | B-2 | 0.19 | 7.5 |  | N10665 | pH 2 | 8.5 | 80-95 | 176-203 | 305 h | 241 | S.J. Pawel, Corrosion of Nickel-Based Alloys in Acidified Lithium Chloride Solutions, Corrosion, Vol 49, (No. 11), NACE, November 1993, p 929-933
Lithium Chloride | Refractory metals and alloys | Titanium and alloys | Titanium | A (Resistant) | A (Resistant) |  |  |  | 50 | 149 | 301 |  | 90 | N.D. Tomashov and P.M. Altovskii, Corrosion and Protection of Titanium, Government Scientific-Technical Publication of Machine-Building Literature (Russian translation), 1963; L.C. Covington and R.W. Schultz, Corrosion of Resistance of Titanium, TIMET Cor
Lithium Chloride | Stainless steels | Austenitic | 304 | 0.003 max | 0.1 max | Stress-corrosion cracking | S30400 | Air conditioning (evaporator); field or pilot plant test; no aeration; rapid agitation. With carbon over the standard maximum | 30 | 116 | 240 | 40 d | 89 | A Guide to Corrosion Resistance, Climax Molybdenum Company, Greenwich, CT, 1981
Lithium Chloride | Stainless steels | Austenitic | 304 | D (Poor) | D (Poor) | Stress-corrosion cracking | S30400 | Air conditioning (evaporator); field or pilot plant test; no aeration; slight to moderate agitation. Plus vapors from a boiling 30% lithium-chloride solution |  | 116 | 240 | 40 d | 89 | A Guide to Corrosion Resistance, Climax Molybdenum Company, Greenwich, CT, 1981
Lithium Chloride | Stainless steels | Austenitic | 304 | 0.003 max | 0.1 max |  | S30400 | Chemical (dehydration) processing; field or pilot plant test; no aeration; slight to moderate agitation. With carbon over the standard maximum. Concentration: 30% during 26 days, 25% calcium chloride during 146 days, vacuum | 30 | -7 to 20 | 20-68 | 172 d | 89 | A Guide to Corrosion Resistance, Climax Molybdenum Company, Greenwich, CT, 1981
Lithium Chloride | Stainless steels | Austenitic | 316 | 0.003 max | 0.1 max | Stress-corrosion cracking | S31600 | Air conditioning (evaporator); field or pilot plant test; no aeration; rapid agitation | 30 | 116 | 240 | 40 d | 89 | A Guide to Corrosion Resistance, Climax Molybdenum Company, Greenwich, CT, 1981
Lithium Chloride | Stainless steels | Austenitic | 316 | 0.17 | 6.9 | Severe pitting,stress-corrosion cracking | S31600 | Air conditioning (evaporator); field or pilot plant test; no aeration; slight to moderate agitation. Plus vapors from a boiling 30% lithium-chloride solution |  | 116 | 240 | 40 d | 89 | A Guide to Corrosion Resistance, Climax Molybdenum Company, Greenwich, CT, 1981
Lithium Chloride | Stainless steels | Austenitic | 316 | 0.003 max | 0.1 max |  | S31600 | Chemical (dehydration) processing; field or pilot plant test; no aeration; slight to moderate agitation. Concentration: 30% during 26 days, 25% calcium chloride during 146 days, vacuum | 30 | -7 to 20 | 20-68 | 172 d | 89 | A Guide to Corrosion Resistance, Climax Molybdenum Company, Greenwich, CT, 1981
Lithium Chloride | Stainless steels | Austenitic | 20Mo-6 | 2.5 | 99 |  | N08026 | pH 0 | 8.5 | 80-95 | 176-203 | 216 h | 241 | S.J. Pawel, Corrosion of Nickel-Based Alloys in Acidified Lithium Chloride Solutions, Corrosion, Vol 49, (No. 11), NACE, November 1993, p 929-933
Lithium Chloride | Stainless steels | Austenitic | 20Mo-6 | 0.003 | 0.1 |  | N08026 | pH 2 | 8.5 | 80-95 | 176-203 | 305 h | 241 | S.J. Pawel, Corrosion of Nickel-Based Alloys in Acidified Lithium Chloride Solutions, Corrosion, Vol 49, (No. 11), NACE, November 1993, p 929-933
Lithium Chloride | Stainless steels | Austenitic | Alloy 600 | 5.1 | 201 |  | N06600 | pH 0 | 8.5 | 80-95 | 176-203 | 216 h | 241 | S.J. Pawel, Corrosion of Nickel-Based Alloys in Acidified Lithium Chloride Solutions, Corrosion, Vol 49, (No. 11), NACE, November 1993, p 929-933
Lithium Hydride | Nickel and alloys | Nickel | Nickel 200 | 0.0011 |  |  | N02200 |  | 5 |  |  |  | 233 | J.W. Graydon and D.W. Kirk, Corrosion of Nickel and Stainless Steels in Concentrated Lithium Hydroxide Solutions, Corrosion, Vol 46, (No. 12), NACE, December 1990, p 1021-1028
Lithium Hydride | Nickel and alloys | Nickel | Nickel 200 | 0.0013 |  |  | N02200 |  | 8 |  |  |  | 233 | J.W. Graydon and D.W. Kirk, Corrosion of Nickel and Stainless Steels in Concentrated Lithium Hydroxide Solutions, Corrosion, Vol 46, (No. 12), NACE, December 1990, p 1021-1028
Lithium Hydride | Stainless steels | Austenitic | 304L | 0.02 | 0.9 |  | S30403 | Molten lithium hydrogen | 100 | 715 |  | 400 h | 240 | S.J. Pawel, Type 304L Stainless Steel Corrosion in Molten Lithium Hydride as a Function of Temperature, J. Nuclear Materials, Elsevier Science Publishers V.B., 1993, p 184-199
Lithium Hydride | Stainless steels | Austenitic | 304L | 0.03 | 1.4 |  | S30403 | Molten lithium hydrogen | 100 | 760 |  | 450 h | 240 | S.J. Pawel, Type 304L Stainless Steel Corrosion in Molten Lithium Hydride as a Function of Temperature, J. Nuclear Materials, Elsevier Science Publishers V.B., 1993, p 184-199
Lithium Hydride | Stainless steels | Austenitic | 304L | 0.06 | 2.3 |  | S30403 | Molten lithium hydrogen | 100 | 800 |  | 450 h | 240 | S.J. Pawel, Type 304L Stainless Steel Corrosion in Molten Lithium Hydride as a Function of Temperature, J. Nuclear Materials, Elsevier Science Publishers V.B., 1993, p 184-199
Lithium Hydride | Stainless steels | Austenitic | 304L | 0.08 | 3.4 |  | S30403 | Molten lithium hydrogen | 100 | 850 |  | 400 h | 240 | S.J. Pawel, Type 304L Stainless Steel Corrosion in Molten Lithium Hydride as a Function of Temperature, J. Nuclear Materials, Elsevier Science Publishers V.B., 1993, p 184-199
Lithium Hydroxide | Carbon and alloy steels | Carbon steel | Carbon steel | 0.43 | 17.2 |  | G10100 |  | 5 | 95 |  |  | 232 | J.W. Graydon and D.W. Kirk, Corrosion of Carbon Steel in Aqueous Lithium Hydroxide, Corrosion, Vol 46, (No. 12), NACE, December 1990, p 1002-1006
Lithium Hydroxide | Carbon and alloy steels | Carbon steel | Carbon steel | 0.54 | 21.6 |  | G10100 |  | 8 | 95 |  |  | 232 | J.W. Graydon and D.W. Kirk, Corrosion of Carbon Steel in Aqueous Lithium Hydroxide, Corrosion, Vol 46, (No. 12), NACE, December 1990, p 1002-1006
Lithium Hydroxide | Stainless steels | Austenitic | 316L | 0.0024 |  |  | S31603 |  | 5 | 95 |  | 136 d | 233 | J.W. Graydon and D.W. Kirk, Corrosion of Nickel and Stainless Steels in Concentrated Lithium Hydroxide Solutions, Corrosion, Vol 46, (No. 12), NACE, December 1990, p 1021-1028
Lithium Hydroxide | Stainless steels | Austenitic | 316L | 0.0035 |  |  | S31603 |  | 8 | 95 |  | 136 d | 233 | J.W. Graydon and D.W. Kirk, Corrosion of Nickel and Stainless Steels in Concentrated Lithium Hydroxide Solutions, Corrosion, Vol 46, (No. 12), NACE, December 1990, p 1021-1028
Lithium Hydroxide | Stainless steels | Austenitic | 316L | 0.0026 |  |  | S31603 |  | 5 | 95 |  | 136 d | 233 | J.W. Graydon and D.W. Kirk, Corrosion of Nickel and Stainless Steels in Concentrated Lithium Hydroxide Solutions, Corrosion, Vol 46, (No. 12), NACE, December 1990, p 1021-1028
Lithium Hydroxide | Stainless steels | Austenitic | 316L | 0.0034 |  |  | S31603 |  | 8 | 95 |  | 136 d | 233 | J.W. Graydon and D.W. Kirk, Corrosion of Nickel and Stainless Steels in Concentrated Lithium Hydroxide Solutions, Corrosion, Vol 46, (No. 12), NACE, December 1990, p 1021-1028
Lithium Hydroxide | Stainless steels | Ferritic | 26Cr-1Mo | 0.0018 |  |  | S44627 |  | 5 | 95 |  | 136 d | 233 | J.W. Graydon and D.W. Kirk, Corrosion of Nickel and Stainless Steels in Concentrated Lithium Hydroxide Solutions, Corrosion, Vol 46, (No. 12), NACE, December 1990, p 1021-1028
Lithium Hydroxide | Stainless steels | Ferritic | 26Cr-1Mo | 0.0016 |  |  | S44627 |  | 8 | 95 |  | 136 d | 233 | J.W. Graydon and D.W. Kirk, Corrosion of Nickel and Stainless Steels in Concentrated Lithium Hydroxide Solutions, Corrosion, Vol 46, (No. 12), NACE, December 1990, p 1021-1028
Lodoform | Stainless steels | Austenitic | 301 | A (Resistant) | A (Resistant) |  | S30100 |  | Vapor | 20 | 68 |  | 253 | Chemical Resistance of REMANIT Stainless Steels, Thyssen Edelstahlwerke AG, March 1989
Lodoform | Stainless steels | Austenitic | 301 | A (Resistant) | A (Resistant) |  | S30100 |  | Vapor | 60 | 140 |  | 253 | Chemical Resistance of REMANIT Stainless Steels, Thyssen Edelstahlwerke AG, March 1989
Lodoform | Stainless steels | Austenitic | 302 | A (Resistant) | A (Resistant) |  | S30200 |  | Vapor | 20 | 68 |  | 253 | Chemical Resistance of REMANIT Stainless Steels, Thyssen Edelstahlwerke AG, March 1989
Lodoform | Stainless steels | Austenitic | 302 | A (Resistant) | A (Resistant) |  | S30200 |  | Vapor | 60 | 140 |  | 253 | Chemical Resistance of REMANIT Stainless Steels, Thyssen Edelstahlwerke AG, March 1989
Lodoform | Stainless steels | Austenitic | 303 | A (Resistant) | A (Resistant) |  | S30300 |  | Vapor | 20 | 68 |  | 253 | Chemical Resistance of REMANIT Stainless Steels, Thyssen Edelstahlwerke AG, March 1989
Lodoform | Stainless steels | Austenitic | 303 | A (Resistant) | A (Resistant) |  | S30300 |  | Vapor | 20 | 68 |  | 253 | Chemical Resistance of REMANIT Stainless Steels, Thyssen Edelstahlwerke AG, March 1989
Lodoform | Stainless steels | Austenitic | 303 | A (Resistant) | A (Resistant) |  | S30300 |  | Vapor | 60 | 140 |  | 253 | Chemical Resistance of REMANIT Stainless Steels, Thyssen Edelstahlwerke AG, March 1989
Lodoform | Stainless steels | Austenitic | 303 | A (Resistant) | A (Resistant) |  | S30300 |  | Vapor | 60 | 140 |  | 253 | Chemical Resistance of REMANIT Stainless Steels, Thyssen Edelstahlwerke AG, March 1989
Lodoform | Stainless steels | Austenitic | 304 | A (Resistant) | A (Resistant) |  | S30400 |  | Vapor | 20 | 68 |  | 253 | Chemical Resistance of REMANIT Stainless Steels, Thyssen Edelstahlwerke AG, March 1989
Lodoform | Stainless steels | Austenitic | 304 | A (Resistant) | A (Resistant) |  | S30400 |  | Vapor | 60 | 140 |  | 253 | Chemical Resistance of REMANIT Stainless Steels, Thyssen Edelstahlwerke AG, March 1989
Lodoform | Stainless steels | Austenitic | 316 | A (Resistant) | A (Resistant) |  | S31600 |  | Vapor | 20 | 68 |  | 253 | Chemical Resistance of REMANIT Stainless Steels, Thyssen Edelstahlwerke AG, March 1989
Lodoform | Stainless steels | Austenitic | 316 | A (Resistant) | A (Resistant) |  | S31600 |  | Vapor | 60 | 140 |  | 253 | Chemical Resistance of REMANIT Stainless Steels, Thyssen Edelstahlwerke AG, March 1989
Lodoform | Stainless steels | Austenitic | 321 | A (Resistant) | A (Resistant) |  | S32100 |  | Vapor | 20 | 68 |  | 253 | Chemical Resistance of REMANIT Stainless Steels, Thyssen Edelstahlwerke AG, March 1989
Lodoform | Stainless steels | Austenitic | 321 | A (Resistant) | A (Resistant) |  | S32100 |  | Vapor | 60 | 140 |  | 253 | Chemical Resistance of REMANIT Stainless Steels, Thyssen Edelstahlwerke AG, March 1989
Lodoform | Stainless steels | Austenitic | 347 | A (Resistant) | A (Resistant) |  | S34700 |  | Vapor | 20 | 68 |  | 253 | Chemical Resistance of REMANIT Stainless Steels, Thyssen Edelstahlwerke AG, March 1989
Lodoform | Stainless steels | Austenitic | 347 | A (Resistant) | A (Resistant) |  | S34700 |  | Vapor | 60 | 140 |  | 253 | Chemical Resistance of REMANIT Stainless Steels, Thyssen Edelstahlwerke AG, March 1989
Lodoform | Stainless steels | Austenitic | 304L | A (Resistant) | A (Resistant) |  | S30403 |  | Vapor | 20 | 68 |  | 253 | Chemical Resistance of REMANIT Stainless Steels, Thyssen Edelstahlwerke AG, March 1989
Lodoform | Stainless steels | Austenitic | 304L | A (Resistant) | A (Resistant) |  | S30403 |  | Vapor | 60 | 140 |  | 253 | Chemical Resistance of REMANIT Stainless Steels, Thyssen Edelstahlwerke AG, March 1989
Lodoform | Stainless steels | Austenitic | 304LN | A (Resistant) | A (Resistant) |  | S30453 |  | Vapor | 20 | 68 |  | 253 | Chemical Resistance of REMANIT Stainless Steels, Thyssen Edelstahlwerke AG, March 1989
Lodoform | Stainless steels | Austenitic | 304LN | A (Resistant) | A (Resistant) |  | S30453 |  | Vapor | 60 | 140 |  | 253 | Chemical Resistance of REMANIT Stainless Steels, Thyssen Edelstahlwerke AG, March 1989
Lodoform | Stainless steels | Austenitic | 316F | A (Resistant) | A (Resistant) |  | S31620 |  | Vapor | 20 | 68 |  | 253 | Chemical Resistance of REMANIT Stainless Steels, Thyssen Edelstahlwerke AG, March 1989
Lodoform | Stainless steels | Austenitic | 316F | A (Resistant) | A (Resistant) |  | S31620 |  | Vapor | 60 | 140 |  | 253 | Chemical Resistance of REMANIT Stainless Steels, Thyssen Edelstahlwerke AG, March 1989
Lodoform | Stainless steels | Austenitic | 316L | A (Resistant) | A (Resistant) |  | S31603 |  | Vapor | 20 | 68 |  | 253 | Chemical Resistance of REMANIT Stainless Steels, Thyssen Edelstahlwerke AG, March 1989
Lodoform | Stainless steels | Austenitic | 316L | A (Resistant) | A (Resistant) |  | S31603 |  | Vapor | 60 | 140 |  | 253 | Chemical Resistance of REMANIT Stainless Steels, Thyssen Edelstahlwerke AG, March 1989
Lodoform | Stainless steels | Austenitic | 316LN | A (Resistant) | A (Resistant) |  | S31653 |  | Vapor | 20 | 68 |  | 253 | Chemical Resistance of REMANIT Stainless Steels, Thyssen Edelstahlwerke AG, March 1989
Lodoform | Stainless steels | Austenitic | 316LN | A (Resistant) | A (Resistant) |  | S31653 |  | Vapor | 60 | 140 |  | 253 | Chemical Resistance of REMANIT Stainless Steels, Thyssen Edelstahlwerke AG, March 1989
Lodoform | Stainless steels | Austenitic | 316Ti | A (Resistant) | A (Resistant) |  | S31635 |  | Vapor | 20 | 68 |  | 253 | Chemical Resistance of REMANIT Stainless Steels, Thyssen Edelstahlwerke AG, March 1989
Lodoform | Stainless steels | Austenitic | 316Ti | A (Resistant) | A (Resistant) |  | S31635 |  | Vapor | 60 | 140 |  | 253 | Chemical Resistance of REMANIT Stainless Steels, Thyssen Edelstahlwerke AG, March 1989
Lodoform | Stainless steels | Austenitic | 317L | A (Resistant) | A (Resistant) |  | S31703 |  | Vapor | 20 | 68 |  | 253 | Chemical Resistance of REMANIT Stainless Steels, Thyssen Edelstahlwerke AG, March 1989
Lodoform | Stainless steels | Austenitic | 317L | A (Resistant) | A (Resistant) |  | S31703 |  | Vapor | 60 | 140 |  | 253 | Chemical Resistance of REMANIT Stainless Steels, Thyssen Edelstahlwerke AG, March 1989
Lodoform | Stainless steels | Austenitic | 317LN | A (Resistant) | A (Resistant) |  | S31725 |  | Vapor | 20 | 68 |  | 253 | Chemical Resistance of REMANIT Stainless Steels, Thyssen Edelstahlwerke AG, March 1989
Lodoform | Stainless steels | Austenitic | 317LN | A (Resistant) | A (Resistant) |  | S31725 |  | Vapor | 60 | 140 |  | 253 | Chemical Resistance of REMANIT Stainless Steels, Thyssen Edelstahlwerke AG, March 1989
Lodoform | Stainless steels | Duplex | 329 | A (Resistant) | A (Resistant) |  | S32900 |  | Vapor | 20 | 68 |  | 253 | Chemical Resistance of REMANIT Stainless Steels, Thyssen Edelstahlwerke AG, March 1989
Lodoform | Stainless steels | Duplex | 329 | A (Resistant) | A (Resistant) |  | S32900 |  | Vapor | 60 | 140 |  | 253 | Chemical Resistance of REMANIT Stainless Steels, Thyssen Edelstahlwerke AG, March 1989
Lodoform | Stainless steels | Duplex | F51 | A (Resistant) | A (Resistant) |  | S31803 |  | Vapor | 20 | 68 |  | 253 | Chemical Resistance of REMANIT Stainless Steels, Thyssen Edelstahlwerke AG, March 1989
Lodoform | Stainless steels | Duplex | F51 | A (Resistant) | A (Resistant) |  | S31803 |  | Vapor | 60 | 140 |  | 253 | Chemical Resistance of REMANIT Stainless Steels, Thyssen Edelstahlwerke AG, March 1989
Lodoform | Stainless steels | Ferritic | 405 | A (Resistant) | A (Resistant) |  | S40500 |  | Vapor | 20 | 68 |  | 253 | Chemical Resistance of REMANIT Stainless Steels, Thyssen Edelstahlwerke AG, March 1989
Lodoform | Stainless steels | Ferritic | 405 | A (Resistant) | A (Resistant) |  | S40500 |  | Vapor | 60 | 140 |  | 253 | Chemical Resistance of REMANIT Stainless Steels, Thyssen Edelstahlwerke AG, March 1989
Lodoform | Stainless steels | Ferritic | 409 | A (Resistant) | A (Resistant) |  | S40900 |  | Vapor | 60 | 140 |  | 253 | Chemical Resistance of REMANIT Stainless Steels, Thyssen Edelstahlwerke AG, March 1989
Lodoform | Stainless steels | Ferritic | 430 | A (Resistant) | A (Resistant) |  | S43000 |  | Vapor | 20 | 68 |  | 253 | Chemical Resistance of REMANIT Stainless Steels, Thyssen Edelstahlwerke AG, March 1989
Lodoform | Stainless steels | Ferritic | 430 | A (Resistant) | A (Resistant) |  | S43000 |  | Vapor | 60 | 140 |  | 253 | Chemical Resistance of REMANIT Stainless Steels, Thyssen Edelstahlwerke AG, March 1989
Lodoform | Stainless steels | Ferritic | 434 | A (Resistant) | A (Resistant) |  | S43400 |  | Vapor | 20 | 68 |  | 253 | Chemical Resistance of REMANIT Stainless Steels, Thyssen Edelstahlwerke AG, March 1989
Lodoform | Stainless steels | Ferritic | 434 | A (Resistant) | A (Resistant) |  | S43400 |  | Vapor | 60 | 140 |  | 253 | Chemical Resistance of REMANIT Stainless Steels, Thyssen Edelstahlwerke AG, March 1989
Lodoform | Stainless steels | Martensitic | 403 | A (Resistant) | A (Resistant) |  | S40300 |  | Vapor | 20 | 68 |  | 253 | Chemical Resistance of REMANIT Stainless Steels, Thyssen Edelstahlwerke AG, March 1989
Lodoform | Stainless steels | Martensitic | 403 | A (Resistant) | A (Resistant) |  | S40300 |  | Vapor | 60 | 140 |  | 253 | Chemical Resistance of REMANIT Stainless Steels, Thyssen Edelstahlwerke AG, March 1989
Lodoform | Stainless steels | Martensitic | 410 | A (Resistant) | A (Resistant) |  | S41000 |  | Vapor | 20 | 68 |  | 253 | Chemical Resistance of REMANIT Stainless Steels, Thyssen Edelstahlwerke AG, March 1989
Lodoform | Stainless steels | Martensitic | 410 | A (Resistant) | A (Resistant) |  | S41000 |  | Vapor | 60 | 140 |  | 253 | Chemical Resistance of REMANIT Stainless Steels, Thyssen Edelstahlwerke AG, March 1989
Lodoform | Stainless steels | Martensitic | 416 | A (Resistant) | A (Resistant) |  | S41600 |  | Vapor | 20 | 68 |  | 253 | Chemical Resistance of REMANIT Stainless Steels, Thyssen Edelstahlwerke AG, March 1989
Lodoform | Stainless steels | Martensitic | 416 | A (Resistant) | A (Resistant) |  | S41600 |  | Vapor | 60 | 140 |  | 253 | Chemical Resistance of REMANIT Stainless Steels, Thyssen Edelstahlwerke AG, March 1989
Lodoform | Stainless steels | Martensitic | 420 | A (Resistant) | A (Resistant) |  | S42000 |  | Vapor | 20 | 68 |  | 253 | Chemical Resistance of REMANIT Stainless Steels, Thyssen Edelstahlwerke AG, March 1989
Lodoform | Stainless steels | Martensitic | 420 | A (Resistant) | A (Resistant) |  | S42000 |  | Vapor | 60 | 140 |  | 253 | Chemical Resistance of REMANIT Stainless Steels, Thyssen Edelstahlwerke AG, March 1989
Lubricating Oil | Stainless steels | Austenitic | 301 | A (Resistant) | A (Resistant) |  | S30100 |  |  | 20 | 68 |  | 253 | Chemical Resistance of REMANIT Stainless Steels, Thyssen Edelstahlwerke AG, March 1989
Lubricating Oil | Stainless steels | Austenitic | 301 | A (Resistant) | A (Resistant) |  | S30100 |  |  | Boiling | Boiling |  | 253 | Chemical Resistance of REMANIT Stainless Steels, Thyssen Edelstahlwerke AG, March 1989
Lubricating Oil | Stainless steels | Austenitic | 302 | A (Resistant) | A (Resistant) |  | S30200 |  |  | 20 | 68 |  | 253 | Chemical Resistance of REMANIT Stainless Steels, Thyssen Edelstahlwerke AG, March 1989
Lubricating Oil | Stainless steels | Austenitic | 302 | A (Resistant) | A (Resistant) |  | S30200 |  |  | Boiling | Boiling |  | 253 | Chemical Resistance of REMANIT Stainless Steels, Thyssen Edelstahlwerke AG, March 1989
Lubricating Oil | Stainless steels | Austenitic | 303 | A (Resistant) | A (Resistant) |  | S30300 |  |  | 20 | 68 |  | 253 | Chemical Resistance of REMANIT Stainless Steels, Thyssen Edelstahlwerke AG, March 1989
Lubricating Oil | Stainless steels | Austenitic | 303 | A (Resistant) | A (Resistant) |  | S30300 |  |  | 20 | 68 |  | 253 | Chemical Resistance of REMANIT Stainless Steels, Thyssen Edelstahlwerke AG, March 1989
Lubricating Oil | Stainless steels | Austenitic | 303 | A (Resistant) | A (Resistant) |  | S30300 |  |  | Boiling | Boiling |  | 253 | Chemical Resistance of REMANIT Stainless Steels, Thyssen Edelstahlwerke AG, March 1989
Lubricating Oil | Stainless steels | Austenitic | 303 | A (Resistant) | A (Resistant) |  | S30300 |  |  | Boiling | Boiling |  | 253 | Chemical Resistance of REMANIT Stainless Steels, Thyssen Edelstahlwerke AG, March 1989
Lubricating Oil | Stainless steels | Austenitic | 304 | A (Resistant) | A (Resistant) |  | S30400 |  |  | 20 | 68 |  | 253 | Chemical Resistance of REMANIT Stainless Steels, Thyssen Edelstahlwerke AG, March 1989
Lubricating Oil | Stainless steels | Austenitic | 304 | A (Resistant) | A (Resistant) |  | S30400 |  |  | Boiling | Boiling |  | 253 | Chemical Resistance of REMANIT Stainless Steels, Thyssen Edelstahlwerke AG, March 1989
Lubricating Oil | Stainless steels | Austenitic | 316 | A (Resistant) | A (Resistant) |  | S31600 |  |  | 20 | 68 |  | 253 | Chemical Resistance of REMANIT Stainless Steels, Thyssen Edelstahlwerke AG, March 1989
Lubricating Oil | Stainless steels | Austenitic | 316 | A (Resistant) | A (Resistant) |  | S31600 |  |  | Boiling | Boiling |  | 253 | Chemical Resistance of REMANIT Stainless Steels, Thyssen Edelstahlwerke AG, March 1989
Lubricating Oil | Stainless steels | Austenitic | 321 | A (Resistant) | A (Resistant) |  | S32100 |  |  | 20 | 68 |  | 253 | Chemical Resistance of REMANIT Stainless Steels, Thyssen Edelstahlwerke AG, March 1989
Lubricating Oil | Stainless steels | Austenitic | 321 | A (Resistant) | A (Resistant) |  | S32100 |  |  | Boiling | Boiling |  | 253 | Chemical Resistance of REMANIT Stainless Steels, Thyssen Edelstahlwerke AG, March 1989
Lubricating Oil | Stainless steels | Austenitic | 347 | A (Resistant) | A (Resistant) |  | S34700 |  |  | 20 | 68 |  | 253 | Chemical Resistance of REMANIT Stainless Steels, Thyssen Edelstahlwerke AG, March 1989
Lubricating Oil | Stainless steels | Austenitic | 347 | A (Resistant) | A (Resistant) |  | S34700 |  |  | Boiling | Boiling |  | 253 | Chemical Resistance of REMANIT Stainless Steels, Thyssen Edelstahlwerke AG, March 1989
Lubricating Oil | Stainless steels | Austenitic | 304L | A (Resistant) | A (Resistant) |  | S30403 |  |  | 20 | 68 |  | 253 | Chemical Resistance of REMANIT Stainless Steels, Thyssen Edelstahlwerke AG, March 1989
Lubricating Oil | Stainless steels | Austenitic | 304L | A (Resistant) | A (Resistant) |  | S30403 |  |  | Boiling | Boiling |  | 253 | Chemical Resistance of REMANIT Stainless Steels, Thyssen Edelstahlwerke AG, March 1989
Lubricating Oil | Stainless steels | Austenitic | 304LN | A (Resistant) | A (Resistant) |  | S30453 |  |  | 20 | 68 |  | 253 | Chemical Resistance of REMANIT Stainless Steels, Thyssen Edelstahlwerke AG, March 1989
Lubricating Oil | Stainless steels | Austenitic | 304LN | A (Resistant) | A (Resistant) |  | S30453 |  |  | Boiling | Boiling |  | 253 | Chemical Resistance of REMANIT Stainless Steels, Thyssen Edelstahlwerke AG, March 1989
Lubricating Oil | Stainless steels | Austenitic | 316F | A (Resistant) | A (Resistant) |  | S31620 |  |  | 20 | 68 |  | 253 | Chemical Resistance of REMANIT Stainless Steels, Thyssen Edelstahlwerke AG, March 1989
Lubricating Oil | Stainless steels | Austenitic | 316F | A (Resistant) | A (Resistant) |  | S31620 |  |  | Boiling | Boiling |  | 253 | Chemical Resistance of REMANIT Stainless Steels, Thyssen Edelstahlwerke AG, March 1989
Lubricating Oil | Stainless steels | Austenitic | 316L | A (Resistant) | A (Resistant) |  | S31603 |  |  | 20 | 68 |  | 253 | Chemical Resistance of REMANIT Stainless Steels, Thyssen Edelstahlwerke AG, March 1989
Lubricating Oil | Stainless steels | Austenitic | 316L | A (Resistant) | A (Resistant) |  | S31603 |  |  | Boiling | Boiling |  | 253 | Chemical Resistance of REMANIT Stainless Steels, Thyssen Edelstahlwerke AG, March 1989
Lubricating Oil | Stainless steels | Austenitic | 316LN | A (Resistant) | A (Resistant) |  | S31653 |  |  | 20 | 68 |  | 253 | Chemical Resistance of REMANIT Stainless Steels, Thyssen Edelstahlwerke AG, March 1989
Lubricating Oil | Stainless steels | Austenitic | 316LN | A (Resistant) | A (Resistant) |  | S31653 |  |  | Boiling | Boiling |  | 253 | Chemical Resistance of REMANIT Stainless Steels, Thyssen Edelstahlwerke AG, March 1989
Lubricating Oil | Stainless steels | Austenitic | 316Ti | A (Resistant) | A (Resistant) |  | S31635 |  |  | 20 | 68 |  | 253 | Chemical Resistance of REMANIT Stainless Steels, Thyssen Edelstahlwerke AG, March 1989
Lubricating Oil | Stainless steels | Austenitic | 316Ti | A (Resistant) | A (Resistant) |  | S31635 |  |  | Boiling | Boiling |  | 253 | Chemical Resistance of REMANIT Stainless Steels, Thyssen Edelstahlwerke AG, March 1989
Lubricating Oil | Stainless steels | Austenitic | 317L | A (Resistant) | A (Resistant) |  | S31703 |  |  | 20 | 68 |  | 253 | Chemical Resistance of REMANIT Stainless Steels, Thyssen Edelstahlwerke AG, March 1989
Lubricating Oil | Stainless steels | Austenitic | 317L | A (Resistant) | A (Resistant) |  | S31703 |  |  | Boiling | Boiling |  | 253 | Chemical Resistance of REMANIT Stainless Steels, Thyssen Edelstahlwerke AG, March 1989
Lubricating Oil | Stainless steels | Austenitic | 317LN | A (Resistant) | A (Resistant) |  | S31725 |  |  | 20 | 68 |  | 253 | Chemical Resistance of REMANIT Stainless Steels, Thyssen Edelstahlwerke AG, March 1989
Lubricating Oil | Stainless steels | Austenitic | 317LN | A (Resistant) | A (Resistant) |  | S31725 |  |  | Boiling | Boiling |  | 253 | Chemical Resistance of REMANIT Stainless Steels, Thyssen Edelstahlwerke AG, March 1989
Lubricating Oil | Stainless steels | Duplex | 329 | A (Resistant) | A (Resistant) |  | S32900 |  |  | 20 | 68 |  | 253 | Chemical Resistance of REMANIT Stainless Steels, Thyssen Edelstahlwerke AG, March 1989
Lubricating Oil | Stainless steels | Duplex | 329 | A (Resistant) | A (Resistant) |  | S32900 |  |  | Boiling | Boiling |  | 253 | Chemical Resistance of REMANIT Stainless Steels, Thyssen Edelstahlwerke AG, March 1989
Lubricating Oil | Stainless steels | Duplex | F51 | A (Resistant) | A (Resistant) |  | S31803 |  |  | 20 | 68 |  | 253 | Chemical Resistance of REMANIT Stainless Steels, Thyssen Edelstahlwerke AG, March 1989
Lubricating Oil | Stainless steels | Duplex | F51 | A (Resistant) | A (Resistant) |  | S31803 |  |  | Boiling | Boiling |  | 253 | Chemical Resistance of REMANIT Stainless Steels, Thyssen Edelstahlwerke AG, March 1989
Lubricating Oil | Stainless steels | Ferritic | 405 | A (Resistant) | A (Resistant) |  | S40500 |  |  | 20 | 68 |  | 253 | Chemical Resistance of REMANIT Stainless Steels, Thyssen Edelstahlwerke AG, March 1989
Lubricating Oil | Stainless steels | Ferritic | 405 | A (Resistant) | A (Resistant) |  | S40500 |  |  | Boiling | Boiling |  | 253 | Chemical Resistance of REMANIT Stainless Steels, Thyssen Edelstahlwerke AG, March 1989
Lubricating Oil | Stainless steels | Ferritic | 409 | A (Resistant) | A (Resistant) |  | S40900 |  |  | 20 | 68 |  | 253 | Chemical Resistance of REMANIT Stainless Steels, Thyssen Edelstahlwerke AG, March 1989
Lubricating Oil | Stainless steels | Ferritic | 409 | A (Resistant) | A (Resistant) |  | S40900 |  |  | Boiling | Boiling |  | 253 | Chemical Resistance of REMANIT Stainless Steels, Thyssen Edelstahlwerke AG, March 1989
Sulfuric Acid | Nickel and alloys | Nickel-chromium-molybdenum-(tungsten) | Alloy 625 | 8 | 326 |  | N06625 | Plus 1% HCI | 10 | 90 | 194 |  | 63 | Haynes International, 1987
Lubricating Oil | Stainless steels | Ferritic | 430 | A (Resistant) | A (Resistant) |  | S43000 |  |  | 20 | 68 |  | 253 | Chemical Resistance of REMANIT Stainless Steels, Thyssen Edelstahlwerke AG, March 1989
Lubricating Oil | Stainless steels | Ferritic | 430 | A (Resistant) | A (Resistant) |  | S43000 |  |  | Boiling | Boiling |  | 253 | Chemical Resistance of REMANIT Stainless Steels, Thyssen Edelstahlwerke AG, March 1989
Lubricating Oil | Stainless steels | Ferritic | 434 | A (Resistant) | A (Resistant) |  | S43400 |  |  | 20 | 68 |  | 253 | Chemical Resistance of REMANIT Stainless Steels, Thyssen Edelstahlwerke AG, March 1989
Lubricating Oil | Stainless steels | Ferritic | 434 | A (Resistant) | A (Resistant) |  | S43400 |  |  | Boiling | Boiling |  | 253 | Chemical Resistance of REMANIT Stainless Steels, Thyssen Edelstahlwerke AG, March 1989
Lubricating Oil | Stainless steels | Martensitic | 403 | A (Resistant) | A (Resistant) |  | S40300 |  |  | 20 | 68 |  | 253 | Chemical Resistance of REMANIT Stainless Steels, Thyssen Edelstahlwerke AG, March 1989
Lubricating Oil | Stainless steels | Martensitic | 403 | A (Resistant) | A (Resistant) |  | S40300 |  |  | Boiling | Boiling |  | 253 | Chemical Resistance of REMANIT Stainless Steels, Thyssen Edelstahlwerke AG, March 1989
Lubricating Oil | Stainless steels | Martensitic | 410 | A (Resistant) | A (Resistant) |  | S41000 |  |  | 20 | 68 |  | 253 | Chemical Resistance of REMANIT Stainless Steels, Thyssen Edelstahlwerke AG, March 1989
Lubricating Oil | Stainless steels | Martensitic | 410 | A (Resistant) | A (Resistant) |  | S41000 |  |  | Boiling | Boiling |  | 253 | Chemical Resistance of REMANIT Stainless Steels, Thyssen Edelstahlwerke AG, March 1989
Lubricating Oil | Stainless steels | Martensitic | 416 | A (Resistant) | A (Resistant) |  | S41600 |  |  | 20 | 68 |  | 253 | Chemical Resistance of REMANIT Stainless Steels, Thyssen Edelstahlwerke AG, March 1989
Lubricating Oil | Stainless steels | Martensitic | 416 | A (Resistant) | A (Resistant) |  | S41600 |  |  | Boiling | Boiling |  | 253 | Chemical Resistance of REMANIT Stainless Steels, Thyssen Edelstahlwerke AG, March 1989
Lubricating Oil | Stainless steels | Martensitic | 420 | A (Resistant) | A (Resistant) |  | S42000 |  |  | 20 | 68 |  | 253 | Chemical Resistance of REMANIT Stainless Steels, Thyssen Edelstahlwerke AG, March 1989
Lubricating Oil | Stainless steels | Martensitic | 420 | A (Resistant) | A (Resistant) |  | S42000 |  |  | Boiling | Boiling |  | 253 | Chemical Resistance of REMANIT Stainless Steels, Thyssen Edelstahlwerke AG, March 1989
Magnesium Bromide | Miscellaneous | Magnesium and alloys | AP 65 | 432 | 17290 |  |  | 1M solution | 18 | 22 | 72 | 5 h | 246 | R. Udhayan, N. Muniyandi, and P.B. Mathur, Studies on Magnesium and Its Alloys in Battery Electrolytes, British Corrosion Journal, Vol 27, (No. 1), 1992, p 68-71
Magnesium Bromide | Miscellaneous | Magnesium and alloys | AP 65 | 322 | 12910 |  |  | 2M solution | 39 | 22 | 72 | 5 h | 246 | R. Udhayan, N. Muniyandi, and P.B. Mathur, Studies on Magnesium and Its Alloys in Battery Electrolytes, British Corrosion Journal, Vol 27, (No. 1), 1992, p 68-71
Magnesium Bromide | Miscellaneous | Magnesium and alloys | AZ31B | 285 | 11395 |  |  | 1M solution | 18 | 22 | 72 | 5 h | 246 | R. Udhayan, N. Muniyandi, and P.B. Mathur, Studies on Magnesium and Its Alloys in Battery Electrolytes, British Corrosion Journal, Vol 27, (No. 1), 1992, p 68-71
Magnesium Bromide | Miscellaneous | Magnesium and alloys | AZ31B | 233 | 9330 |  |  | 2M solution | 39 | 22 | 72 | 5 h | 246 | R. Udhayan, N. Muniyandi, and P.B. Mathur, Studies on Magnesium and Its Alloys in Battery Electrolytes, British Corrosion Journal, Vol 27, (No. 1), 1992, p 68-71
Magnesium Bromide | Miscellaneous | Magnesium and alloys | AZ61A | 305 | 12210 |  | M11601 | 1M solution | 18 | 22 | 72 | 5 h | 246 | R. Udhayan, N. Muniyandi, and P.B. Mathur, Studies on Magnesium and Its Alloys in Battery Electrolytes, British Corrosion Journal, Vol 27, (No. 1), 1992, p 68-71
Magnesium Bromide | Miscellaneous | Magnesium and alloys | AZ61A | 254 | 10140 |  | M11601 | 2M solution | 39 | 22 | 72 | 5 h | 246 | R. Udhayan, N. Muniyandi, and P.B. Mathur, Studies on Magnesium and Its Alloys in Battery Electrolytes, British Corrosion Journal, Vol 27, (No. 1), 1992, p 68-71
Magnesium Bromide | Miscellaneous | Magnesium and alloys | Magnesium | 575 | 23085 |  |  | 1M solution | 18 | 22 | 72 | 5 h | 246 | R. Udhayan, N. Muniyandi, and P.B. Mathur, Studies on Magnesium and Its Alloys in Battery Electrolytes, British Corrosion Journal, Vol 27, (No. 1), 1992, p 68-71
Magnesium Bromide | Miscellaneous | Magnesium and alloys | Magnesium | 449 | 17970 |  |  | 2M solution | 39 | 22 | 72 | 5 h | 246 | R. Udhayan, N. Muniyandi, and P.B. Mathur, Studies on Magnesium and Its Alloys in Battery Electrolytes, British Corrosion Journal, Vol 27, (No. 1), 1992, p 68-71
Magnesium Carbonate | Stainless steels | Austenitic | 301 | A (Resistant) | A (Resistant) |  | S30100 |  |  | 20 | 68 |  | 253 | Chemical Resistance of REMANIT Stainless Steels, Thyssen Edelstahlwerke AG, March 1989
Magnesium Carbonate | Stainless steels | Austenitic | 302 | A (Resistant) | A (Resistant) |  | S30200 |  |  | 20 | 68 |  | 253 | Chemical Resistance of REMANIT Stainless Steels, Thyssen Edelstahlwerke AG, March 1989
Magnesium Carbonate | Stainless steels | Austenitic | 303 | A (Resistant) | A (Resistant) |  | S30300 |  |  | 20 | 68 |  | 253 | Chemical Resistance of REMANIT Stainless Steels, Thyssen Edelstahlwerke AG, March 1989
Magnesium Carbonate | Stainless steels | Austenitic | 303 | A (Resistant) | A (Resistant) |  | S30300 |  |  | 20 | 68 |  | 253 | Chemical Resistance of REMANIT Stainless Steels, Thyssen Edelstahlwerke AG, March 1989
Magnesium Carbonate | Stainless steels | Austenitic | 304 | A (Resistant) | A (Resistant) |  | S30400 |  |  | 20 | 68 |  | 253 | Chemical Resistance of REMANIT Stainless Steels, Thyssen Edelstahlwerke AG, March 1989
Magnesium Carbonate | Stainless steels | Austenitic | 316 | A (Resistant) | A (Resistant) |  | S31600 |  |  | 20 | 68 |  | 253 | Chemical Resistance of REMANIT Stainless Steels, Thyssen Edelstahlwerke AG, March 1989
Magnesium Carbonate | Stainless steels | Austenitic | 321 | A (Resistant) | A (Resistant) |  | S32100 |  |  | 20 | 68 |  | 253 | Chemical Resistance of REMANIT Stainless Steels, Thyssen Edelstahlwerke AG, March 1989
Magnesium Carbonate | Stainless steels | Austenitic | 347 | A (Resistant) | A (Resistant) |  | S34700 |  |  | 20 | 68 |  | 253 | Chemical Resistance of REMANIT Stainless Steels, Thyssen Edelstahlwerke AG, March 1989
Magnesium Carbonate | Stainless steels | Austenitic | 304L | A (Resistant) | A (Resistant) |  | S30403 |  |  | 20 | 68 |  | 253 | Chemical Resistance of REMANIT Stainless Steels, Thyssen Edelstahlwerke AG, March 1989
Magnesium Carbonate | Stainless steels | Austenitic | 304LN | A (Resistant) | A (Resistant) |  | S30453 |  |  | 20 | 68 |  | 253 | Chemical Resistance of REMANIT Stainless Steels, Thyssen Edelstahlwerke AG, March 1989
Magnesium Carbonate | Stainless steels | Austenitic | 316F | A (Resistant) | A (Resistant) |  | S31620 |  |  | 20 | 68 |  | 253 | Chemical Resistance of REMANIT Stainless Steels, Thyssen Edelstahlwerke AG, March 1989
Magnesium Carbonate | Stainless steels | Austenitic | 316L | A (Resistant) | A (Resistant) |  | S31603 |  |  | 20 | 68 |  | 253 | Chemical Resistance of REMANIT Stainless Steels, Thyssen Edelstahlwerke AG, March 1989
Magnesium Carbonate | Stainless steels | Austenitic | 316LN | A (Resistant) | A (Resistant) |  | S31653 |  |  | 20 | 68 |  | 253 | Chemical Resistance of REMANIT Stainless Steels, Thyssen Edelstahlwerke AG, March 1989
Magnesium Carbonate | Stainless steels | Austenitic | 316Ti | A (Resistant) | A (Resistant) |  | S31635 |  |  | 20 | 68 |  | 253 | Chemical Resistance of REMANIT Stainless Steels, Thyssen Edelstahlwerke AG, March 1989
Magnesium Carbonate | Stainless steels | Austenitic | 317L | A (Resistant) | A (Resistant) |  | S31703 |  |  | 20 | 68 |  | 253 | Chemical Resistance of REMANIT Stainless Steels, Thyssen Edelstahlwerke AG, March 1989
Magnesium Carbonate | Stainless steels | Austenitic | 317LN | A (Resistant) | A (Resistant) |  | S31725 |  |  | 20 | 68 |  | 253 | Chemical Resistance of REMANIT Stainless Steels, Thyssen Edelstahlwerke AG, March 1989
Magnesium Carbonate | Stainless steels | Duplex | 329 | A (Resistant) | A (Resistant) |  | S32900 |  |  | 20 | 68 |  | 253 | Chemical Resistance of REMANIT Stainless Steels, Thyssen Edelstahlwerke AG, March 1989
Magnesium Carbonate | Stainless steels | Duplex | F51 | A (Resistant) | A (Resistant) |  | S31803 |  |  | 20 | 68 |  | 253 | Chemical Resistance of REMANIT Stainless Steels, Thyssen Edelstahlwerke AG, March 1989
Magnesium Carbonate | Stainless steels | Ferritic | 405 | A (Resistant) | A (Resistant) |  | S40500 |  |  | 20 | 68 |  | 253 | Chemical Resistance of REMANIT Stainless Steels, Thyssen Edelstahlwerke AG, March 1989
Magnesium Carbonate | Stainless steels | Ferritic | 409 | A (Resistant) | A (Resistant) |  | S40900 |  |  | 20 | 68 |  | 253 | Chemical Resistance of REMANIT Stainless Steels, Thyssen Edelstahlwerke AG, March 1989
Magnesium Carbonate | Stainless steels | Ferritic | 430 | A (Resistant) | A (Resistant) |  | S43000 |  |  | 20 | 68 |  | 253 | Chemical Resistance of REMANIT Stainless Steels, Thyssen Edelstahlwerke AG, March 1989
Magnesium Carbonate | Stainless steels | Ferritic | 434 | A (Resistant) | A (Resistant) |  | S43400 |  |  | 20 | 68 |  | 253 | Chemical Resistance of REMANIT Stainless Steels, Thyssen Edelstahlwerke AG, March 1989
Magnesium Carbonate | Stainless steels | Martensitic | 403 | A (Resistant) | A (Resistant) |  | S40300 |  |  | 20 | 68 |  | 253 | Chemical Resistance of REMANIT Stainless Steels, Thyssen Edelstahlwerke AG, March 1989
Magnesium Carbonate | Stainless steels | Martensitic | 410 | A (Resistant) | A (Resistant) |  | S41000 |  |  | 20 | 68 |  | 253 | Chemical Resistance of REMANIT Stainless Steels, Thyssen Edelstahlwerke AG, March 1989
Magnesium Carbonate | Stainless steels | Martensitic | 416 | A (Resistant) | A (Resistant) |  | S41600 |  |  | 20 | 68 |  | 253 | Chemical Resistance of REMANIT Stainless Steels, Thyssen Edelstahlwerke AG, March 1989
Magnesium Carbonate | Stainless steels | Martensitic | 420 | A (Resistant) | A (Resistant) |  | S42000 |  |  | 20 | 68 |  | 253 | Chemical Resistance of REMANIT Stainless Steels, Thyssen Edelstahlwerke AG, March 1989
Magnesium Chloride | Aluminum and alloys | 99.0% min Al | Aluminum (>99.5%) | A (Resistant) | A (Resistant) |  | A91350 | Solution |  | 20 | 68 |  | 92 | F. King, Aluminum and Its Alloys, Ellis Horwood, Chichester, England, 1987, p 282-291
Magnesium Chloride | Copper and alloys | Aluminum bronze | Aluminum bronze | B (Good) | B (Good) | [7 empty] | 93 | H. Leidheiser, Jr., The Corrosion of Copper, Tin and Their Alloys, John Wiley & Sons, New York, 1971, p 90-96
Magnesium Chloride | Copper and alloys | Aluminum bronze | Ampco 8, aluminum bronze | 0.05 max | 2 max |  | C61300 | [5 empty] | 96 | Stock Metals, Ampco Metal Company, 1988
Magnesium Chloride | Copper and alloys | Brass | Brass | C (Questionable) | C (Questionable) | [7 empty] | 93 | H. Leidheiser, Jr., The Corrosion of Copper, Tin and Their Alloys, John Wiley & Sons, New York, 1971, p 90-96
Magnesium Chloride | Copper and alloys | Brass | Cartridge brass | D (Poor) | D (Poor) |  | C26000 | [5 empty] | 93 | H. Leidheiser, Jr., The Corrosion of Copper, Tin and Their Alloys, John Wiley & Sons, New York, 1971, p 90-96
Magnesium Chloride | Copper and alloys | Brass | Commercial bronze | B (Good) | B (Good) |  | C22000 | [5 empty] | 93 | H. Leidheiser, Jr., The Corrosion of Copper, Tin and Their Alloys, John Wiley & Sons, New York, 1971, p 90-96
Magnesium Chloride | Copper and alloys | Brass | Muntz metal | D (Poor) | D (Poor) |  | C28000 | [5 empty] | 93 | H. Leidheiser, Jr., The Corrosion of Copper, Tin and Their Alloys, John Wiley & Sons, New York, 1971, p 90-96
Magnesium Chloride | Copper and alloys | Brass | Red brass | B (Good) | B (Good) |  | C23000 | [5 empty] | 93 | H. Leidheiser, Jr., The Corrosion of Copper, Tin and Their Alloys, John Wiley & Sons, New York, 1971, p 90-96
Magnesium Chloride | Copper and alloys | Copper | Electrolytic copper | B (Good) | B (Good) |  | C11000 | [5 empty] | 93 | H. Leidheiser, Jr., The Corrosion of Copper, Tin and Their Alloys, John Wiley & Sons, New York, 1971, p 90-96
Magnesium Chloride | Copper and alloys | Copper | Phosphor copper | B (Good) | B (Good) |  | C12200 | [5 empty] | 93 | H. Leidheiser, Jr., The Corrosion of Copper, Tin and Their Alloys, John Wiley & Sons, New York, 1971, p 90-96
Magnesium Chloride | Copper and alloys | Copper-nickel | 70-30 cupronickel | B (Good) | B (Good) |  | C71500 | [5 empty] | 93 | H. Leidheiser, Jr., The Corrosion of Copper, Tin and Their Alloys, John Wiley & Sons, New York, 1971, p 90-96
Magnesium Chloride | Copper and alloys | Copper-nickel | 90-10 cupronickel | B (Good) | B (Good) |  | C70600 | [5 empty] | 93 | H. Leidheiser, Jr., The Corrosion of Copper, Tin and Their Alloys, John Wiley & Sons, New York, 1971, p 90-96
Magnesium Chloride | Copper and alloys | Leaded brass | Architectural bronze | D (Poor) | D (Poor) |  | C38500 | [5 empty] | 93 | H. Leidheiser, Jr., The Corrosion of Copper, Tin and Their Alloys, John Wiley & Sons, New York, 1971, p 90-96
Magnesium Chloride | Copper and alloys | Leaded brass | Free-cutting brass | D (Poor) | D (Poor) |  | C36000 | [5 empty] | 93 | H. Leidheiser, Jr., The Corrosion of Copper, Tin and Their Alloys, John Wiley & Sons, New York, 1971, p 90-96
Magnesium Chloride | Copper and alloys | Nickel-silver | Nickel- silver | B (Good) | B (Good) |  |  |  | 18 |  |  |  | 93 | H. Leidheiser, Jr., The Corrosion of Copper, Tin and Their Alloys, John Wiley & Sons, New York, 1971, p 90-96
Magnesium Chloride | Copper and alloys | Phosphor bronze | Phosphor bronze, 5% Sn | B (Good) | B (Good) |  | C51000 | [5 empty] | 93 | H. Leidheiser, Jr., The Corrosion of Copper, Tin and Their Alloys, John Wiley & Sons, New York, 1971, p 90-96
Magnesium Chloride | Copper and alloys | Phosphor bronze | Phosphor bronze, 8% Sn | B (Good) | B (Good) |  | C52100 | [5 empty] | 93 | H. Leidheiser, Jr., The Corrosion of Copper, Tin and Their Alloys, John Wiley & Sons, New York, 1971, p 90-96
Magnesium Chloride | Copper and alloys | Silicon bronze | Silicon bronze, high | B (Good) | B (Good) |  | C65500 | [5 empty] | 93 | H. Leidheiser, Jr., The Corrosion of Copper, Tin and Their Alloys, John Wiley & Sons, New York, 1971, p 90-96
Magnesium Chloride | Copper and alloys | Silicon bronze | Silicon bronze, low | B (Good) | B (Good) |  | C65100 | [5 empty] | 93 | H. Leidheiser, Jr., The Corrosion of Copper, Tin and Their Alloys, John Wiley & Sons, New York, 1971, p 90-96
Magnesium Chloride | Copper and alloys | Tin brass | Admiralty brass | C (Questionable) | C (Questionable) |  | C44300 | [5 empty] | 93 | H. Leidheiser, Jr., The Corrosion of Copper, Tin and Their Alloys, John Wiley & Sons, New York, 1971, p 90-96
Magnesium Chloride | Copper and alloys | Tin brass | Naval brass | D (Poor) | D (Poor) |  | C46400 | [5 empty] | 93 | H. Leidheiser, Jr., The Corrosion of Copper, Tin and Their Alloys, John Wiley & Sons, New York, 1971, p 90-96
Magnesium Chloride | MIscellaneous | Lead and alloys | Lead | 1.3 min | 50 min |  | L50045 |  | 10-100 | 24 | 75 |  | 95 | Lead for Corrosion Resistant Applications: A Guide, Lead Industries Association, Inc. New York, p 72
Magnesium Chloride | Miscellaneous | Magnesium and alloys | AP 65 | 830 | 33190 |  |  | 1M solution | 10 | 22 | 72 | 5 h | 246 | R. Udhayan, N. Muniyandi, and P.B. Mathur, Studies on Magnesium and Its Alloys in Battery Electrolytes, British Corrosion Journal, Vol 27, (No. 1), 1992, p 68-71
Magnesium Chloride | Miscellaneous | Magnesium and alloys | AP 65 |  |  |  |  | 2M solution | 19 | 22 | 72 | 5 h | 246 | R. Udhayan, N. Muniyandi, and P.B. Mathur, Studies on Magnesium and Its Alloys in Battery Electrolytes, British Corrosion Journal, Vol 27, (No. 1), 1992, p 68-71
Magnesium Chloride | Miscellaneous | Magnesium and alloys | AZ31B | 575 | 23090 |  |  | 1M solution | 10 | 22 | 72 | 5 h | 246 | R. Udhayan, N. Muniyandi, and P.B. Mathur, Studies on Magnesium and Its Alloys in Battery Electrolytes, British Corrosion Journal, Vol 27, (No. 1), 1992, p 68-71
Magnesium Chloride | Miscellaneous | Magnesium and alloys | AZ31B |  |  |  |  | 2M solution | 19 | 22 | 72 | 5 h | 246 | R. Udhayan, N. Muniyandi, and P.B. Mathur, Studies on Magnesium and Its Alloys in Battery Electrolytes, British Corrosion Journal, Vol 27, (No. 1), 1992, p 68-71
Magnesium Chloride | Miscellaneous | Magnesium and alloys | AZ61A | 620 | 24870 |  | M11601 | 1M solution | 10 | 22 | 72 | 5 h | 246 | R. Udhayan, N. Muniyandi, and P.B. Mathur, Studies on Magnesium and Its Alloys in Battery Electrolytes, British Corrosion Journal, Vol 27, (No. 1), 1992, p 68-71
Magnesium Chloride | Miscellaneous | Magnesium and alloys | AZ61A |  |  |  | M11601 | 2M solution | 19 | 22 | 72 | 5 h | 246 | R. Udhayan, N. Muniyandi, and P.B. Mathur, Studies on Magnesium and Its Alloys in Battery Electrolytes, British Corrosion Journal, Vol 27, (No. 1), 1992, p 68-71
Magnesium Chloride | Miscellaneous | Magnesium and alloys | Magnesium | D (Poor) | D (Poor) |  |  |  | All | Room | Room |  | 119 | Dow Chemical Co., Midland, MI
Magnesium Chloride | Miscellaneous | Magnesium and alloys | Magnesium | 945 | 37880 |  |  | 1M solution | 10 | 22 | 72 | 5 h | 246 | R. Udhayan, N. Muniyandi, and P.B. Mathur, Studies on Magnesium and Its Alloys in Battery Electrolytes, British Corrosion Journal, Vol 27, (No. 1), 1992, p 68-71
Magnesium Chloride | Miscellaneous | Magnesium and alloys | Magnesium |  |  |  |  | 2M solution | 19 | 22 | 72 | 5 h | 246 | R. Udhayan, N. Muniyandi, and P.B. Mathur, Studies on Magnesium and Its Alloys in Battery Electrolytes, British Corrosion Journal, Vol 27, (No. 1), 1992, p 68-71
Magnesium Chloride | Miscellaneous | Noble metals | Platinum | 0.05 max | 2 max |  | P04995 |  | All | Boiling | Boiling |  | 5 | Metals Handbook, Ninth Edition, Vol 13, Corrosion, ASM International, Metals Park, OH, 1987, p 802
Magnesium Chloride | Miscellaneous | Noble metals | Silver | 0.05 max | 2 max |  | P07010 |  | All | 120 | 250 |  | 9 | Metals Handbook, Ninth Edition, Vol 13, Corrosion, ASM International, Metals Park, OH, 1987, p 796
Magnesium Chloride | Miscellaneous | Noble metals | Silver | D (Poor) | D (Poor) |  | P07010 | Melt |  | 710 | 1310 |  | 9 | Metals Handbook, Ninth Edition, Vol 13, Corrosion, ASM International, Metals Park, OH, 1987, p 796
Magnesium Chloride | Nickel and alloys | Nickel | Nickel 200 | 0.075 | 3 |  | N02200 |  | To 50 | Boiling | Boiling |  | 44 | Inco Alloys International, 1979
Magnesium Chloride | Refractory metals and alloys | Niobium and alloys | Niobium | 0.025 | 1 |  | R04210 |  | 47 | Boiling | Boiling |  | 2 | Metals Handbook, Ninth Edition, Vol 13, Corrosion, ASM International, Metals Park, OH, 1987, p 723-724
Magnesium Chloride | Refractory metals and alloys | Titanium and alloys | Titanium | 0.010 max | 0.4 max |  |  |  | 2024-05-20 | 100 | 212 |  | 90 | N.D. Tomashov and P.M. Altovskii, Corrosion and Protection of Titanium, Government Scientific-Technical Publication of Machine-Building Literature (Russian translation), 1963; L.C. Covington and R.W. Schultz, Corrosion of Resistance of Titanium, TIMET Cor
Magnesium Chloride | Refractory metals and alloys | Titanium and alloys | Titanium | 0.005 | 0.2 |  |  |  | 5-40 | Boiling | Boiling |  | 90 | N.D. Tomashov and P.M. Altovskii, Corrosion and Protection of Titanium, Government Scientific-Technical Publication of Machine-Building Literature (Russian translation), 1963; L.C. Covington and R.W. Schultz, Corrosion of Resistance of Titanium, TIMET Cor
Magnesium Chloride | Refractory metals and alloys | Titanium and alloys | Titanium, grade 12 | A (Resistant) | A (Resistant) |  | R53400 | Tight crevices pH 4.2 | 10 | Boiling | Boiling |  | 215 | R.W. Schutz, Understanding and Preventing Crevice Corrosion of Titanium Alloys, Materials Performance, NACE, USA, October 1992, p 57-62
Magnesium Chloride | Refractory metals and alloys | Titanium and alloys | Titanium, grade 16 | A (Resistant) | A (Resistant) |  |  | Tight crevices pH 4.2 | 10 | Boiling | Boiling |  | 215 | R.W. Schutz, Understanding and Preventing Crevice Corrosion of Titanium Alloys, Materials Performance, NACE, USA, October 1992, p 57-62
Magnesium Chloride | Refractory metals and alloys | Titanium and alloys | Titanium, grade 18 | A (Resistant) | A (Resistant) |  |  | Tight crevices pH 4.2 | 10 | Boiling | Boiling |  | 215 | R.W. Schutz, Understanding and Preventing Crevice Corrosion of Titanium Alloys, Materials Performance, NACE, USA, October 1992, p 57-62
Magnesium Chloride | Refractory metals and alloys | Titanium and alloys | Titanium, grade 2 | D (Poor) | D (Poor) |  | R50400 | Tight crevices pH 4.2 | 10 | Boiling | Boiling |  | 215 | R.W. Schutz, Understanding and Preventing Crevice Corrosion of Titanium Alloys, Materials Performance, NACE, USA, October 1992, p 57-62
Magnesium Chloride | Refractory metals and alloys | Titanium and alloys | Titanium, grade 7 | A (Resistant) | A (Resistant) |  | R52400 |  | Saturated | Boiling | Boiling |  | 33 | R.W. Schultz and J.S. Grauman, Fundamental Corrosion Characterization of High-Strength Titanium Alloys, in Industrial Applications of Titanium and Zirconium: Fourth Volume, STP 917, ASTM, Philadelphia, 1986, p 130-143; L.C. Covington and R.W. Schultz, Cor
Magnesium Chloride | Refractory metals and alloys | Titanium and alloys | Titanium, grade 7 | A (Resistant) | A (Resistant) |  | R52400 | Tight crevices pH 4.2 | 10 | Boiling | Boiling |  | 215 | R.W. Schutz, Understanding and Preventing Crevice Corrosion of Titanium Alloys, Materials Performance, NACE, USA, October 1992, p 57-62
Magnesium Chloride | Refractory metals and alloys | Zirconium and alloys | Zr702 | 0.05 max | 2 max |  | R60702 |  | 5-40 | Room to 100 | Room to 212 |  | 15 | Metals Handbook, Ninth Edition, Vol 13, Corrosion, ASM International, Metals Park, OH, 1987, p 711-715
Magnesium Chloride | Refractory metals and alloys | Zirconium and alloys | Zr702 | A (Resistant) | A (Resistant) |  | R60702 |  | 47 | Boiling | Boiling |  | 15 | Metals Handbook, Ninth Edition, Vol 13, Corrosion, ASM International, Metals Park, OH, 1987, p 711-715
Magnesium Chloride | Refractory metals and alloys | Zirconium and alloys | Zr705 | A (Resistant) | A (Resistant) |  | R60705 |  | 47 | Boiling | Boiling |  | 15 | Metals Handbook, Ninth Edition, Vol 13, Corrosion, ASM International, Metals Park, OH, 1987, p 711-715
Magnesium Chloride | Stainless steels | Austenitic | 301 | A (Resistant) | A (Resistant) | Pitting | S30100 |  | 10 | 20 | 68 |  | 253 | Chemical Resistance of REMANIT Stainless Steels, Thyssen Edelstahlwerke AG, March 1989
Magnesium Chloride | Stainless steels | Austenitic | 301 | A (Resistant) | A (Resistant) | Pitting | S30100 |  | 30 | 20 | 68 |  | 253 | Chemical Resistance of REMANIT Stainless Steels, Thyssen Edelstahlwerke AG, March 1989
Magnesium Chloride | Stainless steels | Austenitic | 302 | A (Resistant) | A (Resistant) | Pitting | S30200 |  | 10 | 20 | 68 |  | 253 | Chemical Resistance of REMANIT Stainless Steels, Thyssen Edelstahlwerke AG, March 1989
Sulfuric Acid | Nickel and alloys | Nickel-chromium-molybdenum-(tungsten) | Alloy C-22 | 0.03 | 1 |  | N06022 |  | 30 | 66 | 150 |  | 63 | Haynes International, 1987
Magnesium Chloride | Stainless steels | Austenitic | 302 | A (Resistant) | A (Resistant) | Pitting | S30200 |  | 30 | 20 | 68 |  | 253 | Chemical Resistance of REMANIT Stainless Steels, Thyssen Edelstahlwerke AG, March 1989
Magnesium Chloride | Stainless steels | Austenitic | 303 | B (Good) | B (Good) | Pitting | S30300 |  | 10 | 20 | 68 |  | 253 | Chemical Resistance of REMANIT Stainless Steels, Thyssen Edelstahlwerke AG, March 1989
Magnesium Chloride | Stainless steels | Austenitic | 303 | A (Resistant) | A (Resistant) | Pitting | S30300 |  | 10 | 20 | 68 |  | 253 | Chemical Resistance of REMANIT Stainless Steels, Thyssen Edelstahlwerke AG, March 1989
Magnesium Chloride | Stainless steels | Austenitic | 303 | B (Good) | B (Good) | Pitting | S30300 |  | 30 | 20 | 68 |  | 253 | Chemical Resistance of REMANIT Stainless Steels, Thyssen Edelstahlwerke AG, March 1989
Magnesium Chloride | Stainless steels | Austenitic | 303 | A (Resistant) | A (Resistant) | Pitting | S30300 |  | 30 | 20 | 68 |  | 253 | Chemical Resistance of REMANIT Stainless Steels, Thyssen Edelstahlwerke AG, March 1989
Magnesium Chloride | Stainless steels | Austenitic | 304 | C (Questionable) | C (Questionable) |  | S30400 |  | 10 | 21 | 70 |  | 121 | Cyclops Corp., Universal-Cyclops Specialty Steel Division
Magnesium Chloride | Stainless steels | Austenitic | 304 | A (Resistant) | A (Resistant) | Pitting | S30400 |  | 10 | 20 | 68 |  | 253 | Chemical Resistance of REMANIT Stainless Steels, Thyssen Edelstahlwerke AG, March 1989
Magnesium Chloride | Stainless steels | Austenitic | 304 | A (Resistant) | A (Resistant) | Pitting | S30400 |  | 30 | 20 | 68 |  | 253 | Chemical Resistance of REMANIT Stainless Steels, Thyssen Edelstahlwerke AG, March 1989
Magnesium Chloride | Stainless steels | Austenitic | 304 | 0.11 | 4.3 |  | S30400 | Chemical (evaporation) processing; field or pilot plant test; no aeration; rapid agitation. Boil-down kettle | 48 | 166 | 330 | 55 d | 89 | A Guide to Corrosion Resistance, Climax Molybdenum Company, Greenwich, CT, 1981
Magnesium Chloride | Stainless steels | Austenitic | 304 | 0.003 | 0.1 | Severe pitting; stress-corrosion cracking | S30400 | Chemical processing; lab test; strong aeration; no agitation. Evaporator | 42 | 156 | 312 | 35 d | 89 | A Guide to Corrosion Resistance, Climax Molybdenum Company, Greenwich, CT, 1981
Magnesium Chloride | Stainless steels | Austenitic | 304 | 0.005 | 0.2 | Slight pitting;crevice attack | S30400 | Metal processing; field or pilot plant test; no aeration; slight to moderate agitation. Plus 0.8% sodium chloride, 0.4% calcium chloride, traces of iron, copper, nickel, manganese and sulfates, pH 5-6 (heating coil) | 35-36 | 71 | 160 | 31 d | 89 | A Guide to Corrosion Resistance, Climax Molybdenum Company, Greenwich, CT, 1981
Magnesium Chloride | Stainless steels | Austenitic | 316 | B (Good) | B (Good) |  | S31600 |  | 10 | 21 | 70 |  | 121 | Cyclops Corp., Universal-Cyclops Specialty Steel Division
Magnesium Chloride | Stainless steels | Austenitic | 316 | A (Resistant) | A (Resistant) | Pitting | S31600 |  | 10 | 20 | 68 |  | 253 | Chemical Resistance of REMANIT Stainless Steels, Thyssen Edelstahlwerke AG, March 1989
Magnesium Chloride | Stainless steels | Austenitic | 316 | A (Resistant) | A (Resistant) | Pitting | S31600 |  | 30 | 20 | 68 |  | 253 | Chemical Resistance of REMANIT Stainless Steels, Thyssen Edelstahlwerke AG, March 1989
Magnesium Chloride | Stainless steels | Austenitic | 316 | 0.08 | 3.2 | Stress-corrosion cracking | S31600 | Chemical (evaporation) processing; field or pilot plant test; no aeration; rapid agitation. Boil-down kettle | 48 | 166 | 330 | 55 d | 89 | A Guide to Corrosion Resistance, Climax Molybdenum Company, Greenwich, CT, 1981
Magnesium Chloride | Stainless steels | Austenitic | 316 | 0.005 | 0.2 | Slight pitting; crevice attack | S31600 | Metal processing; field or pilot plant test; no aeration; slight to moderate agitation. Plus 0.8% sodium chloride, 0.4% calcium chloride, traces of iron, copper, nickel, manganese and sulfates, pH 5-6 (heating coil) | 35-36 | 71 | 160 | 31 d | 89 | A Guide to Corrosion Resistance, Climax Molybdenum Company, Greenwich, CT, 1981
Magnesium Chloride | Stainless steels | Austenitic | 321 | A (Resistant) | A (Resistant) | Pitting | S32100 |  | 10 | 20 | 68 |  | 253 | Chemical Resistance of REMANIT Stainless Steels, Thyssen Edelstahlwerke AG, March 1989
Magnesium Chloride | Stainless steels | Austenitic | 321 | A (Resistant) | A (Resistant) | Pitting | S32100 |  | 30 | 20 | 68 |  | 253 | Chemical Resistance of REMANIT Stainless Steels, Thyssen Edelstahlwerke AG, March 1989
Magnesium Chloride | Stainless steels | Austenitic | 347 | A (Resistant) | A (Resistant) | Pitting | S34700 |  | 10 | 20 | 68 |  | 253 | Chemical Resistance of REMANIT Stainless Steels, Thyssen Edelstahlwerke AG, March 1989
Magnesium Chloride | Stainless steels | Austenitic | 347 | A (Resistant) | A (Resistant) | Pitting | S34700 |  | 30 | 20 | 68 |  | 253 | Chemical Resistance of REMANIT Stainless Steels, Thyssen Edelstahlwerke AG, March 1989
Magnesium Chloride | Stainless steels | Austenitic | 304L | A (Resistant) | A (Resistant) | Pitting | S30403 |  | 10 | 20 | 68 |  | 253 | Chemical Resistance of REMANIT Stainless Steels, Thyssen Edelstahlwerke AG, March 1989
Magnesium Chloride | Stainless steels | Austenitic | 304L | A (Resistant) | A (Resistant) | Pitting | S30403 |  | 30 | 20 | 68 |  | 253 | Chemical Resistance of REMANIT Stainless Steels, Thyssen Edelstahlwerke AG, March 1989
Magnesium Chloride | Stainless steels | Austenitic | 304LN | A (Resistant) | A (Resistant) | Pitting | S30453 |  | 10 | 20 | 68 |  | 253 | Chemical Resistance of REMANIT Stainless Steels, Thyssen Edelstahlwerke AG, March 1989
Nitric Acid | Nickel and alloys | Nickel-chromium-iron | Inconel 601 Inco Alloys International, Inc. | 0.061 | 2.4 |  | N06601 |  | 50 | Boiling | Boiling | 72 h | 64 | Inco Alloys International, 1985
Magnesium Chloride | Stainless steels | Austenitic | 304LN | A (Resistant) | A (Resistant) | Pitting | S30453 |  | 30 | 20 | 68 |  | 253 | Chemical Resistance of REMANIT Stainless Steels, Thyssen Edelstahlwerke AG, March 1989
Magnesium Chloride | Stainless steels | Austenitic | 316F | A (Resistant) | A (Resistant) | Pitting | S31620 |  | 10 | 20 | 68 |  | 253 | Chemical Resistance of REMANIT Stainless Steels, Thyssen Edelstahlwerke AG, March 1989
Magnesium Chloride | Stainless steels | Austenitic | 316F | A (Resistant) | A (Resistant) | Pitting | S31620 |  | 30 | 20 | 68 |  | 253 | Chemical Resistance of REMANIT Stainless Steels, Thyssen Edelstahlwerke AG, March 1989
Magnesium Chloride | Stainless steels | Austenitic | 316L | A (Resistant) | A (Resistant) | Pitting | S31603 |  | 10 | 20 | 68 |  | 253 | Chemical Resistance of REMANIT Stainless Steels, Thyssen Edelstahlwerke AG, March 1989
Magnesium Chloride | Stainless steels | Austenitic | 316L | A (Resistant) | A (Resistant) | Pitting | S31603 |  | 30 | 20 | 68 |  | 253 | Chemical Resistance of REMANIT Stainless Steels, Thyssen Edelstahlwerke AG, March 1989
Magnesium Chloride | Stainless steels | Austenitic | 316LN | A (Resistant) | A (Resistant) | Pitting | S31653 |  | 10 | 20 | 68 |  | 253 | Chemical Resistance of REMANIT Stainless Steels, Thyssen Edelstahlwerke AG, March 1989
Magnesium Chloride | Stainless steels | Austenitic | 316LN | A (Resistant) | A (Resistant) | Pitting | S31653 |  | 30 | 20 | 68 |  | 253 | Chemical Resistance of REMANIT Stainless Steels, Thyssen Edelstahlwerke AG, March 1989
Magnesium Chloride | Stainless steels | Austenitic | 316Ti | A (Resistant) | A (Resistant) | Pitting | S31635 |  | 10 | 20 | 68 |  | 253 | Chemical Resistance of REMANIT Stainless Steels, Thyssen Edelstahlwerke AG, March 1989
Magnesium Chloride | Stainless steels | Austenitic | 316Ti | A (Resistant) | A (Resistant) | Pitting | S31635 |  | 30 | 20 | 68 |  | 253 | Chemical Resistance of REMANIT Stainless Steels, Thyssen Edelstahlwerke AG, March 1989
Magnesium Chloride | Stainless steels | Austenitic | 317L | A (Resistant) | A (Resistant) | Pitting | S31703 |  | 10 | 20 | 68 |  | 253 | Chemical Resistance of REMANIT Stainless Steels, Thyssen Edelstahlwerke AG, March 1989
Magnesium Chloride | Stainless steels | Austenitic | 317L | A (Resistant) | A (Resistant) | Pitting | S31703 |  | 30 | 20 | 68 |  | 253 | Chemical Resistance of REMANIT Stainless Steels, Thyssen Edelstahlwerke AG, March 1989
Magnesium Chloride | Stainless steels | Austenitic | 317LN | A (Resistant) | A (Resistant) | Pitting | S31725 |  | 10 | 20 | 68 |  | 253 | Chemical Resistance of REMANIT Stainless Steels, Thyssen Edelstahlwerke AG, March 1989
Magnesium Chloride | Stainless steels | Austenitic | 317LN | A (Resistant) | A (Resistant) | Pitting | S31725 |  | 30 | 20 | 68 |  | 253 | Chemical Resistance of REMANIT Stainless Steels, Thyssen Edelstahlwerke AG, March 1989
Magnesium Chloride | Stainless steels | Duplex | 329 | A (Resistant) | A (Resistant) | Pitting | S32900 |  | 10 | 20 | 68 |  | 253 | Chemical Resistance of REMANIT Stainless Steels, Thyssen Edelstahlwerke AG, March 1989
Magnesium Chloride | Stainless steels | Duplex | 329 | A (Resistant) | A (Resistant) | Pitting | S32900 |  | 30 | 20 | 68 |  | 253 | Chemical Resistance of REMANIT Stainless Steels, Thyssen Edelstahlwerke AG, March 1989
Magnesium Chloride | Stainless steels | Duplex | F51 | A (Resistant) | A (Resistant) | Pitting | S31803 |  | 10 | 20 | 68 |  | 253 | Chemical Resistance of REMANIT Stainless Steels, Thyssen Edelstahlwerke AG, March 1989
Magnesium Chloride | Stainless steels | Duplex | F51 | A (Resistant) | A (Resistant) | Pitting | S31803 |  | 30 | 20 | 68 |  | 253 | Chemical Resistance of REMANIT Stainless Steels, Thyssen Edelstahlwerke AG, March 1989
Magnesium Chloride | Stainless steels | Ferritic | 405 | C (Questionable) | C (Questionable) | Pitting | S40500 |  | 10 | 20 | 68 |  | 253 | Chemical Resistance of REMANIT Stainless Steels, Thyssen Edelstahlwerke AG, March 1989
Magnesium Chloride | Stainless steels | Ferritic | 405 | C (Questionable) | C (Questionable) | Pitting | S40500 |  | 30 | 20 | 68 |  | 253 | Chemical Resistance of REMANIT Stainless Steels, Thyssen Edelstahlwerke AG, March 1989
Magnesium Chloride | Stainless steels | Ferritic | 409 | C (Questionable) | C (Questionable) | Pitting | S40900 |  | 10 | 20 | 68 |  | 253 | Chemical Resistance of REMANIT Stainless Steels, Thyssen Edelstahlwerke AG, March 1989
Magnesium Chloride | Stainless steels | Ferritic | 409 | C (Questionable) | C (Questionable) | Pitting | S40900 |  | 30 | 20 | 68 |  | 253 | Chemical Resistance of REMANIT Stainless Steels, Thyssen Edelstahlwerke AG, March 1989
Magnesium Chloride | Stainless steels | Ferritic | 430 | B (Good) | B (Good) |  | S43000 |  | 10 | 21 | 70 |  | 121 | Cyclops Corp., Universal-Cyclops Specialty Steel Division
Magnesium Chloride | Stainless steels | Ferritic | 430 | B (Good) | B (Good) | Pitting | S43000 |  | 10 | 20 | 68 |  | 253 | Chemical Resistance of REMANIT Stainless Steels, Thyssen Edelstahlwerke AG, March 1989
Magnesium Chloride | Stainless steels | Ferritic | 430 | B (Good) | B (Good) | Pitting | S43000 |  | 30 | 20 | 68 |  | 253 | Chemical Resistance of REMANIT Stainless Steels, Thyssen Edelstahlwerke AG, March 1989
Magnesium Chloride | Stainless steels | Ferritic | 434 | A (Resistant) | A (Resistant) | Pitting | S43400 |  | 10 | 20 | 68 |  | 253 | Chemical Resistance of REMANIT Stainless Steels, Thyssen Edelstahlwerke AG, March 1989
Magnesium Chloride | Stainless steels | Ferritic | 434 | A (Resistant) | A (Resistant) | Pitting | S43400 |  | 30 | 20 | 68 |  | 253 | Chemical Resistance of REMANIT Stainless Steels, Thyssen Edelstahlwerke AG, March 1989
Magnesium Chloride | Stainless steels | Martensitic | 403 | C (Questionable) | C (Questionable) | Pitting | S40300 |  | 10 | 20 | 68 |  | 253 | Chemical Resistance of REMANIT Stainless Steels, Thyssen Edelstahlwerke AG, March 1989
Magnesium Chloride | Stainless steels | Martensitic | 403 | C (Questionable) | C (Questionable) | Pitting | S40300 |  | 30 | 20 | 68 |  | 253 | Chemical Resistance of REMANIT Stainless Steels, Thyssen Edelstahlwerke AG, March 1989
Magnesium Chloride | Stainless steels | Martensitic | 410 | C (Questionable) | C (Questionable) |  | S41000 |  | 10 | 21 | 70 |  | 121 | Cyclops Corp., Universal-Cyclops Specialty Steel Division
Magnesium Chloride | Stainless steels | Martensitic | 410 | B (Good) | B (Good) |  | S41000 |  |  | Room | Room |  | 121 | Cyclops Corp., Universal-Cyclops Specialty Steel Division
Magnesium Chloride | Stainless steels | Martensitic | 410 | C (Questionable) | C (Questionable) | Pitting | S41000 |  | 10 | 20 | 68 |  | 253 | Chemical Resistance of REMANIT Stainless Steels, Thyssen Edelstahlwerke AG, March 1989
Magnesium Chloride | Stainless steels | Martensitic | 410 | C (Questionable) | C (Questionable) | Pitting | S41000 |  | 30 | 20 | 68 |  | 253 | Chemical Resistance of REMANIT Stainless Steels, Thyssen Edelstahlwerke AG, March 1989
Magnesium Chloride | Stainless steels | Martensitic | 416 | C (Questionable) | C (Questionable) | Pitting | S41600 |  | 10 | 20 | 68 |  | 253 | Chemical Resistance of REMANIT Stainless Steels, Thyssen Edelstahlwerke AG, March 1989
Magnesium Chloride | Stainless steels | Martensitic | 416 | C (Questionable) | C (Questionable) | Pitting | S41600 |  | 30 | 20 | 68 |  | 253 | Chemical Resistance of REMANIT Stainless Steels, Thyssen Edelstahlwerke AG, March 1989
Magnesium Chloride | Stainless steels | Martensitic | 420 | C (Questionable) | C (Questionable) | Pitting | S42000 |  | 10 | 20 | 68 |  | 253 | Chemical Resistance of REMANIT Stainless Steels, Thyssen Edelstahlwerke AG, March 1989
Magnesium Chloride | Stainless steels | Martensitic | 420 | C (Questionable) | C (Questionable) | Pitting | S42000 |  | 30 | 20 | 68 |  | 253 | Chemical Resistance of REMANIT Stainless Steels, Thyssen Edelstahlwerke AG, March 1989
Magnesium Chloride | Stainless steels | Precipitation hardening | AM-363 | D (Poor) | D (Poor) |  | S36300 |  |  | Room | Room |  | 120 | Allegheny Ludlum Steel Corp.
Magnesium Hydroxide | Copper and alloys | Aluminum bronze | Aluminum bronze | A (Resistant) | A (Resistant) | [7 empty] | 93 | H. Leidheiser, Jr., The Corrosion of Copper, Tin and Their Alloys, John Wiley & Sons, New York, 1971, p 90-96
Magnesium Hydroxide | Copper and alloys | Aluminum bronze | Ampco 8, aluminum bronze | 0.05 max | 2 max |  | C61300 | [5 empty] | 96 | Stock Metals, Ampco Metal Company, 1988
Magnesium Hydroxide | Copper and alloys | Brass | Brass | A (Resistant) | A (Resistant) | [7 empty] | 93 | H. Leidheiser, Jr., The Corrosion of Copper, Tin and Their Alloys, John Wiley & Sons, New York, 1971, p 90-96
Magnesium Hydroxide | Copper and alloys | Brass | Cartridge brass | A (Resistant) | A (Resistant) |  | C26000 | [5 empty] | 93 | H. Leidheiser, Jr., The Corrosion of Copper, Tin and Their Alloys, John Wiley & Sons, New York, 1971, p 90-96
Magnesium Hydroxide | Copper and alloys | Brass | Commercial bronze | A (Resistant) | A (Resistant) |  | C22000 | [5 empty] | 93 | H. Leidheiser, Jr., The Corrosion of Copper, Tin and Their Alloys, John Wiley & Sons, New York, 1971, p 90-96
Magnesium Hydroxide | Copper and alloys | Brass | Muntz metal | A (Resistant) | A (Resistant) |  | C28000 | [5 empty] | 93 | H. Leidheiser, Jr., The Corrosion of Copper, Tin and Their Alloys, John Wiley & Sons, New York, 1971, p 90-96
Magnesium Hydroxide | Copper and alloys | Brass | Red brass | A (Resistant) | A (Resistant) |  | C23000 | [5 empty] | 93 | H. Leidheiser, Jr., The Corrosion of Copper, Tin and Their Alloys, John Wiley & Sons, New York, 1971, p 90-96
Magnesium Hydroxide | Copper and alloys | Copper | Electrolytic copper | A (Resistant) | A (Resistant) |  | C11000 | [5 empty] | 93 | H. Leidheiser, Jr., The Corrosion of Copper, Tin and Their Alloys, John Wiley & Sons, New York, 1971, p 90-96
Magnesium Hydroxide | Copper and alloys | Copper | Phosphor copper | A (Resistant) | A (Resistant) |  | C12200 | [5 empty] | 93 | H. Leidheiser, Jr., The Corrosion of Copper, Tin and Their Alloys, John Wiley & Sons, New York, 1971, p 90-96
Magnesium Hydroxide | Copper and alloys | Copper-nickel | 70-30 cupronickel | A (Resistant) | A (Resistant) |  | C71500 | [5 empty] | 93 | H. Leidheiser, Jr., The Corrosion of Copper, Tin and Their Alloys, John Wiley & Sons, New York, 1971, p 90-96
Magnesium Hydroxide | Copper and alloys | Copper-nickel | 90-10 cupronickel | A (Resistant) | A (Resistant) |  | C70600 | [5 empty] | 93 | H. Leidheiser, Jr., The Corrosion of Copper, Tin and Their Alloys, John Wiley & Sons, New York, 1971, p 90-96
Magnesium Hydroxide | Copper and alloys | Leaded brass | Architectural bronze | A (Resistant) | A (Resistant) |  | C38500 | [5 empty] | 93 | H. Leidheiser, Jr., The Corrosion of Copper, Tin and Their Alloys, John Wiley & Sons, New York, 1971, p 90-96
Magnesium Hydroxide | Copper and alloys | Leaded brass | Free-cutting brass | A (Resistant) | A (Resistant) |  | C36000 | [5 empty] | 93 | H. Leidheiser, Jr., The Corrosion of Copper, Tin and Their Alloys, John Wiley & Sons, New York, 1971, p 90-96
Magnesium Hydroxide | Copper and alloys | Nickel-silver | Nickel- silver | A (Resistant) | A (Resistant) |  |  |  | 18 |  |  |  | 93 | H. Leidheiser, Jr., The Corrosion of Copper, Tin and Their Alloys, John Wiley & Sons, New York, 1971, p 90-96
Sulfuric Acid | Nickel and alloys | Nickel-chromium-molybdenum-(tungsten) | Alloy C-22 | 0.08 | 3 |  | N06022 |  | 30 | 79 | 174 |  | 63 | Haynes International, 1987
Magnesium Hydroxide | Copper and alloys | Phosphor bronze | Phosphor bronze, 5% Sn | A (Resistant) | A (Resistant) |  | C51000 | [5 empty] | 93 | H. Leidheiser, Jr., The Corrosion of Copper, Tin and Their Alloys, John Wiley & Sons, New York, 1971, p 90-96
Magnesium Hydroxide | Copper and alloys | Phosphor bronze | Phosphor bronze, 8% Sn | A (Resistant) | A (Resistant) |  | C52100 | [5 empty] | 93 | H. Leidheiser, Jr., The Corrosion of Copper, Tin and Their Alloys, John Wiley & Sons, New York, 1971, p 90-96
Magnesium Hydroxide | Copper and alloys | Silicon bronze | Silicon bronze, high | A (Resistant) | A (Resistant) |  | C65500 | [5 empty] | 93 | H. Leidheiser, Jr., The Corrosion of Copper, Tin and Their Alloys, John Wiley & Sons, New York, 1971, p 90-96
Magnesium Hydroxide | Copper and alloys | Silicon bronze | Silicon bronze, low | A (Resistant) | A (Resistant) |  | C65100 | [5 empty] | 93 | H. Leidheiser, Jr., The Corrosion of Copper, Tin and Their Alloys, John Wiley & Sons, New York, 1971, p 90-96
Magnesium Hydroxide | Copper and alloys | Tin brass | Admiralty brass | A (Resistant) | A (Resistant) |  | C44300 | [5 empty] | 93 | H. Leidheiser, Jr., The Corrosion of Copper, Tin and Their Alloys, John Wiley & Sons, New York, 1971, p 90-96
Magnesium Hydroxide | Copper and alloys | Tin brass | Naval brass | A (Resistant) | A (Resistant) |  | C46400 | [5 empty] | 93 | H. Leidheiser, Jr., The Corrosion of Copper, Tin and Their Alloys, John Wiley & Sons, New York, 1971, p 90-96
Magnesium Perchlorate | Miscellaneous | Magnesium and alloys | AP 65 | 200 | 7960 |  |  | 1M solution | 22 | 22 | 72 | 5 h | 246 | R. Udhayan, N. Muniyandi, and P.B. Mathur, Studies on Magnesium and Its Alloys in Battery Electrolytes, British Corrosion Journal, Vol 27, (No. 1), 1992, p 68-71
Magnesium Perchlorate | Miscellaneous | Magnesium and alloys | AP 65 | 142 | 5680 |  |  | 2M solution | 45 | 22 | 72 | 5 h | 246 | R. Udhayan, N. Muniyandi, and P.B. Mathur, Studies on Magnesium and Its Alloys in Battery Electrolytes, British Corrosion Journal, Vol 27, (No. 1), 1992, p 68-71
Magnesium Perchlorate | Miscellaneous | Magnesium and alloys | AZ31B | 18 | 735 |  |  | 1M solution | 22 | 22 | 72 | 5 h | 246 | R. Udhayan, N. Muniyandi, and P.B. Mathur, Studies on Magnesium and Its Alloys in Battery Electrolytes, British Corrosion Journal, Vol 27, (No. 1), 1992, p 68-71
Magnesium Perchlorate | Miscellaneous | Magnesium and alloys | AZ31B | 8.4 | 334 |  |  | 2M solution | 45 | 22 | 72 | 5 h | 246 | R. Udhayan, N. Muniyandi, and P.B. Mathur, Studies on Magnesium and Its Alloys in Battery Electrolytes, British Corrosion Journal, Vol 27, (No. 1), 1992, p 68-71
Magnesium Perchlorate | Miscellaneous | Magnesium and alloys | AZ61A | 54 | 2175 |  | M11601 | 1M solution | 22 | 22 | 72 | 5 h | 246 | R. Udhayan, N. Muniyandi, and P.B. Mathur, Studies on Magnesium and Its Alloys in Battery Electrolytes, British Corrosion Journal, Vol 27, (No. 1), 1992, p 68-71
Magnesium Perchlorate | Miscellaneous | Magnesium and alloys | AZ61A | 13 | 507 |  | M11601 | 2M solution | 45 | 22 | 72 | 5 h | 246 | R. Udhayan, N. Muniyandi, and P.B. Mathur, Studies on Magnesium and Its Alloys in Battery Electrolytes, British Corrosion Journal, Vol 27, (No. 1), 1992, p 68-71
Magnesium Perchlorate | Miscellaneous | Magnesium and alloys | Magnesium | 515 | 20655 |  |  | 1M solution | 22 | 22 | 72 | 5 h | 246 | R. Udhayan, N. Muniyandi, and P.B. Mathur, Studies on Magnesium and Its Alloys in Battery Electrolytes, British Corrosion Journal, Vol 27, (No. 1), 1992, p 68-71
Magnesium Perchlorate | Miscellaneous | Magnesium and alloys | Magnesium | 255 | 10230 |  |  | 2M solution | 45 | 22 | 72 | 5 h | 246 | R. Udhayan, N. Muniyandi, and P.B. Mathur, Studies on Magnesium and Its Alloys in Battery Electrolytes, British Corrosion Journal, Vol 27, (No. 1), 1992, p 68-71
Magnesium Sulfate | Miscellaneous | Lead and alloys | High purity lead | 0.01 | 0.3 |  | L50001 |  | 100 | 8 | 46 |  | 254 | Lead for Corrosion Resistant Applications, The Plumbum Series, A Guide to the Use of Lead for Corrosion Resistance, Lead Industries Association, Inc.
Magnesium Sulfate | Stainless steels | Austenitic | 301 | A (Resistant) | A (Resistant) |  | S30100 |  | Concentrated | 20 | 68 |  | 253 | Chemical Resistance of REMANIT Stainless Steels, Thyssen Edelstahlwerke AG, March 1989
Magnesium Sulfate | Stainless steels | Austenitic | 301 | A (Resistant) | A (Resistant) |  | S30100 |  | Concentrated | Boiling | Boiling |  | 253 | Chemical Resistance of REMANIT Stainless Steels, Thyssen Edelstahlwerke AG, March 1989
Magnesium Sulfate | Stainless steels | Austenitic | 302 | A (Resistant) | A (Resistant) |  | S30200 |  | Concentrated | 20 | 68 |  | 253 | Chemical Resistance of REMANIT Stainless Steels, Thyssen Edelstahlwerke AG, March 1989
Magnesium Sulfate | Stainless steels | Austenitic | 302 | A (Resistant) | A (Resistant) |  | S30200 |  | Concentrated | Boiling | Boiling |  | 253 | Chemical Resistance of REMANIT Stainless Steels, Thyssen Edelstahlwerke AG, March 1989
Magnesium Sulfate | Stainless steels | Austenitic | 303 | B (Good) | B (Good) |  | S30300 |  | Concentrated | 20 | 68 |  | 253 | Chemical Resistance of REMANIT Stainless Steels, Thyssen Edelstahlwerke AG, March 1989
Magnesium Sulfate | Stainless steels | Austenitic | 303 | A (Resistant) | A (Resistant) |  | S30300 |  | Concentrated | 20 | 68 |  | 253 | Chemical Resistance of REMANIT Stainless Steels, Thyssen Edelstahlwerke AG, March 1989
Magnesium Sulfate | Stainless steels | Austenitic | 303 | A (Resistant) | A (Resistant) |  | S30300 |  | Concentrated | Boiling | Boiling |  | 253 | Chemical Resistance of REMANIT Stainless Steels, Thyssen Edelstahlwerke AG, March 1989
Magnesium Sulfate | Stainless steels | Austenitic | 304 | A (Resistant) | A (Resistant) |  | S30400 |  | Concentrated | 20 | 68 |  | 253 | Chemical Resistance of REMANIT Stainless Steels, Thyssen Edelstahlwerke AG, March 1989
Magnesium Sulfate | Stainless steels | Austenitic | 304 | A (Resistant) | A (Resistant) |  | S30400 |  | Concentrated | Boiling | Boiling |  | 253 | Chemical Resistance of REMANIT Stainless Steels, Thyssen Edelstahlwerke AG, March 1989
Magnesium Sulfate | Stainless steels | Austenitic | 316 | A (Resistant) | A (Resistant) |  | S31600 |  | Concentrated | 20 | 68 |  | 253 | Chemical Resistance of REMANIT Stainless Steels, Thyssen Edelstahlwerke AG, March 1989
Magnesium Sulfate | Stainless steels | Austenitic | 316 | A (Resistant) | A (Resistant) |  | S31600 |  | Concentrated | Boiling | Boiling |  | 253 | Chemical Resistance of REMANIT Stainless Steels, Thyssen Edelstahlwerke AG, March 1989
Magnesium Sulfate | Stainless steels | Austenitic | 321 | A (Resistant) | A (Resistant) |  | S32100 |  | Concentrated | 20 | 68 |  | 253 | Chemical Resistance of REMANIT Stainless Steels, Thyssen Edelstahlwerke AG, March 1989
Magnesium Sulfate | Stainless steels | Austenitic | 321 | A (Resistant) | A (Resistant) |  | S32100 |  | Concentrated | Boiling | Boiling |  | 253 | Chemical Resistance of REMANIT Stainless Steels, Thyssen Edelstahlwerke AG, March 1989
Magnesium Sulfate | Stainless steels | Austenitic | 347 | A (Resistant) | A (Resistant) |  | S34700 |  | Concentrated | 20 | 68 |  | 253 | Chemical Resistance of REMANIT Stainless Steels, Thyssen Edelstahlwerke AG, March 1989
Magnesium Sulfate | Stainless steels | Austenitic | 347 | A (Resistant) | A (Resistant) |  | S34700 |  | Concentrated | Boiling | Boiling |  | 253 | Chemical Resistance of REMANIT Stainless Steels, Thyssen Edelstahlwerke AG, March 1989
Magnesium Sulfate | Stainless steels | Austenitic | 304L | A (Resistant) | A (Resistant) |  | S30403 |  | Concentrated | 20 | 68 |  | 253 | Chemical Resistance of REMANIT Stainless Steels, Thyssen Edelstahlwerke AG, March 1989
Magnesium Sulfate | Stainless steels | Austenitic | 304L | A (Resistant) | A (Resistant) |  | S30403 |  | Concentrated | Boiling | Boiling |  | 253 | Chemical Resistance of REMANIT Stainless Steels, Thyssen Edelstahlwerke AG, March 1989
Magnesium Sulfate | Stainless steels | Austenitic | 304LN | A (Resistant) | A (Resistant) |  | S30453 |  | Concentrated | 20 | 68 |  | 253 | Chemical Resistance of REMANIT Stainless Steels, Thyssen Edelstahlwerke AG, March 1989
Magnesium Sulfate | Stainless steels | Austenitic | 304LN | A (Resistant) | A (Resistant) |  | S30453 |  | Concentrated | Boiling | Boiling |  | 253 | Chemical Resistance of REMANIT Stainless Steels, Thyssen Edelstahlwerke AG, March 1989
Magnesium Sulfate | Stainless steels | Austenitic | 316F | A (Resistant) | A (Resistant) |  | S31620 |  | Concentrated | 20 | 68 |  | 253 | Chemical Resistance of REMANIT Stainless Steels, Thyssen Edelstahlwerke AG, March 1989
Magnesium Sulfate | Stainless steels | Austenitic | 316F | A (Resistant) | A (Resistant) |  | S31620 |  | Concentrated | Boiling | Boiling |  | 253 | Chemical Resistance of REMANIT Stainless Steels, Thyssen Edelstahlwerke AG, March 1989
Magnesium Sulfate | Stainless steels | Austenitic | 316L | A (Resistant) | A (Resistant) |  | S31603 |  | Concentrated | 20 | 68 |  | 253 | Chemical Resistance of REMANIT Stainless Steels, Thyssen Edelstahlwerke AG, March 1989
Magnesium Sulfate | Stainless steels | Austenitic | 316L | A (Resistant) | A (Resistant) |  | S31603 |  | Concentrated | Boiling | Boiling |  | 253 | Chemical Resistance of REMANIT Stainless Steels, Thyssen Edelstahlwerke AG, March 1989
Magnesium Sulfate | Stainless steels | Austenitic | 316LN | A (Resistant) | A (Resistant) |  | S31653 |  | Concentrated | 20 | 68 |  | 253 | Chemical Resistance of REMANIT Stainless Steels, Thyssen Edelstahlwerke AG, March 1989
Magnesium Sulfate | Stainless steels | Austenitic | 316LN | A (Resistant) | A (Resistant) |  | S31653 |  | Concentrated | Boiling | Boiling |  | 253 | Chemical Resistance of REMANIT Stainless Steels, Thyssen Edelstahlwerke AG, March 1989
Magnesium Sulfate | Stainless steels | Austenitic | 316Ti | A (Resistant) | A (Resistant) |  | S31635 |  | Concentrated | 20 | 68 |  | 253 | Chemical Resistance of REMANIT Stainless Steels, Thyssen Edelstahlwerke AG, March 1989
Magnesium Sulfate | Stainless steels | Austenitic | 316Ti | A (Resistant) | A (Resistant) |  | S31635 |  | Concentrated | Boiling | Boiling |  | 253 | Chemical Resistance of REMANIT Stainless Steels, Thyssen Edelstahlwerke AG, March 1989
Magnesium Sulfate | Stainless steels | Austenitic | 317L | A (Resistant) | A (Resistant) |  | S31703 |  | Concentrated | 20 | 68 |  | 253 | Chemical Resistance of REMANIT Stainless Steels, Thyssen Edelstahlwerke AG, March 1989
Magnesium Sulfate | Stainless steels | Austenitic | 317L | A (Resistant) | A (Resistant) |  | S31703 |  | Concentrated | Boiling | Boiling |  | 253 | Chemical Resistance of REMANIT Stainless Steels, Thyssen Edelstahlwerke AG, March 1989
Magnesium Sulfate | Stainless steels | Austenitic | 317LN | A (Resistant) | A (Resistant) |  | S31725 |  | Concentrated | 20 | 68 |  | 253 | Chemical Resistance of REMANIT Stainless Steels, Thyssen Edelstahlwerke AG, March 1989
Magnesium Sulfate | Stainless steels | Austenitic | 317LN | A (Resistant) | A (Resistant) |  | S31725 |  | Concentrated | Boiling | Boiling |  | 253 | Chemical Resistance of REMANIT Stainless Steels, Thyssen Edelstahlwerke AG, March 1989
Magnesium Sulfate | Stainless steels | Duplex | 329 | A (Resistant) | A (Resistant) |  | S32900 |  | Concentrated | 20 | 68 |  | 253 | Chemical Resistance of REMANIT Stainless Steels, Thyssen Edelstahlwerke AG, March 1989
Magnesium Sulfate | Stainless steels | Duplex | 329 | A (Resistant) | A (Resistant) |  | S32900 |  | Concentrated | Boiling | Boiling |  | 253 | Chemical Resistance of REMANIT Stainless Steels, Thyssen Edelstahlwerke AG, March 1989
Magnesium Sulfate | Stainless steels | Duplex | F51 | A (Resistant) | A (Resistant) |  | S31803 |  | Concentrated | 20 | 68 |  | 253 | Chemical Resistance of REMANIT Stainless Steels, Thyssen Edelstahlwerke AG, March 1989
Magnesium Sulfate | Stainless steels | Duplex | F51 | A (Resistant) | A (Resistant) |  | S31803 |  | Concentrated | Boiling | Boiling |  | 253 | Chemical Resistance of REMANIT Stainless Steels, Thyssen Edelstahlwerke AG, March 1989
Magnesium Sulfate | Stainless steels | Ferritic | 405 | C (Questionable) | C (Questionable) |  | S40500 |  | Concentrated | 20 | 68 |  | 253 | Chemical Resistance of REMANIT Stainless Steels, Thyssen Edelstahlwerke AG, March 1989
Magnesium Sulfate | Stainless steels | Ferritic | 409 | C (Questionable) | C (Questionable) |  | S40900 |  | Concentrated | 20 | 68 |  | 253 | Chemical Resistance of REMANIT Stainless Steels, Thyssen Edelstahlwerke AG, March 1989
Magnesium Sulfate | Stainless steels | Ferritic | 430 | B (Good) | B (Good) |  | S43000 |  | Concentrated | 20 | 68 |  | 253 | Chemical Resistance of REMANIT Stainless Steels, Thyssen Edelstahlwerke AG, March 1989
Magnesium Sulfate | Stainless steels | Ferritic | 434 | A (Resistant) | A (Resistant) |  | S43400 |  | Concentrated | 20 | 68 |  | 253 | Chemical Resistance of REMANIT Stainless Steels, Thyssen Edelstahlwerke AG, March 1989
Magnesium Sulfate | Stainless steels | Martensitic | 403 | C (Questionable) | C (Questionable) |  | S40300 |  | Concentrated | 20 | 68 |  | 253 | Chemical Resistance of REMANIT Stainless Steels, Thyssen Edelstahlwerke AG, March 1989
Magnesium Sulfate | Stainless steels | Martensitic | 410 | C (Questionable) | C (Questionable) |  | S41000 |  | Concentrated | 20 | 68 |  | 253 | Chemical Resistance of REMANIT Stainless Steels, Thyssen Edelstahlwerke AG, March 1989
Magnesium Sulfate | Stainless steels | Martensitic | 416 | C (Questionable) | C (Questionable) |  | S41600 |  | Concentrated | 20 | 68 |  | 253 | Chemical Resistance of REMANIT Stainless Steels, Thyssen Edelstahlwerke AG, March 1989
Magnesium Sulfate | Stainless steels | Martensitic | 420 | C (Questionable) | C (Questionable) |  | S42000 |  | Concentrated | 20 | 68 |  | 253 | Chemical Resistance of REMANIT Stainless Steels, Thyssen Edelstahlwerke AG, March 1989
Maleic Acid | Miscellaneous | Tin and alloys | Tin | D (Poor) | D (Poor) |  |  |  |  | 60 | 140 |  | 94 | H. Leidheiser, Jr., The Corrosion of Copper, Tin and Their Alloys, John Wiley & Sons, New York, 1971, p 287-290
Maleic Acid | Miscellaneous | Tin and alloys | Tin | D (Poor) | D (Poor) |  |  |  |  | 100 | 212 |  | 94 | H. Leidheiser, Jr., The Corrosion of Copper, Tin and Their Alloys, John Wiley & Sons, New York, 1971, p 287-290
Maleic Acid | Miscellaneous | Tin and alloys | Tin | A (Resistant) | A (Resistant) |  |  | Nonaerated solutions |  | 20 | 68 |  | 94 | H. Leidheiser, Jr., The Corrosion of Copper, Tin and Their Alloys, John Wiley & Sons, New York, 1971, p 287-290
Maleic Acid | Refractory metals and alloys | Titanium and alloys | Titanium | 0.002 | 0.08 |  |  |  | 18-20 | 35 | 95 |  | 90 | N.D. Tomashov and P.M. Altovskii, Corrosion and Protection of Titanium, Government Scientific-Technical Publication of Machine-Building Literature (Russian translation), 1963; L.C. Covington and R.W. Schultz, Corrosion of Resistance of Titanium, TIMET Cor
Maleic Acid | Refractory metals and alloys | Titanium and alloys | Titanium, unalloyed | .005 max | 0.2 max |  |  |  | 20 | 35 | 95 |  | 218 | R.W. Schutz, A Case for Titanium's Resistance to Microbiologically Influenced Corrosion, Materials Performance, NACE, USA, January 1991, p 58-61
Malic Acid | Aluminum and alloys | Aluminum-manganese | Aluminum-manganese alloys | A (Resistant) | A (Resistant) | [7 empty] | 92 | F. King, Aluminum and Its Alloys, Ellis Horwood, Chichester, England, 1987, p 282-291
Malic Acid | Stainless steels | Austenitic | 301 | A (Resistant) | A (Resistant) |  | S30100 |  | Up to 50 | 20 | 68 |  | 253 | Chemical Resistance of REMANIT Stainless Steels, Thyssen Edelstahlwerke AG, March 1989
Malic Acid | Stainless steels | Austenitic | 301 | A (Resistant) | A (Resistant) |  | S30100 |  | Up to 50 | 50 | 122 |  | 253 | Chemical Resistance of REMANIT Stainless Steels, Thyssen Edelstahlwerke AG, March 1989
Malic Acid | Stainless steels | Austenitic | 301 | A (Resistant) | A (Resistant) |  | S30100 |  | Up to 50 | 100 | 212 |  | 253 | Chemical Resistance of REMANIT Stainless Steels, Thyssen Edelstahlwerke AG, March 1989
Malic Acid | Stainless steels | Austenitic | 302 | A (Resistant) | A (Resistant) |  | S30200 |  | Up to 50 | 20 | 68 |  | 253 | Chemical Resistance of REMANIT Stainless Steels, Thyssen Edelstahlwerke AG, March 1989
Malic Acid | Stainless steels | Austenitic | 302 | A (Resistant) | A (Resistant) |  | S30200 |  | Up to 50 | 50 | 122 |  | 253 | Chemical Resistance of REMANIT Stainless Steels, Thyssen Edelstahlwerke AG, March 1989
Malic Acid | Stainless steels | Austenitic | 302 | A (Resistant) | A (Resistant) |  | S30200 |  | Up to 50 | 100 | 212 |  | 253 | Chemical Resistance of REMANIT Stainless Steels, Thyssen Edelstahlwerke AG, March 1989
Malic Acid | Stainless steels | Austenitic | 303 | A (Resistant) | A (Resistant) |  | S30300 |  | Up to 50 | 20 | 68 |  | 253 | Chemical Resistance of REMANIT Stainless Steels, Thyssen Edelstahlwerke AG, March 1989
Malic Acid | Stainless steels | Austenitic | 303 | A (Resistant) | A (Resistant) |  | S30300 |  | Up to 50 | 20 | 68 |  | 253 | Chemical Resistance of REMANIT Stainless Steels, Thyssen Edelstahlwerke AG, March 1989
Malic Acid | Stainless steels | Austenitic | 303 | A (Resistant) | A (Resistant) |  | S30300 |  | Up to 50 | 50 | 122 |  | 253 | Chemical Resistance of REMANIT Stainless Steels, Thyssen Edelstahlwerke AG, March 1989
Malic Acid | Stainless steels | Austenitic | 303 | A (Resistant) | A (Resistant) |  | S30300 |  | Up to 50 | 50 | 122 |  | 253 | Chemical Resistance of REMANIT Stainless Steels, Thyssen Edelstahlwerke AG, March 1989
Malic Acid | Stainless steels | Austenitic | 303 | A (Resistant) | A (Resistant) |  | S30300 |  | Up to 50 | 100 | 212 |  | 253 | Chemical Resistance of REMANIT Stainless Steels, Thyssen Edelstahlwerke AG, March 1989
Malic Acid | Stainless steels | Austenitic | 303 | A (Resistant) | A (Resistant) |  | S30300 |  | Up to 50 | 100 | 212 |  | 253 | Chemical Resistance of REMANIT Stainless Steels, Thyssen Edelstahlwerke AG, March 1989
Malic Acid | Stainless steels | Austenitic | 304 | A (Resistant) | A (Resistant) |  | S30400 |  | Up to 50 | 20 | 68 |  | 253 | Chemical Resistance of REMANIT Stainless Steels, Thyssen Edelstahlwerke AG, March 1989
Malic Acid | Stainless steels | Austenitic | 304 | A (Resistant) | A (Resistant) |  | S30400 |  | Up to 50 | 50 | 122 |  | 253 | Chemical Resistance of REMANIT Stainless Steels, Thyssen Edelstahlwerke AG, March 1989
Malic Acid | Stainless steels | Austenitic | 304 | A (Resistant) | A (Resistant) |  | S30400 |  | Up to 50 | 100 | 212 |  | 253 | Chemical Resistance of REMANIT Stainless Steels, Thyssen Edelstahlwerke AG, March 1989
Malic Acid | Stainless steels | Austenitic | 304 | 0.003 max | 0.1 max |  | S30400 | Food processing; field or plant test; no aeration; no agitation. Apple sauce, plus 21% soluble solids (mostly sugars), trace sodium chloride, pH 3.4-3.7, temperature initially 102 C (216 F) | 0.33-0.55 | Room | Room | 57 d | 89 | A Guide to Corrosion Resistance, Climax Molybdenum Company, Greenwich, CT, 1981
Malic Acid | Stainless steels | Austenitic | 304 | 0.003 max | 0.1 max |  | S30400 | Food processing; field or plant test; no aeration; rapid agitation. Concentrated apple juice, plus 72% soluble solids (mostly sugars), pH 3.3-3.45 (Majonnier vacuum pan) | 2.1-2.7 | 57 | 135 | 42 d | 89 | A Guide to Corrosion Resistance, Climax Molybdenum Company, Greenwich, CT, 1981
Malic Acid | Stainless steels | Austenitic | 304 | 0.003 max | 0.1 max |  | S30400 | Food processing; field or plant test; strong aeration; slight to moderate agitation. Fresh apple juice, plus 12-14% soluble solids (mostly sugars), pH 3.55-3.65 (tank bottom) | 0.35-0.45 | 2024-10-29 | 50-85 | 42 d | 89 | A Guide to Corrosion Resistance, Climax Molybdenum Company, Greenwich, CT, 1981
Malic Acid | Stainless steels | Austenitic | 304 | 0.003 max | 0.1 max |  | S30400 | Food processing; field or plant test; strong aeration; slight to moderate agitation. Hard cider, plus 6.5-7.5% alcohol, 0.2-0.4% acetic acid, pH 3.55-3.65 | 0.35-0.45 | 18 | 65 | 88 d | 89 | A Guide to Corrosion Resistance, Climax Molybdenum Company, Greenwich, CT, 1981
Malic Acid | Stainless steels | Austenitic | 316 | A (Resistant) | A (Resistant) |  | S31600 |  | Up to 50 | 20 | 68 |  | 253 | Chemical Resistance of REMANIT Stainless Steels, Thyssen Edelstahlwerke AG, March 1989
Malic Acid | Stainless steels | Austenitic | 316 | A (Resistant) | A (Resistant) |  | S31600 |  | Up to 50 | 50 | 122 |  | 253 | Chemical Resistance of REMANIT Stainless Steels, Thyssen Edelstahlwerke AG, March 1989
Malic Acid | Stainless steels | Austenitic | 316 | A (Resistant) | A (Resistant) |  | S31600 |  | Up to 50 | 100 | 212 |  | 253 | Chemical Resistance of REMANIT Stainless Steels, Thyssen Edelstahlwerke AG, March 1989
Malic Acid | Stainless steels | Austenitic | 316 | 0.003 max | 0.1 max |  | S31600 | Food processing; field or plant test; no aeration; no agitation. Apple sauce, plus 21% soluble solids (mostly sugars), trace sodium chloride, pH 3.4-3.7, temperature initially 102 C (216 F) | 0.33-0.55 | Room | Room | 57 d | 89 | A Guide to Corrosion Resistance, Climax Molybdenum Company, Greenwich, CT, 1981
Malic Acid | Stainless steels | Austenitic | 316 | 0.003 max | 0.1 max |  | S31600 | Food processing; field or plant test; no aeration; rapid agitation. Concentrated apple juice, plus 72% soluble solids (mostly sugars), pH 3.3-3.45 (Majonnier vacuum pan) | 2.1-2.7 | 57 | 135 | 42 d | 89 | A Guide to Corrosion Resistance, Climax Molybdenum Company, Greenwich, CT, 1981
Malic Acid | Stainless steels | Austenitic | 316 | 0.003 max | 0.1 max |  | S31600 | Food processing; field or plant test; strong aeration; slight to moderate agitation. Fresh apple juice, plus 12-14% soluble solids (mostly sugars), pH 3.55-3.65 (tank bottom) | 0.35-0.45 | 2024-10-29 | 50-85 | 42 d | 89 | A Guide to Corrosion Resistance, Climax Molybdenum Company, Greenwich, CT, 1981
Malic Acid | Stainless steels | Austenitic | 316 | 0.003 max | 0.1 max |  | S31600 | Food processing; field or plant test; strong aeration; slight to moderate agitation. Hard cider, plus 6.5-7.5% alcohol, 0.2-0.4% acetic acid, pH 3.55-3.65 | 0.35-0.45 | 18 | 65 | 88 d | 89 | A Guide to Corrosion Resistance, Climax Molybdenum Company, Greenwich, CT, 1981
Malic Acid | Stainless steels | Austenitic | 321 | A (Resistant) | A (Resistant) |  | S32100 |  | Up to 50 | 20 | 68 |  | 253 | Chemical Resistance of REMANIT Stainless Steels, Thyssen Edelstahlwerke AG, March 1989
Malic Acid | Stainless steels | Austenitic | 321 | A (Resistant) | A (Resistant) |  | S32100 |  | Up to 50 | 50 | 122 |  | 253 | Chemical Resistance of REMANIT Stainless Steels, Thyssen Edelstahlwerke AG, March 1989
Malic Acid | Stainless steels | Austenitic | 321 | A (Resistant) | A (Resistant) |  | S32100 |  | Up to 50 | 100 | 212 |  | 253 | Chemical Resistance of REMANIT Stainless Steels, Thyssen Edelstahlwerke AG, March 1989
Malic Acid | Stainless steels | Austenitic | 347 | A (Resistant) | A (Resistant) |  | S34700 |  | Up to 50 | 20 | 68 |  | 253 | Chemical Resistance of REMANIT Stainless Steels, Thyssen Edelstahlwerke AG, March 1989
Malic Acid | Stainless steels | Austenitic | 347 | A (Resistant) | A (Resistant) |  | S34700 |  | Up to 50 | 50 | 122 |  | 253 | Chemical Resistance of REMANIT Stainless Steels, Thyssen Edelstahlwerke AG, March 1989
Malic Acid | Stainless steels | Austenitic | 347 | A (Resistant) | A (Resistant) |  | S34700 |  | Up to 50 | 100 | 212 |  | 253 | Chemical Resistance of REMANIT Stainless Steels, Thyssen Edelstahlwerke AG, March 1989
Malic Acid | Stainless steels | Austenitic | 304L | A (Resistant) | A (Resistant) |  | S30403 |  | Up to 50 | 20 | 68 |  | 253 | Chemical Resistance of REMANIT Stainless Steels, Thyssen Edelstahlwerke AG, March 1989
Malic Acid | Stainless steels | Austenitic | 304L | A (Resistant) | A (Resistant) |  | S30403 |  | Up to 50 | 50 | 122 |  | 253 | Chemical Resistance of REMANIT Stainless Steels, Thyssen Edelstahlwerke AG, March 1989
Malic Acid | Stainless steels | Austenitic | 304L | A (Resistant) | A (Resistant) |  | S30403 |  | Up to 50 | 100 | 212 |  | 253 | Chemical Resistance of REMANIT Stainless Steels, Thyssen Edelstahlwerke AG, March 1989
Malic Acid | Stainless steels | Austenitic | 304LN | A (Resistant) | A (Resistant) |  | S30453 |  | Up to 50 | 20 | 68 |  | 253 | Chemical Resistance of REMANIT Stainless Steels, Thyssen Edelstahlwerke AG, March 1989
Malic Acid | Stainless steels | Austenitic | 304LN | A (Resistant) | A (Resistant) |  | S30453 |  | Up to 50 | 50 | 122 |  | 253 | Chemical Resistance of REMANIT Stainless Steels, Thyssen Edelstahlwerke AG, March 1989
Malic Acid | Stainless steels | Austenitic | 304LN | A (Resistant) | A (Resistant) |  | S30453 |  | Up to 50 | 100 | 212 |  | 253 | Chemical Resistance of REMANIT Stainless Steels, Thyssen Edelstahlwerke AG, March 1989
Malic Acid | Stainless steels | Austenitic | 316F | A (Resistant) | A (Resistant) |  | S31620 |  | Up to 50 | 20 | 68 |  | 253 | Chemical Resistance of REMANIT Stainless Steels, Thyssen Edelstahlwerke AG, March 1989
Malic Acid | Stainless steels | Austenitic | 316F | A (Resistant) | A (Resistant) |  | S31620 |  | Up to 50 | 50 | 122 |  | 253 | Chemical Resistance of REMANIT Stainless Steels, Thyssen Edelstahlwerke AG, March 1989
Malic Acid | Stainless steels | Austenitic | 316F | A (Resistant) | A (Resistant) |  | S31620 |  | Up to 50 | 100 | 212 |  | 253 | Chemical Resistance of REMANIT Stainless Steels, Thyssen Edelstahlwerke AG, March 1989
Malic Acid | Stainless steels | Austenitic | 316L | A (Resistant) | A (Resistant) |  | S31603 |  | Up to 50 | 20 | 68 |  | 253 | Chemical Resistance of REMANIT Stainless Steels, Thyssen Edelstahlwerke AG, March 1989
Malic Acid | Stainless steels | Austenitic | 316L | A (Resistant) | A (Resistant) |  | S31603 |  | Up to 50 | 50 | 122 |  | 253 | Chemical Resistance of REMANIT Stainless Steels, Thyssen Edelstahlwerke AG, March 1989
Malic Acid | Stainless steels | Austenitic | 316L | A (Resistant) | A (Resistant) |  | S31603 |  | Up to 50 | 100 | 212 |  | 253 | Chemical Resistance of REMANIT Stainless Steels, Thyssen Edelstahlwerke AG, March 1989
Malic Acid | Stainless steels | Austenitic | 316LN | A (Resistant) | A (Resistant) |  | S31653 |  | Up to 50 | 20 | 68 |  | 253 | Chemical Resistance of REMANIT Stainless Steels, Thyssen Edelstahlwerke AG, March 1989
Malic Acid | Stainless steels | Austenitic | 316LN | A (Resistant) | A (Resistant) |  | S31653 |  | Up to 50 | 50 | 122 |  | 253 | Chemical Resistance of REMANIT Stainless Steels, Thyssen Edelstahlwerke AG, March 1989
Malic Acid | Stainless steels | Austenitic | 316LN | A (Resistant) | A (Resistant) |  | S31653 |  | Up to 50 | 100 | 212 |  | 253 | Chemical Resistance of REMANIT Stainless Steels, Thyssen Edelstahlwerke AG, March 1989
Malic Acid | Stainless steels | Austenitic | 316Ti | A (Resistant) | A (Resistant) |  | S31635 |  | Up to 50 | 20 | 68 |  | 253 | Chemical Resistance of REMANIT Stainless Steels, Thyssen Edelstahlwerke AG, March 1989
Malic Acid | Stainless steels | Austenitic | 316Ti | A (Resistant) | A (Resistant) |  | S31635 |  | Up to 50 | 50 | 122 |  | 253 | Chemical Resistance of REMANIT Stainless Steels, Thyssen Edelstahlwerke AG, March 1989
Malic Acid | Stainless steels | Austenitic | 316Ti | A (Resistant) | A (Resistant) |  | S31635 |  | Up to 50 | 100 | 212 |  | 253 | Chemical Resistance of REMANIT Stainless Steels, Thyssen Edelstahlwerke AG, March 1989
Malic Acid | Stainless steels | Austenitic | 317L | A (Resistant) | A (Resistant) |  | S31703 |  | Up to 50 | 20 | 68 |  | 253 | Chemical Resistance of REMANIT Stainless Steels, Thyssen Edelstahlwerke AG, March 1989
Malic Acid | Stainless steels | Austenitic | 317L | A (Resistant) | A (Resistant) |  | S31703 |  | Up to 50 | 50 | 122 |  | 253 | Chemical Resistance of REMANIT Stainless Steels, Thyssen Edelstahlwerke AG, March 1989
Malic Acid | Stainless steels | Austenitic | 317L | A (Resistant) | A (Resistant) |  | S31703 |  | Up to 50 | 100 | 212 |  | 253 | Chemical Resistance of REMANIT Stainless Steels, Thyssen Edelstahlwerke AG, March 1989
Malic Acid | Stainless steels | Austenitic | 317LN | A (Resistant) | A (Resistant) |  | S31725 |  | Up to 50 | 20 | 68 |  | 253 | Chemical Resistance of REMANIT Stainless Steels, Thyssen Edelstahlwerke AG, March 1989
Malic Acid | Stainless steels | Austenitic | 317LN | A (Resistant) | A (Resistant) |  | S31725 |  | Up to 50 | 50 | 122 |  | 253 | Chemical Resistance of REMANIT Stainless Steels, Thyssen Edelstahlwerke AG, March 1989
Malic Acid | Stainless steels | Austenitic | 317LN | A (Resistant) | A (Resistant) |  | S31725 |  | Up to 50 | 100 | 212 |  | 253 | Chemical Resistance of REMANIT Stainless Steels, Thyssen Edelstahlwerke AG, March 1989
Malic Acid | Stainless steels | Duplex | 329 | A (Resistant) | A (Resistant) |  | S32900 |  | Up to 50 | 20 | 68 |  | 253 | Chemical Resistance of REMANIT Stainless Steels, Thyssen Edelstahlwerke AG, March 1989
Malic Acid | Stainless steels | Duplex | 329 | A (Resistant) | A (Resistant) |  | S32900 |  | Up to 50 | 50 | 122 |  | 253 | Chemical Resistance of REMANIT Stainless Steels, Thyssen Edelstahlwerke AG, March 1989
Malic Acid | Stainless steels | Duplex | 329 | A (Resistant) | A (Resistant) |  | S32900 |  | Up to 50 | 100 | 212 |  | 253 | Chemical Resistance of REMANIT Stainless Steels, Thyssen Edelstahlwerke AG, March 1989
Malic Acid | Stainless steels | Duplex | F51 | A (Resistant) | A (Resistant) |  | S31803 |  | Up to 50 | 20 | 68 |  | 253 | Chemical Resistance of REMANIT Stainless Steels, Thyssen Edelstahlwerke AG, March 1989
Malic Acid | Stainless steels | Duplex | F51 | A (Resistant) | A (Resistant) |  | S31803 |  | Up to 50 | 50 | 122 |  | 253 | Chemical Resistance of REMANIT Stainless Steels, Thyssen Edelstahlwerke AG, March 1989
Malic Acid | Stainless steels | Duplex | F51 | A (Resistant) | A (Resistant) |  | S31803 |  | Up to 50 | 100 | 212 |  | 253 | Chemical Resistance of REMANIT Stainless Steels, Thyssen Edelstahlwerke AG, March 1989
Malic Acid | Stainless steels | Ferritic | 405 | A (Resistant) | A (Resistant) |  | S40500 |  | Up to 50 | 20 | 68 |  | 253 | Chemical Resistance of REMANIT Stainless Steels, Thyssen Edelstahlwerke AG, March 1989
Malic Acid | Stainless steels | Ferritic | 405 | A (Resistant) | A (Resistant) |  | S40500 |  | Up to 50 | 50 | 122 |  | 253 | Chemical Resistance of REMANIT Stainless Steels, Thyssen Edelstahlwerke AG, March 1989
Malic Acid | Stainless steels | Ferritic | 405 | A (Resistant) | A (Resistant) |  | S40500 |  | Up to 50 | 100 | 212 |  | 253 | Chemical Resistance of REMANIT Stainless Steels, Thyssen Edelstahlwerke AG, March 1989
Malic Acid | Stainless steels | Ferritic | 409 | A (Resistant) | A (Resistant) |  | S40900 |  | Up to 50 | 20 | 68 |  | 253 | Chemical Resistance of REMANIT Stainless Steels, Thyssen Edelstahlwerke AG, March 1989
Malic Acid | Stainless steels | Ferritic | 409 | A (Resistant) | A (Resistant) |  | S40900 |  | Up to 50 | 50 | 122 |  | 253 | Chemical Resistance of REMANIT Stainless Steels, Thyssen Edelstahlwerke AG, March 1989
Malic Acid | Stainless steels | Ferritic | 409 | A (Resistant) | A (Resistant) |  | S40900 |  | Up to 50 | 100 | 212 |  | 253 | Chemical Resistance of REMANIT Stainless Steels, Thyssen Edelstahlwerke AG, March 1989
Malic Acid | Stainless steels | Ferritic | 430 | A (Resistant) | A (Resistant) |  | S43000 |  | Up to 50 | 20 | 68 |  | 253 | Chemical Resistance of REMANIT Stainless Steels, Thyssen Edelstahlwerke AG, March 1989
Malic Acid | Stainless steels | Ferritic | 430 | A (Resistant) | A (Resistant) |  | S43000 |  | Up to 50 | 50 | 122 |  | 253 | Chemical Resistance of REMANIT Stainless Steels, Thyssen Edelstahlwerke AG, March 1989
Malic Acid | Stainless steels | Ferritic | 430 | A (Resistant) | A (Resistant) |  | S43000 |  | Up to 50 | 100 | 212 |  | 253 | Chemical Resistance of REMANIT Stainless Steels, Thyssen Edelstahlwerke AG, March 1989
Malic Acid | Stainless steels | Ferritic | 434 | A (Resistant) | A (Resistant) |  | S43400 |  | Up to 50 | 20 | 68 |  | 253 | Chemical Resistance of REMANIT Stainless Steels, Thyssen Edelstahlwerke AG, March 1989
Malic Acid | Stainless steels | Ferritic | 434 | A (Resistant) | A (Resistant) |  | S43400 |  | Up to 50 | 50 | 122 |  | 253 | Chemical Resistance of REMANIT Stainless Steels, Thyssen Edelstahlwerke AG, March 1989
Malic Acid | Stainless steels | Ferritic | 434 | A (Resistant) | A (Resistant) |  | S43400 |  | Up to 50 | 100 | 212 |  | 253 | Chemical Resistance of REMANIT Stainless Steels, Thyssen Edelstahlwerke AG, March 1989
Malic Acid | Stainless steels | Martensitic | 403 | A (Resistant) | A (Resistant) |  | S40300 |  | Up to 50 | 20 | 68 |  | 253 | Chemical Resistance of REMANIT Stainless Steels, Thyssen Edelstahlwerke AG, March 1989
Malic Acid | Stainless steels | Martensitic | 403 | A (Resistant) | A (Resistant) |  | S40300 |  | Up to 50 | 50 | 122 |  | 253 | Chemical Resistance of REMANIT Stainless Steels, Thyssen Edelstahlwerke AG, March 1989
Malic Acid | Stainless steels | Martensitic | 403 | A (Resistant) | A (Resistant) |  | S40300 |  | Up to 50 | 100 | 212 |  | 253 | Chemical Resistance of REMANIT Stainless Steels, Thyssen Edelstahlwerke AG, March 1989
Malic Acid | Stainless steels | Martensitic | 410 | A (Resistant) | A (Resistant) |  | S41000 |  |  | Room | Room |  | 121 | Cyclops Corp., Universal-Cyclops Specialty Steel Division
Malic Acid | Stainless steels | Martensitic | 410 | A (Resistant) | A (Resistant) |  | S41000 |  | Up to 50 | 20 | 68 |  | 253 | Chemical Resistance of REMANIT Stainless Steels, Thyssen Edelstahlwerke AG, March 1989
Malic Acid | Stainless steels | Martensitic | 410 | A (Resistant) | A (Resistant) |  | S41000 |  | Up to 50 | 50 | 122 |  | 253 | Chemical Resistance of REMANIT Stainless Steels, Thyssen Edelstahlwerke AG, March 1989
Malic Acid | Stainless steels | Martensitic | 410 | A (Resistant) | A (Resistant) |  | S41000 |  | Up to 50 | 100 | 212 |  | 253 | Chemical Resistance of REMANIT Stainless Steels, Thyssen Edelstahlwerke AG, March 1989
Malic Acid | Stainless steels | Martensitic | 416 | A (Resistant) | A (Resistant) |  | S41600 |  | Up to 50 | 20 | 68 |  | 253 | Chemical Resistance of REMANIT Stainless Steels, Thyssen Edelstahlwerke AG, March 1989
Malic Acid | Stainless steels | Martensitic | 416 | A (Resistant) | A (Resistant) |  | S41600 |  | Up to 50 | 50 | 122 |  | 253 | Chemical Resistance of REMANIT Stainless Steels, Thyssen Edelstahlwerke AG, March 1989
Malic Acid | Stainless steels | Martensitic | 416 | A (Resistant) | A (Resistant) |  | S41600 |  | Up to 50 | 100 | 212 |  | 253 | Chemical Resistance of REMANIT Stainless Steels, Thyssen Edelstahlwerke AG, March 1989
Malic Acid | Stainless steels | Martensitic | 420 | A (Resistant) | A (Resistant) |  | S42000 |  | Up to 50 | 20 | 68 |  | 253 | Chemical Resistance of REMANIT Stainless Steels, Thyssen Edelstahlwerke AG, March 1989
Malic Acid | Stainless steels | Martensitic | 420 | A (Resistant) | A (Resistant) |  | S42000 |  | Up to 50 | 50 | 122 |  | 253 | Chemical Resistance of REMANIT Stainless Steels, Thyssen Edelstahlwerke AG, March 1989
Malic Acid | Stainless steels | Martensitic | 420 | A (Resistant) | A (Resistant) |  | S42000 |  | Up to 50 | 100 | 212 |  | 253 | Chemical Resistance of REMANIT Stainless Steels, Thyssen Edelstahlwerke AG, March 1989
Manganese Chloride | Stainless steels | Austenitic | 301 | A (Resistant) | A (Resistant) | Pitting | S30100 |  | 10 | Boiling | Boiling |  | 253 | Chemical Resistance of REMANIT Stainless Steels, Thyssen Edelstahlwerke AG, March 1989
Manganese Chloride | Stainless steels | Austenitic | 301 | A (Resistant) | A (Resistant) | Pitting | S30100 |  | 50 | Boiling | Boiling |  | 253 | Chemical Resistance of REMANIT Stainless Steels, Thyssen Edelstahlwerke AG, March 1989
Manganese Chloride | Stainless steels | Austenitic | 302 | A (Resistant) | A (Resistant) | Pitting | S30200 |  | 10 | Boiling | Boiling |  | 253 | Chemical Resistance of REMANIT Stainless Steels, Thyssen Edelstahlwerke AG, March 1989
Manganese Chloride | Stainless steels | Austenitic | 302 | A (Resistant) | A (Resistant) | Pitting | S30200 |  | 50 | Boiling | Boiling |  | 253 | Chemical Resistance of REMANIT Stainless Steels, Thyssen Edelstahlwerke AG, March 1989
Manganese Chloride | Stainless steels | Austenitic | 303 | A (Resistant) | A (Resistant) | Pitting | S30300 |  | 10 | Boiling | Boiling |  | 253 | Chemical Resistance of REMANIT Stainless Steels, Thyssen Edelstahlwerke AG, March 1989
Manganese Chloride | Stainless steels | Austenitic | 303 | A (Resistant) | A (Resistant) | Pitting | S30300 |  | 50 | Boiling | Boiling |  | 253 | Chemical Resistance of REMANIT Stainless Steels, Thyssen Edelstahlwerke AG, March 1989
Manganese Chloride | Stainless steels | Austenitic | 304 | A (Resistant) | A (Resistant) | Pitting | S30400 |  | 10 | Boiling | Boiling |  | 253 | Chemical Resistance of REMANIT Stainless Steels, Thyssen Edelstahlwerke AG, March 1989
Manganese Chloride | Stainless steels | Austenitic | 304 | A (Resistant) | A (Resistant) | Pitting | S30400 |  | 50 | Boiling | Boiling |  | 253 | Chemical Resistance of REMANIT Stainless Steels, Thyssen Edelstahlwerke AG, March 1989
Manganese Chloride | Stainless steels | Austenitic | 316 | A (Resistant) | A (Resistant) | Pitting | S31600 |  | 10 | Boiling | Boiling |  | 253 | Chemical Resistance of REMANIT Stainless Steels, Thyssen Edelstahlwerke AG, March 1989
Manganese Chloride | Stainless steels | Austenitic | 316 | A (Resistant) | A (Resistant) | Pitting | S31600 |  | 50 | Boiling | Boiling |  | 253 | Chemical Resistance of REMANIT Stainless Steels, Thyssen Edelstahlwerke AG, March 1989
Manganese Chloride | Stainless steels | Austenitic | 321 | A (Resistant) | A (Resistant) | Pitting | S32100 |  | 10 | Boiling | Boiling |  | 253 | Chemical Resistance of REMANIT Stainless Steels, Thyssen Edelstahlwerke AG, March 1989
Manganese Chloride | Stainless steels | Austenitic | 321 | A (Resistant) | A (Resistant) | Pitting | S32100 |  | 50 | Boiling | Boiling |  | 253 | Chemical Resistance of REMANIT Stainless Steels, Thyssen Edelstahlwerke AG, March 1989
Manganese Chloride | Stainless steels | Austenitic | 347 | A (Resistant) | A (Resistant) | Pitting | S34700 |  | 10 | Boiling | Boiling |  | 253 | Chemical Resistance of REMANIT Stainless Steels, Thyssen Edelstahlwerke AG, March 1989
Manganese Chloride | Stainless steels | Austenitic | 347 | A (Resistant) | A (Resistant) | Pitting | S34700 |  | 50 | Boiling | Boiling |  | 253 | Chemical Resistance of REMANIT Stainless Steels, Thyssen Edelstahlwerke AG, March 1989
Manganese Chloride | Stainless steels | Austenitic | 304L | A (Resistant) | A (Resistant) | Pitting | S30403 |  | 10 | Boiling | Boiling |  | 253 | Chemical Resistance of REMANIT Stainless Steels, Thyssen Edelstahlwerke AG, March 1989
Manganese Chloride | Stainless steels | Austenitic | 304L | A (Resistant) | A (Resistant) | Pitting | S30403 |  | 50 | Boiling | Boiling |  | 253 | Chemical Resistance of REMANIT Stainless Steels, Thyssen Edelstahlwerke AG, March 1989
Manganese Chloride | Stainless steels | Austenitic | 304LN | A (Resistant) | A (Resistant) | Pitting | S30453 |  | 10 | Boiling | Boiling |  | 253 | Chemical Resistance of REMANIT Stainless Steels, Thyssen Edelstahlwerke AG, March 1989
Manganese Chloride | Stainless steels | Austenitic | 304LN | A (Resistant) | A (Resistant) | Pitting | S30453 |  | 50 | Boiling | Boiling |  | 253 | Chemical Resistance of REMANIT Stainless Steels, Thyssen Edelstahlwerke AG, March 1989
Manganese Chloride | Stainless steels | Austenitic | 316F | A (Resistant) | A (Resistant) | Pitting | S31620 |  | 10 | Boiling | Boiling |  | 253 | Chemical Resistance of REMANIT Stainless Steels, Thyssen Edelstahlwerke AG, March 1989
Manganese Chloride | Stainless steels | Austenitic | 316F | A (Resistant) | A (Resistant) | Pitting | S31620 |  | 50 | Boiling | Boiling |  | 253 | Chemical Resistance of REMANIT Stainless Steels, Thyssen Edelstahlwerke AG, March 1989
Manganese Chloride | Stainless steels | Austenitic | 316L | A (Resistant) | A (Resistant) | Pitting | S31603 |  | 10 | Boiling | Boiling |  | 253 | Chemical Resistance of REMANIT Stainless Steels, Thyssen Edelstahlwerke AG, March 1989
Manganese Chloride | Stainless steels | Austenitic | 316L | A (Resistant) | A (Resistant) | Pitting | S31603 |  | 50 | Boiling | Boiling |  | 253 | Chemical Resistance of REMANIT Stainless Steels, Thyssen Edelstahlwerke AG, March 1989
Manganese Chloride | Stainless steels | Austenitic | 316LN | A (Resistant) | A (Resistant) | Pitting | S31653 |  | 10 | Boiling | Boiling |  | 253 | Chemical Resistance of REMANIT Stainless Steels, Thyssen Edelstahlwerke AG, March 1989
Manganese Chloride | Stainless steels | Austenitic | 316LN | A (Resistant) | A (Resistant) | Pitting | S31653 |  | 50 | Boiling | Boiling |  | 253 | Chemical Resistance of REMANIT Stainless Steels, Thyssen Edelstahlwerke AG, March 1989
Manganese Chloride | Stainless steels | Austenitic | 316Ti | A (Resistant) | A (Resistant) | Pitting | S31635 |  | 10 | Boiling | Boiling |  | 253 | Chemical Resistance of REMANIT Stainless Steels, Thyssen Edelstahlwerke AG, March 1989
Manganese Chloride | Stainless steels | Austenitic | 316Ti | A (Resistant) | A (Resistant) | Pitting | S31635 |  | 50 | Boiling | Boiling |  | 253 | Chemical Resistance of REMANIT Stainless Steels, Thyssen Edelstahlwerke AG, March 1989
Manganese Chloride | Stainless steels | Austenitic | 317L | A (Resistant) | A (Resistant) | Pitting | S31703 |  | 10 | Boiling | Boiling |  | 253 | Chemical Resistance of REMANIT Stainless Steels, Thyssen Edelstahlwerke AG, March 1989
Manganese Chloride | Stainless steels | Austenitic | 317L | A (Resistant) | A (Resistant) | Pitting | S31703 |  | 50 | Boiling | Boiling |  | 253 | Chemical Resistance of REMANIT Stainless Steels, Thyssen Edelstahlwerke AG, March 1989
Manganese Chloride | Stainless steels | Austenitic | 317LN | A (Resistant) | A (Resistant) | Pitting | S31725 |  | 10 | Boiling | Boiling |  | 253 | Chemical Resistance of REMANIT Stainless Steels, Thyssen Edelstahlwerke AG, March 1989
Manganese Chloride | Stainless steels | Austenitic | 317LN | A (Resistant) | A (Resistant) | Pitting | S31725 |  | 50 | Boiling | Boiling |  | 253 | Chemical Resistance of REMANIT Stainless Steels, Thyssen Edelstahlwerke AG, March 1989
Manganese Chloride | Stainless steels | Duplex | 329 | A (Resistant) | A (Resistant) | Pitting | S32900 |  | 10 | Boiling | Boiling |  | 253 | Chemical Resistance of REMANIT Stainless Steels, Thyssen Edelstahlwerke AG, March 1989
Manganese Chloride | Stainless steels | Duplex | 329 | A (Resistant) | A (Resistant) | Pitting | S32900 |  | 50 | Boiling | Boiling |  | 253 | Chemical Resistance of REMANIT Stainless Steels, Thyssen Edelstahlwerke AG, March 1989
Manganese Chloride | Stainless steels | Duplex | F51 | A (Resistant) | A (Resistant) | Pitting | S31803 |  | 10 | Boiling | Boiling |  | 253 | Chemical Resistance of REMANIT Stainless Steels, Thyssen Edelstahlwerke AG, March 1989
Manganese Chloride | Stainless steels | Duplex | F51 | A (Resistant) | A (Resistant) | Pitting | S31803 |  | 50 | Boiling | Boiling |  | 253 | Chemical Resistance of REMANIT Stainless Steels, Thyssen Edelstahlwerke AG, March 1989
Manganese Sulfate | Stainless steels | Austenitic | 301 | A (Resistant) | A (Resistant) |  | S30100 |  |  | 20 | 68 |  | 253 | Chemical Resistance of REMANIT Stainless Steels, Thyssen Edelstahlwerke AG, March 1989
Manganese Sulfate | Stainless steels | Austenitic | 302 | A (Resistant) | A (Resistant) |  | S30200 |  |  | 20 | 68 |  | 253 | Chemical Resistance of REMANIT Stainless Steels, Thyssen Edelstahlwerke AG, March 1989
Manganese Sulfate | Stainless steels | Austenitic | 303 | A (Resistant) | A (Resistant) |  | S30300 |  |  | 20 | 68 |  | 253 | Chemical Resistance of REMANIT Stainless Steels, Thyssen Edelstahlwerke AG, March 1989
Manganese Sulfate | Stainless steels | Austenitic | 303 | A (Resistant) | A (Resistant) |  | S30300 |  |  | 20 | 68 |  | 253 | Chemical Resistance of REMANIT Stainless Steels, Thyssen Edelstahlwerke AG, March 1989
Manganese Sulfate | Stainless steels | Austenitic | 304 | A (Resistant) | A (Resistant) |  | S30400 |  |  | 20 | 68 |  | 253 | Chemical Resistance of REMANIT Stainless Steels, Thyssen Edelstahlwerke AG, March 1989
Manganese Sulfate | Stainless steels | Austenitic | 316 | A (Resistant) | A (Resistant) |  | S31600 |  |  | 20 | 68 |  | 253 | Chemical Resistance of REMANIT Stainless Steels, Thyssen Edelstahlwerke AG, March 1989
Manganese Sulfate | Stainless steels | Austenitic | 321 | A (Resistant) | A (Resistant) |  | S32100 |  |  | 20 | 68 |  | 253 | Chemical Resistance of REMANIT Stainless Steels, Thyssen Edelstahlwerke AG, March 1989
Manganese Sulfate | Stainless steels | Austenitic | 347 | A (Resistant) | A (Resistant) |  | S34700 |  |  | 20 | 68 |  | 253 | Chemical Resistance of REMANIT Stainless Steels, Thyssen Edelstahlwerke AG, March 1989
Manganese Sulfate | Stainless steels | Austenitic | 304L | A (Resistant) | A (Resistant) |  | S30403 |  |  | 20 | 68 |  | 253 | Chemical Resistance of REMANIT Stainless Steels, Thyssen Edelstahlwerke AG, March 1989
Manganese Sulfate | Stainless steels | Austenitic | 304LN | A (Resistant) | A (Resistant) |  | S30453 |  |  | 20 | 68 |  | 253 | Chemical Resistance of REMANIT Stainless Steels, Thyssen Edelstahlwerke AG, March 1989
Manganese Sulfate | Stainless steels | Austenitic | 316F | A (Resistant) | A (Resistant) |  | S31620 |  |  | 20 | 68 |  | 253 | Chemical Resistance of REMANIT Stainless Steels, Thyssen Edelstahlwerke AG, March 1989
Manganese Sulfate | Stainless steels | Austenitic | 316L | A (Resistant) | A (Resistant) |  | S31603 |  |  | 20 | 68 |  | 253 | Chemical Resistance of REMANIT Stainless Steels, Thyssen Edelstahlwerke AG, March 1989
Manganese Sulfate | Stainless steels | Austenitic | 316LN | A (Resistant) | A (Resistant) |  | S31653 |  |  | 20 | 68 |  | 253 | Chemical Resistance of REMANIT Stainless Steels, Thyssen Edelstahlwerke AG, March 1989
Manganese Sulfate | Stainless steels | Austenitic | 316Ti | A (Resistant) | A (Resistant) |  | S31635 |  |  | 20 | 68 |  | 253 | Chemical Resistance of REMANIT Stainless Steels, Thyssen Edelstahlwerke AG, March 1989
Manganese Sulfate | Stainless steels | Austenitic | 317L | A (Resistant) | A (Resistant) |  | S31703 |  |  | 20 | 68 |  | 253 | Chemical Resistance of REMANIT Stainless Steels, Thyssen Edelstahlwerke AG, March 1989
Manganese Sulfate | Stainless steels | Austenitic | 317LN | A (Resistant) | A (Resistant) |  | S31725 |  |  | 20 | 68 |  | 253 | Chemical Resistance of REMANIT Stainless Steels, Thyssen Edelstahlwerke AG, March 1989
Manganese Sulfate | Stainless steels | Duplex | 329 | A (Resistant) | A (Resistant) |  | S32900 |  |  | 20 | 68 |  | 253 | Chemical Resistance of REMANIT Stainless Steels, Thyssen Edelstahlwerke AG, March 1989
Manganese Sulfate | Stainless steels | Duplex | F51 | A (Resistant) | A (Resistant) |  | S31803 |  |  | 20 | 68 |  | 253 | Chemical Resistance of REMANIT Stainless Steels, Thyssen Edelstahlwerke AG, March 1989
Manganese Sulfate | Stainless steels | Ferritic | 405 | A (Resistant) | A (Resistant) |  | S40500 |  |  | 20 | 68 |  | 253 | Chemical Resistance of REMANIT Stainless Steels, Thyssen Edelstahlwerke AG, March 1989
Manganese Sulfate | Stainless steels | Ferritic | 409 | A (Resistant) | A (Resistant) |  | S40900 |  |  | 20 | 68 |  | 253 | Chemical Resistance of REMANIT Stainless Steels, Thyssen Edelstahlwerke AG, March 1989
Manganese Sulfate | Stainless steels | Ferritic | 430 | A (Resistant) | A (Resistant) |  | S43000 |  |  | 20 | 68 |  | 253 | Chemical Resistance of REMANIT Stainless Steels, Thyssen Edelstahlwerke AG, March 1989
Manganese Sulfate | Stainless steels | Ferritic | 434 | A (Resistant) | A (Resistant) |  | S43400 |  |  | 20 | 68 |  | 253 | Chemical Resistance of REMANIT Stainless Steels, Thyssen Edelstahlwerke AG, March 1989
Manganese Sulfate | Stainless steels | Martensitic | 403 | A (Resistant) | A (Resistant) |  | S40300 |  |  | 20 | 68 |  | 253 | Chemical Resistance of REMANIT Stainless Steels, Thyssen Edelstahlwerke AG, March 1989
Manganese Sulfate | Stainless steels | Martensitic | 410 | A (Resistant) | A (Resistant) |  | S41000 |  |  | 20 | 68 |  | 253 | Chemical Resistance of REMANIT Stainless Steels, Thyssen Edelstahlwerke AG, March 1989
Manganese Sulfate | Stainless steels | Martensitic | 416 | A (Resistant) | A (Resistant) |  | S41600 |  |  | 20 | 68 |  | 253 | Chemical Resistance of REMANIT Stainless Steels, Thyssen Edelstahlwerke AG, March 1989
Manganese Sulfate | Stainless steels | Martensitic | 420 | A (Resistant) | A (Resistant) |  | S42000 |  |  | 20 | 68 |  | 253 | Chemical Resistance of REMANIT Stainless Steels, Thyssen Edelstahlwerke AG, March 1989
Mercuric Acetate | Stainless steels | Austenitic | 301 | A (Resistant) | A (Resistant) |  | S30100 |  | Saturated | 20 | 68 |  | 253 | Chemical Resistance of REMANIT Stainless Steels, Thyssen Edelstahlwerke AG, March 1989
Mercuric Acetate | Stainless steels | Austenitic | 301 | A (Resistant) | A (Resistant) |  | S30100 |  | Saturated | Boiling | Boiling |  | 253 | Chemical Resistance of REMANIT Stainless Steels, Thyssen Edelstahlwerke AG, March 1989
Mercuric Acetate | Stainless steels | Austenitic | 302 | A (Resistant) | A (Resistant) |  | S30200 |  | Saturated | 20 | 68 |  | 253 | Chemical Resistance of REMANIT Stainless Steels, Thyssen Edelstahlwerke AG, March 1989
Mercuric Acetate | Stainless steels | Austenitic | 302 | A (Resistant) | A (Resistant) |  | S30200 |  | Saturated | Boiling | Boiling |  | 253 | Chemical Resistance of REMANIT Stainless Steels, Thyssen Edelstahlwerke AG, March 1989
Mercuric Acetate | Stainless steels | Austenitic | 303 | A (Resistant) | A (Resistant) |  | S30300 |  | Saturated | 20 | 68 |  | 253 | Chemical Resistance of REMANIT Stainless Steels, Thyssen Edelstahlwerke AG, March 1989
Mercuric Acetate | Stainless steels | Austenitic | 303 | A (Resistant) | A (Resistant) |  | S30300 |  | Saturated | 20 | 68 |  | 253 | Chemical Resistance of REMANIT Stainless Steels, Thyssen Edelstahlwerke AG, March 1989
Mercuric Acetate | Stainless steels | Austenitic | 303 | A (Resistant) | A (Resistant) |  | S30300 |  | Saturated | Boiling | Boiling |  | 253 | Chemical Resistance of REMANIT Stainless Steels, Thyssen Edelstahlwerke AG, March 1989
Mercuric Acetate | Stainless steels | Austenitic | 303 | A (Resistant) | A (Resistant) |  | S30300 |  | Saturated | Boiling | Boiling |  | 253 | Chemical Resistance of REMANIT Stainless Steels, Thyssen Edelstahlwerke AG, March 1989
Mercuric Acetate | Stainless steels | Austenitic | 304 | A (Resistant) | A (Resistant) |  | S30400 |  | Saturated | 20 | 68 |  | 253 | Chemical Resistance of REMANIT Stainless Steels, Thyssen Edelstahlwerke AG, March 1989
Mercuric Acetate | Stainless steels | Austenitic | 304 | A (Resistant) | A (Resistant) |  | S30400 |  | Saturated | Boiling | Boiling |  | 253 | Chemical Resistance of REMANIT Stainless Steels, Thyssen Edelstahlwerke AG, March 1989
Mercuric Acetate | Stainless steels | Austenitic | 316 | A (Resistant) | A (Resistant) |  | S31600 |  | Saturated | 20 | 68 |  | 253 | Chemical Resistance of REMANIT Stainless Steels, Thyssen Edelstahlwerke AG, March 1989
Mercuric Acetate | Stainless steels | Austenitic | 316 | A (Resistant) | A (Resistant) |  | S31600 |  | Saturated | Boiling | Boiling |  | 253 | Chemical Resistance of REMANIT Stainless Steels, Thyssen Edelstahlwerke AG, March 1989
Mercuric Acetate | Stainless steels | Austenitic | 321 | A (Resistant) | A (Resistant) |  | S32100 |  | Saturated | 20 | 68 |  | 253 | Chemical Resistance of REMANIT Stainless Steels, Thyssen Edelstahlwerke AG, March 1989
Mercuric Acetate | Stainless steels | Austenitic | 321 | A (Resistant) | A (Resistant) |  | S32100 |  | Saturated | Boiling | Boiling |  | 253 | Chemical Resistance of REMANIT Stainless Steels, Thyssen Edelstahlwerke AG, March 1989
Mercuric Acetate | Stainless steels | Austenitic | 347 | A (Resistant) | A (Resistant) |  | S34700 |  | Saturated | 20 | 68 |  | 253 | Chemical Resistance of REMANIT Stainless Steels, Thyssen Edelstahlwerke AG, March 1989
Mercuric Acetate | Stainless steels | Austenitic | 347 | A (Resistant) | A (Resistant) |  | S34700 |  | Saturated | Boiling | Boiling |  | 253 | Chemical Resistance of REMANIT Stainless Steels, Thyssen Edelstahlwerke AG, March 1989
Mercuric Acetate | Stainless steels | Austenitic | 304L | A (Resistant) | A (Resistant) |  | S30403 |  | Saturated | 20 | 68 |  | 253 | Chemical Resistance of REMANIT Stainless Steels, Thyssen Edelstahlwerke AG, March 1989
Mercuric Acetate | Stainless steels | Austenitic | 304L | A (Resistant) | A (Resistant) |  | S30403 |  | Saturated | Boiling | Boiling |  | 253 | Chemical Resistance of REMANIT Stainless Steels, Thyssen Edelstahlwerke AG, March 1989
Mercuric Acetate | Stainless steels | Austenitic | 304LN | A (Resistant) | A (Resistant) |  | S30453 |  | Saturated | 20 | 68 |  | 253 | Chemical Resistance of REMANIT Stainless Steels, Thyssen Edelstahlwerke AG, March 1989
Mercuric Acetate | Stainless steels | Austenitic | 304LN | A (Resistant) | A (Resistant) |  | S30453 |  | Saturated | Boiling | Boiling |  | 253 | Chemical Resistance of REMANIT Stainless Steels, Thyssen Edelstahlwerke AG, March 1989
Mercuric Acetate | Stainless steels | Austenitic | 316F | A (Resistant) | A (Resistant) |  | S31620 |  | Saturated | 20 | 68 |  | 253 | Chemical Resistance of REMANIT Stainless Steels, Thyssen Edelstahlwerke AG, March 1989
Mercuric Acetate | Stainless steels | Austenitic | 316F | A (Resistant) | A (Resistant) |  | S31620 |  | Saturated | Boiling | Boiling |  | 253 | Chemical Resistance of REMANIT Stainless Steels, Thyssen Edelstahlwerke AG, March 1989
Mercuric Acetate | Stainless steels | Austenitic | 316L | A (Resistant) | A (Resistant) |  | S31603 |  | Saturated | 20 | 68 |  | 253 | Chemical Resistance of REMANIT Stainless Steels, Thyssen Edelstahlwerke AG, March 1989
Mercuric Acetate | Stainless steels | Austenitic | 316L | A (Resistant) | A (Resistant) |  | S31603 |  | Saturated | Boiling | Boiling |  | 253 | Chemical Resistance of REMANIT Stainless Steels, Thyssen Edelstahlwerke AG, March 1989
Mercuric Acetate | Stainless steels | Austenitic | 316LN | A (Resistant) | A (Resistant) |  | S31653 |  | Saturated | 20 | 68 |  | 253 | Chemical Resistance of REMANIT Stainless Steels, Thyssen Edelstahlwerke AG, March 1989
Mercuric Acetate | Stainless steels | Austenitic | 316LN | A (Resistant) | A (Resistant) |  | S31653 |  | Saturated | Boiling | Boiling |  | 253 | Chemical Resistance of REMANIT Stainless Steels, Thyssen Edelstahlwerke AG, March 1989
Mercuric Acetate | Stainless steels | Austenitic | 316Ti | A (Resistant) | A (Resistant) |  | S31635 |  | Saturated | 20 | 68 |  | 253 | Chemical Resistance of REMANIT Stainless Steels, Thyssen Edelstahlwerke AG, March 1989
Mercuric Acetate | Stainless steels | Austenitic | 316Ti | A (Resistant) | A (Resistant) |  | S31635 |  | Saturated | Boiling | Boiling |  | 253 | Chemical Resistance of REMANIT Stainless Steels, Thyssen Edelstahlwerke AG, March 1989
Mercuric Acetate | Stainless steels | Austenitic | 317L | A (Resistant) | A (Resistant) |  | S31703 |  | Saturated | 20 | 68 |  | 253 | Chemical Resistance of REMANIT Stainless Steels, Thyssen Edelstahlwerke AG, March 1989
Mercuric Acetate | Stainless steels | Austenitic | 317L | A (Resistant) | A (Resistant) |  | S31703 |  | Saturated | Boiling | Boiling |  | 253 | Chemical Resistance of REMANIT Stainless Steels, Thyssen Edelstahlwerke AG, March 1989
Mercuric Acetate | Stainless steels | Austenitic | 317LN | A (Resistant) | A (Resistant) |  | S31725 |  | Saturated | 20 | 68 |  | 253 | Chemical Resistance of REMANIT Stainless Steels, Thyssen Edelstahlwerke AG, March 1989
Mercuric Acetate | Stainless steels | Austenitic | 317LN | A (Resistant) | A (Resistant) |  | S31725 |  | Saturated | Boiling | Boiling |  | 253 | Chemical Resistance of REMANIT Stainless Steels, Thyssen Edelstahlwerke AG, March 1989
Mercuric Acetate | Stainless steels | Duplex | 329 | A (Resistant) | A (Resistant) |  | S32900 |  | Saturated | 20 | 68 |  | 253 | Chemical Resistance of REMANIT Stainless Steels, Thyssen Edelstahlwerke AG, March 1989
Mercuric Acetate | Stainless steels | Duplex | 329 | A (Resistant) | A (Resistant) |  | S32900 |  | Saturated | Boiling | Boiling |  | 253 | Chemical Resistance of REMANIT Stainless Steels, Thyssen Edelstahlwerke AG, March 1989
Mercuric Acetate | Stainless steels | Duplex | F51 | A (Resistant) | A (Resistant) |  | S31803 |  | Saturated | 20 | 68 |  | 253 | Chemical Resistance of REMANIT Stainless Steels, Thyssen Edelstahlwerke AG, March 1989
Mercuric Acetate | Stainless steels | Duplex | F51 | A (Resistant) | A (Resistant) |  | S31803 |  | Saturated | Boiling | Boiling |  | 253 | Chemical Resistance of REMANIT Stainless Steels, Thyssen Edelstahlwerke AG, March 1989
Mercuric Acetate | Stainless steels | Ferritic | 405 | A (Resistant) | A (Resistant) |  | S40500 |  | Saturated | 20 | 68 |  | 253 | Chemical Resistance of REMANIT Stainless Steels, Thyssen Edelstahlwerke AG, March 1989
Mercuric Acetate | Stainless steels | Ferritic | 409 | A (Resistant) | A (Resistant) |  | S40900 |  | Saturated | 20 | 68 |  | 253 | Chemical Resistance of REMANIT Stainless Steels, Thyssen Edelstahlwerke AG, March 1989
Mercuric Acetate | Stainless steels | Ferritic | 430 | A (Resistant) | A (Resistant) |  | S43000 |  | Saturated | 20 | 68 |  | 253 | Chemical Resistance of REMANIT Stainless Steels, Thyssen Edelstahlwerke AG, March 1989
Mercuric Acetate | Stainless steels | Ferritic | 430 | A (Resistant) | A (Resistant) |  | S43000 |  | Saturated | Boiling | Boiling |  | 253 | Chemical Resistance of REMANIT Stainless Steels, Thyssen Edelstahlwerke AG, March 1989
Mercuric Acetate | Stainless steels | Ferritic | 434 | A (Resistant) | A (Resistant) |  | S43400 |  | Saturated | 20 | 68 |  | 253 | Chemical Resistance of REMANIT Stainless Steels, Thyssen Edelstahlwerke AG, March 1989
Mercuric Acetate | Stainless steels | Ferritic | 434 | A (Resistant) | A (Resistant) |  | S43400 |  | Saturated | Boiling | Boiling |  | 253 | Chemical Resistance of REMANIT Stainless Steels, Thyssen Edelstahlwerke AG, March 1989
Mercuric Acetate | Stainless steels | Martensitic | 403 | A (Resistant) | A (Resistant) |  | S40300 |  | Saturated | 20 | 68 |  | 253 | Chemical Resistance of REMANIT Stainless Steels, Thyssen Edelstahlwerke AG, March 1989
Mercuric Acetate | Stainless steels | Martensitic | 410 | A (Resistant) | A (Resistant) |  | S41000 |  | Saturated | 20 | 68 |  | 253 | Chemical Resistance of REMANIT Stainless Steels, Thyssen Edelstahlwerke AG, March 1989
Mercuric Acetate | Stainless steels | Martensitic | 416 | A (Resistant) | A (Resistant) |  | S41600 |  | Saturated | 20 | 68 |  | 253 | Chemical Resistance of REMANIT Stainless Steels, Thyssen Edelstahlwerke AG, March 1989
Mercuric Acetate | Stainless steels | Martensitic | 420 | A (Resistant) | A (Resistant) |  | S42000 |  | Saturated | 20 | 68 |  | 253 | Chemical Resistance of REMANIT Stainless Steels, Thyssen Edelstahlwerke AG, March 1989
Mercuric Chloride | Stainless steels | Austenitic | 301 | A (Resistant) | A (Resistant) | Pitting | S30100 |  | 0.1 | 20 | 68 |  | 253 | Chemical Resistance of REMANIT Stainless Steels, Thyssen Edelstahlwerke AG, March 1989
Mercuric Chloride | Stainless steels | Austenitic | 301 | B (Good) | B (Good) | Pitting | S30100 |  | 0.1 | Boiling | Boiling |  | 253 | Chemical Resistance of REMANIT Stainless Steels, Thyssen Edelstahlwerke AG, March 1989
Mercuric Chloride | Stainless steels | Austenitic | 301 | B (Good) | B (Good) |  | S30100 |  | 0.7 | 20 | 68 |  | 253 | Chemical Resistance of REMANIT Stainless Steels, Thyssen Edelstahlwerke AG, March 1989
Mercuric Chloride | Stainless steels | Austenitic | 301 | C (Questionable) | C (Questionable) |  | S30100 |  | 0.7 | Boiling | Boiling |  | 253 | Chemical Resistance of REMANIT Stainless Steels, Thyssen Edelstahlwerke AG, March 1989
Mercuric Chloride | Stainless steels | Austenitic | 302 | A (Resistant) | A (Resistant) | Pitting | S30200 |  | 0.1 | 20 | 68 |  | 253 | Chemical Resistance of REMANIT Stainless Steels, Thyssen Edelstahlwerke AG, March 1989
Mercuric Chloride | Stainless steels | Austenitic | 302 | B (Good) | B (Good) | Pitting | S30200 |  | 0.1 | Boiling | Boiling |  | 253 | Chemical Resistance of REMANIT Stainless Steels, Thyssen Edelstahlwerke AG, March 1989
Mercuric Chloride | Stainless steels | Austenitic | 302 | B (Good) | B (Good) |  | S30200 |  | 0.7 | 20 | 68 |  | 253 | Chemical Resistance of REMANIT Stainless Steels, Thyssen Edelstahlwerke AG, March 1989
Mercuric Chloride | Stainless steels | Austenitic | 302 | C (Questionable) | C (Questionable) |  | S30200 |  | 0.7 | Boiling | Boiling |  | 253 | Chemical Resistance of REMANIT Stainless Steels, Thyssen Edelstahlwerke AG, March 1989
Mercuric Chloride | Stainless steels | Austenitic | 303 | B (Good) | B (Good) | Pitting | S30300 |  | 0.1 | 20 | 68 |  | 253 | Chemical Resistance of REMANIT Stainless Steels, Thyssen Edelstahlwerke AG, March 1989
Mercuric Chloride | Stainless steels | Austenitic | 303 | A (Resistant) | A (Resistant) | Pitting | S30300 |  | 0.1 | 20 | 68 |  | 253 | Chemical Resistance of REMANIT Stainless Steels, Thyssen Edelstahlwerke AG, March 1989
Mercuric Chloride | Stainless steels | Austenitic | 303 | C (Questionable) | C (Questionable) | Pitting | S30300 |  | 0.1 | Boiling | Boiling |  | 253 | Chemical Resistance of REMANIT Stainless Steels, Thyssen Edelstahlwerke AG, March 1989
Mercuric Chloride | Stainless steels | Austenitic | 303 | B (Good) | B (Good) | Pitting | S30300 |  | 0.1 | Boiling | Boiling |  | 253 | Chemical Resistance of REMANIT Stainless Steels, Thyssen Edelstahlwerke AG, March 1989
Mercuric Chloride | Stainless steels | Austenitic | 303 | C (Questionable) | C (Questionable) |  | S30300 |  | 0.7 | 20 | 68 |  | 253 | Chemical Resistance of REMANIT Stainless Steels, Thyssen Edelstahlwerke AG, March 1989
Mercuric Chloride | Stainless steels | Austenitic | 303 | B (Good) | B (Good) |  | S30300 |  | 0.7 | 20 | 68 |  | 253 | Chemical Resistance of REMANIT Stainless Steels, Thyssen Edelstahlwerke AG, March 1989
Mercuric Chloride | Stainless steels | Austenitic | 303 | D (Poor) | D (Poor) |  | S30300 |  | 0.7 | Boiling | Boiling |  | 253 | Chemical Resistance of REMANIT Stainless Steels, Thyssen Edelstahlwerke AG, March 1989
Mercuric Chloride | Stainless steels | Austenitic | 303 | C (Questionable) | C (Questionable) |  | S30300 |  | 0.7 | Boiling | Boiling |  | 253 | Chemical Resistance of REMANIT Stainless Steels, Thyssen Edelstahlwerke AG, March 1989
Mercuric Chloride | Stainless steels | Austenitic | 304 | A (Resistant) | A (Resistant) | Pitting | S30400 |  | 0.1 | 20 | 68 |  | 253 | Chemical Resistance of REMANIT Stainless Steels, Thyssen Edelstahlwerke AG, March 1989
Mercuric Chloride | Stainless steels | Austenitic | 304 | B (Good) | B (Good) | Pitting | S30400 |  | 0.1 | Boiling | Boiling |  | 253 | Chemical Resistance of REMANIT Stainless Steels, Thyssen Edelstahlwerke AG, March 1989
Mercuric Chloride | Stainless steels | Austenitic | 304 | B (Good) | B (Good) |  | S30400 |  | 0.7 | 20 | 68 |  | 253 | Chemical Resistance of REMANIT Stainless Steels, Thyssen Edelstahlwerke AG, March 1989
Mercuric Chloride | Stainless steels | Austenitic | 304 | C (Questionable) | C (Questionable) |  | S30400 |  | 0.7 | Boiling | Boiling |  | 253 | Chemical Resistance of REMANIT Stainless Steels, Thyssen Edelstahlwerke AG, March 1989
Mercuric Chloride | Stainless steels | Austenitic | 316 | A (Resistant) | A (Resistant) | Pitting | S31600 |  | 0.1 | 20 | 68 |  | 253 | Chemical Resistance of REMANIT Stainless Steels, Thyssen Edelstahlwerke AG, March 1989
Mercuric Chloride | Stainless steels | Austenitic | 316 | A (Resistant) | A (Resistant) | Pitting | S31600 |  | 0.1 | Boiling | Boiling |  | 253 | Chemical Resistance of REMANIT Stainless Steels, Thyssen Edelstahlwerke AG, March 1989
Mercuric Chloride | Stainless steels | Austenitic | 316 | B (Good) | B (Good) |  | S31600 |  | 0.7 | 20 | 68 |  | 253 | Chemical Resistance of REMANIT Stainless Steels, Thyssen Edelstahlwerke AG, March 1989
Mercuric Chloride | Stainless steels | Austenitic | 316 | C (Questionable) | C (Questionable) |  | S31600 |  | 0.7 | Boiling | Boiling |  | 253 | Chemical Resistance of REMANIT Stainless Steels, Thyssen Edelstahlwerke AG, March 1989
Mercuric Chloride | Stainless steels | Austenitic | 321 | A (Resistant) | A (Resistant) | Pitting | S32100 |  | 0.1 | 20 | 68 |  | 253 | Chemical Resistance of REMANIT Stainless Steels, Thyssen Edelstahlwerke AG, March 1989
Mercuric Chloride | Stainless steels | Austenitic | 321 | B (Good) | B (Good) | Pitting | S32100 |  | 0.1 | Boiling | Boiling |  | 253 | Chemical Resistance of REMANIT Stainless Steels, Thyssen Edelstahlwerke AG, March 1989
Mercuric Chloride | Stainless steels | Austenitic | 321 | B (Good) | B (Good) |  | S32100 |  | 0.7 | 20 | 68 |  | 253 | Chemical Resistance of REMANIT Stainless Steels, Thyssen Edelstahlwerke AG, March 1989
Mercuric Chloride | Stainless steels | Austenitic | 321 | C (Questionable) | C (Questionable) |  | S32100 |  | 0.7 | Boiling | Boiling |  | 253 | Chemical Resistance of REMANIT Stainless Steels, Thyssen Edelstahlwerke AG, March 1989
Mercuric Chloride | Stainless steels | Austenitic | 347 | A (Resistant) | A (Resistant) | Pitting | S34700 |  | 0.1 | 20 | 68 |  | 253 | Chemical Resistance of REMANIT Stainless Steels, Thyssen Edelstahlwerke AG, March 1989
Mercuric Chloride | Stainless steels | Austenitic | 347 | B (Good) | B (Good) | Pitting | S34700 |  | 0.1 | Boiling | Boiling |  | 253 | Chemical Resistance of REMANIT Stainless Steels, Thyssen Edelstahlwerke AG, March 1989
Mercuric Chloride | Stainless steels | Austenitic | 347 | B (Good) | B (Good) |  | S34700 |  | 0.7 | 20 | 68 |  | 253 | Chemical Resistance of REMANIT Stainless Steels, Thyssen Edelstahlwerke AG, March 1989
Mercuric Chloride | Stainless steels | Austenitic | 347 | C (Questionable) | C (Questionable) |  | S34700 |  | 0.7 | Boiling | Boiling |  | 253 | Chemical Resistance of REMANIT Stainless Steels, Thyssen Edelstahlwerke AG, March 1989
Mercuric Chloride | Stainless steels | Austenitic | 304L | A (Resistant) | A (Resistant) | Pitting | S30403 |  | 0.1 | 20 | 68 |  | 253 | Chemical Resistance of REMANIT Stainless Steels, Thyssen Edelstahlwerke AG, March 1989
Mercuric Chloride | Stainless steels | Austenitic | 304L | B (Good) | B (Good) | Pitting | S30403 |  | 0.1 | Boiling | Boiling |  | 253 | Chemical Resistance of REMANIT Stainless Steels, Thyssen Edelstahlwerke AG, March 1989
Mercuric Chloride | Stainless steels | Austenitic | 304L | B (Good) | B (Good) |  | S30403 |  | 0.7 | 20 | 68 |  | 253 | Chemical Resistance of REMANIT Stainless Steels, Thyssen Edelstahlwerke AG, March 1989
Mercuric Chloride | Stainless steels | Austenitic | 304L | C (Questionable) | C (Questionable) |  | S30403 |  | 0.7 | Boiling | Boiling |  | 253 | Chemical Resistance of REMANIT Stainless Steels, Thyssen Edelstahlwerke AG, March 1989
Mercuric Chloride | Stainless steels | Austenitic | 304LN | A (Resistant) | A (Resistant) | Pitting | S30453 |  | 0.1 | 20 | 68 |  | 253 | Chemical Resistance of REMANIT Stainless Steels, Thyssen Edelstahlwerke AG, March 1989
Mercuric Chloride | Stainless steels | Austenitic | 304LN | B (Good) | B (Good) | Pitting | S30453 |  | 0.1 | Boiling | Boiling |  | 253 | Chemical Resistance of REMANIT Stainless Steels, Thyssen Edelstahlwerke AG, March 1989
Mercuric Chloride | Stainless steels | Austenitic | 304LN | B (Good) | B (Good) |  | S30453 |  | 0.7 | 20 | 68 |  | 253 | Chemical Resistance of REMANIT Stainless Steels, Thyssen Edelstahlwerke AG, March 1989
Mercuric Chloride | Stainless steels | Austenitic | 304LN | C (Questionable) | C (Questionable) |  | S30453 |  | 0.7 | Boiling | Boiling |  | 253 | Chemical Resistance of REMANIT Stainless Steels, Thyssen Edelstahlwerke AG, March 1989
Mercuric Chloride | Stainless steels | Austenitic | 316F | A (Resistant) | A (Resistant) | Pitting | S31620 |  | 0.1 | 20 | 68 |  | 253 | Chemical Resistance of REMANIT Stainless Steels, Thyssen Edelstahlwerke AG, March 1989
Mercuric Chloride | Stainless steels | Austenitic | 316F | B (Good) | B (Good) | Pitting | S31620 |  | 0.1 | Boiling | Boiling |  | 253 | Chemical Resistance of REMANIT Stainless Steels, Thyssen Edelstahlwerke AG, March 1989
Mercuric Chloride | Stainless steels | Austenitic | 316F | B (Good) | B (Good) |  | S31620 |  | 0.7 | 20 | 68 |  | 253 | Chemical Resistance of REMANIT Stainless Steels, Thyssen Edelstahlwerke AG, March 1989
Mercuric Chloride | Stainless steels | Austenitic | 316F | C (Questionable) | C (Questionable) |  | S31620 |  | 0.7 | Boiling | Boiling |  | 253 | Chemical Resistance of REMANIT Stainless Steels, Thyssen Edelstahlwerke AG, March 1989
Mercuric Chloride | Stainless steels | Austenitic | 316L | A (Resistant) | A (Resistant) | Pitting | S31603 |  | 0.1 | 20 | 68 |  | 253 | Chemical Resistance of REMANIT Stainless Steels, Thyssen Edelstahlwerke AG, March 1989
Mercuric Chloride | Stainless steels | Austenitic | 316L | A (Resistant) | A (Resistant) | Pitting | S31603 |  | 0.1 | Boiling | Boiling |  | 253 | Chemical Resistance of REMANIT Stainless Steels, Thyssen Edelstahlwerke AG, March 1989
Mercuric Chloride | Stainless steels | Austenitic | 316L | C (Questionable) | C (Questionable) |  | S31603 |  | 0.7 | Boiling | Boiling |  | 253 | Chemical Resistance of REMANIT Stainless Steels, Thyssen Edelstahlwerke AG, March 1989
Mercuric Chloride | Stainless steels | Austenitic | 316LN | A (Resistant) | A (Resistant) | Pitting | S31653 |  | 0.1 | 20 | 68 |  | 253 | Chemical Resistance of REMANIT Stainless Steels, Thyssen Edelstahlwerke AG, March 1989
Mercuric Chloride | Stainless steels | Austenitic | 316LN | A (Resistant) | A (Resistant) | Pitting | S31653 |  | 0.1 | Boiling | Boiling |  | 253 | Chemical Resistance of REMANIT Stainless Steels, Thyssen Edelstahlwerke AG, March 1989
Mercuric Chloride | Stainless steels | Austenitic | 316LN | B (Good) | B (Good) |  | S31653 |  | 0.7 | 20 | 68 |  | 253 | Chemical Resistance of REMANIT Stainless Steels, Thyssen Edelstahlwerke AG, March 1989
Mercuric Chloride | Stainless steels | Austenitic | 316LN | C (Questionable) | C (Questionable) |  | S31653 |  | 0.7 | Boiling | Boiling |  | 253 | Chemical Resistance of REMANIT Stainless Steels, Thyssen Edelstahlwerke AG, March 1989
Mercuric Chloride | Stainless steels | Austenitic | 316Ti | A (Resistant) | A (Resistant) | Pitting | S31635 |  | 0.1 | 20 | 68 |  | 253 | Chemical Resistance of REMANIT Stainless Steels, Thyssen Edelstahlwerke AG, March 1989
Mercuric Chloride | Stainless steels | Austenitic | 316Ti | A (Resistant) | A (Resistant) | Pitting | S31635 |  | 0.1 | Boiling | Boiling |  | 253 | Chemical Resistance of REMANIT Stainless Steels, Thyssen Edelstahlwerke AG, March 1989
Mercuric Chloride | Stainless steels | Austenitic | 316Ti | B (Good) | B (Good) |  | S31635 |  | 0.7 | 20 | 68 |  | 253 | Chemical Resistance of REMANIT Stainless Steels, Thyssen Edelstahlwerke AG, March 1989
Mercuric Chloride | Stainless steels | Austenitic | 316Ti | C (Questionable) | C (Questionable) |  | S31635 |  | 0.7 | Boiling | Boiling |  | 253 | Chemical Resistance of REMANIT Stainless Steels, Thyssen Edelstahlwerke AG, March 1989
Mercuric Chloride | Stainless steels | Austenitic | 317L | A (Resistant) | A (Resistant) | Pitting | S31703 |  | 0.1 | 20 | 68 |  | 253 | Chemical Resistance of REMANIT Stainless Steels, Thyssen Edelstahlwerke AG, March 1989
Mercuric Chloride | Stainless steels | Austenitic | 317L | A (Resistant) | A (Resistant) | Pitting | S31703 |  | 0.1 | Boiling | Boiling |  | 253 | Chemical Resistance of REMANIT Stainless Steels, Thyssen Edelstahlwerke AG, March 1989
Mercuric Chloride | Stainless steels | Austenitic | 317L | B (Good) | B (Good) |  | S31703 |  | 0.7 | 20 | 68 |  | 253 | Chemical Resistance of REMANIT Stainless Steels, Thyssen Edelstahlwerke AG, March 1989
Mercuric Chloride | Stainless steels | Austenitic | 317L | C (Questionable) | C (Questionable) |  | S31703 |  | 0.7 | Boiling | Boiling |  | 253 | Chemical Resistance of REMANIT Stainless Steels, Thyssen Edelstahlwerke AG, March 1989
Mercuric Chloride | Stainless steels | Austenitic | 317LN | A (Resistant) | A (Resistant) | Pitting | S31725 |  | 0.1 | 20 | 68 |  | 253 | Chemical Resistance of REMANIT Stainless Steels, Thyssen Edelstahlwerke AG, March 1989
Mercuric Chloride | Stainless steels | Austenitic | 317LN | A (Resistant) | A (Resistant) | Pitting | S31725 |  | 0.1 | Boiling | Boiling |  | 253 | Chemical Resistance of REMANIT Stainless Steels, Thyssen Edelstahlwerke AG, March 1989
Mercuric Chloride | Stainless steels | Austenitic | 317LN | B (Good) | B (Good) |  | S31725 |  | 0.7 | 20 | 68 |  | 253 | Chemical Resistance of REMANIT Stainless Steels, Thyssen Edelstahlwerke AG, March 1989
Mercuric Chloride | Stainless steels | Austenitic | 317LN | C (Questionable) | C (Questionable) |  | S31725 |  | 0.7 | Boiling | Boiling |  | 253 | Chemical Resistance of REMANIT Stainless Steels, Thyssen Edelstahlwerke AG, March 1989
Mercuric Chloride | Stainless steels | Duplex | 329 | A (Resistant) | A (Resistant) | Pitting | S32900 |  | 0.1 | 20 | 68 |  | 253 | Chemical Resistance of REMANIT Stainless Steels, Thyssen Edelstahlwerke AG, March 1989
Mercuric Chloride | Stainless steels | Duplex | 329 | A (Resistant) | A (Resistant) | Pitting | S32900 |  | 0.1 | Boiling | Boiling |  | 253 | Chemical Resistance of REMANIT Stainless Steels, Thyssen Edelstahlwerke AG, March 1989
Mercuric Chloride | Stainless steels | Duplex | 329 | B (Good) | B (Good) |  | S32900 |  | 0.7 | 20 | 68 |  | 253 | Chemical Resistance of REMANIT Stainless Steels, Thyssen Edelstahlwerke AG, March 1989
Mercuric Chloride | Stainless steels | Duplex | 329 | C (Questionable) | C (Questionable) |  | S32900 |  | 0.7 | Boiling | Boiling |  | 253 | Chemical Resistance of REMANIT Stainless Steels, Thyssen Edelstahlwerke AG, March 1989
Mercuric Chloride | Stainless steels | Duplex | F51 | A (Resistant) | A (Resistant) | Pitting | S31803 |  | 0.1 | 20 | 68 |  | 253 | Chemical Resistance of REMANIT Stainless Steels, Thyssen Edelstahlwerke AG, March 1989
Mercuric Chloride | Stainless steels | Duplex | F51 | A (Resistant) | A (Resistant) | Pitting | S31803 |  | 0.1 | Boiling | Boiling |  | 253 | Chemical Resistance of REMANIT Stainless Steels, Thyssen Edelstahlwerke AG, March 1989
Mercuric Chloride | Stainless steels | Duplex | F51 | B (Good) | B (Good) |  | S31803 |  | 0.7 | 20 | 68 |  | 253 | Chemical Resistance of REMANIT Stainless Steels, Thyssen Edelstahlwerke AG, March 1989
Mercuric Chloride | Stainless steels | Duplex | F51 | C (Questionable) | C (Questionable) |  | S31803 |  | 0.7 | Boiling | Boiling |  | 253 | Chemical Resistance of REMANIT Stainless Steels, Thyssen Edelstahlwerke AG, March 1989
Mercuric Chloride | Stainless steels | Ferritic | 405 | C (Questionable) | C (Questionable) | Pitting | S40500 |  | 0.1 | 20 | 68 |  | 253 | Chemical Resistance of REMANIT Stainless Steels, Thyssen Edelstahlwerke AG, March 1989
Mercuric Chloride | Stainless steels | Ferritic | 405 | D (Poor) | D (Poor) | Pitting | S40500 |  | 0.1 | Boiling | Boiling |  | 253 | Chemical Resistance of REMANIT Stainless Steels, Thyssen Edelstahlwerke AG, March 1989
Mercuric Chloride | Stainless steels | Ferritic | 405 | C (Questionable) | C (Questionable) |  | S40500 |  | 0.7 | 20 | 68 |  | 253 | Chemical Resistance of REMANIT Stainless Steels, Thyssen Edelstahlwerke AG, March 1989
Mercuric Chloride | Stainless steels | Ferritic | 405 | D (Poor) | D (Poor) |  | S40500 |  | 0.7 | Boiling | Boiling |  | 253 | Chemical Resistance of REMANIT Stainless Steels, Thyssen Edelstahlwerke AG, March 1989
Mercuric Chloride | Stainless steels | Ferritic | 409 | C (Questionable) | C (Questionable) | Pitting | S40900 |  | 0.1 | 20 | 68 |  | 253 | Chemical Resistance of REMANIT Stainless Steels, Thyssen Edelstahlwerke AG, March 1989
Mercuric Chloride | Stainless steels | Ferritic | 409 | D (Poor) | D (Poor) | Pitting | S40900 |  | 0.1 | Boiling | Boiling |  | 253 | Chemical Resistance of REMANIT Stainless Steels, Thyssen Edelstahlwerke AG, March 1989
Mercuric Chloride | Stainless steels | Ferritic | 409 | C (Questionable) | C (Questionable) |  | S40900 |  | 0.7 | 20 | 68 |  | 253 | Chemical Resistance of REMANIT Stainless Steels, Thyssen Edelstahlwerke AG, March 1989
Mercuric Chloride | Stainless steels | Ferritic | 409 | D (Poor) | D (Poor) |  | S40900 |  | 0.7 | Boiling | Boiling |  | 253 | Chemical Resistance of REMANIT Stainless Steels, Thyssen Edelstahlwerke AG, March 1989
Mercuric Chloride | Stainless steels | Ferritic | 430 | B (Good) | B (Good) | Pitting | S43000 |  | 0.1 | 20 | 68 |  | 253 | Chemical Resistance of REMANIT Stainless Steels, Thyssen Edelstahlwerke AG, March 1989
Mercuric Chloride | Stainless steels | Ferritic | 430 | C (Questionable) | C (Questionable) | Pitting | S43000 |  | 0.1 | Boiling | Boiling |  | 253 | Chemical Resistance of REMANIT Stainless Steels, Thyssen Edelstahlwerke AG, March 1989
Mercuric Chloride | Stainless steels | Ferritic | 430 | C (Questionable) | C (Questionable) |  | S43000 |  | 0.7 | 20 | 68 |  | 253 | Chemical Resistance of REMANIT Stainless Steels, Thyssen Edelstahlwerke AG, March 1989
Mercuric Chloride | Stainless steels | Ferritic | 430 | D (Poor) | D (Poor) |  | S43000 |  | 0.7 | Boiling | Boiling |  | 253 | Chemical Resistance of REMANIT Stainless Steels, Thyssen Edelstahlwerke AG, March 1989
Mercuric Chloride | Stainless steels | Ferritic | 434 | A (Resistant) | A (Resistant) | Pitting | S43400 |  | 0.1 | 20 | 68 |  | 253 | Chemical Resistance of REMANIT Stainless Steels, Thyssen Edelstahlwerke AG, March 1989
Mercuric Chloride | Stainless steels | Ferritic | 434 | B (Good) | B (Good) | Pitting | S43400 |  | 0.1 | Boiling | Boiling |  | 253 | Chemical Resistance of REMANIT Stainless Steels, Thyssen Edelstahlwerke AG, March 1989
Mercuric Chloride | Stainless steels | Ferritic | 434 | B (Good) | B (Good) |  | S43400 |  | 0.7 | 20 | 68 |  | 253 | Chemical Resistance of REMANIT Stainless Steels, Thyssen Edelstahlwerke AG, March 1989
Mercuric Chloride | Stainless steels | Ferritic | 434 | C (Questionable) | C (Questionable) |  | S43400 |  | 0.7 | Boiling | Boiling |  | 253 | Chemical Resistance of REMANIT Stainless Steels, Thyssen Edelstahlwerke AG, March 1989
Mercuric Chloride | Stainless steels | Martensitic | 403 | C (Questionable) | C (Questionable) | Pitting | S40300 |  | 0.1 | 20 | 68 |  | 253 | Chemical Resistance of REMANIT Stainless Steels, Thyssen Edelstahlwerke AG, March 1989
Mercuric Chloride | Stainless steels | Martensitic | 403 | D (Poor) | D (Poor) | Pitting | S40300 |  | 0.1 | Boiling | Boiling |  | 253 | Chemical Resistance of REMANIT Stainless Steels, Thyssen Edelstahlwerke AG, March 1989
Mercuric Chloride | Stainless steels | Martensitic | 403 | C (Questionable) | C (Questionable) |  | S40300 |  | 0.7 | 20 | 68 |  | 253 | Chemical Resistance of REMANIT Stainless Steels, Thyssen Edelstahlwerke AG, March 1989
Mercuric Chloride | Stainless steels | Martensitic | 403 | D (Poor) | D (Poor) |  | S40300 |  | 0.7 | Boiling | Boiling |  | 253 | Chemical Resistance of REMANIT Stainless Steels, Thyssen Edelstahlwerke AG, March 1989
Mercuric Chloride | Stainless steels | Martensitic | 410 | C (Questionable) | C (Questionable) | Pitting | S41000 |  | 0.1 | 20 | 68 |  | 253 | Chemical Resistance of REMANIT Stainless Steels, Thyssen Edelstahlwerke AG, March 1989
Mercuric Chloride | Stainless steels | Martensitic | 410 | D (Poor) | D (Poor) | Pitting | S41000 |  | 0.1 | Boiling | Boiling |  | 253 | Chemical Resistance of REMANIT Stainless Steels, Thyssen Edelstahlwerke AG, March 1989
Mercuric Chloride | Stainless steels | Martensitic | 410 | C (Questionable) | C (Questionable) |  | S41000 |  | 0.7 | 20 | 68 |  | 253 | Chemical Resistance of REMANIT Stainless Steels, Thyssen Edelstahlwerke AG, March 1989
Mercuric Chloride | Stainless steels | Martensitic | 410 | D (Poor) | D (Poor) |  | S41000 |  | 0.7 | Boiling | Boiling |  | 253 | Chemical Resistance of REMANIT Stainless Steels, Thyssen Edelstahlwerke AG, March 1989
Mercuric Chloride | Stainless steels | Martensitic | 416 | C (Questionable) | C (Questionable) | Pitting | S41600 |  | 0.1 | 20 | 68 |  | 253 | Chemical Resistance of REMANIT Stainless Steels, Thyssen Edelstahlwerke AG, March 1989
Mercuric Chloride | Stainless steels | Martensitic | 416 | D (Poor) | D (Poor) | Pitting | S41600 |  | 0.1 | Boiling | Boiling |  | 253 | Chemical Resistance of REMANIT Stainless Steels, Thyssen Edelstahlwerke AG, March 1989
Mercuric Chloride | Stainless steels | Martensitic | 416 | C (Questionable) | C (Questionable) |  | S41600 |  | 0.7 | 20 | 68 |  | 253 | Chemical Resistance of REMANIT Stainless Steels, Thyssen Edelstahlwerke AG, March 1989
Mercuric Chloride | Stainless steels | Martensitic | 416 | D (Poor) | D (Poor) |  | S41600 |  | 0.7 | Boiling | Boiling |  | 253 | Chemical Resistance of REMANIT Stainless Steels, Thyssen Edelstahlwerke AG, March 1989
Mercuric Chloride | Stainless steels | Martensitic | 420 | C (Questionable) | C (Questionable) | Pitting | S42000 |  | 0.1 | 20 | 68 |  | 253 | Chemical Resistance of REMANIT Stainless Steels, Thyssen Edelstahlwerke AG, March 1989
Mercuric Chloride | Stainless steels | Martensitic | 420 | D (Poor) | D (Poor) | Pitting | S42000 |  | 0.1 | Boiling | Boiling |  | 253 | Chemical Resistance of REMANIT Stainless Steels, Thyssen Edelstahlwerke AG, March 1989
Mercuric Chloride | Stainless steels | Martensitic | 420 | C (Questionable) | C (Questionable) |  | S42000 |  | 0.7 | 20 | 68 |  | 253 | Chemical Resistance of REMANIT Stainless Steels, Thyssen Edelstahlwerke AG, March 1989
Mercuric Chloride | Stainless steels | Martensitic | 420 | D (Poor) | D (Poor) |  | S42000 |  | 0.7 | Boiling | Boiling |  | 253 | Chemical Resistance of REMANIT Stainless Steels, Thyssen Edelstahlwerke AG, March 1989
Mercuric Cyanide | Stainless steels | Austenitic | 301 | A (Resistant) | A (Resistant) |  | S30100 | [5 empty] | 253 | Chemical Resistance of REMANIT Stainless Steels, Thyssen Edelstahlwerke AG, March 1989
Mercuric Cyanide | Stainless steels | Austenitic | 302 | A (Resistant) | A (Resistant) |  | S30200 | [5 empty] | 253 | Chemical Resistance of REMANIT Stainless Steels, Thyssen Edelstahlwerke AG, March 1989
Mercuric Cyanide | Stainless steels | Austenitic | 303 | C (Questionable) | C (Questionable) |  | S30300 | [5 empty] | 253 | Chemical Resistance of REMANIT Stainless Steels, Thyssen Edelstahlwerke AG, March 1989
Mercuric Cyanide | Stainless steels | Austenitic | 303 | A (Resistant) | A (Resistant) |  | S30300 | [5 empty] | 253 | Chemical Resistance of REMANIT Stainless Steels, Thyssen Edelstahlwerke AG, March 1989
Mercuric Cyanide | Stainless steels | Austenitic | 304 | A (Resistant) | A (Resistant) |  | S30400 | [5 empty] | 253 | Chemical Resistance of REMANIT Stainless Steels, Thyssen Edelstahlwerke AG, March 1989
Mercuric Cyanide | Stainless steels | Austenitic | 316 | A (Resistant) | A (Resistant) |  | S31600 | [5 empty] | 253 | Chemical Resistance of REMANIT Stainless Steels, Thyssen Edelstahlwerke AG, March 1989
Mercuric Cyanide | Stainless steels | Austenitic | 321 | A (Resistant) | A (Resistant) |  | S32100 | [5 empty] | 253 | Chemical Resistance of REMANIT Stainless Steels, Thyssen Edelstahlwerke AG, March 1989
Mercuric Cyanide | Stainless steels | Austenitic | 347 | A (Resistant) | A (Resistant) |  | S34700 | [5 empty] | 253 | Chemical Resistance of REMANIT Stainless Steels, Thyssen Edelstahlwerke AG, March 1989
Mercuric Cyanide | Stainless steels | Austenitic | 304L | A (Resistant) | A (Resistant) |  | S30403 | [5 empty] | 253 | Chemical Resistance of REMANIT Stainless Steels, Thyssen Edelstahlwerke AG, March 1989
Mercuric Cyanide | Stainless steels | Austenitic | 304LN | A (Resistant) | A (Resistant) |  | S30453 | [5 empty] | 253 | Chemical Resistance of REMANIT Stainless Steels, Thyssen Edelstahlwerke AG, March 1989
Mercuric Cyanide | Stainless steels | Austenitic | 316F | A (Resistant) | A (Resistant) |  | S31620 | [5 empty] | 253 | Chemical Resistance of REMANIT Stainless Steels, Thyssen Edelstahlwerke AG, March 1989
Mercuric Cyanide | Stainless steels | Austenitic | 316L | A (Resistant) | A (Resistant) |  | S31603 | [5 empty] | 253 | Chemical Resistance of REMANIT Stainless Steels, Thyssen Edelstahlwerke AG, March 1989
Mercuric Cyanide | Stainless steels | Austenitic | 316LN | A (Resistant) | A (Resistant) |  | S31653 | [5 empty] | 253 | Chemical Resistance of REMANIT Stainless Steels, Thyssen Edelstahlwerke AG, March 1989
Mercuric Cyanide | Stainless steels | Austenitic | 316Ti | A (Resistant) | A (Resistant) |  | S31635 | [5 empty] | 253 | Chemical Resistance of REMANIT Stainless Steels, Thyssen Edelstahlwerke AG, March 1989
Mercuric Cyanide | Stainless steels | Austenitic | 317L | A (Resistant) | A (Resistant) |  | S31703 | [5 empty] | 253 | Chemical Resistance of REMANIT Stainless Steels, Thyssen Edelstahlwerke AG, March 1989
Mercuric Cyanide | Stainless steels | Austenitic | 317LN | A (Resistant) | A (Resistant) |  | S31725 | [5 empty] | 253 | Chemical Resistance of REMANIT Stainless Steels, Thyssen Edelstahlwerke AG, March 1989
Mercuric Cyanide | Stainless steels | Duplex | 329 | A (Resistant) | A (Resistant) |  | S32900 | [5 empty] | 253 | Chemical Resistance of REMANIT Stainless Steels, Thyssen Edelstahlwerke AG, March 1989
Mercuric Cyanide | Stainless steels | Duplex | F51 | A (Resistant) | A (Resistant) |  | S31803 | [5 empty] | 253 | Chemical Resistance of REMANIT Stainless Steels, Thyssen Edelstahlwerke AG, March 1989
Mercuric Cyanide | Stainless steels | Ferritic | 405 | C (Questionable) | C (Questionable) |  | S40500 | [5 empty] | 253 | Chemical Resistance of REMANIT Stainless Steels, Thyssen Edelstahlwerke AG, March 1989
Mercuric Cyanide | Stainless steels | Ferritic | 409 | C (Questionable) | C (Questionable) |  | S40900 | [5 empty] | 253 | Chemical Resistance of REMANIT Stainless Steels, Thyssen Edelstahlwerke AG, March 1989
Mercuric Cyanide | Stainless steels | Ferritic | 430 | C (Questionable) | C (Questionable) |  | S43000 | [5 empty] | 253 | Chemical Resistance of REMANIT Stainless Steels, Thyssen Edelstahlwerke AG, March 1989
Mercuric Cyanide | Stainless steels | Martensitic | 403 | C (Questionable) | C (Questionable) |  | S40300 | [5 empty] | 253 | Chemical Resistance of REMANIT Stainless Steels, Thyssen Edelstahlwerke AG, March 1989
Mercuric Cyanide | Stainless steels | Martensitic | 410 | C (Questionable) | C (Questionable) |  | S41000 | [5 empty] | 253 | Chemical Resistance of REMANIT Stainless Steels, Thyssen Edelstahlwerke AG, March 1989
Mercuric Cyanide | Stainless steels | Martensitic | 416 | C (Questionable) | C (Questionable) |  | S41600 | [5 empty] | 253 | Chemical Resistance of REMANIT Stainless Steels, Thyssen Edelstahlwerke AG, March 1989
Mercuric Cyanide | Stainless steels | Martensitic | 420 | C (Questionable) | C (Questionable) |  | S42000 | [5 empty] | 253 | Chemical Resistance of REMANIT Stainless Steels, Thyssen Edelstahlwerke AG, March 1989
Mercurous Nitrate | Stainless steels | Austenitic | 301 | A (Resistant) | A (Resistant) |  | S30100 |  |  | Boiling | Boiling |  | 253 | Chemical Resistance of REMANIT Stainless Steels, Thyssen Edelstahlwerke AG, March 1989
Mercurous Nitrate | Stainless steels | Austenitic | 302 | A (Resistant) | A (Resistant) |  | S30200 |  |  | Boiling | Boiling |  | 253 | Chemical Resistance of REMANIT Stainless Steels, Thyssen Edelstahlwerke AG, March 1989
Mercurous Nitrate | Stainless steels | Austenitic | 303 | A (Resistant) | A (Resistant) |  | S30300 |  |  | Boiling | Boiling |  | 253 | Chemical Resistance of REMANIT Stainless Steels, Thyssen Edelstahlwerke AG, March 1989
Mercurous Nitrate | Stainless steels | Austenitic | 303 | A (Resistant) | A (Resistant) |  | S30300 |  |  | Boiling | Boiling |  | 253 | Chemical Resistance of REMANIT Stainless Steels, Thyssen Edelstahlwerke AG, March 1989
Mercurous Nitrate | Stainless steels | Austenitic | 304 | A (Resistant) | A (Resistant) |  | S30400 |  |  | Boiling | Boiling |  | 253 | Chemical Resistance of REMANIT Stainless Steels, Thyssen Edelstahlwerke AG, March 1989
Mercurous Nitrate | Stainless steels | Austenitic | 316 | A (Resistant) | A (Resistant) |  | S31600 |  |  | Boiling | Boiling |  | 253 | Chemical Resistance of REMANIT Stainless Steels, Thyssen Edelstahlwerke AG, March 1989
Mercurous Nitrate | Stainless steels | Austenitic | 321 | A (Resistant) | A (Resistant) |  | S32100 |  |  | Boiling | Boiling |  | 253 | Chemical Resistance of REMANIT Stainless Steels, Thyssen Edelstahlwerke AG, March 1989
Mercurous Nitrate | Stainless steels | Austenitic | 347 | A (Resistant) | A (Resistant) |  | S34700 |  |  | Boiling | Boiling |  | 253 | Chemical Resistance of REMANIT Stainless Steels, Thyssen Edelstahlwerke AG, March 1989
Mercurous Nitrate | Stainless steels | Austenitic | 304L | A (Resistant) | A (Resistant) |  | S30403 |  |  | Boiling | Boiling |  | 253 | Chemical Resistance of REMANIT Stainless Steels, Thyssen Edelstahlwerke AG, March 1989
Mercurous Nitrate | Stainless steels | Austenitic | 304LN | A (Resistant) | A (Resistant) |  | S30453 |  |  | Boiling | Boiling |  | 253 | Chemical Resistance of REMANIT Stainless Steels, Thyssen Edelstahlwerke AG, March 1989
Mercurous Nitrate | Stainless steels | Austenitic | 316F | A (Resistant) | A (Resistant) |  | S31620 |  |  | Boiling | Boiling |  | 253 | Chemical Resistance of REMANIT Stainless Steels, Thyssen Edelstahlwerke AG, March 1989
Mercurous Nitrate | Stainless steels | Austenitic | 316L | A (Resistant) | A (Resistant) |  | S31603 |  |  | Boiling | Boiling |  | 253 | Chemical Resistance of REMANIT Stainless Steels, Thyssen Edelstahlwerke AG, March 1989
Mercurous Nitrate | Stainless steels | Austenitic | 316LN | A (Resistant) | A (Resistant) |  | S31653 |  |  | Boiling | Boiling |  | 253 | Chemical Resistance of REMANIT Stainless Steels, Thyssen Edelstahlwerke AG, March 1989
Mercurous Nitrate | Stainless steels | Austenitic | 316Ti | A (Resistant) | A (Resistant) |  | S31635 |  |  | Boiling | Boiling |  | 253 | Chemical Resistance of REMANIT Stainless Steels, Thyssen Edelstahlwerke AG, March 1989
Mercurous Nitrate | Stainless steels | Austenitic | 317L | A (Resistant) | A (Resistant) |  | S31703 |  |  | Boiling | Boiling |  | 253 | Chemical Resistance of REMANIT Stainless Steels, Thyssen Edelstahlwerke AG, March 1989
Mercurous Nitrate | Stainless steels | Austenitic | 317LN | A (Resistant) | A (Resistant) |  | S31725 |  |  | Boiling | Boiling |  | 253 | Chemical Resistance of REMANIT Stainless Steels, Thyssen Edelstahlwerke AG, March 1989
Mercurous Nitrate | Stainless steels | Duplex | 329 | A (Resistant) | A (Resistant) |  | S32900 |  |  | Boiling | Boiling |  | 253 | Chemical Resistance of REMANIT Stainless Steels, Thyssen Edelstahlwerke AG, March 1989
Mercurous Nitrate | Stainless steels | Duplex | F51 | A (Resistant) | A (Resistant) |  | S31803 |  |  | Boiling | Boiling |  | 253 | Chemical Resistance of REMANIT Stainless Steels, Thyssen Edelstahlwerke AG, March 1989
Mercurous Nitrate | Stainless steels | Ferritic | 405 | A (Resistant) | A (Resistant) |  | S40500 |  |  | Boiling | Boiling |  | 253 | Chemical Resistance of REMANIT Stainless Steels, Thyssen Edelstahlwerke AG, March 1989
Mercurous Nitrate | Stainless steels | Ferritic | 409 | A (Resistant) | A (Resistant) |  | S40900 |  |  | Boiling | Boiling |  | 253 | Chemical Resistance of REMANIT Stainless Steels, Thyssen Edelstahlwerke AG, March 1989
Mercurous Nitrate | Stainless steels | Ferritic | 430 | A (Resistant) | A (Resistant) |  | S43000 |  |  | Boiling | Boiling |  | 253 | Chemical Resistance of REMANIT Stainless Steels, Thyssen Edelstahlwerke AG, March 1989
Mercurous Nitrate | Stainless steels | Ferritic | 434 | A (Resistant) | A (Resistant) |  | S43400 |  |  | Boiling | Boiling |  | 253 | Chemical Resistance of REMANIT Stainless Steels, Thyssen Edelstahlwerke AG, March 1989
Mercurous Nitrate | Stainless steels | Martensitic | 403 | A (Resistant) | A (Resistant) |  | S40300 |  |  | Boiling | Boiling |  | 253 | Chemical Resistance of REMANIT Stainless Steels, Thyssen Edelstahlwerke AG, March 1989
Mercurous Nitrate | Stainless steels | Martensitic | 410 | A (Resistant) | A (Resistant) |  | S41000 |  |  | Boiling | Boiling |  | 253 | Chemical Resistance of REMANIT Stainless Steels, Thyssen Edelstahlwerke AG, March 1989
Mercurous Nitrate | Stainless steels | Martensitic | 416 | A (Resistant) | A (Resistant) |  | S41600 |  |  | Boiling | Boiling |  | 253 | Chemical Resistance of REMANIT Stainless Steels, Thyssen Edelstahlwerke AG, March 1989
Mercurous Nitrate | Stainless steels | Martensitic | 420 | A (Resistant) | A (Resistant) |  | S42000 |  |  | Boiling | Boiling |  | 253 | Chemical Resistance of REMANIT Stainless Steels, Thyssen Edelstahlwerke AG, March 1989
Methyl Alcohol | Aluminum and alloys | 99.0% min Al | Aluminum (>99.5%) | A (Resistant) | A (Resistant) |  | A91350 | Solution |  |  |  |  | 92 | F. King, Aluminum and Its Alloys, Ellis Horwood, Chichester, England, 1987, p 282-291
Methyl Alcohol | Copper and alloys | Aluminum bronze | Aluminum bronze | A (Resistant) | A (Resistant) | [7 empty] | 93 | H. Leidheiser, Jr., The Corrosion of Copper, Tin and Their Alloys, John Wiley & Sons, New York, 1971, p 90-96
Methyl Alcohol | Copper and alloys | Brass | Brass | A (Resistant) | A (Resistant) | [7 empty] | 93 | H. Leidheiser, Jr., The Corrosion of Copper, Tin and Their Alloys, John Wiley & Sons, New York, 1971, p 90-96
Methyl Alcohol | Copper and alloys | Brass | Cartridge brass | A (Resistant) | A (Resistant) |  | C26000 | [5 empty] | 93 | H. Leidheiser, Jr., The Corrosion of Copper, Tin and Their Alloys, John Wiley & Sons, New York, 1971, p 90-96
Methyl Alcohol | Copper and alloys | Brass | Commercial bronze | A (Resistant) | A (Resistant) |  | C22000 | [5 empty] | 93 | H. Leidheiser, Jr., The Corrosion of Copper, Tin and Their Alloys, John Wiley & Sons, New York, 1971, p 90-96
Methyl Alcohol | Copper and alloys | Brass | Muntz metal | A (Resistant) | A (Resistant) |  | C28000 | [5 empty] | 93 | H. Leidheiser, Jr., The Corrosion of Copper, Tin and Their Alloys, John Wiley & Sons, New York, 1971, p 90-96
Methyl Alcohol | Copper and alloys | Brass | Red brass | A (Resistant) | A (Resistant) |  | C23000 | [5 empty] | 93 | H. Leidheiser, Jr., The Corrosion of Copper, Tin and Their Alloys, John Wiley & Sons, New York, 1971, p 90-96
Methyl Alcohol | Copper and alloys | Copper | Electrolytic copper | A (Resistant) | A (Resistant) |  | C11000 | [5 empty] | 93 | H. Leidheiser, Jr., The Corrosion of Copper, Tin and Their Alloys, John Wiley & Sons, New York, 1971, p 90-96
Methyl Alcohol | Copper and alloys | Copper | Phosphor copper | A (Resistant) | A (Resistant) |  | C12200 | [5 empty] | 93 | H. Leidheiser, Jr., The Corrosion of Copper, Tin and Their Alloys, John Wiley & Sons, New York, 1971, p 90-96
Methyl Alcohol | Copper and alloys | Copper-nickel | 70-30 cupronickel | A (Resistant) | A (Resistant) |  | C71500 | [5 empty] | 93 | H. Leidheiser, Jr., The Corrosion of Copper, Tin and Their Alloys, John Wiley & Sons, New York, 1971, p 90-96
Methyl Alcohol | Copper and alloys | Copper-nickel | 90-10 cupronickel | A (Resistant) | A (Resistant) |  | C70600 | [5 empty] | 93 | H. Leidheiser, Jr., The Corrosion of Copper, Tin and Their Alloys, John Wiley & Sons, New York, 1971, p 90-96
Methyl Alcohol | Copper and alloys | Leaded brass | Architectural bronze | A (Resistant) | A (Resistant) |  | C38500 | [5 empty] | 93 | H. Leidheiser, Jr., The Corrosion of Copper, Tin and Their Alloys, John Wiley & Sons, New York, 1971, p 90-96
Methyl Alcohol | Copper and alloys | Leaded brass | Free-cutting brass | A (Resistant) | A (Resistant) |  | C36000 | [5 empty] | 93 | H. Leidheiser, Jr., The Corrosion of Copper, Tin and Their Alloys, John Wiley & Sons, New York, 1971, p 90-96
Methyl Alcohol | Copper and alloys | Nickel-silver | Nickel- silver | A (Resistant) | A (Resistant) |  |  |  | 18 |  |  |  | 93 | H. Leidheiser, Jr., The Corrosion of Copper, Tin and Their Alloys, John Wiley & Sons, New York, 1971, p 90-96
Methyl Alcohol | Copper and alloys | Phosphor bronze | Phosphor bronze, 5% Sn | A (Resistant) | A (Resistant) |  | C51000 | [5 empty] | 93 | H. Leidheiser, Jr., The Corrosion of Copper, Tin and Their Alloys, John Wiley & Sons, New York, 1971, p 90-96
Methyl Alcohol | Copper and alloys | Phosphor bronze | Phosphor bronze, 8% Sn | A (Resistant) | A (Resistant) |  | C52100 | [5 empty] | 93 | H. Leidheiser, Jr., The Corrosion of Copper, Tin and Their Alloys, John Wiley & Sons, New York, 1971, p 90-96
Methyl Alcohol | Copper and alloys | Silicon bronze | Silicon bronze, high | A (Resistant) | A (Resistant) |  | C65500 | [5 empty] | 93 | H. Leidheiser, Jr., The Corrosion of Copper, Tin and Their Alloys, John Wiley & Sons, New York, 1971, p 90-96
Methyl Alcohol | Copper and alloys | Silicon bronze | Silicon bronze, low | A (Resistant) | A (Resistant) |  | C65100 | [5 empty] | 93 | H. Leidheiser, Jr., The Corrosion of Copper, Tin and Their Alloys, John Wiley & Sons, New York, 1971, p 90-96
Methyl Alcohol | Copper and alloys | Tin brass | Admiralty brass | A (Resistant) | A (Resistant) |  | C44300 | [5 empty] | 93 | H. Leidheiser, Jr., The Corrosion of Copper, Tin and Their Alloys, John Wiley & Sons, New York, 1971, p 90-96
Methyl Alcohol | Copper and alloys | Tin brass | Naval brass | A (Resistant) | A (Resistant) |  | C46400 | [5 empty] | 93 | H. Leidheiser, Jr., The Corrosion of Copper, Tin and Their Alloys, John Wiley & Sons, New York, 1971, p 90-96
Methyl Alcohol | Miscellaneous | Magnesium and alloys | Magnesium | D (Poor) | D (Poor) |  |  |  | 100 | Room | Room |  | 119 | Dow Chemical Co., Midland, MI
Methyl Alcohol | Miscellaneous | Noble metals | Gold | 0.05 max | 2 max |  | P00016 |  | Pure | Boiling | Boiling |  | 7 | Metals Handbook, Ninth Edition, Vol 13, Corrosion, ASM International, Metals Park, OH, 1987, p 800
Methyl Alcohol | Miscellaneous | Noble metals | Platinum | 0.05 max | 2 max |  | P04995 |  | Pure | Boiling | Boiling |  | 6 | Metals Handbook, Ninth Edition, Vol 13, Corrosion, ASM International, Metals Park, OH, 1987, p 803
Methyl Alcohol | Miscellaneous | Noble metals | Silver | 0.05 max | 2 max |  | P07010 |  | Pure | Boiling | Boiling |  | 10 | Metals Handbook, Ninth Edition, Vol 13, Corrosion, ASM International, Metals Park, OH, 1987, p 797
Methyl Alcohol | Nickel and alloys | Nickel-chromium-iron | Incoloy 800 Inco Alloys International Inc. | A (Resistant) | A (Resistant) | No pitting | N08800 | Cold-rolled, annealed sheet Solutions were prepared with reagent-grade chemicals | Absolute | 80 | 176 | 7 d | 44 | Inco Alloys International, 1979
Methyl Alcohol | Nickel and alloys | Nickel-chromium-iron | Inconel 601 Inco Alloys International Inc. | A (Resistant) | A (Resistant) |  | N06601 |  |  | 80 | 176 | 7 d | 64 | Inco Alloys International, 1985
Methyl Alcohol | Refractory metals and alloys | Titanium and alloys | Ti-3Al-2.5V, grade 9 | A (Resistant) | A (Resistant) |  |  |  | 100 | Boiling | Boiling |  | 91 | Titanium, Teledyne Wah Chang Albany, 1988
Methyl Alcohol | Refractory metals and alloys | Titanium and alloys | Titanium | A (Resistant) | A (Resistant) |  |  |  | 100 | Boiling | Boiling |  | 91 | Titanium, Teledyne Wah Chang Albany, 1988
Methyl Alcohol | Refractory metals and alloys | Titanium and alloys | Titanium | A (Resistant) | A (Resistant) |  |  |  | 91 | 35 | 95 |  | 90 | N.D. Tomashov and P.M. Altovskii, Corrosion and Protection of Titanium, Government Scientific-Technical Publication of Machine-Building Literature (Russian translation), 1963; L.C. Covington and R.W. Schultz, Corrosion of Resistance of Titanium, TIMET Cor
Methyl Alcohol | Refractory metals and alloys | Titanium and alloys | Titanium | 0.01 max | 0.4 max |  |  |  | 95 | 100 | 212 |  | 90 | N.D. Tomashov and P.M. Altovskii, Corrosion and Protection of Titanium, Government Scientific-Technical Publication of Machine-Building Literature (Russian translation), 1963; L.C. Covington and R.W. Schultz, Corrosion of Resistance of Titanium, TIMET Cor
Methyl Alcohol | Refractory metals and alloys | Titanium and alloys | Titanium | A (Resistant) | A (Resistant) |  |  |  | 99 | Boiling | Boiling |  | 33 | R.W. Schultz and J.S. Grauman, Fundamental Corrosion Characterization of High-Strength Titanium Alloys, in Industrial Applications of Titanium and Zirconium: Fourth Volume, STP 917, ASTM, Philadelphia, 1986, p 130-143; L.C. Covington and R.W. Schultz, Cor
Methyl Alcohol | Stainless steels | Austenitic | 301 | A (Resistant) | A (Resistant) |  | S30100 |  | All concentrations | 20 | 68 |  | 253 | Chemical Resistance of REMANIT Stainless Steels, Thyssen Edelstahlwerke AG, March 1989
Methyl Alcohol | Stainless steels | Austenitic | 301 | A (Resistant) | A (Resistant) |  | S30100 |  | All concentrations | 65 | 149 |  | 253 | Chemical Resistance of REMANIT Stainless Steels, Thyssen Edelstahlwerke AG, March 1989
Methyl Alcohol | Stainless steels | Austenitic | 302 | A (Resistant) | A (Resistant) |  | S30200 |  | All concentrations | 20 | 68 |  | 253 | Chemical Resistance of REMANIT Stainless Steels, Thyssen Edelstahlwerke AG, March 1989
Methyl Alcohol | Stainless steels | Austenitic | 302 | A (Resistant) | A (Resistant) |  | S30200 |  | All concentrations | 65 | 149 |  | 253 | Chemical Resistance of REMANIT Stainless Steels, Thyssen Edelstahlwerke AG, March 1989
Methyl Alcohol | Stainless steels | Austenitic | 303 | A (Resistant) | A (Resistant) |  | S30300 |  | All concentrations | 20 | 68 |  | 253 | Chemical Resistance of REMANIT Stainless Steels, Thyssen Edelstahlwerke AG, March 1989
Methyl Alcohol | Stainless steels | Austenitic | 303 | A (Resistant) | A (Resistant) |  | S30300 |  | All concentrations | 20 | 68 |  | 253 | Chemical Resistance of REMANIT Stainless Steels, Thyssen Edelstahlwerke AG, March 1989
Methyl Alcohol | Stainless steels | Austenitic | 303 | A (Resistant) | A (Resistant) |  | S30300 |  | All concentrations | 65 | 149 |  | 253 | Chemical Resistance of REMANIT Stainless Steels, Thyssen Edelstahlwerke AG, March 1989
Methyl Alcohol | Stainless steels | Austenitic | 303 | A (Resistant) | A (Resistant) |  | S30300 |  | All concentrations | 65 | 149 |  | 253 | Chemical Resistance of REMANIT Stainless Steels, Thyssen Edelstahlwerke AG, March 1989
Methyl Alcohol | Stainless steels | Austenitic | 304 | B (Good) | B (Good) |  | S30400 |  |  | 21 | 70 |  | 121 | Cyclops Corp., Universal-Cyclops Specialty Steel Division
Methyl Alcohol | Stainless steels | Austenitic | 304 | .003 max | 0.1 max |  | S30400 | Rayon processing; no aeration; rapid agitation. Plus 35% acetone, 8% 2,2- dimethoxy propane, 3% methyl acetate, 2% ethanol, 1% methylethyl ketone, 1% water | 50 | 70 | 158 | 473 d | 89 | A Guide to Corrosion Resistance, Climax Molybdenum Company, Greenwich, CT, 1981
Methyl Alcohol | Stainless steels | Austenitic | 304 | A (Resistant) | A (Resistant) |  | S30400 | Rayon processing; no aeration; rapid agitation. Plus 35% acetone, 8% 2,2- dimethoxy propane, 3% methyl acetate, 2% ethanol, 1% methylethyl ketone, 1% water | 50 | 70 | 158 | 473 d | 89 | A Guide to Corrosion Resistance, Climax Molybdenum Company, Greenwich, CT, 1981
Methyl Alcohol | Stainless steels | Austenitic | 304 | .003 max | 0.1 max | Crevice attack | S30400 | Paper (distillation) processing; slight to moderate aeration; rapid agitation. Plus ammonia, hydrogen sulfide, 1-10 g/L various mercaptans, water. and air (vapors) | 15-95 | 82 | 180 | 762 d | 89 | A Guide to Corrosion Resistance, Climax Molybdenum Company, Greenwich, CT, 1981
Methyl Alcohol | Stainless steels | Austenitic | 304 | .003 max | 0.1 max |  | S30400 | Plus 23% acetone, 15% methyl acetate, 2% water., 0.03% acetic acid, 16 psig pressure | 60 | 74 | 165 | 355 d | 89 | A Guide to Corrosion Resistance, Climax Molybdenum Company, Greenwich, CT, 1981
Methyl Alcohol | Stainless steels | Austenitic | 304 | A (Resistant) | A (Resistant) |  | S30400 |  | All concentrations | 20 | 68 |  | 253 | Chemical Resistance of REMANIT Stainless Steels, Thyssen Edelstahlwerke AG, March 1989
Methyl Alcohol | Stainless steels | Austenitic | 304 | A (Resistant) | A (Resistant) |  | S30400 |  | All concentrations | 65 | 149 |  | 253 | Chemical Resistance of REMANIT Stainless Steels, Thyssen Edelstahlwerke AG, March 1989
Methyl Alcohol | Stainless steels | Austenitic | 316 | A (Resistant) | A (Resistant) |  | S31600 |  |  | 21 | 70 |  | 121 | Cyclops Corp., Universal-Cyclops Specialty Steel Division
Methyl Alcohol | Stainless steels | Austenitic | 316 | .003 max | 0.1 max |  | S31600 | Paper (distillation) processing; field or pilot plant test; slight to moderate aeration; rapid agitation. Plus ammonia, hydrogen sulfide, 1-10 g/L various mercaptans, water. and air (vapors) | 15-95 | 82 | 180 | 762 d | 89 | A Guide to Corrosion Resistance, Climax Molybdenum Company, Greenwich, CT, 1981
Methyl Alcohol | Stainless steels | Austenitic | 316 | .003 max | 0.1 max |  | S31600 | Rayon processing; no aeration; rapid agitation. Plus 35% acetone, 8% 2,2- dimethoxy propane, 3% methyl acetate, 2% ethanol, 1% methylethyl ketone, 1% water | 50 | 70 | 158 | 473 d | 89 | A Guide to Corrosion Resistance, Climax Molybdenum Company, Greenwich, CT, 1981
Methyl Alcohol | Stainless steels | Austenitic | 316 | A (Resistant) | A (Resistant) |  | S31600 | Chemical processing. Plus 23% acetone, 15% methyl acetate, 2% water., 0.03% acetic acid, 16 psig pressure | 60 | 74 | 165 | 355 d | 89 | A Guide to Corrosion Resistance, Climax Molybdenum Company, Greenwich, CT, 1981
Methyl Alcohol | Stainless steels | Austenitic | 316 | A (Resistant) | A (Resistant) |  | S31600 |  | All concentrations | 20 | 68 |  | 253 | Chemical Resistance of REMANIT Stainless Steels, Thyssen Edelstahlwerke AG, March 1989
Methyl Alcohol | Stainless steels | Austenitic | 316 | A (Resistant) | A (Resistant) |  | S31600 |  | All concentrations | 65 | 149 |  | 253 | Chemical Resistance of REMANIT Stainless Steels, Thyssen Edelstahlwerke AG, March 1989
Methyl Alcohol | Stainless steels | Austenitic | 317 | A (Resistant) | A (Resistant) |  | S31700 | Chemical processing. Plus 23% acetone, 15% methyl acetate, 2% water., 0.03% acetic acid, 16 psig pressure | 60 | 74 | 165 | 355 d | 89 | A Guide to Corrosion Resistance, Climax Molybdenum Company, Greenwich, CT, 1981
Methyl Alcohol | Stainless steels | Austenitic | 321 | A (Resistant) | A (Resistant) |  | S32100 |  | All concentrations | 20 | 68 |  | 253 | Chemical Resistance of REMANIT Stainless Steels, Thyssen Edelstahlwerke AG, March 1989
Methyl Alcohol | Stainless steels | Austenitic | 321 | A (Resistant) | A (Resistant) |  | S32100 |  | All concentrations | 65 | 149 |  | 253 | Chemical Resistance of REMANIT Stainless Steels, Thyssen Edelstahlwerke AG, March 1989
Methyl Alcohol | Stainless steels | Austenitic | 347 | A (Resistant) | A (Resistant) |  | S34700 |  | All concentrations | 20 | 68 |  | 253 | Chemical Resistance of REMANIT Stainless Steels, Thyssen Edelstahlwerke AG, March 1989
Methyl Alcohol | Stainless steels | Austenitic | 347 | A (Resistant) | A (Resistant) |  | S34700 |  | All concentrations | 65 | 149 |  | 253 | Chemical Resistance of REMANIT Stainless Steels, Thyssen Edelstahlwerke AG, March 1989
Methyl Alcohol | Stainless steels | Austenitic | 304L | A (Resistant) | A (Resistant) |  | S30403 |  | All concentrations | 20 | 68 |  | 253 | Chemical Resistance of REMANIT Stainless Steels, Thyssen Edelstahlwerke AG, March 1989
Methyl Alcohol | Stainless steels | Austenitic | 304L | A (Resistant) | A (Resistant) |  | S30403 |  | All concentrations | 65 | 149 |  | 253 | Chemical Resistance of REMANIT Stainless Steels, Thyssen Edelstahlwerke AG, March 1989
Methyl Alcohol | Stainless steels | Austenitic | 304LN | A (Resistant) | A (Resistant) |  | S30453 |  | All concentrations | 20 | 68 |  | 253 | Chemical Resistance of REMANIT Stainless Steels, Thyssen Edelstahlwerke AG, March 1989
Methyl Alcohol | Stainless steels | Austenitic | 304LN | A (Resistant) | A (Resistant) |  | S30453 |  | All concentrations | 65 | 149 |  | 253 | Chemical Resistance of REMANIT Stainless Steels, Thyssen Edelstahlwerke AG, March 1989
Methyl Alcohol | Stainless steels | Austenitic | 316F | A (Resistant) | A (Resistant) |  | S31620 |  | All concentrations | 20 | 68 |  | 253 | Chemical Resistance of REMANIT Stainless Steels, Thyssen Edelstahlwerke AG, March 1989
Methyl Alcohol | Stainless steels | Austenitic | 316F | A (Resistant) | A (Resistant) |  | S31620 |  | All concentrations | 65 | 149 |  | 253 | Chemical Resistance of REMANIT Stainless Steels, Thyssen Edelstahlwerke AG, March 1989
Methyl Alcohol | Stainless steels | Austenitic | 316L | A (Resistant) | A (Resistant) |  | S31603 |  | All concentrations | 20 | 68 |  | 253 | Chemical Resistance of REMANIT Stainless Steels, Thyssen Edelstahlwerke AG, March 1989
Methyl Alcohol | Stainless steels | Austenitic | 316L | A (Resistant) | A (Resistant) |  | S31603 |  | All concentrations | 65 | 149 |  | 253 | Chemical Resistance of REMANIT Stainless Steels, Thyssen Edelstahlwerke AG, March 1989
Methyl Alcohol | Stainless steels | Austenitic | 316LN | A (Resistant) | A (Resistant) |  | S31653 |  | All concentrations | 20 | 68 |  | 253 | Chemical Resistance of REMANIT Stainless Steels, Thyssen Edelstahlwerke AG, March 1989
Methyl Alcohol | Stainless steels | Austenitic | 316LN | A (Resistant) | A (Resistant) |  | S31653 |  | All concentrations | 65 | 149 |  | 253 | Chemical Resistance of REMANIT Stainless Steels, Thyssen Edelstahlwerke AG, March 1989
Methyl Alcohol | Stainless steels | Austenitic | 316Ti | A (Resistant) | A (Resistant) |  | S31635 |  | All concentrations | 20 | 68 |  | 253 | Chemical Resistance of REMANIT Stainless Steels, Thyssen Edelstahlwerke AG, March 1989
Methyl Alcohol | Stainless steels | Austenitic | 316Ti | A (Resistant) | A (Resistant) |  | S31635 |  | All concentrations | 65 | 149 |  | 253 | Chemical Resistance of REMANIT Stainless Steels, Thyssen Edelstahlwerke AG, March 1989
Methyl Alcohol | Stainless steels | Austenitic | 317L | A (Resistant) | A (Resistant) |  | S31703 |  | All concentrations | 20 | 68 |  | 253 | Chemical Resistance of REMANIT Stainless Steels, Thyssen Edelstahlwerke AG, March 1989
Methyl Alcohol | Stainless steels | Austenitic | 317L | A (Resistant) | A (Resistant) |  | S31703 |  | All concentrations | 65 | 149 |  | 253 | Chemical Resistance of REMANIT Stainless Steels, Thyssen Edelstahlwerke AG, March 1989
Methyl Alcohol | Stainless steels | Austenitic | 317LN | A (Resistant) | A (Resistant) |  | S31725 |  | All concentrations | 20 | 68 |  | 253 | Chemical Resistance of REMANIT Stainless Steels, Thyssen Edelstahlwerke AG, March 1989
Methyl Alcohol | Stainless steels | Austenitic | 317LN | A (Resistant) | A (Resistant) |  | S31725 |  | All concentrations | 65 | 149 |  | 253 | Chemical Resistance of REMANIT Stainless Steels, Thyssen Edelstahlwerke AG, March 1989
Methyl Alcohol | Stainless steels | Duplex | 329 | A (Resistant) | A (Resistant) |  | S32900 |  | All concentrations | 20 | 68 |  | 253 | Chemical Resistance of REMANIT Stainless Steels, Thyssen Edelstahlwerke AG, March 1989
Methyl Alcohol | Stainless steels | Duplex | 329 | A (Resistant) | A (Resistant) |  | S32900 |  | All concentrations | 65 | 149 |  | 253 | Chemical Resistance of REMANIT Stainless Steels, Thyssen Edelstahlwerke AG, March 1989
Methyl Alcohol | Stainless steels | Duplex | F51 | A (Resistant) | A (Resistant) |  | S31803 |  | All concentrations | 20 | 68 |  | 253 | Chemical Resistance of REMANIT Stainless Steels, Thyssen Edelstahlwerke AG, March 1989
Methyl Alcohol | Stainless steels | Duplex | F51 | A (Resistant) | A (Resistant) |  | S31803 |  | All concentrations | 65 | 149 |  | 253 | Chemical Resistance of REMANIT Stainless Steels, Thyssen Edelstahlwerke AG, March 1989
Methyl Alcohol | Stainless steels | Ferritic | 405 | A (Resistant) | A (Resistant) |  | S40500 |  | All concentrations | 20 | 68 |  | 253 | Chemical Resistance of REMANIT Stainless Steels, Thyssen Edelstahlwerke AG, March 1989
Methyl Alcohol | Stainless steels | Ferritic | 405 | A (Resistant) | A (Resistant) |  | S40500 |  | All concentrations | 65 | 149 |  | 253 | Chemical Resistance of REMANIT Stainless Steels, Thyssen Edelstahlwerke AG, March 1989
Methyl Alcohol | Stainless steels | Ferritic | 409 | A (Resistant) | A (Resistant) |  | S40900 |  | All concentrations | 20 | 68 |  | 253 | Chemical Resistance of REMANIT Stainless Steels, Thyssen Edelstahlwerke AG, March 1989
Methyl Alcohol | Stainless steels | Ferritic | 409 | A (Resistant) | A (Resistant) |  | S40900 |  | All concentrations | 65 | 149 |  | 253 | Chemical Resistance of REMANIT Stainless Steels, Thyssen Edelstahlwerke AG, March 1989
Methyl Alcohol | Stainless steels | Ferritic | 430 | B (Good) | B (Good) |  | S43000 |  |  | 21 | 70 |  | 121 | Cyclops Corp., Universal-Cyclops Specialty Steel Division
Methyl Alcohol | Stainless steels | Ferritic | 430 | A (Resistant) | A (Resistant) |  | S43000 |  | All concentrations | 20 | 68 |  | 253 | Chemical Resistance of REMANIT Stainless Steels, Thyssen Edelstahlwerke AG, March 1989
Methyl Alcohol | Stainless steels | Ferritic | 430 | A (Resistant) | A (Resistant) |  | S43000 |  | All concentrations | 65 | 149 |  | 253 | Chemical Resistance of REMANIT Stainless Steels, Thyssen Edelstahlwerke AG, March 1989
Methyl Alcohol | Stainless steels | Ferritic | 434 | A (Resistant) | A (Resistant) |  | S43400 |  | All concentrations | 20 | 68 |  | 253 | Chemical Resistance of REMANIT Stainless Steels, Thyssen Edelstahlwerke AG, March 1989
Methyl Alcohol | Stainless steels | Ferritic | 434 | A (Resistant) | A (Resistant) |  | S43400 |  | All concentrations | 65 | 149 |  | 253 | Chemical Resistance of REMANIT Stainless Steels, Thyssen Edelstahlwerke AG, March 1989
Methyl Alcohol | Stainless steels | Martensitic | 403 | A (Resistant) | A (Resistant) |  | S40300 |  | All concentrations | 20 | 68 |  | 253 | Chemical Resistance of REMANIT Stainless Steels, Thyssen Edelstahlwerke AG, March 1989
Methyl Alcohol | Stainless steels | Martensitic | 403 | A (Resistant) | A (Resistant) |  | S40300 |  | All concentrations | 65 | 149 |  | 253 | Chemical Resistance of REMANIT Stainless Steels, Thyssen Edelstahlwerke AG, March 1989
Methyl Alcohol | Stainless steels | Martensitic | 410 | B (Good) | B (Good) |  | S41000 |  |  | 21 | 70 |  | 121 | Cyclops Corp., Universal-Cyclops Specialty Steel Division
Methyl Alcohol | Stainless steels | Martensitic | 410 | A (Resistant) | A (Resistant) |  | S41000 |  |  | Room | Room |  | 121 | Cyclops Corp., Universal-Cyclops Specialty Steel Division
Methyl Alcohol | Stainless steels | Martensitic | 410 | A (Resistant) | A (Resistant) |  | S41000 |  | All concentrations | 20 | 68 |  | 253 | Chemical Resistance of REMANIT Stainless Steels, Thyssen Edelstahlwerke AG, March 1989
Methyl Alcohol | Stainless steels | Martensitic | 410 | A (Resistant) | A (Resistant) |  | S41000 |  | All concentrations | 65 | 149 |  | 253 | Chemical Resistance of REMANIT Stainless Steels, Thyssen Edelstahlwerke AG, March 1989
Methyl Alcohol | Stainless steels | Martensitic | 416 | A (Resistant) | A (Resistant) |  | S41600 |  | All concentrations | 20 | 68 |  | 253 | Chemical Resistance of REMANIT Stainless Steels, Thyssen Edelstahlwerke AG, March 1989
Methyl Alcohol | Stainless steels | Martensitic | 416 | A (Resistant) | A (Resistant) |  | S41600 |  | All concentrations | 65 | 149 |  | 253 | Chemical Resistance of REMANIT Stainless Steels, Thyssen Edelstahlwerke AG, March 1989
Methyl Alcohol | Stainless steels | Martensitic | 420 | A (Resistant) | A (Resistant) |  | S42000 |  | All concentrations | 20 | 68 |  | 253 | Chemical Resistance of REMANIT Stainless Steels, Thyssen Edelstahlwerke AG, March 1989
Methyl Alcohol | Stainless steels | Martensitic | 420 | A (Resistant) | A (Resistant) |  | S42000 |  | All concentrations | 65 | 149 |  | 253 | Chemical Resistance of REMANIT Stainless Steels, Thyssen Edelstahlwerke AG, March 1989
Methyl Alcohol | Stainless steels | Precipitation hardening | AM-363 | A (Resistant) | A (Resistant) |  | S36300 |  |  | Room | Room |  | 120 | Allegheny Ludlum Steel Corp.
Methyl Chloride | Stainless steels | Austenitic | 301 | A (Resistant) | A (Resistant) |  | S30100 |  | Anhydrous | Boiling | Boiling |  | 253 | Chemical Resistance of REMANIT Stainless Steels, Thyssen Edelstahlwerke AG, March 1989
Methyl Chloride | Stainless steels | Austenitic | 302 | A (Resistant) | A (Resistant) |  | S30200 |  | Anhydrous | Boiling | Boiling |  | 253 | Chemical Resistance of REMANIT Stainless Steels, Thyssen Edelstahlwerke AG, March 1989
Methyl Chloride | Stainless steels | Austenitic | 303 | A (Resistant) | A (Resistant) |  | S30300 |  | Anhydrous | Boiling | Boiling |  | 253 | Chemical Resistance of REMANIT Stainless Steels, Thyssen Edelstahlwerke AG, March 1989
Methyl Chloride | Stainless steels | Austenitic | 303 | A (Resistant) | A (Resistant) |  | S30300 |  | Anhydrous | Boiling | Boiling |  | 253 | Chemical Resistance of REMANIT Stainless Steels, Thyssen Edelstahlwerke AG, March 1989
Methyl Chloride | Stainless steels | Austenitic | 304 | A (Resistant) | A (Resistant) |  | S30400 |  | Anhydrous | Boiling | Boiling |  | 253 | Chemical Resistance of REMANIT Stainless Steels, Thyssen Edelstahlwerke AG, March 1989
Methyl Chloride | Stainless steels | Austenitic | 316 | A (Resistant) | A (Resistant) |  | S31600 |  | Anhydrous | Boiling | Boiling |  | 253 | Chemical Resistance of REMANIT Stainless Steels, Thyssen Edelstahlwerke AG, March 1989
Methyl Chloride | Stainless steels | Austenitic | 321 | A (Resistant) | A (Resistant) |  | S32100 |  | Anhydrous | Boiling | Boiling |  | 253 | Chemical Resistance of REMANIT Stainless Steels, Thyssen Edelstahlwerke AG, March 1989
Methyl Chloride | Stainless steels | Austenitic | 347 | A (Resistant) | A (Resistant) |  | S34700 |  | Anhydrous | Boiling | Boiling |  | 253 | Chemical Resistance of REMANIT Stainless Steels, Thyssen Edelstahlwerke AG, March 1989
Methyl Chloride | Stainless steels | Austenitic | 304L | A (Resistant) | A (Resistant) |  | S30403 |  | Anhydrous | Boiling | Boiling |  | 253 | Chemical Resistance of REMANIT Stainless Steels, Thyssen Edelstahlwerke AG, March 1989
Methyl Chloride | Stainless steels | Austenitic | 304LN | A (Resistant) | A (Resistant) |  | S30453 |  | Anhydrous | Boiling | Boiling |  | 253 | Chemical Resistance of REMANIT Stainless Steels, Thyssen Edelstahlwerke AG, March 1989
Methyl Chloride | Stainless steels | Austenitic | 316F | A (Resistant) | A (Resistant) |  | S31620 |  | Anhydrous | Boiling | Boiling |  | 253 | Chemical Resistance of REMANIT Stainless Steels, Thyssen Edelstahlwerke AG, March 1989
Methyl Chloride | Stainless steels | Austenitic | 316L | A (Resistant) | A (Resistant) |  | S31603 |  | Anhydrous | Boiling | Boiling |  | 253 | Chemical Resistance of REMANIT Stainless Steels, Thyssen Edelstahlwerke AG, March 1989
Methyl Chloride | Stainless steels | Austenitic | 316LN | A (Resistant) | A (Resistant) |  | S31653 |  | Anhydrous | Boiling | Boiling |  | 253 | Chemical Resistance of REMANIT Stainless Steels, Thyssen Edelstahlwerke AG, March 1989
Methyl Chloride | Stainless steels | Austenitic | 316Ti | A (Resistant) | A (Resistant) |  | S31635 |  | Anhydrous | Boiling | Boiling |  | 253 | Chemical Resistance of REMANIT Stainless Steels, Thyssen Edelstahlwerke AG, March 1989
Methyl Chloride | Stainless steels | Austenitic | 317L | A (Resistant) | A (Resistant) |  | S31703 |  | Anhydrous | Boiling | Boiling |  | 253 | Chemical Resistance of REMANIT Stainless Steels, Thyssen Edelstahlwerke AG, March 1989
Methyl Chloride | Stainless steels | Austenitic | 317LN | A (Resistant) | A (Resistant) |  | S31725 |  | Anhydrous | Boiling | Boiling |  | 253 | Chemical Resistance of REMANIT Stainless Steels, Thyssen Edelstahlwerke AG, March 1989
Methyl Chloride | Stainless steels | Duplex | 329 | A (Resistant) | A (Resistant) |  | S32900 |  | Anhydrous | Boiling | Boiling |  | 253 | Chemical Resistance of REMANIT Stainless Steels, Thyssen Edelstahlwerke AG, March 1989
Methyl Chloride | Stainless steels | Duplex | F51 | A (Resistant) | A (Resistant) |  | S31803 |  | Anhydrous | Boiling | Boiling |  | 253 | Chemical Resistance of REMANIT Stainless Steels, Thyssen Edelstahlwerke AG, March 1989
Methyl Chloride | Stainless steels | Ferritic | 405 | A (Resistant) | A (Resistant) |  | S40500 |  | Anhydrous | Boiling | Boiling |  | 253 | Chemical Resistance of REMANIT Stainless Steels, Thyssen Edelstahlwerke AG, March 1989
Methyl Chloride | Stainless steels | Ferritic | 409 | A (Resistant) | A (Resistant) |  | S40900 |  | Anhydrous | Boiling | Boiling |  | 253 | Chemical Resistance of REMANIT Stainless Steels, Thyssen Edelstahlwerke AG, March 1989
Methyl Chloride | Stainless steels | Ferritic | 430 | A (Resistant) | A (Resistant) |  | S43000 |  | Anhydrous | Boiling | Boiling |  | 253 | Chemical Resistance of REMANIT Stainless Steels, Thyssen Edelstahlwerke AG, March 1989
Methyl Chloride | Stainless steels | Ferritic | 434 | A (Resistant) | A (Resistant) |  | S43400 |  | Anhydrous | Boiling | Boiling |  | 253 | Chemical Resistance of REMANIT Stainless Steels, Thyssen Edelstahlwerke AG, March 1989
Nitric Acid | Nickel and alloys | Nickel-chromium-iron | Inconel 601 Inco Alloys International, Inc. | 0.13 | 5.1 |  | N06601 |  | 60 | Boiling | Boiling | 72 h | 64 | Inco Alloys International, 1985
Methyl Chloride | Stainless steels | Martensitic | 403 | A (Resistant) | A (Resistant) |  | S40300 |  | Anhydrous | Boiling | Boiling |  | 253 | Chemical Resistance of REMANIT Stainless Steels, Thyssen Edelstahlwerke AG, March 1989
Methyl Chloride | Stainless steels | Martensitic | 410 | A (Resistant) | A (Resistant) |  | S41000 |  | Anhydrous | Boiling | Boiling |  | 253 | Chemical Resistance of REMANIT Stainless Steels, Thyssen Edelstahlwerke AG, March 1989
Methyl Chloride | Stainless steels | Martensitic | 416 | A (Resistant) | A (Resistant) |  | S41600 |  | Anhydrous | Boiling | Boiling |  | 253 | Chemical Resistance of REMANIT Stainless Steels, Thyssen Edelstahlwerke AG, March 1989
Methyl Chloride | Stainless steels | Martensitic | 420 | A (Resistant) | A (Resistant) |  | S42000 |  | Anhydrous | Boiling | Boiling |  | 253 | Chemical Resistance of REMANIT Stainless Steels, Thyssen Edelstahlwerke AG, March 1989
Methylene Chloride | Stainless steels | Austenitic | 301 | A (Resistant) | A (Resistant) |  | S30100 |  | Anhydrous | Boiling | Boiling |  | 253 | Chemical Resistance of REMANIT Stainless Steels, Thyssen Edelstahlwerke AG, March 1989
Methylene Chloride | Stainless steels | Austenitic | 302 | A (Resistant) | A (Resistant) |  | S30200 |  | Anhydrous | Boiling | Boiling |  | 253 | Chemical Resistance of REMANIT Stainless Steels, Thyssen Edelstahlwerke AG, March 1989
Methylene Chloride | Stainless steels | Austenitic | 303 | A (Resistant) | A (Resistant) |  | S30300 |  | Anhydrous | Boiling | Boiling |  | 253 | Chemical Resistance of REMANIT Stainless Steels, Thyssen Edelstahlwerke AG, March 1989
Methylene Chloride | Stainless steels | Austenitic | 303 | A (Resistant) | A (Resistant) |  | S30300 |  | Anhydrous | Boiling | Boiling |  | 253 | Chemical Resistance of REMANIT Stainless Steels, Thyssen Edelstahlwerke AG, March 1989
Methylene Chloride | Stainless steels | Austenitic | 304 | A (Resistant) | A (Resistant) |  | S30400 |  | Anhydrous | Boiling | Boiling |  | 253 | Chemical Resistance of REMANIT Stainless Steels, Thyssen Edelstahlwerke AG, March 1989
Methylene Chloride | Stainless steels | Austenitic | 316 | A (Resistant) | A (Resistant) |  | S31600 |  | Anhydrous | Boiling | Boiling |  | 253 | Chemical Resistance of REMANIT Stainless Steels, Thyssen Edelstahlwerke AG, March 1989
Methylene Chloride | Stainless steels | Austenitic | 321 | A (Resistant) | A (Resistant) |  | S32100 |  | Anhydrous | Boiling | Boiling |  | 253 | Chemical Resistance of REMANIT Stainless Steels, Thyssen Edelstahlwerke AG, March 1989
Methylene Chloride | Stainless steels | Austenitic | 347 | A (Resistant) | A (Resistant) |  | S34700 |  | Anhydrous | Boiling | Boiling |  | 253 | Chemical Resistance of REMANIT Stainless Steels, Thyssen Edelstahlwerke AG, March 1989
Methylene Chloride | Stainless steels | Austenitic | 304L | A (Resistant) | A (Resistant) |  | S30403 |  | Anhydrous | Boiling | Boiling |  | 253 | Chemical Resistance of REMANIT Stainless Steels, Thyssen Edelstahlwerke AG, March 1989
Methylene Chloride | Stainless steels | Austenitic | 304LN | A (Resistant) | A (Resistant) |  | S30453 |  | Anhydrous | Boiling | Boiling |  | 253 | Chemical Resistance of REMANIT Stainless Steels, Thyssen Edelstahlwerke AG, March 1989
Methylene Chloride | Stainless steels | Austenitic | 316F | A (Resistant) | A (Resistant) |  | S31620 |  | Anhydrous | Boiling | Boiling |  | 253 | Chemical Resistance of REMANIT Stainless Steels, Thyssen Edelstahlwerke AG, March 1989
Methylene Chloride | Stainless steels | Austenitic | 316L | A (Resistant) | A (Resistant) |  | S31603 |  | Anhydrous | Boiling | Boiling |  | 253 | Chemical Resistance of REMANIT Stainless Steels, Thyssen Edelstahlwerke AG, March 1989
Methylene Chloride | Stainless steels | Austenitic | 316LN | A (Resistant) | A (Resistant) |  | S31653 |  | Anhydrous | Boiling | Boiling |  | 253 | Chemical Resistance of REMANIT Stainless Steels, Thyssen Edelstahlwerke AG, March 1989
Methylene Chloride | Stainless steels | Austenitic | 316Ti | A (Resistant) | A (Resistant) |  | S31635 |  | Anhydrous | Boiling | Boiling |  | 253 | Chemical Resistance of REMANIT Stainless Steels, Thyssen Edelstahlwerke AG, March 1989
Methylene Chloride | Stainless steels | Austenitic | 317L | A (Resistant) | A (Resistant) |  | S31703 |  | Anhydrous | Boiling | Boiling |  | 253 | Chemical Resistance of REMANIT Stainless Steels, Thyssen Edelstahlwerke AG, March 1989
Methylene Chloride | Stainless steels | Austenitic | 317LN | A (Resistant) | A (Resistant) |  | S31725 |  | Anhydrous | Boiling | Boiling |  | 253 | Chemical Resistance of REMANIT Stainless Steels, Thyssen Edelstahlwerke AG, March 1989
Methylene Chloride | Stainless steels | Duplex | 329 | A (Resistant) | A (Resistant) |  | S32900 |  | Anhydrous | Boiling | Boiling |  | 253 | Chemical Resistance of REMANIT Stainless Steels, Thyssen Edelstahlwerke AG, March 1989
Methylene Chloride | Stainless steels | Duplex | F51 | A (Resistant) | A (Resistant) |  | S31803 |  | Anhydrous | Boiling | Boiling |  | 253 | Chemical Resistance of REMANIT Stainless Steels, Thyssen Edelstahlwerke AG, March 1989
Methylene Chloride | Stainless steels | Ferritic | 405 | A (Resistant) | A (Resistant) |  | S40500 |  | Anhydrous | Boiling | Boiling |  | 253 | Chemical Resistance of REMANIT Stainless Steels, Thyssen Edelstahlwerke AG, March 1989
Methylene Chloride | Stainless steels | Ferritic | 409 | A (Resistant) | A (Resistant) |  | S40900 |  | Anhydrous | Boiling | Boiling |  | 253 | Chemical Resistance of REMANIT Stainless Steels, Thyssen Edelstahlwerke AG, March 1989
Methylene Chloride | Stainless steels | Ferritic | 430 | A (Resistant) | A (Resistant) |  | S43000 |  | Anhydrous | Boiling | Boiling |  | 253 | Chemical Resistance of REMANIT Stainless Steels, Thyssen Edelstahlwerke AG, March 1989
Methylene Chloride | Stainless steels | Ferritic | 434 | A (Resistant) | A (Resistant) |  | S43400 |  | Anhydrous | Boiling | Boiling |  | 253 | Chemical Resistance of REMANIT Stainless Steels, Thyssen Edelstahlwerke AG, March 1989
Methylene Chloride | Stainless steels | Martensitic | 403 | A (Resistant) | A (Resistant) |  | S40300 |  | Anhydrous | Boiling | Boiling |  | 253 | Chemical Resistance of REMANIT Stainless Steels, Thyssen Edelstahlwerke AG, March 1989
Methylene Chloride | Stainless steels | Martensitic | 410 | A (Resistant) | A (Resistant) |  | S41000 |  | Anhydrous | Boiling | Boiling |  | 253 | Chemical Resistance of REMANIT Stainless Steels, Thyssen Edelstahlwerke AG, March 1989
Methylene Chloride | Stainless steels | Martensitic | 416 | A (Resistant) | A (Resistant) |  | S41600 |  | Anhydrous | Boiling | Boiling |  | 253 | Chemical Resistance of REMANIT Stainless Steels, Thyssen Edelstahlwerke AG, March 1989
Methylene Chloride | Stainless steels | Martensitic | 420 | A (Resistant) | A (Resistant) |  | S42000 |  | Anhydrous | Boiling | Boiling |  | 253 | Chemical Resistance of REMANIT Stainless Steels, Thyssen Edelstahlwerke AG, March 1989
Monochloroacetic Acid | Stainless steels | Austenitic | 301 | B (Good) | B (Good) | Pitting | S30100 |  | 50 | 20 | 68 |  | 253 | Chemical Resistance of REMANIT Stainless Steels, Thyssen Edelstahlwerke AG, March 1989
Monochloroacetic Acid | Stainless steels | Austenitic | 302 | B (Good) | B (Good) | Pitting | S30200 |  | 50 | 20 | 68 |  | 253 | Chemical Resistance of REMANIT Stainless Steels, Thyssen Edelstahlwerke AG, March 1989
Monochloroacetic Acid | Stainless steels | Austenitic | 303 | D (Poor) | D (Poor) | Pitting | S30300 |  | 50 | 20 | 68 |  | 253 | Chemical Resistance of REMANIT Stainless Steels, Thyssen Edelstahlwerke AG, March 1989
Monochloroacetic Acid | Stainless steels | Austenitic | 303 | B (Good) | B (Good) | Pitting | S30300 |  | 50 | 20 | 68 |  | 253 | Chemical Resistance of REMANIT Stainless Steels, Thyssen Edelstahlwerke AG, March 1989
Monochloroacetic Acid | Stainless steels | Austenitic | 304 | B (Good) | B (Good) | Pitting | S30400 |  | 50 | 20 | 68 |  | 253 | Chemical Resistance of REMANIT Stainless Steels, Thyssen Edelstahlwerke AG, March 1989
Monochloroacetic Acid | Stainless steels | Austenitic | 316 | B (Good) | B (Good) | Pitting | S31600 |  | 50 | 20 | 68 |  | 253 | Chemical Resistance of REMANIT Stainless Steels, Thyssen Edelstahlwerke AG, March 1989
Monochloroacetic Acid | Stainless steels | Austenitic | 321 | B (Good) | B (Good) | Pitting | S32100 |  | 50 | 20 | 68 |  | 253 | Chemical Resistance of REMANIT Stainless Steels, Thyssen Edelstahlwerke AG, March 1989
Monochloroacetic Acid | Stainless steels | Austenitic | 347 | B (Good) | B (Good) | Pitting | S34700 |  | 50 | 20 | 68 |  | 253 | Chemical Resistance of REMANIT Stainless Steels, Thyssen Edelstahlwerke AG, March 1989
Monochloroacetic Acid | Stainless steels | Austenitic | 304L | B (Good) | B (Good) | Pitting | S30403 |  | 50 | 20 | 68 |  | 253 | Chemical Resistance of REMANIT Stainless Steels, Thyssen Edelstahlwerke AG, March 1989
Monochloroacetic Acid | Stainless steels | Austenitic | 304LN | B (Good) | B (Good) | Pitting | S30453 |  | 50 | 20 | 68 |  | 253 | Chemical Resistance of REMANIT Stainless Steels, Thyssen Edelstahlwerke AG, March 1989
Monochloroacetic Acid | Stainless steels | Austenitic | 316F | B (Good) | B (Good) | Pitting | S31620 |  | 50 | 20 | 68 |  | 253 | Chemical Resistance of REMANIT Stainless Steels, Thyssen Edelstahlwerke AG, March 1989
Monochloroacetic Acid | Stainless steels | Austenitic | 316L | B (Good) | B (Good) | Pitting | S31603 |  | 50 | 20 | 68 |  | 253 | Chemical Resistance of REMANIT Stainless Steels, Thyssen Edelstahlwerke AG, March 1989
Monochloroacetic Acid | Stainless steels | Austenitic | 316LN | B (Good) | B (Good) | Pitting | S31653 |  | 50 | 20 | 68 |  | 253 | Chemical Resistance of REMANIT Stainless Steels, Thyssen Edelstahlwerke AG, March 1989
Monochloroacetic Acid | Stainless steels | Austenitic | 316Ti | B (Good) | B (Good) | Pitting | S31635 |  | 50 | 20 | 68 |  | 253 | Chemical Resistance of REMANIT Stainless Steels, Thyssen Edelstahlwerke AG, March 1989
Monochloroacetic Acid | Stainless steels | Austenitic | 317L | B (Good) | B (Good) | Pitting | S31703 |  | 50 | 20 | 68 |  | 253 | Chemical Resistance of REMANIT Stainless Steels, Thyssen Edelstahlwerke AG, March 1989
Monochloroacetic Acid | Stainless steels | Austenitic | 317LN | B (Good) | B (Good) | Pitting | S31725 |  | 50 | 20 | 68 |  | 253 | Chemical Resistance of REMANIT Stainless Steels, Thyssen Edelstahlwerke AG, March 1989
Monochloroacetic Acid | Stainless steels | Duplex | 329 | B (Good) | B (Good) | Pitting | S32900 |  | 50 | 20 | 68 |  | 253 | Chemical Resistance of REMANIT Stainless Steels, Thyssen Edelstahlwerke AG, March 1989
Monochloroacetic Acid | Stainless steels | Duplex | F51 | B (Good) | B (Good) | Pitting | S31803 |  | 50 | 20 | 68 |  | 253 | Chemical Resistance of REMANIT Stainless Steels, Thyssen Edelstahlwerke AG, March 1989
Monochloroacetic Acid | Stainless steels | Ferritic | 405 | D (Poor) | D (Poor) | Pitting | S40500 |  | 50 | 20 | 68 |  | 253 | Chemical Resistance of REMANIT Stainless Steels, Thyssen Edelstahlwerke AG, March 1989
Monochloroacetic Acid | Stainless steels | Ferritic | 409 | D (Poor) | D (Poor) | Pitting | S40900 |  | 50 | 20 | 68 |  | 253 | Chemical Resistance of REMANIT Stainless Steels, Thyssen Edelstahlwerke AG, March 1989
Monochloroacetic Acid | Stainless steels | Ferritic | 430 | D (Poor) | D (Poor) | Pitting | S43000 |  | 50 | 20 | 68 |  | 253 | Chemical Resistance of REMANIT Stainless Steels, Thyssen Edelstahlwerke AG, March 1989
Monochloroacetic Acid | Stainless steels | Ferritic | 434 | C (Questionable) | C (Questionable) | Pitting | S43400 |  | 50 | 20 | 68 |  | 253 | Chemical Resistance of REMANIT Stainless Steels, Thyssen Edelstahlwerke AG, March 1989
Monochloroacetic Acid | Stainless steels | Martensitic | 403 | D (Poor) | D (Poor) | Pitting | S40300 |  | 50 | 20 | 68 |  | 253 | Chemical Resistance of REMANIT Stainless Steels, Thyssen Edelstahlwerke AG, March 1989
Monochloroacetic Acid | Stainless steels | Martensitic | 410 | D (Poor) | D (Poor) | Pitting | S41000 |  | 50 | 20 | 68 |  | 253 | Chemical Resistance of REMANIT Stainless Steels, Thyssen Edelstahlwerke AG, March 1989
Monochloroacetic Acid | Stainless steels | Martensitic | 416 | D (Poor) | D (Poor) | Pitting | S41600 |  | 50 | 20 | 68 |  | 253 | Chemical Resistance of REMANIT Stainless Steels, Thyssen Edelstahlwerke AG, March 1989
Monochloroacetic Acid | Stainless steels | Martensitic | 420 | D (Poor) | D (Poor) | Pitting | S42000 |  | 50 | 20 | 68 |  | 253 | Chemical Resistance of REMANIT Stainless Steels, Thyssen Edelstahlwerke AG, March 1989
Nickel Chloride | Copper and alloys | Aluminum bronze | Ampco 8, aluminum bronze | 0.5 max | 20 max |  | C61300 | [5 empty] | 96 | Stock Metals, Ampco Metal Company, 1988
Nickel Chloride | Refractory metals and alloys | Titanium and alloys | Titanium | 0.004 | 0.16 |  |  |  | 5 | 100 | 212 |  | 90 | N.D. Tomashov and P.M. Altovskii, Corrosion and Protection of Titanium, Government Scientific-Technical Publication of Machine-Building Literature (Russian translation), 1963; L.C. Covington and R.W. Schultz, Corrosion of Resistance of Titanium, TIMET Cor
Nickel Chloride | Refractory metals and alloys | Titanium and alloys | Titanium | 0.003 | 0.12 |  |  |  | 20 | 100 | 212 |  | 90 | N.D. Tomashov and P.M. Altovskii, Corrosion and Protection of Titanium, Government Scientific-Technical Publication of Machine-Building Literature (Russian translation), 1963; L.C. Covington and R.W. Schultz, Corrosion of Resistance of Titanium, TIMET Cor
Nickel Chloride | Refractory metals and alloys | Zirconium and alloys | Zr702 | 0.025 max | 1 max |  | R60702 |  | 5 | 35-100 | 95-212 |  | 15 | Metals Handbook, Ninth Edition, Vol 13, Corrosion, ASM International, Metals Park, OH, 1987, p 711-715
Nickel Chloride | Refractory metals and alloys | Zirconium and alloys | Zr702 | 0.025 max | 1 max |  | R60702 |  | 20 | 35-100 | 95-212 |  | 15 | Metals Handbook, Ninth Edition, Vol 13, Corrosion, ASM International, Metals Park, OH, 1987, p 711-715
Nickel Chloride | Refractory metals and alloys | Zirconium and alloys | Zr702 | 0.025 max | 1 max |  | R60702 |  | 2024-05-20 | 100 | 212 |  | 15 | Metals Handbook, Ninth Edition, Vol 13, Corrosion, ASM International, Metals Park, OH, 1987, p 711-715
Nickel Chloride | Refractory metals and alloys | Zirconium and alloys | Zr702 | A (Resistant) | A (Resistant) |  | R60702 |  | 30 | Boiling | Boiling |  | 15 | Metals Handbook, Ninth Edition, Vol 13, Corrosion, ASM International, Metals Park, OH, 1987, p 711-715
Nickel Chloride | Refractory metals and alloys | Zirconium and alloys | Zr705 | A (Resistant) | A (Resistant) |  | R60705 |  | 30 | Boiling | Boiling |  | 15 | Metals Handbook, Ninth Edition, Vol 13, Corrosion, ASM International, Metals Park, OH, 1987, p 711-715
Nickel Chloride | Stainless steels | Austenitic | 301 | B (Good) | B (Good) | Pitting | S30100 |  |  | 20 | 68 |  | 253 | Chemical Resistance of REMANIT Stainless Steels, Thyssen Edelstahlwerke AG, March 1989
Nickel Chloride | Stainless steels | Austenitic | 302 | B (Good) | B (Good) | Pitting | S30200 |  |  | 20 | 68 |  | 253 | Chemical Resistance of REMANIT Stainless Steels, Thyssen Edelstahlwerke AG, March 1989
Nickel Chloride | Stainless steels | Austenitic | 303 | B (Good) | B (Good) | Pitting | S30300 |  |  | 20 | 68 |  | 253 | Chemical Resistance of REMANIT Stainless Steels, Thyssen Edelstahlwerke AG, March 1989
Nickel Chloride | Stainless steels | Austenitic | 304 | 0.04 | 1.5 |  | S30400 | Metal plating; field or plant test; no aeration; no agitation; low-carbon grade (0.03% C max). Nickel chloride solution being evaporated |  | 93 | 200 | 26 d | 89 | A Guide to Corrosion Resistance, Climax Molybdenum Company, Greenwich, CT, 1981
Nickel Chloride | Stainless steels | Austenitic | 304 | B (Good) | B (Good) | Pitting | S30400 |  |  | 20 | 68 |  | 253 | Chemical Resistance of REMANIT Stainless Steels, Thyssen Edelstahlwerke AG, March 1989
Nickel Chloride | Stainless steels | Austenitic | 316 | 0.03 | 1.3 |  | S31600 | Metal plating; field or plant test; no aeration; no agitation; low-carbon grade (0.03% C max). Nickel chloride solution being evaporated |  | 93 | 200 | 26 d | 89 | A Guide to Corrosion Resistance, Climax Molybdenum Company, Greenwich, CT, 1981
Nickel Chloride | Stainless steels | Austenitic | 316 | B (Good) | B (Good) | Pitting | S31600 |  |  | 20 | 68 |  | 253 | Chemical Resistance of REMANIT Stainless Steels, Thyssen Edelstahlwerke AG, March 1989
Nickel Chloride | Stainless steels | Austenitic | 321 | B (Good) | B (Good) | Pitting | S32100 |  |  | 20 | 68 |  | 253 | Chemical Resistance of REMANIT Stainless Steels, Thyssen Edelstahlwerke AG, March 1989
Nickel Chloride | Stainless steels | Austenitic | 347 | B (Good) | B (Good) | Pitting | S34700 |  |  | 20 | 68 |  | 253 | Chemical Resistance of REMANIT Stainless Steels, Thyssen Edelstahlwerke AG, March 1989
Nickel Chloride | Stainless steels | Austenitic | 304L | B (Good) | B (Good) | Pitting | S30403 |  |  | 20 | 68 |  | 253 | Chemical Resistance of REMANIT Stainless Steels, Thyssen Edelstahlwerke AG, March 1989
Nickel Chloride | Stainless steels | Austenitic | 304LN | B (Good) | B (Good) | Pitting | S30453 |  |  | 20 | 68 |  | 253 | Chemical Resistance of REMANIT Stainless Steels, Thyssen Edelstahlwerke AG, March 1989
Nickel Chloride | Stainless steels | Austenitic | 316F | B (Good) | B (Good) | Pitting | S31620 |  |  | 20 | 68 |  | 253 | Chemical Resistance of REMANIT Stainless Steels, Thyssen Edelstahlwerke AG, March 1989
Nickel Chloride | Stainless steels | Austenitic | 316L | B (Good) | B (Good) | Pitting | S31603 |  |  | 20 | 68 |  | 253 | Chemical Resistance of REMANIT Stainless Steels, Thyssen Edelstahlwerke AG, March 1989
Nickel Chloride | Stainless steels | Austenitic | 316LN | B (Good) | B (Good) | Pitting | S31653 |  |  | 20 | 68 |  | 253 | Chemical Resistance of REMANIT Stainless Steels, Thyssen Edelstahlwerke AG, March 1989
Nickel Chloride | Stainless steels | Austenitic | 316Ti | B (Good) | B (Good) | Pitting | S31635 |  |  | 20 | 68 |  | 253 | Chemical Resistance of REMANIT Stainless Steels, Thyssen Edelstahlwerke AG, March 1989
Nickel Chloride | Stainless steels | Austenitic | 317L | B (Good) | B (Good) | Pitting | S31703 |  |  | 20 | 68 |  | 253 | Chemical Resistance of REMANIT Stainless Steels, Thyssen Edelstahlwerke AG, March 1989
Nickel Chloride | Stainless steels | Austenitic | 317LN | B (Good) | B (Good) | Pitting | S31725 |  |  | 20 | 68 |  | 253 | Chemical Resistance of REMANIT Stainless Steels, Thyssen Edelstahlwerke AG, March 1989
Nickel Chloride | Stainless steels | Duplex | 329 | B (Good) | B (Good) | Pitting | S32900 |  |  | 20 | 68 |  | 253 | Chemical Resistance of REMANIT Stainless Steels, Thyssen Edelstahlwerke AG, March 1989
Nickel Chloride | Stainless steels | Duplex | F51 | B (Good) | B (Good) | Pitting | S31803 |  |  | 20 | 68 |  | 253 | Chemical Resistance of REMANIT Stainless Steels, Thyssen Edelstahlwerke AG, March 1989
Nickel Nitrate | Stainless steels | Austenitic | 301 | A (Resistant) | A (Resistant) |  | S30100 |  |  | 20 | 68 |  | 253 | Chemical Resistance of REMANIT Stainless Steels, Thyssen Edelstahlwerke AG, March 1989
Nickel Nitrate | Stainless steels | Austenitic | 302 | A (Resistant) | A (Resistant) |  | S30200 |  |  | 20 | 68 |  | 253 | Chemical Resistance of REMANIT Stainless Steels, Thyssen Edelstahlwerke AG, March 1989
Nickel Nitrate | Stainless steels | Austenitic | 303 | A (Resistant) | A (Resistant) |  | S30300 |  |  | 20 | 68 |  | 253 | Chemical Resistance of REMANIT Stainless Steels, Thyssen Edelstahlwerke AG, March 1989
Nickel Nitrate | Stainless steels | Austenitic | 304 | A (Resistant) | A (Resistant) |  | S30400 |  |  | 20 | 68 |  | 253 | Chemical Resistance of REMANIT Stainless Steels, Thyssen Edelstahlwerke AG, March 1989
Nickel Nitrate | Stainless steels | Austenitic | 316 | A (Resistant) | A (Resistant) |  | S31600 |  |  | 20 | 68 |  | 253 | Chemical Resistance of REMANIT Stainless Steels, Thyssen Edelstahlwerke AG, March 1989
Nickel Nitrate | Stainless steels | Austenitic | 321 | A (Resistant) | A (Resistant) |  | S32100 |  |  | 20 | 68 |  | 253 | Chemical Resistance of REMANIT Stainless Steels, Thyssen Edelstahlwerke AG, March 1989
Nickel Nitrate | Stainless steels | Austenitic | 347 | A (Resistant) | A (Resistant) |  | S34700 |  |  | 20 | 68 |  | 253 | Chemical Resistance of REMANIT Stainless Steels, Thyssen Edelstahlwerke AG, March 1989
Nickel Nitrate | Stainless steels | Austenitic | 304L | A (Resistant) | A (Resistant) |  | S30403 |  |  | 20 | 68 |  | 253 | Chemical Resistance of REMANIT Stainless Steels, Thyssen Edelstahlwerke AG, March 1989
Nickel Nitrate | Stainless steels | Austenitic | 304LN | A (Resistant) | A (Resistant) |  | S30453 |  |  | 20 | 68 |  | 253 | Chemical Resistance of REMANIT Stainless Steels, Thyssen Edelstahlwerke AG, March 1989
Nickel Nitrate | Stainless steels | Austenitic | 316F | A (Resistant) | A (Resistant) |  | S31620 |  |  | 20 | 68 |  | 253 | Chemical Resistance of REMANIT Stainless Steels, Thyssen Edelstahlwerke AG, March 1989
Nickel Nitrate | Stainless steels | Austenitic | 316L | A (Resistant) | A (Resistant) |  | S31603 |  |  | 20 | 68 |  | 253 | Chemical Resistance of REMANIT Stainless Steels, Thyssen Edelstahlwerke AG, March 1989
Nickel Nitrate | Stainless steels | Austenitic | 316LN | A (Resistant) | A (Resistant) |  | S31653 |  |  | 20 | 68 |  | 253 | Chemical Resistance of REMANIT Stainless Steels, Thyssen Edelstahlwerke AG, March 1989
Nickel Nitrate | Stainless steels | Austenitic | 316Ti | A (Resistant) | A (Resistant) |  | S31635 |  |  | 20 | 68 |  | 253 | Chemical Resistance of REMANIT Stainless Steels, Thyssen Edelstahlwerke AG, March 1989
Nickel Nitrate | Stainless steels | Austenitic | 317L | A (Resistant) | A (Resistant) |  | S31703 |  |  | 20 | 68 |  | 253 | Chemical Resistance of REMANIT Stainless Steels, Thyssen Edelstahlwerke AG, March 1989
Nickel Nitrate | Stainless steels | Austenitic | 317LN | A (Resistant) | A (Resistant) |  | S31725 |  |  | 20 | 68 |  | 253 | Chemical Resistance of REMANIT Stainless Steels, Thyssen Edelstahlwerke AG, March 1989
Nickel Nitrate | Stainless steels | Duplex | 329 | A (Resistant) | A (Resistant) |  | S32900 |  |  | 20 | 68 |  | 253 | Chemical Resistance of REMANIT Stainless Steels, Thyssen Edelstahlwerke AG, March 1989
Nickel Nitrate | Stainless steels | Duplex | F51 | A (Resistant) | A (Resistant) |  | S31803 |  |  | 20 | 68 |  | 253 | Chemical Resistance of REMANIT Stainless Steels, Thyssen Edelstahlwerke AG, March 1989
Nickel Nitrate | Stainless steels | Ferritic | 405 | A (Resistant) | A (Resistant) |  | S40500 |  |  | 20 | 68 |  | 253 | Chemical Resistance of REMANIT Stainless Steels, Thyssen Edelstahlwerke AG, March 1989
Nickel Nitrate | Stainless steels | Ferritic | 409 | A (Resistant) | A (Resistant) |  | S40900 |  |  | 20 | 68 |  | 253 | Chemical Resistance of REMANIT Stainless Steels, Thyssen Edelstahlwerke AG, March 1989
Nickel Nitrate | Stainless steels | Martensitic | 403 | A (Resistant) | A (Resistant) |  | S40300 |  |  | 20 | 68 |  | 253 | Chemical Resistance of REMANIT Stainless Steels, Thyssen Edelstahlwerke AG, March 1989
Nickel Nitrate | Stainless steels | Martensitic | 410 | A (Resistant) | A (Resistant) |  | S41000 |  |  | 20 | 68 |  | 253 | Chemical Resistance of REMANIT Stainless Steels, Thyssen Edelstahlwerke AG, March 1989
Nickel Nitrate | Stainless steels | Martensitic | 416 | A (Resistant) | A (Resistant) |  | S41600 |  |  | 20 | 68 |  | 253 | Chemical Resistance of REMANIT Stainless Steels, Thyssen Edelstahlwerke AG, March 1989
Nickel Nitrate | Stainless steels | Martensitic | 420 | A (Resistant) | A (Resistant) |  | S42000 |  |  | 20 | 68 |  | 253 | Chemical Resistance of REMANIT Stainless Steels, Thyssen Edelstahlwerke AG, March 1989
Nickel Sulfate | Stainless steels | Austenitic | 301 | A (Resistant) | A (Resistant) |  | S30100 |  |  | 20 | 68 |  | 253 | Chemical Resistance of REMANIT Stainless Steels, Thyssen Edelstahlwerke AG, March 1989
Nickel Sulfate | Stainless steels | Austenitic | 301 | A (Resistant) | A (Resistant) |  | S30100 |  |  | Boiling | Boiling |  | 253 | Chemical Resistance of REMANIT Stainless Steels, Thyssen Edelstahlwerke AG, March 1989
Nickel Sulfate | Stainless steels | Austenitic | 302 | A (Resistant) | A (Resistant) |  | S30200 |  |  | 20 | 68 |  | 253 | Chemical Resistance of REMANIT Stainless Steels, Thyssen Edelstahlwerke AG, March 1989
Nickel Sulfate | Stainless steels | Austenitic | 302 | A (Resistant) | A (Resistant) |  | S30200 |  |  | Boiling | Boiling |  | 253 | Chemical Resistance of REMANIT Stainless Steels, Thyssen Edelstahlwerke AG, March 1989
Nickel Sulfate | Stainless steels | Austenitic | 303 | A (Resistant) | A (Resistant) |  | S30300 |  |  | 20 | 68 |  | 253 | Chemical Resistance of REMANIT Stainless Steels, Thyssen Edelstahlwerke AG, March 1989
Nickel Sulfate | Stainless steels | Austenitic | 303 | A (Resistant) | A (Resistant) |  | S30300 |  |  | Boiling | Boiling |  | 253 | Chemical Resistance of REMANIT Stainless Steels, Thyssen Edelstahlwerke AG, March 1989
Nickel Sulfate | Stainless steels | Austenitic | 304 | A (Resistant) | A (Resistant) |  | S30400 |  |  | 20 | 68 |  | 253 | Chemical Resistance of REMANIT Stainless Steels, Thyssen Edelstahlwerke AG, March 1989
Nickel Sulfate | Stainless steels | Austenitic | 304 | A (Resistant) | A (Resistant) |  | S30400 |  |  | Boiling | Boiling |  | 253 | Chemical Resistance of REMANIT Stainless Steels, Thyssen Edelstahlwerke AG, March 1989
Nickel Sulfate | Stainless steels | Austenitic | 316 | A (Resistant) | A (Resistant) |  | S31600 |  |  | 20 | 68 |  | 253 | Chemical Resistance of REMANIT Stainless Steels, Thyssen Edelstahlwerke AG, March 1989
Nickel Sulfate | Stainless steels | Austenitic | 316 | A (Resistant) | A (Resistant) |  | S31600 |  |  | Boiling | Boiling |  | 253 | Chemical Resistance of REMANIT Stainless Steels, Thyssen Edelstahlwerke AG, March 1989
Nickel Sulfate | Stainless steels | Austenitic | 321 | A (Resistant) | A (Resistant) |  | S32100 |  |  | 20 | 68 |  | 253 | Chemical Resistance of REMANIT Stainless Steels, Thyssen Edelstahlwerke AG, March 1989
Nickel Sulfate | Stainless steels | Austenitic | 321 | A (Resistant) | A (Resistant) |  | S32100 |  |  | Boiling | Boiling |  | 253 | Chemical Resistance of REMANIT Stainless Steels, Thyssen Edelstahlwerke AG, March 1989
Nickel Sulfate | Stainless steels | Austenitic | 347 | A (Resistant) | A (Resistant) |  | S34700 |  |  | 20 | 68 |  | 253 | Chemical Resistance of REMANIT Stainless Steels, Thyssen Edelstahlwerke AG, March 1989
Nickel Sulfate | Stainless steels | Austenitic | 347 | A (Resistant) | A (Resistant) |  | S34700 |  |  | Boiling | Boiling |  | 253 | Chemical Resistance of REMANIT Stainless Steels, Thyssen Edelstahlwerke AG, March 1989
Nickel Sulfate | Stainless steels | Austenitic | 304L | A (Resistant) | A (Resistant) |  | S30403 |  |  | 20 | 68 |  | 253 | Chemical Resistance of REMANIT Stainless Steels, Thyssen Edelstahlwerke AG, March 1989
Nickel Sulfate | Stainless steels | Austenitic | 304L | A (Resistant) | A (Resistant) |  | S30403 |  |  | Boiling | Boiling |  | 253 | Chemical Resistance of REMANIT Stainless Steels, Thyssen Edelstahlwerke AG, March 1989
Nickel Sulfate | Stainless steels | Austenitic | 304LN | A (Resistant) | A (Resistant) |  | S30453 |  |  | 20 | 68 |  | 253 | Chemical Resistance of REMANIT Stainless Steels, Thyssen Edelstahlwerke AG, March 1989
Nickel Sulfate | Stainless steels | Austenitic | 304LN | A (Resistant) | A (Resistant) |  | S30453 |  |  | Boiling | Boiling |  | 253 | Chemical Resistance of REMANIT Stainless Steels, Thyssen Edelstahlwerke AG, March 1989
Nickel Sulfate | Stainless steels | Austenitic | 316F | A (Resistant) | A (Resistant) |  | S31620 |  |  | 20 | 68 |  | 253 | Chemical Resistance of REMANIT Stainless Steels, Thyssen Edelstahlwerke AG, March 1989
Nickel Sulfate | Stainless steels | Austenitic | 316F | A (Resistant) | A (Resistant) |  | S31620 |  |  | Boiling | Boiling |  | 253 | Chemical Resistance of REMANIT Stainless Steels, Thyssen Edelstahlwerke AG, March 1989
Nickel Sulfate | Stainless steels | Austenitic | 316L | A (Resistant) | A (Resistant) |  | S31603 |  |  | 20 | 68 |  | 253 | Chemical Resistance of REMANIT Stainless Steels, Thyssen Edelstahlwerke AG, March 1989
Nickel Sulfate | Stainless steels | Austenitic | 316L | A (Resistant) | A (Resistant) |  | S31603 |  |  | Boiling | Boiling |  | 253 | Chemical Resistance of REMANIT Stainless Steels, Thyssen Edelstahlwerke AG, March 1989
Sulfuric Acid | Nickel and alloys | Nickel-chromium-molybdenum-(tungsten) | Alloy C-22 | 1.6 | 64 |  | N06022 |  | 30 | Boiling | Boiling |  | 63 | Haynes International, 1987
Nickel Sulfate | Stainless steels | Austenitic | 316LN | A (Resistant) | A (Resistant) |  | S31653 |  |  | 20 | 68 |  | 253 | Chemical Resistance of REMANIT Stainless Steels, Thyssen Edelstahlwerke AG, March 1989
Nickel Sulfate | Stainless steels | Austenitic | 316LN | A (Resistant) | A (Resistant) |  | S31653 |  |  | Boiling | Boiling |  | 253 | Chemical Resistance of REMANIT Stainless Steels, Thyssen Edelstahlwerke AG, March 1989
Nickel Sulfate | Stainless steels | Austenitic | 316Ti | A (Resistant) | A (Resistant) |  | S31635 |  |  | 20 | 68 |  | 253 | Chemical Resistance of REMANIT Stainless Steels, Thyssen Edelstahlwerke AG, March 1989
Nickel Sulfate | Stainless steels | Austenitic | 316Ti | A (Resistant) | A (Resistant) |  | S31635 |  |  | Boiling | Boiling |  | 253 | Chemical Resistance of REMANIT Stainless Steels, Thyssen Edelstahlwerke AG, March 1989
Nickel Sulfate | Stainless steels | Austenitic | 317L | A (Resistant) | A (Resistant) |  | S31703 |  |  | 20 | 68 |  | 253 | Chemical Resistance of REMANIT Stainless Steels, Thyssen Edelstahlwerke AG, March 1989
Nickel Sulfate | Stainless steels | Austenitic | 317L | A (Resistant) | A (Resistant) |  | S31703 |  |  | Boiling | Boiling |  | 253 | Chemical Resistance of REMANIT Stainless Steels, Thyssen Edelstahlwerke AG, March 1989
Nickel Sulfate | Stainless steels | Austenitic | 317LN | A (Resistant) | A (Resistant) |  | S31725 |  |  | 20 | 68 |  | 253 | Chemical Resistance of REMANIT Stainless Steels, Thyssen Edelstahlwerke AG, March 1989
Nickel Sulfate | Stainless steels | Austenitic | 317LN | A (Resistant) | A (Resistant) |  | S31725 |  |  | Boiling | Boiling |  | 253 | Chemical Resistance of REMANIT Stainless Steels, Thyssen Edelstahlwerke AG, March 1989
Nickel Sulfate | Stainless steels | Duplex | 329 | A (Resistant) | A (Resistant) |  | S32900 |  |  | 20 | 68 |  | 253 | Chemical Resistance of REMANIT Stainless Steels, Thyssen Edelstahlwerke AG, March 1989
Nickel Sulfate | Stainless steels | Duplex | 329 | A (Resistant) | A (Resistant) |  | S32900 |  |  | Boiling | Boiling |  | 253 | Chemical Resistance of REMANIT Stainless Steels, Thyssen Edelstahlwerke AG, March 1989
Nickel Sulfate | Stainless steels | Duplex | F51 | A (Resistant) | A (Resistant) |  | S31803 |  |  | 20 | 68 |  | 253 | Chemical Resistance of REMANIT Stainless Steels, Thyssen Edelstahlwerke AG, March 1989
Nickel Sulfate | Stainless steels | Duplex | F51 | A (Resistant) | A (Resistant) |  | S31803 |  |  | Boiling | Boiling |  | 253 | Chemical Resistance of REMANIT Stainless Steels, Thyssen Edelstahlwerke AG, March 1989
Nitric Acid | Aluminum and alloys | 99.0% min Al | Aluminum (>99.5%) | A (Resistant) | A (Resistant) |  | A91350 | <80% solution |  |  |  |  | 92 | F. King, Aluminum and Its Alloys, Ellis Horwood, Chichester, England, 1987, p 282-291
Nitric Acid | Aluminum and alloys | 99.0% min Al | Aluminum (>99.5%) | A (Resistant) | A (Resistant) |  | A91350 | >80% solution |  |  |  |  | 92 | F. King, Aluminum and Its Alloys, Ellis Horwood, Chichester, England, 1987, p 282-291
Nitric Acid | Aluminum and alloys | 99.0% min Al | Aluminum (99.0-99.5%) | A (Resistant) | A (Resistant) |  | A91199 | Fuming |  |  |  |  | 92 | F. King, Aluminum and Its Alloys, Ellis Horwood, Chichester, England, 1987, p 282-291
Nitric Acid | Aluminum and alloys | Aluminum-manganese | Aluminum-manganese alloys | A (Resistant) | A (Resistant) |  |  | <80% solution |  |  |  |  | 92 | F. King, Aluminum and Its Alloys, Ellis Horwood, Chichester, England, 1987, p 282-291
Nitric Acid | Aluminum and alloys | Aluminum-manganese | Aluminum-manganese alloys | A (Resistant) | A (Resistant) |  |  | >80% solution |  |  |  |  | 92 | F. King, Aluminum and Its Alloys, Ellis Horwood, Chichester, England, 1987, p 282-291
Nitric Acid | Aluminum and alloys | Aluminum-silicon | Al-Mg2Si | A (Resistant) | A (Resistant) |  |  | Fuming |  |  |  |  | 92 | F. King, Aluminum and Its Alloys, Ellis Horwood, Chichester, England, 1987, p 282-291
Nitric Acid | Aluminum and alloys | Aluminum-silicon | Aluminum-silicon alloys | A (Resistant) | A (Resistant) |  |  | Fuming |  |  |  |  | 92 | F. King, Aluminum and Its Alloys, Ellis Horwood, Chichester, England, 1987, p 282-291
Nitric Acid | Carbon and alloy steels | Alloy steel | 16Ni, 8Cr, 5Si, 1Cu, 1Mo | 0.32 | 12.6 |  |  |  | 25 | 50 |  | 102 h | 206 | S.J. Bullard, D.E. Larson, and J.S. Dunning, Oxidation and Corrosion Resistance of Two Fe-8Cr-16Ni-Si-Cu Alloys, Corrosion, Vol 48, (No. 11), NACE, USA, 1992, p 891-897
Nitric Acid | Carbon and alloy steels | Alloy steel | 16Ni,8Cr, 5Si, 1Cu | 0.53 | 20.7 |  |  |  | 25 | 50 |  | 102 h | 206 | S.J. Bullard, D.E. Larson, and J.S. Dunning, Oxidation and Corrosion Resistance of Two Fe-8Cr-16Ni-Si-Cu Alloys, Corrosion, Vol 48, (No. 11), NACE, USA, 1992, p 891-897
Nitric Acid | Carbon and alloy steels | Carbon steel | Carbon steel | 15000 | 600000 |  | G10100 |  | 25 | Boiling | Boiling |  | 120 | Allegheny Ludlum Steel Corp.
Nitric Acid | Copper and alloys | Aluminum bronze | Aluminum bronze | D (Poor) | D (Poor) | [7 empty] | 93 | H. Leidheiser, Jr., The Corrosion of Copper, Tin and Their Alloys, John Wiley & Sons, New York, 1971, p 90-96
Nitric Acid | Copper and alloys | Aluminum bronze | Ampco 8, aluminum bronze | 0.5 min | 20 min |  | C61300 | [5 empty] | 96 | Stock Metals, Ampco Metal Company, 1988
Nitric Acid | Copper and alloys | Brass | Brass | D (Poor) | D (Poor) | [7 empty] | 93 | H. Leidheiser, Jr., The Corrosion of Copper, Tin and Their Alloys, John Wiley & Sons, New York, 1971, p 90-96
Nitric Acid | Copper and alloys | Brass | Cartridge brass | D (Poor) | D (Poor) |  | C26000 | [5 empty] | 93 | H. Leidheiser, Jr., The Corrosion of Copper, Tin and Their Alloys, John Wiley & Sons, New York, 1971, p 90-96
Nitric Acid | Copper and alloys | Brass | Commercial bronze | D (Poor) | D (Poor) |  | C22000 | [5 empty] | 93 | H. Leidheiser, Jr., The Corrosion of Copper, Tin and Their Alloys, John Wiley & Sons, New York, 1971, p 90-96
Nitric Acid | Copper and alloys | Brass | Muntz metal | D (Poor) | D (Poor) |  | C28000 | [5 empty] | 93 | H. Leidheiser, Jr., The Corrosion of Copper, Tin and Their Alloys, John Wiley & Sons, New York, 1971, p 90-96
Nitric Acid | Copper and alloys | Brass | Red brass | D (Poor) | D (Poor) |  | C23000 | [5 empty] | 93 | H. Leidheiser, Jr., The Corrosion of Copper, Tin and Their Alloys, John Wiley & Sons, New York, 1971, p 90-96
Nitric Acid | Copper and alloys | Copper | Copper | 240 | 9450 |  |  |  | 32 |  |  |  | 28 | Metals Handbook, Ninth Edition, Vol 13, Corrosion, ASM International, Metals Park, OH, 1987, p 627
Nitric Acid | Copper and alloys | Copper | Electrolytic copper | D (Poor) | D (Poor) |  | C11000 | [5 empty] | 93 | H. Leidheiser, Jr., The Corrosion of Copper, Tin and Their Alloys, John Wiley & Sons, New York, 1971, p 90-96
Nitric Acid | Copper and alloys | Copper | Phosphor copper | D (Poor) | D (Poor) |  | C12200 | [5 empty] | 93 | H. Leidheiser, Jr., The Corrosion of Copper, Tin and Their Alloys, John Wiley & Sons, New York, 1971, p 90-96
Nitric Acid | Copper and alloys | Copper-nickel | 70-30 cupronickel | D (Poor) | D (Poor) |  | C71500 | [5 empty] | 93 | H. Leidheiser, Jr., The Corrosion of Copper, Tin and Their Alloys, John Wiley & Sons, New York, 1971, p 90-96
Nitric Acid | Copper and alloys | Copper-nickel | 90-10 cupronickel | D (Poor) | D (Poor) |  | C70600 | [5 empty] | 93 | H. Leidheiser, Jr., The Corrosion of Copper, Tin and Their Alloys, John Wiley & Sons, New York, 1971, p 90-96
Nitric Acid | Copper and alloys | Leaded brass | Architectural bronze | D (Poor) | D (Poor) |  | C38500 | [5 empty] | 93 | H. Leidheiser, Jr., The Corrosion of Copper, Tin and Their Alloys, John Wiley & Sons, New York, 1971, p 90-96
Nitric Acid | Copper and alloys | Leaded brass | Free-cutting brass | D (Poor) | D (Poor) |  | C36000 | [5 empty] | 93 | H. Leidheiser, Jr., The Corrosion of Copper, Tin and Their Alloys, John Wiley & Sons, New York, 1971, p 90-96
Nitric Acid | Copper and alloys | Nickel-silver | Nickel-silver | D (Poor) | D (Poor) |  |  |  | 18 |  |  |  | 93 | H. Leidheiser, Jr., The Corrosion of Copper, Tin and Their Alloys, John Wiley & Sons, New York, 1971, p 90-96
Nitric Acid | Copper and alloys | Phosphor bronze | Phosphor bronze, 5% Sn | D (Poor) | D (Poor) |  | C51000 | [5 empty] | 93 | H. Leidheiser, Jr., The Corrosion of Copper, Tin and Their Alloys, John Wiley & Sons, New York, 1971, p 90-96
Nitric Acid | Copper and alloys | Phosphor bronze | Phosphor bronze, 8% Sn | D (Poor) | D (Poor) |  | C52100 | [5 empty] | 93 | H. Leidheiser, Jr., The Corrosion of Copper, Tin and Their Alloys, John Wiley & Sons, New York, 1971, p 90-96
Nitric Acid | Copper and alloys | Silicon bronze | Silicon bronze, high | D (Poor) | D (Poor) |  | C65500 | [5 empty] | 93 | H. Leidheiser, Jr., The Corrosion of Copper, Tin and Their Alloys, John Wiley & Sons, New York, 1971, p 90-96
Nitric Acid | Copper and alloys | Silicon bronze | Silicon bronze, low | D (Poor) | D (Poor) |  | C65100 | [5 empty] | 93 | H. Leidheiser, Jr., The Corrosion of Copper, Tin and Their Alloys, John Wiley & Sons, New York, 1971, p 90-96
Nitric Acid | Copper and alloys | Tin brass | Admiralty brass | D (Poor) | D (Poor) |  | C44300 | [5 empty] | 93 | H. Leidheiser, Jr., The Corrosion of Copper, Tin and Their Alloys, John Wiley & Sons, New York, 1971, p 90-96
Nitric Acid | Copper and alloys | Tin brass | Naval brass | D (Poor) | D (Poor) |  | C46400 | [5 empty] | 93 | H. Leidheiser, Jr., The Corrosion of Copper, Tin and Their Alloys, John Wiley & Sons, New York, 1971, p 90-96
Nitric Acid | Miscellaneous | Lead and alloys | High purity lead | 3.5 | 140 |  | L50001 |  | 1 | 24 | 75 |  | 254 | Lead for Corrosion Resistant Applications, The Plumbum Series, A Guide to the Use of Lead for Corrosion Resistance, Lead Industries Association, Inc.
Nitric Acid | Miscellaneous | Lead and alloys | High purity lead | 15 | 600 |  | L50001 |  | 1 | 50 | 122 |  | 254 | Lead for Corrosion Resistant Applications, The Plumbum Series, A Guide to the Use of Lead for Corrosion Resistance, Lead Industries Association, Inc.
Nitric Acid | Miscellaneous | Lead and alloys | High purity lead | 41 | 1650 |  | L50001 |  | 5 | 24 | 75 |  | 254 | Lead for Corrosion Resistant Applications, The Plumbum Series, A Guide to the Use of Lead for Corrosion Resistance, Lead Industries Association, Inc.
Nitric Acid | Miscellaneous | Lead and alloys | High purity lead | 46 | 1850 |  | L50001 |  | 5 | 50 | 122 |  | 254 | Lead for Corrosion Resistant Applications, The Plumbum Series, A Guide to the Use of Lead for Corrosion Resistance, Lead Industries Association, Inc.
Nitric Acid | Miscellaneous | Lead and alloys | High purity lead | 85 | 3400 |  | L50001 |  | 10 | 24 | 75 |  | 254 | Lead for Corrosion Resistant Applications, The Plumbum Series, A Guide to the Use of Lead for Corrosion Resistance, Lead Industries Association, Inc.
Nitric Acid | Miscellaneous | Lead and alloys | High purity lead | 87 | 3490 |  | L50001 |  | 10 | 50 | 122 |  | 254 | Lead for Corrosion Resistant Applications, The Plumbum Series, A Guide to the Use of Lead for Corrosion Resistance, Lead Industries Association, Inc.
Nitric Acid | Miscellaneous | Lead and alloys | Lead | 3.5 | 140 |  | L50045 |  | 1 | 24 | 75 |  | 130 | Lead for Corrosion Resistant Applications: A Guide, Lead Industries Association, Inc. New York, p 65
Nitric Acid | Miscellaneous | Lead and alloys | Lead | 15 | 600 |  | L50045 |  | 1 | 50 | 122 |  | 130 | Lead for Corrosion Resistant Applications: A Guide, Lead Industries Association, Inc. New York, p 65
Nitric Acid | Miscellaneous | Lead and alloys | Lead | 41.25 | 1650 |  | L50045 |  | 5 | 24 | 75 |  | 130 | Lead for Corrosion Resistant Applications: A Guide, Lead Industries Association, Inc. New York, p 65
Nitric Acid | Miscellaneous | Lead and alloys | Lead | 46.25 | 1850 |  | L50045 |  | 5 | 50 | 122 |  | 130 | Lead for Corrosion Resistant Applications: A Guide, Lead Industries Association, Inc. New York, p 65
Nitric Acid | Miscellaneous | Lead and alloys | Lead | 85 | 3400 |  | L50045 |  | 10 | 24 | 122 |  | 130 | Lead for Corrosion Resistant Applications: A Guide, Lead Industries Association, Inc. New York, p 65
Nitric Acid | Miscellaneous | Lead and alloys | Lead | 87.25 | 3490 |  | L50045 |  | 10 | 50 | 122 |  | 130 | Lead for Corrosion Resistant Applications: A Guide, Lead Industries Association, Inc. New York, p 65
Nitric Acid | Miscellaneous | Noble metals | Gold | 0.05 max | 2 max |  | P00016 |  | 1-50 | Boiling | Boiling |  | 8 | Metals Handbook, Ninth Edition, Vol 13, Corrosion, ASM International, Metals Park, OH, 1987, p 798
Nitric Acid | Miscellaneous | Noble metals | Gold | 0.05 min | 2 min |  | P00016 |  | 70 | Room | Room |  | 8 | Metals Handbook, Ninth Edition, Vol 13, Corrosion, ASM International, Metals Park, OH, 1987, p 798
Nitric Acid | Miscellaneous | Noble metals | Gold | 0.15 | 6 |  | P00016 |  | 70 | Boiling | Boiling |  | 8 | Metals Handbook, Ninth Edition, Vol 13, Corrosion, ASM International, Metals Park, OH, 1987, p 798
Nitric Acid | Miscellaneous | Noble metals | Iridium | A (Resistant) | A (Resistant) |  |  |  | 95 | 100 | 212 |  | 29 | Metals Handbook, Ninth Edition, Vol 13, Corrosion, ASM International, Metals Park, OH, 1987, p 805
Nitric Acid | Miscellaneous | Noble metals | Osmium | D (Poor) | D (Poor) |  |  |  | 95 | 100 | 212 |  | 17 | Metals Handbook, Ninth Edition, Vol 13, Corrosion, ASM International, Metals Park, OH, 1987, p 804
Nitric Acid | Miscellaneous | Noble metals | Palladium | 61.3 | 2413 |  | P03980 |  | 70 | Room | Room |  | 17 | Metals Handbook, Ninth Edition, Vol 13, Corrosion, ASM International, Metals Park, OH, 1987, p 804
Nitric Acid | Miscellaneous | Noble metals | Palladium | D (Poor) | D (Poor) |  | P03980 |  | 95 | 100 | 212 |  | 17 | Metals Handbook, Ninth Edition, Vol 13, Corrosion, ASM International, Metals Park, OH, 1987, p 804
Nitric Acid | Miscellaneous | Noble metals | Rhodium | A (Resistant) | A (Resistant) |  | P05990 |  | 95 | 100 | 212 |  | 29 | Metals Handbook, Ninth Edition, Vol 13, Corrosion, ASM International, Metals Park, OH, 1987, p 805
Nitric Acid | Miscellaneous | Noble metals | Ruthenium | A (Resistant) | A (Resistant) |  |  |  | 95 | 100 | 212 |  | 18 | Metals Handbook, Ninth Edition, Vol 13, Corrosion, ASM International, Metals Park, OH, 1987, p 806
Nitric Acid | Miscellaneous | Noble metals | Silver | D (Poor) | D (Poor) |  | P07010 |  |  | Room | Room |  | 4 | Metals Handbook, Ninth Edition, Vol 13, Corrosion, ASM International, Metals Park, OH, 1987, p 795
Nitric Acid | Miscellaneous | Noble metals | Silver | D (Poor) | D (Poor) |  | P07010 |  |  | Room | Room |  | 4 | Metals Handbook, Ninth Edition, Vol 13, Corrosion, ASM International, Metals Park, OH, 1987, p 795
Nitric Acid | Miscellaneous | Tin and alloys | Tin | 1.4 | 55 |  |  | Hydrogen | 3 |  |  |  | 59 | R.M. Burns and W.W. Bradley, Protective Coatings for Metals, Third Edition, Reinhold Publishing, New York, 1967, p 211
Nitric Acid | Miscellaneous | Tin and alloys | Tin | 1.4 | 55 |  |  | Oxygen | 3 |  |  |  | 59 | R.M. Burns and W.W. Bradley, Protective Coatings for Metals, Third Edition, Reinhold Publishing, New York, 1967, p 211
Nitric Acid | Miscellaneous | Tin and alloys | Tin | D (Poor) | D (Poor) |  |  |  | 25 max | 20 | 68 |  | 94 | H. Leidheiser, Jr., The Corrosion of Copper, Tin and Their Alloys, John Wiley & Sons, New York, 1971, p 287-290
Nitric Acid | Miscellaneous | Tin and alloys | Tin | D (Poor) | D (Poor) |  |  |  | 25 max | 60 | 140 |  | 94 | H. Leidheiser, Jr., The Corrosion of Copper, Tin and Their Alloys, John Wiley & Sons, New York, 1971, p 287-290
Nitric Acid | Miscellaneous | Tin and alloys | Tin | D (Poor) | D (Poor) |  |  |  | 25 max | 100 | 212 |  | 94 | H. Leidheiser, Jr., The Corrosion of Copper, Tin and Their Alloys, John Wiley & Sons, New York, 1971, p 287-290
Nitric Acid | Miscellaneous | Tin and alloys | Tin | D (Poor) | D (Poor) |  |  |  | 50 | 20 | 68 |  | 94 | H. Leidheiser, Jr., The Corrosion of Copper, Tin and Their Alloys, John Wiley & Sons, New York, 1971, p 287-290
Nitric Acid | Miscellaneous | Tin and alloys | Tin | D (Poor) | D (Poor) |  |  |  | 50 | 50 | 140 |  | 94 | H. Leidheiser, Jr., The Corrosion of Copper, Tin and Their Alloys, John Wiley & Sons, New York, 1971, p 287-290
Nitric Acid | Miscellaneous | Tin and alloys | Tin | D (Poor) | D (Poor) |  |  |  | 50 | 100 | 212 |  | 94 | H. Leidheiser, Jr., The Corrosion of Copper, Tin and Their Alloys, John Wiley & Sons, New York, 1971, p 287-290
Nitric Acid | Miscellaneous | Tin and alloys | Tin | D (Poor) | D (Poor) |  |  |  | 95 | 20 | 68 |  | 94 | H. Leidheiser, Jr., The Corrosion of Copper, Tin and Their Alloys, John Wiley & Sons, New York, 1971, p 287-290
Nitric Acid | Miscellaneous | Tin and alloys | Tin | D (Poor) | D (Poor) |  |  |  | 95 | 60 | 140 |  | 94 | H. Leidheiser, Jr., The Corrosion of Copper, Tin and Their Alloys, John Wiley & Sons, New York, 1971, p 287-290
Nitric Acid | Miscellaneous | Tin and alloys | Tin | D (Poor) | D (Poor) |  |  |  | 95 | 100 | 212 |  | 94 | H. Leidheiser, Jr., The Corrosion of Copper, Tin and Their Alloys, John Wiley & Sons, New York, 1971, p 287-290
Sulfuric Acid | Nickel and alloys | Nickel-chromium-molybdenum-(tungsten) | Alloy C-22 | 0.03 max | 1 max |  | N06022 |  | 40 | 38 | 100 |  | 63 | Haynes International, 1987
Nitric Acid | Miscellaneous | Tin and alloys | Tin | A (Resistant) | A (Resistant) |  |  | Fuming |  | 20 | 68 |  | 94 | H. Leidheiser, Jr., The Corrosion of Copper, Tin and Their Alloys, John Wiley & Sons, New York, 1971, p 287-290
Nitric Acid | Miscellaneous | Tin and alloys | Tin | A (Resistant) | A (Resistant) |  |  | Fuming |  | 60 | 140 |  | 94 | H. Leidheiser, Jr., The Corrosion of Copper, Tin and Their Alloys, John Wiley & Sons, New York, 1971, p 287-290
Nitric Acid | Miscellaneous | Tin and alloys | Tin | A (Resistant) | A (Resistant) |  |  | Fuming |  | 100 | 212 |  | 94 | H. Leidheiser, Jr., The Corrosion of Copper, Tin and Their Alloys, John Wiley & Sons, New York, 1971, p 287-290
Nitric Acid | Miscellaneous | Tungsten carbide | 85WC-15Co | 8.9 | 355 |  |  | Tungsten carbide surface layer spalled | 10 | 22 | 72 | 48 h | 34 | S.C. Britton and R.M. Angles, J. Electrodep. Tech. Soc., Vol 27, 1951, p 293; S.C. Britton and R.M. Angles, Metallurgia, Vol 44, 1951, p 185; as cited in Metals Handbook, Ninth Edition, Vol 7, Powder Metallurgy, American Society for Metals, Metals Park, O
Nitric Acid | Miscellaneous | Tungsten carbide | 85WC-15Co- | 8.5 | 340 |  |  | Tungsten carbide surface layer spalled | 10 | 22 | 72 | 48 h | 34 | S.C. Britton and R.M. Angles, J. Electrodep. Tech. Soc., Vol 27, 1951, p 293; S.C. Britton and R.M. Angles, Metallurgia, Vol 44, 1951, p 185; as cited in Metals Handbook, Ninth Edition, Vol 7, Powder Metallurgy, American Society for Metals, Metals Park, O
Nitric Acid | Miscellaneous | Tungsten carbide | 94WC-6Co- | 1.1 | 45 |  |  |  | 10 | 22 | 72 | 48 h | 34 | S.C. Britton and R.M. Angles, J. Electrodep. Tech. Soc., Vol 27, 1951, p 293; S.C. Britton and R.M. Angles, Metallurgia, Vol 44, 1951, p 185; as cited in Metals Handbook, Ninth Edition, Vol 7, Powder Metallurgy, American Society for Metals, Metals Park, O
Nitric Acid | Miscellaneous | Tungsten carbide | 94WC-6Ni | 0.4 | 15 |  |  |  | 10 | 22 | 72 | 48 h | 34 | S.C. Britton and R.M. Angles, J. Electrodep. Tech. Soc., Vol 27, 1951, p 293; S.C. Britton and R.M. Angles, Metallurgia, Vol 44, 1951, p 185; as cited in Metals Handbook, Ninth Edition, Vol 7, Powder Metallurgy, American Society for Metals, Metals Park, O
Nitric Acid | Nickel and alloys | Nickel | Nickel | 19 | 770 |  | N02200 |  | 1N | 25 | 75 |  | 35 | A. Davin and D. Coutsourdis, Cobalt, Vol 52, Sept 1971, p 160; as cited in Metals Handbook, Ninth Edition, Vol 13, Corrosion, ASM International, Metals Park, OH, 1987, p 660
Nitric Acid | Nickel and alloys | Nickel-chromium | Nickel-20Cr | A (Resistant) | A (Resistant) |  |  |  | 11 | Hot | Hot |  | 35 | A. Davin and D. Coutsourdis, Cobalt, Vol 52, Sept 1971, p 160; as cited in Metals Handbook, Ninth Edition, Vol 13, Corrosion, ASM International, Metals Park, OH, 1987, p 660
Nitric Acid | Nickel and alloys | Nickel-chromium-iron | Alloy 600 | 0.2 | 8 |  | N06600 | As received |  | Boiling | Boiling | 72 h | 193 | M-C. Rsai, W-T. Tsai, and J-T. Lee, The Effect of Heat Treatment and Applied Potential on the Stress Corrosion Cracking of Alloy 600 in Thiosulfate Solution, Corrosion Science, Vol 34, (No. 5), Pergamon Press, Ltd., UK, 1993, p 741-757
Nitric Acid | Nickel and alloys | Nickel-chromium-iron | Alloy 600 | 0.04 | 1.6 |  | N06600 | 1100 C/1 h |  | Boiling | Boiling | 72 h | 193 | M-C. Rsai, W-T. Tsai, and J-T. Lee, The Effect of Heat Treatment and Applied Potential on the Stress Corrosion Cracking of Alloy 600 in Thiosulfate Solution, Corrosion Science, Vol 34, (No. 5), Pergamon Press, Ltd., UK, 1993, p 741-757
Nitric Acid | Nickel and alloys | Nickel-chromium-iron | Alloy 600 | 1.8 | 72 |  | N06600 | 1100 C/1 h + 700 C/2 h |  | Boiling | Boiling | 72 h | 193 | M-C. Rsai, W-T. Tsai, and J-T. Lee, The Effect of Heat Treatment and Applied Potential on the Stress Corrosion Cracking of Alloy 600 in Thiosulfate Solution, Corrosion Science, Vol 34, (No. 5), Pergamon Press, Ltd., UK, 1993, p 741-757
Nitric Acid | Nickel and alloys | Nickel-chromium-iron | Alloy 600 | 1.2 | 48 |  | N06600 | 1100 C/1 h + 700 C/5 h |  | Boiling | Boiling | 72 h | 193 | M-C. Rsai, W-T. Tsai, and J-T. Lee, The Effect of Heat Treatment and Applied Potential on the Stress Corrosion Cracking of Alloy 600 in Thiosulfate Solution, Corrosion Science, Vol 34, (No. 5), Pergamon Press, Ltd., UK, 1993, p 741-757
Nitric Acid | Nickel and alloys | Nickel-chromium-iron | Alloy 600 | 0.3 | 12 |  | N06600 | 1100 C/1 h + 705 C/15 h |  | Boiling | Boiling | 72 h | 193 | M-C. Rsai, W-T. Tsai, and J-T. Lee, The Effect of Heat Treatment and Applied Potential on the Stress Corrosion Cracking of Alloy 600 in Thiosulfate Solution, Corrosion Science, Vol 34, (No. 5), Pergamon Press, Ltd., UK, 1993, p 741-757
Nitric Acid | Nickel and alloys | Nickel-chromium-iron | Alloy 600 | 8.7 | 350 |  | N06600 | 1120 C/0.5 h + 700 C/15 h |  | Boiling | Boiling | 72 h | 193 | M-C. Rsai, W-T. Tsai, and J-T. Lee, The Effect of Heat Treatment and Applied Potential on the Stress Corrosion Cracking of Alloy 600 in Thiosulfate Solution, Corrosion Science, Vol 34, (No. 5), Pergamon Press, Ltd., UK, 1993, p 741-757
Nitric Acid | Nickel and alloys | Nickel-chromium-iron | Inconel 601 Inco Alloys International, Inc. | 0.002 | 0.1 |  | N06601 |  | 5 | Boiling | Boiling | 72 h | 64 | Inco Alloys International, 1985
Nitric Acid | Nickel and alloys | Nickel-chromium-iron | Inconel 601 Inco Alloys International, Inc. | 0.005 | 0.2 |  | N06601 |  | 10 | Boiling | Boiling | 72 h | 64 | Inco Alloys International, 1985
Nitric Acid | Nickel and alloys | Nickel-chromium-iron | Inconel 601 Inco Alloys International, Inc. | 0.018 | 0.7 |  | N06601 |  | 20 | Boiling | Boiling | 72 h | 64 | Inco Alloys International, 1985
Nitric Acid | Nickel and alloys | Nickel-chromium-iron | Inconel 601 Inco Alloys International, Inc. | 0.03 | 1.2 |  | N06601 |  | 30 | Boiling | Boiling | 72 h | 64 | Inco Alloys International, 1985
Nitric Acid | Nickel and alloys | Nickel-chromium-iron | Inconel 601 Inco Alloys International, Inc. | 0.046 | 1.8 |  | N06601 |  | 40 | Boiling | Boiling | 72 h | 64 | Inco Alloys International, 1985
Nitric Acid | Nickel and alloys | Nickel-chromium-iron | Inconel 601 Inco Alloys International, Inc. | 0.193 | 7.6 |  | N06601 |  | 70 | Boiling | Boiling | 72 h | 64 | Inco Alloys International, 1985
Nitric Acid | Nickel and alloys | Nickel-chromium-iron | Inconel 617 Inco Alloys International, Inc. | 0.15 | 6 |  | N06617 | Plus 3% HF | 10 | 60 | 140 |  | 57 | Inco Alloys International, 1980
Nitric Acid | Nickel and alloys | Nickel-chromium-iron | Inconel 617 Inco Alloys International, Inc. | 0.25 | 10 |  | N06617 | Plus 3% HF | 15 | 60 | 140 |  | 57 | Inco Alloys International, 1980
Nitric Acid | Nickel and alloys | Nickel-chromium-iron | Inconel 617 Inco Alloys International, Inc. | 0.15 | 6 |  | N06617 | Plus 2% HF | 20 | 60 | 140 |  | 57 | Inco Alloys International, 1980
Nitric Acid | Nickel and alloys | Nickel-chromium-iron | Sanicro 28 | 0.1 | 4 |  | N08028 |  | 60 | Boiling | Boiling |  | 212 | A.I. Asphahani and J.L. Nickerson, A Specialty Alloy for Applications in the Process Industries, Corrosion Reviews, Vol 10, (Nos. 1-2), 1992, p 1-30
Nitric Acid | Nickel and alloys | Nickel-chromium-iron | Sanicro 28 | 0.23 | 9 |  | N08028 | Plus 1% HF | 20 | 52 | 125 |  | 212 | A.I. Asphahani and J.L. Nickerson, A Specialty Alloy for Applications in the Process Industries, Corrosion Reviews, Vol 10, (Nos. 1-2), 1992, p 1-30
Nitric Acid | Nickel and alloys | Nickel-chromium-iron | Sanicro 28 | 0.5 | 20 |  | N08028 | Plus 3% HF | 20 | 52 | 125 |  | 212 | A.I. Asphahani and J.L. Nickerson, A Specialty Alloy for Applications in the Process Industries, Corrosion Reviews, Vol 10, (Nos. 1-2), 1992, p 1-30
Nitric Acid | Nickel and alloys | Nickel-chromium-iron | Sanicro 28 | 0.85 | 34 |  | N08028 | Plus 5% HF | 20 | 52 | 125 |  | 212 | A.I. Asphahani and J.L. Nickerson, A Specialty Alloy for Applications in the Process Industries, Corrosion Reviews, Vol 10, (Nos. 1-2), 1992, p 1-30
Nitric Acid | Nickel and alloys | Nickel-chromium-iron | Sanicro 28 | 0.98 | 39 |  | N08028 | Plus 1% HF | 20 | 79 | 175 |  | 212 | A.I. Asphahani and J.L. Nickerson, A Specialty Alloy for Applications in the Process Industries, Corrosion Reviews, Vol 10, (Nos. 1-2), 1992, p 1-30
Nitric Acid | Nickel and alloys | Nickel-chromium-iron | Sanicro 28 | 2.3 | 91 |  | N08028 | Plus 3% HF | 20 | 79 | 175 |  | 212 | A.I. Asphahani and J.L. Nickerson, A Specialty Alloy for Applications in the Process Industries, Corrosion Reviews, Vol 10, (Nos. 1-2), 1992, p 1-30
Nitric Acid | Nickel and alloys | Nickel-chromium-iron | Sanicro 28 | 4.3 | 172 |  | N08028 | Plus 5% HF | 20 | 79 | 175 |  | 212 | A.I. Asphahani and J.L. Nickerson, A Specialty Alloy for Applications in the Process Industries, Corrosion Reviews, Vol 10, (Nos. 1-2), 1992, p 1-30
Nitric Acid | Nickel and alloys | Nickel-chromium-iron | Sanicro 28 | 0.06 | 2.4 |  | N08028 | Five 48-h exposure | 65 | Boiling | Boiling |  | 217 | S. Bernhardsson, Corrosion Performance of a High-Nickel Alloy, Materials & Design, Vol 10, (No. 4), July/August 1989, p 186-196
Nitric Acid | Nickel and alloys | Nickel-chromium-iron | Sanicro 28 | 0.07 | 28 |  | N08028 | Plus 4% HF | 20 | 60 | 140 |  | 217 | S. Bernhardsson, Corrosion Performance of a High-Nickel Alloy, Materials & Design, Vol 10, (No. 4), July/August 1989, p 186-196
Nitric Acid | Nickel and alloys | Nickel-chromium-iron-molybdenum | Alloy 825 | 0.13 | 5 |  | N08825 |  | 60 | Boiling | Boiling |  | 212 | A.I. Asphahani and J.L. Nickerson, A Specialty Alloy for Applications in the Process Industries, Corrosion Reviews, Vol 10, (Nos. 1-2), 1992, p 1-30
Nitric Acid | Nickel and alloys | Nickel-chromium-iron-molybdenum | Alloy 825 | 0.68 | 27 |  | N08825 | Plus 1% HF | 20 | 52 | 125 |  | 212 | A.I. Asphahani and J.L. Nickerson, A Specialty Alloy for Applications in the Process Industries, Corrosion Reviews, Vol 10, (Nos. 1-2), 1992, p 1-30
Nitric Acid | Nickel and alloys | Nickel-chromium-iron-molybdenum | Alloy 825 | 1.65 | 66 |  | N08825 | Plus 3% HF | 20 | 52 | 125 |  | 212 | A.I. Asphahani and J.L. Nickerson, A Specialty Alloy for Applications in the Process Industries, Corrosion Reviews, Vol 10, (Nos. 1-2), 1992, p 1-30
Nitric Acid | Nickel and alloys | Nickel-chromium-iron-molybdenum | Alloy 825 | 3.3 | 132 |  | N08825 | Plus 5% HF | 20 | 52 | 125 |  | 212 | A.I. Asphahani and J.L. Nickerson, A Specialty Alloy for Applications in the Process Industries, Corrosion Reviews, Vol 10, (Nos. 1-2), 1992, p 1-30
Nitric Acid | Nickel and alloys | Nickel-chromium-iron-molybdenum | Alloy 825 | 3.18 | 127 |  | N08825 | Plus 1% HF | 20 | 79 | 175 |  | 212 | A.I. Asphahani and J.L. Nickerson, A Specialty Alloy for Applications in the Process Industries, Corrosion Reviews, Vol 10, (Nos. 1-2), 1992, p 1-30
Nitric Acid | Nickel and alloys | Nickel-chromium-iron-molybdenum | Alloy 825 | 7.1 | 284 |  | N08825 | Plus 3% HF | 20 | 79 | 175 |  | 212 | A.I. Asphahani and J.L. Nickerson, A Specialty Alloy for Applications in the Process Industries, Corrosion Reviews, Vol 10, (Nos. 1-2), 1992, p 1-30
Nitric Acid | Nickel and alloys | Nickel-chromium-iron-molybdenum | Alloy 825 | 15.4 | 614 |  | N08825 | Plus 5% HF | 20 | 79 | 175 |  | 212 | A.I. Asphahani and J.L. Nickerson, A Specialty Alloy for Applications in the Process Industries, Corrosion Reviews, Vol 10, (Nos. 1-2), 1992, p 1-30
Nitric Acid | Nickel and alloys | Nickel-chromium-iron-molybdenum | Alloy 825 | 0.22 | 8.8 |  | N08825 | Five 48-h exposure | 65 | Boiling | Boiling |  | 217 | S. Bernhardsson, Corrosion Performance of a High-Nickel Alloy, Materials & Design, Vol 10, (No. 4), July/August 1989, p 186-196
Nitric Acid | Nickel and alloys | Nickel-chromium-iron-molybdenum | Alloy 825 | 3.7 | 148 |  | N08825 | Plus 4% HF | 20 | 60 | 140 |  | 217 | S. Bernhardsson, Corrosion Performance of a High-Nickel Alloy, Materials & Design, Vol 10, (No. 4), July/August 1989, p 186-196
Sulfuric Acid | Nickel and alloys | Nickel-chromium-molybdenum-(tungsten) | Alloy C-22 | 0.03 max | 1 max |  | N06022 |  | 40 | 66 | 150 |  | 63 | Haynes International, 1987
Nitric Acid | Nickel and alloys | Nickel-chromium-iron-molybdenum | Alloy 825 | 0.52 | 20.6 |  | N08825 | Not activated | 10 |  |  |  | 223 | H.E. Deverell and I.A. Franson, Practical Guide to Using the Newer Ferritic Stainless Steels, Materials Performance, NACE, USA, September 1989, p 52-57
Nitric Acid | Nickel and alloys | Nickel-chromium-iron-molybdenum | Alloy 825 | 0.64 | 25.3 |  | N08825 | Activated | 10 |  |  |  | 223 | H.E. Deverell and I.A. Franson, Practical Guide to Using the Newer Ferritic Stainless Steels, Materials Performance, NACE, USA, September 1989, p 52-57
Nitric Acid | Nickel and alloys | Nickel-chromium-iron-molybdenum | Alloy G | 0.3 | 12 |  | N06007 | Five 48-h exposure | 65 | Boiling | Boiling |  | 217 | S. Bernhardsson, Corrosion Performance of a High-Nickel Alloy, Materials & Design, Vol 10, (No. 4), July/August 1989, p 186-196
Nitric Acid | Nickel and alloys | Nickel-chromium-iron-molybdenum | Alloy G | 0.3 | 12 |  | N06007 |  | 65 | Boiling | Boiling |  | 225 | P.E. Manning, J.D. Smith, and J.L. Nickerson, New Versatile Alloys for the Chemical Process Industry, Materials Performance, NACE, USA, June 1988, p 67-73
Nitric Acid | Nickel and alloys | Nickel-chromium-iron-molybdenum | Alloy G-3 | 0.28 | 11 |  | N06985 |  | 65 | Boiling | Boiling |  | 212 | A.I. Asphahani and J.L. Nickerson, A Specialty Alloy for Applications in the Process Industries, Corrosion Reviews, Vol 10, (Nos. 1-2), 1992, p 1-30
Nitric Acid | Nickel and alloys | Nickel-chromium-iron-molybdenum | Alloy G-3 | 0.48 | 19 |  | N06985 | Plus 1% HF | 20 | 52 | 126 |  | 212 | A.I. Asphahani and J.L. Nickerson, A Specialty Alloy for Applications in the Process Industries, Corrosion Reviews, Vol 10, (Nos. 1-2), 1992, p 1-30
Nitric Acid | Nickel and alloys | Nickel-chromium-iron-molybdenum | Alloy G-3 | 1.65 | 66 |  | N06985 | Plus 1% HF | 20 | 79 | 174 |  | 212 | A.I. Asphahani and J.L. Nickerson, A Specialty Alloy for Applications in the Process Industries, Corrosion Reviews, Vol 10, (Nos. 1-2), 1992, p 1-30
Nitric Acid | Nickel and alloys | Nickel-chromium-iron-molybdenum | Alloy G-3 | 3.38 | 135 |  | N06985 | Plus 0.5% HF | 56 | 100 | 212 |  | 225 | P.E. Manning, J.D. Smith, and J.L. Nickerson, New Versatile Alloys for the Chemical Process Industry, Materials Performance, NACE, USA, June 1988, p 67-73
Nitric Acid | Nickel and alloys | Nickel-chromium-iron-molybdenum | Alloy G-30 | 0.13 | 5 |  | N06030 |  | 65 |  |  |  | 212 | A.I. Asphahani and J.L. Nickerson, A Specialty Alloy for Applications in the Process Industries, Corrosion Reviews, Vol 10, (Nos. 1-2), 1992, p 1-30
Nitric Acid | Nickel and alloys | Nickel-chromium-iron-molybdenum | Alloy G-30 | 0.2 | 8 |  | N06030 | Plus 1% HF |  |  |  |  | 212 | A.I. Asphahani and J.L. Nickerson, A Specialty Alloy for Applications in the Process Industries, Corrosion Reviews, Vol 10, (Nos. 1-2), 1992, p 1-30
Nitric Acid | Nickel and alloys | Nickel-chromium-iron-molybdenum | Alloy G-30 | 0.45 | 18 |  | N06030 | Plus 1% HF |  | 79 | 174 |  | 212 | A.I. Asphahani and J.L. Nickerson, A Specialty Alloy for Applications in the Process Industries, Corrosion Reviews, Vol 10, (Nos. 1-2), 1992, p 1-30
Nitric Acid | Nickel and alloys | Nickel-chromium-iron-molybdenum | Alloy G-30 | 0.13 | 5 |  | N06030 |  | 60 | Boiling | Boiling |  | 212 | A.I. Asphahani and J.L. Nickerson, A Specialty Alloy for Applications in the Process Industries, Corrosion Reviews, Vol 10, (Nos. 1-2), 1992, p 1-30
Nitric Acid | Nickel and alloys | Nickel-chromium-iron-molybdenum | Alloy G-30 | 2.13 | 85 |  | N06030 | Plus 1% HF | 20 | 52 | 125 |  | 212 | A.I. Asphahani and J.L. Nickerson, A Specialty Alloy for Applications in the Process Industries, Corrosion Reviews, Vol 10, (Nos. 1-2), 1992, p 1-30
Nitric Acid | Nickel and alloys | Nickel-chromium-iron-molybdenum | Alloy G-30 | 0.45 | 18 |  | N06030 | Plus 3% HF | 20 | 52 | 125 |  | 212 | A.I. Asphahani and J.L. Nickerson, A Specialty Alloy for Applications in the Process Industries, Corrosion Reviews, Vol 10, (Nos. 1-2), 1992, p 1-30
Nitric Acid | Nickel and alloys | Nickel-chromium-iron-molybdenum | Alloy G-30 | 0.73 | 29 |  | N06030 | Plus 5% HF | 20 | 52 | 125 |  | 212 | A.I. Asphahani and J.L. Nickerson, A Specialty Alloy for Applications in the Process Industries, Corrosion Reviews, Vol 10, (Nos. 1-2), 1992, p 1-30
Nitric Acid | Nickel and alloys | Nickel-chromium-iron-molybdenum | Alloy G-30 | 0.45 | 18 |  | N06030 | Plus 1% HF | 20 | 79 | 175 |  | 212 | A.I. Asphahani and J.L. Nickerson, A Specialty Alloy for Applications in the Process Industries, Corrosion Reviews, Vol 10, (Nos. 1-2), 1992, p 1-30
Nitric Acid | Nickel and alloys | Nickel-chromium-iron-molybdenum | Alloy G-30 | 1.28 | 51 |  | N06030 | Plus 3% HF | 20 | 79 | 175 |  | 212 | A.I. Asphahani and J.L. Nickerson, A Specialty Alloy for Applications in the Process Industries, Corrosion Reviews, Vol 10, (Nos. 1-2), 1992, p 1-30
Nitric Acid | Nickel and alloys | Nickel-chromium-iron-molybdenum | Alloy G-30 | 4 | 158 |  | N06030 | Plus 5% HF | 20 | 79 | 175 |  | 212 | A.I. Asphahani and J.L. Nickerson, A Specialty Alloy for Applications in the Process Industries, Corrosion Reviews, Vol 10, (Nos. 1-2), 1992, p 1-30
Nitric Acid | Nickel and alloys | Nickel-chromium-iron-molybdenum | Carpenter Pyromet Alloy 102 Carpenter Technology Corp. | 4.3 | 172 |  |  | Plus 3% HF, annealed | 15 |  |  | 48 h | 30 | Carpenter Technology Corp., 1985
Nitric Acid | Nickel and alloys | Nickel-chromium-iron-molybdenum | Carpenter Pyromet Alloy 102 Carpenter Technology Corp. | 4.3 | 172 |  |  | Stress relieved at 843 C (1550 F) for 30 min furnace cooled Plus 3% HF | 15 |  |  | 48 h | 30 | Carpenter Technology Corp., 1985
Nitric Acid | Nickel and alloys | Nickel-chromium-iron-molybdenum | Hastelloy G-30 Haynes International | 0.1 | 4 |  | N06030 |  | 65 | Boiling | Boiling |  | 225 | P.E. Manning, J.D. Smith, and J.L. Nickerson, New Versatile Alloys for the Chemical Process Industry, Materials Performance, NACE, USA, June 1988, p 67-73
Nitric Acid | Nickel and alloys | Nickel-chromium-iron-molybdenum | Hastelloy G-30 Haynes International | 1.3 | 52 |  | N06030 |  | 56 | 100 | 212 |  | 225 | P.E. Manning, J.D. Smith, and J.L. Nickerson, New Versatile Alloys for the Chemical Process Industry, Materials Performance, NACE, USA, June 1988, p 67-73
Nitric Acid | Nickel and alloys | Nickel-chromium-iron-molybdenum | Inco alloy G Inco Alloys International, Inc. | 22 | 0.56 |  | N06007 |  | 65 | Boiling | Boiling |  | 40 | Inco Alloys International, 1986
Nitric Acid | Nickel and alloys | Nickel-chromium-iron-molybdenum | Inco alloy G-3 Inco Alloys International, Inc. | 14 | 0.36 |  | N06985 | Huey test (ASTM Practice A-262-C) results | 65 | Boiling | Boiling |  | 40 | Inco Alloys International, 1986
Nitric Acid | Nickel and alloys | Nickel-chromium-iron-molybdenum | Inco alloy G-3 Inco Alloys International, Inc. | 16 | 0.41 |  | N06985 | Huey test (ASTM Practice A-262-C) results | 65 | Boiling | Boiling |  | 40 | Inco Alloys International, 1986
Nitric Acid | Nickel and alloys | Nickel-chromium-molybdenum-(tungsten) | Allcorr | 0.2 | 7.9 |  | N06110 | Butt welded | 65 | 121 | 250 |  | 220 | R.C. Corbett and W.S. Morrison, Comparative Corrosion Resistance of Some High-Nickel, Chromium-Molybdenum Alloys, Materials Performance, NACE, USA, February, 1989, p 56-59
Nitric Acid | Nickel and alloys | Nickel-chromium-molybdenum-(tungsten) | Allcorr | 0.025 | 1 |  | N06110 | Butt welded | 65 | 66 | 151 |  | 220 | R.C. Corbett and W.S. Morrison, Comparative Corrosion Resistance of Some High-Nickel, Chromium-Molybdenum Alloys, Materials Performance, NACE, USA, February, 1989, p 56-59
Nitric Acid | Nickel and alloys | Nickel-chromium-molybdenum-(tungsten) | Allcorr | 0.025 | 1 |  | N06110 | Butt welded | 20 | 104 | 219 |  | 220 | R.C. Corbett and W.S. Morrison, Comparative Corrosion Resistance of Some High-Nickel, Chromium-Molybdenum Alloys, Materials Performance, NACE, USA, February, 1989, p 56-59
Nitric Acid | Nickel and alloys | Nickel-chromium-molybdenum-(tungsten) | Allcorr | 0.13 | 5.1 |  | N06110 | Butt welded Plus 5% HCl | 20 | 105 | 221 |  | 220 | R.C. Corbett and W.S. Morrison, Comparative Corrosion Resistance of Some High-Nickel, Chromium-Molybdenum Alloys, Materials Performance, NACE, USA, February, 1989, p 56-59
Nitric Acid | Nickel and alloys | Nickel-chromium-molybdenum-(tungsten) | Allcorr | 0.28 | 11 |  | N06110 | Butt welded Plus 1% HF | 15 | 104 | 219 |  | 220 | R.C. Corbett and W.S. Morrison, Comparative Corrosion Resistance of Some High-Nickel, Chromium-Molybdenum Alloys, Materials Performance, NACE, USA, February, 1989, p 56-59
Nitric Acid | Nickel and alloys | Nickel-chromium-molybdenum-(tungsten) | Allcorr | 0.69 | 27.2 |  | N06110 | Butt welded Plus 3% HF | 10 | 70 | 158 |  | 220 | R.C. Corbett and W.S. Morrison, Comparative Corrosion Resistance of Some High-Nickel, Chromium-Molybdenum Alloys, Materials Performance, NACE, USA, February, 1989, p 56-59
Nitric Acid | Nickel and alloys | Nickel-chromium-molybdenum-(tungsten) | Alloy 625 | 0.63 | 25 |  | N06625 | Aged 24 h at 650 C | 10 | Boiling | Boiling | 24 h | 210 | H.M. Tawancy, I.M. Allam, and N.M. Abbas, Effect of Ni3Nb Precipitation on the Corrosion Resistance of Inconel Alloy 625, J. Materials Science Letters, Chapman & Hall, Ltd., UK, 1990, p 343-347
Nitric Acid | Nickel and alloys | Nickel-chromium-molybdenum-(tungsten) | Alloy 625 | 0.75 | 30 |  | N06625 | Aged 100 h at 650 C | 10 | Boiling | Boiling | 24 h | 210 | H.M. Tawancy, I.M. Allam, and N.M. Abbas, Effect of Ni3Nb Precipitation on the Corrosion Resistance of Inconel Alloy 625, J. Materials Science Letters, Chapman & Hall, Ltd., UK, 1990, p 343-347
Nitric Acid | Nickel and alloys | Nickel-chromium-molybdenum-(tungsten) | Alloy 625 | 0.87 | 34 |  | N06625 | Aged 500 h at 650 C | 10 | Boiling | Boiling | 24 h | 210 | H.M. Tawancy, I.M. Allam, and N.M. Abbas, Effect of Ni3Nb Precipitation on the Corrosion Resistance of Inconel Alloy 625, J. Materials Science Letters, Chapman & Hall, Ltd., UK, 1990, p 343-347
Nitric Acid | Nickel and alloys | Nickel-chromium-molybdenum-(tungsten) | Alloy 625 | 0.88 | 35 |  | N06625 | Aged 1000 h at 650 C | 10 | Boiling | Boiling | 24 h | 210 | H.M. Tawancy, I.M. Allam, and N.M. Abbas, Effect of Ni3Nb Precipitation on the Corrosion Resistance of Inconel Alloy 625, J. Materials Science Letters, Chapman & Hall, Ltd., UK, 1990, p 343-347
Nitric Acid | Nickel and alloys | Nickel-chromium-molybdenum-(tungsten) | Alloy 625 | 0.8 | 32 |  | N06625 | Aged 24 h at 760 C | 10 | Boiling | Boiling | 24 h | 210 | H.M. Tawancy, I.M. Allam, and N.M. Abbas, Effect of Ni3Nb Precipitation on the Corrosion Resistance of Inconel Alloy 625, J. Materials Science Letters, Chapman & Hall, Ltd., UK, 1990, p 343-347
Nitric Acid | Nickel and alloys | Nickel-chromium-molybdenum-(tungsten) | Alloy 625 | 0.9 | 35 |  | N06625 | Aged 100 h at 760 C | 10 | Boiling | Boiling | 24 h | 210 | H.M. Tawancy, I.M. Allam, and N.M. Abbas, Effect of Ni3Nb Precipitation on the Corrosion Resistance of Inconel Alloy 625, J. Materials Science Letters, Chapman & Hall, Ltd., UK, 1990, p 343-347
Nitric Acid | Nickel and alloys | Nickel-chromium-molybdenum-(tungsten) | Alloy 625 | 0.98 | 39 |  | N06625 | Aged 500 h at 760 C | 10 | Boiling | Boiling | 24 h | 210 | H.M. Tawancy, I.M. Allam, and N.M. Abbas, Effect of Ni3Nb Precipitation on the Corrosion Resistance of Inconel Alloy 625, J. Materials Science Letters, Chapman & Hall, Ltd., UK, 1990, p 343-347
Nitric Acid | Nickel and alloys | Nickel-chromium-molybdenum-(tungsten) | Alloy 625 | 0.35 | 14 |  | N06625 | Aged 1000 h at 760 C | 10 | Boiling | Boiling | 24 h | 210 | H.M. Tawancy, I.M. Allam, and N.M. Abbas, Effect of Ni3Nb Precipitation on the Corrosion Resistance of Inconel Alloy 625, J. Materials Science Letters, Chapman & Hall, Ltd., UK, 1990, p 343-347
Nitric Acid | Nickel and alloys | Nickel-chromium-molybdenum-(tungsten) | Alloy 625 | 0.86 | 34 |  | N06625 | Aged 24 h at 870 C | 10 | Boiling | Boiling | 24 h | 210 | H.M. Tawancy, I.M. Allam, and N.M. Abbas, Effect of Ni3Nb Precipitation on the Corrosion Resistance of Inconel Alloy 625, J. Materials Science Letters, Chapman & Hall, Ltd., UK, 1990, p 343-347
Nitric Acid | Nickel and alloys | Nickel-chromium-molybdenum-(tungsten) | Alloy 625 | 0.92 | 36 |  | N06625 | Aged 100 h at 870 C | 10 | Boiling | Boiling | 24 h | 210 | H.M. Tawancy, I.M. Allam, and N.M. Abbas, Effect of Ni3Nb Precipitation on the Corrosion Resistance of Inconel Alloy 625, J. Materials Science Letters, Chapman & Hall, Ltd., UK, 1990, p 343-347
Nitric Acid | Nickel and alloys | Nickel-chromium-molybdenum-(tungsten) | Alloy 625 | 0.55 | 22 |  | N06625 | Aged 500 h at 870 C | 10 | Boiling | Boiling | 24 h | 210 | H.M. Tawancy, I.M. Allam, and N.M. Abbas, Effect of Ni3Nb Precipitation on the Corrosion Resistance of Inconel Alloy 625, J. Materials Science Letters, Chapman & Hall, Ltd., UK, 1990, p 343-347
Nitric Acid | Nickel and alloys | Nickel-chromium-molybdenum-(tungsten) | Alloy 625 | 0.28 | 11 |  | N06625 | Aged 1000 h at 870 C | 10 | Boiling | Boiling | 24 h | 210 | H.M. Tawancy, I.M. Allam, and N.M. Abbas, Effect of Ni3Nb Precipitation on the Corrosion Resistance of Inconel Alloy 625, J. Materials Science Letters, Chapman & Hall, Ltd., UK, 1990, p 343-347
Nitric Acid | Nickel and alloys | Nickel-chromium-molybdenum-(tungsten) | Alloy 625 | 0.4 | 16 |  | N06625 |  | 60 | Boiling | Boiling |  | 212 | A.I. Asphahani and J.L. Nickerson, A Specialty Alloy for Applications in the Process Industries, Corrosion Reviews, Vol 10, (Nos. 1-2), 1992, p 1-30
Nitric Acid | Nickel and alloys | Nickel-chromium-molybdenum-(tungsten) | Alloy 625 | 0.73 | 29 |  | N06625 | Plus 1% HF | 20 | 52 | 125 |  | 212 | A.I. Asphahani and J.L. Nickerson, A Specialty Alloy for Applications in the Process Industries, Corrosion Reviews, Vol 10, (Nos. 1-2), 1992, p 1-30
Nitric Acid | Nickel and alloys | Nickel-chromium-molybdenum-(tungsten) | Alloy 625 | 1.35 | 54 |  | N06625 | Plus 3% HF | 20 | 52 | 125 |  | 212 | A.I. Asphahani and J.L. Nickerson, A Specialty Alloy for Applications in the Process Industries, Corrosion Reviews, Vol 10, (Nos. 1-2), 1992, p 1-30
Nitric Acid | Nickel and alloys | Nickel-chromium-molybdenum-(tungsten) | Alloy 625 | 3.5 | 140 |  | N06625 | Plus 5% HF | 20 | 52 | 125 |  | 212 | A.I. Asphahani and J.L. Nickerson, A Specialty Alloy for Applications in the Process Industries, Corrosion Reviews, Vol 10, (Nos. 1-2), 1992, p 1-30
Nitric Acid | Nickel and alloys | Nickel-chromium-molybdenum-(tungsten) | Alloy 625 | 4.3 | 171 |  | N06625 | Plus 1% HF | 20 | 79 | 175 |  | 212 | A.I. Asphahani and J.L. Nickerson, A Specialty Alloy for Applications in the Process Industries, Corrosion Reviews, Vol 10, (Nos. 1-2), 1992, p 1-30
Nitric Acid | Nickel and alloys | Nickel-chromium-molybdenum-(tungsten) | Alloy 625 | 14 | 565 |  | N06625 | Plus 3% HF | 20 | 79 | 175 |  | 212 | A.I. Asphahani and J.L. Nickerson, A Specialty Alloy for Applications in the Process Industries, Corrosion Reviews, Vol 10, (Nos. 1-2), 1992, p 1-30
Nitric Acid | Nickel and alloys | Nickel-chromium-molybdenum-(tungsten) | Alloy 625 | 30 | 1180 |  | N06625 | Plus 5% HF | 20 | 79 | 175 |  | 212 | A.I. Asphahani and J.L. Nickerson, A Specialty Alloy for Applications in the Process Industries, Corrosion Reviews, Vol 10, (Nos. 1-2), 1992, p 1-30
Nitric Acid | Nickel and alloys | Nickel-chromium-molybdenum-(tungsten) | Alloy 625 | 0.41 | 16.2 | Weld attack | N06625 | Butt welded | 65 | 121 | 250 |  | 220 | R.C. Corbett and W.S. Morrison, Comparative Corrosion Resistance of Some High-Nickel, Chromium-Molybdenum Alloys, Materials Performance, NACE, USA, February, 1989, p 56-59
Nitric Acid | Nickel and alloys | Nickel-chromium-molybdenum-(tungsten) | Alloy 625 | 0.28 | 11 |  | N06625 | Butt welded | 65 | 66 | 151 |  | 220 | R.C. Corbett and W.S. Morrison, Comparative Corrosion Resistance of Some High-Nickel, Chromium-Molybdenum Alloys, Materials Performance, NACE, USA, February, 1989, p 56-59
Nitric Acid | Nickel and alloys | Nickel-chromium-molybdenum-(tungsten) | Alloy 625 | 0.05 | 2 |  | N06625 | Butt welded | 20 | 104 | 219 |  | 220 | R.C. Corbett and W.S. Morrison, Comparative Corrosion Resistance of Some High-Nickel, Chromium-Molybdenum Alloys, Materials Performance, NACE, USA, February, 1989, p 56-59
Nitric Acid | Nickel and alloys | Nickel-chromium-molybdenum-(tungsten) | Alloy 625 | 0.84 | 33.1 | Pitting | N06625 | Butt welded Plus 5% HCl | 20 | 105 | 221 |  | 220 | R.C. Corbett and W.S. Morrison, Comparative Corrosion Resistance of Some High-Nickel, Chromium-Molybdenum Alloys, Materials Performance, NACE, USA, February, 1989, p 56-59
Nitric Acid | Nickel and alloys | Nickel-chromium-molybdenum-(tungsten) | Alloy 625 | 0.94 | 37 | Weld attack | N06625 | Butt welded Plus 1% HF | 15 | 104 | 219 |  | 220 | R.C. Corbett and W.S. Morrison, Comparative Corrosion Resistance of Some High-Nickel, Chromium-Molybdenum Alloys, Materials Performance, NACE, USA, February, 1989, p 56-59
Nitric Acid | Nickel and alloys | Nickel-chromium-molybdenum-(tungsten) | Alloy 625 | 2.5 | 99 |  | N06625 | Butt welded Plus 3% HF | 10 | 70 | 158 |  | 220 | R.C. Corbett and W.S. Morrison, Comparative Corrosion Resistance of Some High-Nickel, Chromium-Molybdenum Alloys, Materials Performance, NACE, USA, February, 1989, p 56-59
Nitric Acid | Nickel and alloys | Nickel-chromium-molybdenum-(tungsten) | Alloy 625 | 0.018 | 0.7 |  | N06625 |  | 10 | Boiling | Boiling |  | 222 | T.A. Mozhi and R. Ray, Corrosion Resistance of Rapidly Solidified Alloys Compared to Their Conventional Wrought Counterparts, Materials Performance, NACE, USA, October 1990, p 50-54
Nitric Acid | Nickel and alloys | Nickel-chromium-molybdenum-(tungsten) | Alloy 625 | 1.8 | 73 |  | N06625 | Plus 6% HF | 5 | 60 | 140 |  | 225 | P.E. Manning, J.D. Smith, and J.L. Nickerson, New Versatile Alloys for the Chemical Process Industry, Materials Performance, NACE, USA, June 1988, p 67-73
Nitric Acid | Nickel and alloys | Nickel-chromium-molybdenum-(tungsten) | Alloy 625 | 0.25 | 1 |  | N06625 | Plus 1% HCl | 5 | Boiling | Boiling |  | 225 | P.E. Manning, J.D. Smith, and J.L. Nickerson, New Versatile Alloys for the Chemical Process Industry, Materials Performance, NACE, USA, June 1988, p 67-73
Nitric Acid | Refractory metals and alloys | Titanium and alloys | Titanium, grade 9 | 0.35 | 14 |  |  |  | 60 | Boiling | Boiling |  | 91 | Titanium, Teledyne Wah Chang Albany, 1988
Nitric Acid | Nickel and alloys | Nickel-chromium-molybdenum-(tungsten) | Alloy 625 | 17.8 | 713 |  | N06625 | Plus 25% H2SO4, 4% NaCl | 5 | Boiling | Boiling |  | 225 | P.E. Manning, J.D. Smith, and J.L. Nickerson, New Versatile Alloys for the Chemical Process Industry, Materials Performance, NACE, USA, June 1988, p 67-73
Nitric Acid | Nickel and alloys | Nickel-chromium-molybdenum-(tungsten) | Alloy C-22 | 2.2 | 87 | Weld attack | N06022 | Butt welded | 65 | 121 | 250 |  | 220 | R.C. Corbett and W.S. Morrison, Comparative Corrosion Resistance of Some High-Nickel, Chromium-Molybdenum Alloys, Materials Performance, NACE, USA, February, 1989, p 56-59
Nitric Acid | Nickel and alloys | Nickel-chromium-molybdenum-(tungsten) | Alloy C-22 | 0.08 | 3.2 |  | N06022 | Butt welded | 65 | 66 | 151 |  | 220 | R.C. Corbett and W.S. Morrison, Comparative Corrosion Resistance of Some High-Nickel, Chromium-Molybdenum Alloys, Materials Performance, NACE, USA, February, 1989, p 56-59
Nitric Acid | Nickel and alloys | Nickel-chromium-molybdenum-(tungsten) | Alloy C-22 | 0.1 | 3.9 | Weld attack | N06022 | Butt welded | 20 | 104 | 219 |  | 220 | R.C. Corbett and W.S. Morrison, Comparative Corrosion Resistance of Some High-Nickel, Chromium-Molybdenum Alloys, Materials Performance, NACE, USA, February, 1989, p 56-59
Nitric Acid | Nickel and alloys | Nickel-chromium-molybdenum-(tungsten) | Alloy C-22 | 0.74 | 29.2 | Weld attack | N06022 | Butt welded Plus 5% HCl | 20 | 105 | 221 |  | 220 | R.C. Corbett and W.S. Morrison, Comparative Corrosion Resistance of Some High-Nickel, Chromium-Molybdenum Alloys, Materials Performance, NACE, USA, February, 1989, p 56-59
Nitric Acid | Nickel and alloys | Nickel-chromium-molybdenum-(tungsten) | Alloy C-22 | 0.76 | 30 |  | N06022 | Butt welded Plus 1% HF | 15 | 104 | 219 |  | 220 | R.C. Corbett and W.S. Morrison, Comparative Corrosion Resistance of Some High-Nickel, Chromium-Molybdenum Alloys, Materials Performance, NACE, USA, February, 1989, p 56-59
Nitric Acid | Nickel and alloys | Nickel-chromium-molybdenum-(tungsten) | Alloy C-22 | 3.2 | 126 |  | N06022 | Butt welded Plus 3% HF | 10 | 70 | 158 |  | 220 | R.C. Corbett and W.S. Morrison, Comparative Corrosion Resistance of Some High-Nickel, Chromium-Molybdenum Alloys, Materials Performance, NACE, USA, February, 1989, p 56-59
Nitric Acid | Nickel and alloys | Nickel-chromium-molybdenum-(tungsten) | Alloy C-22 | 1.7 | 67 |  | N06022 | Plus 6% HF | 5 | 60 | 140 |  | 225 | P.E. Manning, J.D. Smith, and J.L. Nickerson, New Versatile Alloys for the Chemical Process Industry, Materials Performance, NACE, USA, June 1988, p 67-73
Nitric Acid | Nickel and alloys | Nickel-chromium-molybdenum-(tungsten) | Alloy C-22 | 0.01 | 0.5 |  | N06022 | Plus 1% HCl | 5 | Boiling | Boiling |  | 225 | P.E. Manning, J.D. Smith, and J.L. Nickerson, New Versatile Alloys for the Chemical Process Industry, Materials Performance, NACE, USA, June 1988, p 67-73
Nitric Acid | Nickel and alloys | Nickel-chromium-molybdenum-(tungsten) | Alloy C-22 | 0.3 | 12 |  | N06022 | Plus 25% H2SO4, 4% NaCl | 5 | Boiling | Boiling |  | 225 | P.E. Manning, J.D. Smith, and J.L. Nickerson, New Versatile Alloys for the Chemical Process Industry, Materials Performance, NACE, USA, June 1988, p 67-73
Nitric Acid | Nickel and alloys | Nickel-chromium-molybdenum-(tungsten) | Alloy C-276 | 18 | 710 | Weld attack | N10276 | Butt welded | 65 | 121 | 250 |  | 220 | R.C. Corbett and W.S. Morrison, Comparative Corrosion Resistance of Some High-Nickel, Chromium-Molybdenum Alloys, Materials Performance, NACE, USA, February, 1989, p 56-59
Nitric Acid | Nickel and alloys | Nickel-chromium-molybdenum-(tungsten) | Alloy C-276 | 0.28 | 11 |  | N10276 | Butt welded | 65 | 66 | 151 |  | 220 | R.C. Corbett and W.S. Morrison, Comparative Corrosion Resistance of Some High-Nickel, Chromium-Molybdenum Alloys, Materials Performance, NACE, USA, February, 1989, p 56-59
Nitric Acid | Nickel and alloys | Nickel-chromium-molybdenum-(tungsten) | Alloy C-276 | 0.51 | 20.1 |  | N10276 | Butt welded | 20 | 104 | 219 |  | 220 | R.C. Corbett and W.S. Morrison, Comparative Corrosion Resistance of Some High-Nickel, Chromium-Molybdenum Alloys, Materials Performance, NACE, USA, February, 1989, p 56-59
Nitric Acid | Nickel and alloys | Nickel-chromium-molybdenum-(tungsten) | Alloy C-276 | 5.1 | 200 | Weld attack | N10276 | Butt welded Plus 5% HCl | 20 | 105 | 221 |  | 220 | R.C. Corbett and W.S. Morrison, Comparative Corrosion Resistance of Some High-Nickel, Chromium-Molybdenum Alloys, Materials Performance, NACE, USA, February, 1989, p 56-59
Nitric Acid | Nickel and alloys | Nickel-chromium-molybdenum-(tungsten) | Alloy C-276 | 3 | 120 | Weld attack | N10276 | Butt welded Plus 1% HF | 15 | 104 | 219 |  | 220 | R.C. Corbett and W.S. Morrison, Comparative Corrosion Resistance of Some High-Nickel, Chromium-Molybdenum Alloys, Materials Performance, NACE, USA, February, 1989, p 56-59
Nitric Acid | Nickel and alloys | Nickel-chromium-molybdenum-(tungsten) | Alloy C-276 | 5.4 | 213 | Weld attack | N10276 | Butt welded Plus 3% HF | 10 | 70 | 158 |  | 220 | R.C. Corbett and W.S. Morrison, Comparative Corrosion Resistance of Some High-Nickel, Chromium-Molybdenum Alloys, Materials Performance, NACE, USA, February, 1989, p 56-59
Nitric Acid | Nickel and alloys | Nickel-chromium-molybdenum-(tungsten) | Alloy C-276 | 0.4 | 16 |  | N10276 |  | 10 | Boiling | Boiling |  | 222 | T.A. Mozhi and R. Ray, Corrosion Resistance of Rapidly Solidified Alloys Compared to Their Conventional Wrought Counterparts, Materials Performance, NACE, USA, October 1990, p 50-54
Nitric Acid | Nickel and alloys | Nickel-chromium-molybdenum-(tungsten) | Alloy C-276 | 0.1 | 4 |  | N10276 |  | 10 | 79 | 175 |  | 222 | T.A. Mozhi and R. Ray, Corrosion Resistance of Rapidly Solidified Alloys Compared to Their Conventional Wrought Counterparts, Materials Performance, NACE, USA, October 1990, p 50-54
Nitric Acid | Nickel and alloys | Nickel-chromium-molybdenum-(tungsten) | Alloy C-276 | 5.2 | 207 |  | N10276 | Plus 6% HF | 5 | 60 | 140 |  | 225 | P.E. Manning, J.D. Smith, and J.L. Nickerson, New Versatile Alloys for the Chemical Process Industry, Materials Performance, NACE, USA, June 1988, p 67-73
Nitric Acid | Nickel and alloys | Nickel-chromium-molybdenum-(tungsten) | Alloy C-276 | 0.2 | 8 |  | N10276 | Plus 1% HCl | 5 | Boiling | Boiling |  | 225 | P.E. Manning, J.D. Smith, and J.L. Nickerson, New Versatile Alloys for the Chemical Process Industry, Materials Performance, NACE, USA, June 1988, p 67-73
Nitric Acid | Nickel and alloys | Nickel-chromium-molybdenum-(tungsten) | Alloy C-276 | 1.6 | 64 |  | N10276 | Plus 25% H2SO4, 4% NaCl | 5 | Boiling | Boiling |  | 225 | P.E. Manning, J.D. Smith, and J.L. Nickerson, New Versatile Alloys for the Chemical Process Industry, Materials Performance, NACE, USA, June 1988, p 67-73
Nitric Acid | Nickel and alloys | Nickel-chromium-molybdenum-(tungsten) | Alloy C-4 | 5.1 | 204 |  | N06455 | Plus 6% HF | 5 | 60 | 140 |  | 225 | P.E. Manning, J.D. Smith, and J.L. Nickerson, New Versatile Alloys for the Chemical Process Industry, Materials Performance, NACE, USA, June 1988, p 67-73
Nitric Acid | Nickel and alloys | Nickel-chromium-molybdenum-(tungsten) | Alloy C-4 | 0.27 | 11 |  | N06455 | Plus 1% HCl | 5 | Boiling | Boiling |  | 225 | P.E. Manning, J.D. Smith, and J.L. Nickerson, New Versatile Alloys for the Chemical Process Industry, Materials Performance, NACE, USA, June 1988, p 67-73
Nitric Acid | Nickel and alloys | Nickel-chromium-molybdenum-(tungsten) | Alloy C-4 | 2.4 | 97 |  | N06455 | Plus 25% H2SO4, 4% NaCl | 5 | Boiling | Boiling |  | 225 | P.E. Manning, J.D. Smith, and J.L. Nickerson, New Versatile Alloys for the Chemical Process Industry, Materials Performance, NACE, USA, June 1988, p 67-73
Nitric Acid | Nickel and alloys | Nickel-chromium-molybdenum-cobalt | MP35N | 0.056 | 2.2 |  | R30035 |  | 10 | Boiling | Boiling | 24 h | 23 | Metals Handbook, Ninth Edition, Vol 13, Corrosion, ASM International, Metals Park, OH, 1987, p 661
Nitric Acid | Refractory metals and alloys | Hafnium and alloys | Hafnium | A (Resistant) | A (Resistant) |  |  |  | 30 |  |  | 8 d | 11 | Metals Handbook, Ninth Edition, Vol 13, Corrosion, ASM International, Metals Park, OH, 1987, p 720
Nitric Acid | Refractory metals and alloys | Cobalt and alloys | 44-Co-31Cr-13W | 0.15 | 6 |  |  | As cast. Cast specimens Based on five 24-h test periods | 10 | Boiling | Boiling |  | 53 | J.S. Pettibone, Other Metals, in Corrosion Resistance of Metals and Alloys, 2nd Edition, F.L. LaQue and H.R. Copson, Ed., Reinhold Publishing, New York, 1963, p 629
Nitric Acid | Refractory metals and alloys | Cobalt and alloys | 44-Co-31Cr-13W | 0.15 | 6 |  |  | Heat treated 4 h at 899 C (1650 F) and furnace cooled. Cast specimens Based on five 24-h test periods | 10 | Boiling | Boiling |  | 53 | J.S. Pettibone, Other Metals, in Corrosion Resistance of Metals and Alloys, 2nd Edition, F.L. LaQue and H.R. Copson, Ed., Reinhold Publishing, New York, 1963, p 629
Nitric Acid | Refractory metals and alloys | Cobalt and alloys | 44-Co-31Cr-13W | 0.05 | 2 |  |  | Heat treated 4 h at 899 C (1650 F) and furnace cooled. Cast specimens Based on five 24-h test periods | 40 | 65 | 150 |  | 53 | J.S. Pettibone, Other Metals, in Corrosion Resistance of Metals and Alloys, 2nd Edition, F.L. LaQue and H.R. Copson, Ed., Reinhold Publishing, New York, 1963, p 629
Nitric Acid | Refractory metals and alloys | Cobalt and alloys | 44-Co-31Cr-13W | 0.8 | 32 |  |  | As cast. Cast specimens Based on five 24-h test periods | 40 | 65 | 150 |  | 53 | J.S. Pettibone, Other Metals, in Corrosion Resistance of Metals and Alloys, 2nd Edition, F.L. LaQue and H.R. Copson, Ed., Reinhold Publishing, New York, 1963, p 629
Nitric Acid | Refractory metals and alloys | Cobalt and alloys | 50Co-20Cr-15W-10Ni | 0.012 | 0.5 |  |  |  | 10 | Boiling | Boiling |  | 53 | J.S. Pettibone, Other Metals, in Corrosion Resistance of Metals and Alloys, 2nd Edition, F.L. LaQue and H.R. Copson, Ed., Reinhold Publishing, New York, 1963, p 629
Nitric Acid | Refractory metals and alloys | Cobalt and alloys | 50Co-20Cr-15W-10Ni | 0.012 | 0.5 |  |  | Cast specimens Based on five 24-h test periods | 10 | Boiling | Boiling |  | 53 | J.S. Pettibone, Other Metals, in Corrosion Resistance of Metals and Alloys, 2nd Edition, F.L. LaQue and H.R. Copson, Ed., Reinhold Publishing, New York, 1963, p 629
Nitric Acid | Refractory metals and alloys | Cobalt and alloys | 50Co-20Cr-15W-10Ni | 0.012 | 0.5 |  |  |  | 40 | 65 | 150 |  | 53 | J.S. Pettibone, Other Metals, in Corrosion Resistance of Metals and Alloys, 2nd Edition, F.L. LaQue and H.R. Copson, Ed., Reinhold Publishing, New York, 1963, p 629
Nitric Acid | Refractory metals and alloys | Cobalt and alloys | 50Co-20Cr-15W-10Ni | 0.012 | 0.5 |  |  | As cast. Cast specimens Based on five 24-h test periods | 40 | 65 | 150 |  | 53 | J.S. Pettibone, Other Metals, in Corrosion Resistance of Metals and Alloys, 2nd Edition, F.L. LaQue and H.R. Copson, Ed., Reinhold Publishing, New York, 1963, p 629
Nitric Acid | Refractory metals and alloys | Cobalt and alloys | 53-Co-30Cr-4.5W | 0.02 | 0.8 |  |  | As cast. Cast specimens Based on five 24-h test periods | 10 | Boiling | Boiling |  | 53 | J.S. Pettibone, Other Metals, in Corrosion Resistance of Metals and Alloys, 2nd Edition, F.L. LaQue and H.R. Copson, Ed., Reinhold Publishing, New York, 1963, p 629
Nitric Acid | Refractory metals and alloys | Cobalt and alloys | 53-Co-30Cr-4.5W | 0.025 | 1 |  |  | Heat treated 4 h at 899 C (1650 F). Cast specimens Based on five 24-h test periods | 10 | Boiling | Boiling |  | 53 | J.S. Pettibone, Other Metals, in Corrosion Resistance of Metals and Alloys, 2nd Edition, F.L. LaQue and H.R. Copson, Ed., Reinhold Publishing, New York, 1963, p 629
Nitric Acid | Refractory metals and alloys | Cobalt and alloys | 53-Co-30Cr-4.5W | 0.025 | 1 |  |  | Heat treated 4 h at 899 C (1650 F) and furnace cooled. Cast specimens Based on five 24-h test periods | 10 | Boiling | Boiling |  | 53 | J.S. Pettibone, Other Metals, in Corrosion Resistance of Metals and Alloys, 2nd Edition, F.L. LaQue and H.R. Copson, Ed., Reinhold Publishing, New York, 1963, p 629
Nitric Acid | Refractory metals and alloys | Cobalt and alloys | 53-Co-30Cr-4.5W | 0.007 | 0.3 |  |  | Heat treated 4 h at 899 C (1650 F). Cast specimens Based on five 24-h test periods | 40 | 65 | 150 |  | 53 | J.S. Pettibone, Other Metals, in Corrosion Resistance of Metals and Alloys, 2nd Edition, F.L. LaQue and H.R. Copson, Ed., Reinhold Publishing, New York, 1963, p 629
Nitric Acid | Refractory metals and alloys | Cobalt and alloys | 53-Co-30Cr-4.5W | 0.005 | 0.2 |  |  | As cast, Cast specimens Based on five 24-h test periods | 40 | 65 | 150 |  | 53 | J.S. Pettibone, Other Metals, in Corrosion Resistance of Metals and Alloys, 2nd Edition, F.L. LaQue and H.R. Copson, Ed., Reinhold Publishing, New York, 1963, p 629
Nitric Acid | Refractory metals and alloys | Cobalt and alloys | 53-Co-30Cr-4.5W | 0.007 | 0.3 |  |  | Heat treated 4 h at 899 C (1650 F) and furnace cooled. Cast specimens Based on five 24-h test periods | 40 | 65 | 150 |  | 53 | J.S. Pettibone, Other Metals, in Corrosion Resistance of Metals and Alloys, 2nd Edition, F.L. LaQue and H.R. Copson, Ed., Reinhold Publishing, New York, 1963, p 629
Nitric Acid | Refractory metals and alloys | Cobalt and alloys | Co-20Cr | A (Resistant) | A (Resistant) |  |  |  | 11 | Boiling | Boiling |  | 35 | A. Davin and D. Coutsourdis, Cobalt, Vol 52, Sept 1971, p 160; as cited in Metals Handbook, Ninth Edition, Vol 13, Corrosion, ASM International, Metals Park, OH, 1987, p 660
Nitric Acid | Refractory metals and alloys | Cobalt and alloys | Co-Cr-Ni | 0.15 | 6 |  | R31233 | Welding rod | 65 | Boiling | Boiling |  | 196 | P. Crook, The Effects of Dilution upon the Corrosion and Wear Properties of Cobalt-Based Weld Overlays, Corrosion Science, Vol 35, (Nos. 1-4), Pergamon Press, Ltd., UK, 1993, p 647-653
Nitric Acid | Refractory metals and alloys | Cobalt and alloys | Co-Cr-Ni | 0.3 | 12 |  | R31233 | Diluted 9.1% with G10400 | 65 | Boiling | Boiling |  | 196 | P. Crook, The Effects of Dilution upon the Corrosion and Wear Properties of Cobalt-Based Weld Overlays, Corrosion Science, Vol 35, (Nos. 1-4), Pergamon Press, Ltd., UK, 1993, p 647-653
Nitric Acid | Refractory metals and alloys | Cobalt and alloys | Co-Cr-Ni | 0.25 | 10 |  | R31233 | Diluted 16.9% with G10400 | 65 | Boiling | Boiling |  | 196 | P. Crook, The Effects of Dilution upon the Corrosion and Wear Properties of Cobalt-Based Weld Overlays, Corrosion Science, Vol 35, (Nos. 1-4), Pergamon Press, Ltd., UK, 1993, p 647-653
Nitric Acid | Refractory metals and alloys | Cobalt and alloys | Co-Cr-Ni | 0.3 | 12 |  | R31233 | Diluted 9.1% with S31603 | 65 | Boiling | Boiling |  | 196 | P. Crook, The Effects of Dilution upon the Corrosion and Wear Properties of Cobalt-Based Weld Overlays, Corrosion Science, Vol 35, (Nos. 1-4), Pergamon Press, Ltd., UK, 1993, p 647-653
Nitric Acid | Refractory metals and alloys | Cobalt and alloys | Co-Cr-Ni | 0.23 | 9 |  | R31233 | Diluted 16.7% with S31603 | 65 | Boiling | Boiling |  | 196 | P. Crook, The Effects of Dilution upon the Corrosion and Wear Properties of Cobalt-Based Weld Overlays, Corrosion Science, Vol 35, (Nos. 1-4), Pergamon Press, Ltd., UK, 1993, p 647-653
Nitric Acid | Refractory metals and alloys | Cobalt and alloys | Cobalt | 223 | 8900 |  |  |  | 1N | 25 | 75 |  | 35 | A. Davin and D. Coutsourdis, Cobalt, Vol 52, Sept 1971, p 160; as cited in Metals Handbook, Ninth Edition, Vol 13, Corrosion, ASM International, Metals Park, OH, 1987, p 660
Nitric Acid | Refractory metals and alloys | Cobalt and alloys | Havar | 0.066 | 2.6 |  | R30004 |  | 10 | Boiling | Boiling | 24 h | 23 | Metals Handbook, Ninth Edition, Vol 13, Corrosion, ASM International, Metals Park, OH, 1987, p 661
Nitric Acid | Refractory metals and alloys | Cobalt and alloys | Haynes No. 188 Haynes International | 0.02 | 0.8 |  | R30188 |  | 10 | Boiling | Boiling | 24 h | 23 | Metals Handbook, Ninth Edition, Vol 13, Corrosion, ASM International, Metals Park, OH, 1987, p 661
Nitric Acid | Refractory metals and alloys | Cobalt and alloys | Haynes No. 188 Haynes International | 0.56 | 22 |  | R30188 | Based on an average of five 24-h test periods | 65 | Boiling | Boiling | 24 h | 23 | Metals Handbook, Ninth Edition, Vol 13, Corrosion, ASM International, Metals Park, OH, 1987, p 661
Nitric Acid | Refractory metals and alloys | Cobalt and alloys | Haynes No. 21 Haynes International | 0.025 | 1 |  | R30021 |  | 10 | Boiling | Boiling | 24 h | 23 | Metals Handbook, Ninth Edition, Vol 13, Corrosion, ASM International, Metals Park, OH, 1987, p 661
Nitric Acid | Refractory metals and alloys | Cobalt and alloys | Haynes No. 25 Haynes International | A (Resistant) | A (Resistant) |  | R30605 | Calculated on a minimum of five 24-h test periods | 10 | Room | Room | 24 h | 68 | Haynes International, 1984
Nitric Acid | Refractory metals and alloys | Cobalt and alloys | Haynes No. 25 Haynes International | A (Resistant) | A (Resistant) |  | R30605 | Calculated on a minimum of five 24-h test periods | 10 | 66 | 150 | 24 h | 68 | Haynes International, 1984
Nitric Acid | Refractory metals and alloys | Cobalt and alloys | Haynes No. 25 Haynes International | 0.02 max | 0.5 max |  | R30605 | Calculated on a minimum of five 24-h test periods | 10 | Boiling | Boiling | 24 h | 68 | Haynes International, 1984
Nitric Acid | Refractory metals and alloys | Cobalt and alloys | Haynes No. 25 Haynes International | A (Resistant) | A (Resistant) |  | R30605 | Calculated on a minimum of five 24-h test periods | 20 | Room | Room | 24 h | 68 | Haynes International, 1984
Nitric Acid | Refractory metals and alloys | Cobalt and alloys | Haynes No. 25 Haynes International | A (Resistant) | A (Resistant) |  | R30605 | Calculated on a minimum of five 24-h test periods | 20 | 66 | 150 | 24 h | 68 | Haynes International, 1984
Nitric Acid | Refractory metals and alloys | Cobalt and alloys | Haynes No. 25 Haynes International | 0.05 | 2 |  | R30605 | Calculated on a minimum of five 24-h test periods | 20 | Boiling | Boiling | 24 h | 68 | Haynes International, 1984
Nitric Acid | Refractory metals and alloys | Cobalt and alloys | Haynes No. 25 Haynes International | A (Resistant) | A (Resistant) |  | R30605 | Calculated on a minimum of five 24-h test periods | 30 | Room | Room | 24 h | 68 | Haynes International, 1984
Nitric Acid | Refractory metals and alloys | Cobalt and alloys | Haynes No. 25 Haynes International | 0.01 max | 0.3 max |  | R30605 | Calculated on a minimum of five 24-h test periods | 30 | 66 | 150 | 24 h | 68 | Haynes International, 1984
Nitric Acid | Refractory metals and alloys | Cobalt and alloys | Haynes No. 25 Haynes International | 0.1 | 4 |  | R30605 | Calculated on a minimum of five 24-h test periods | 30 | Boiling | Boiling | 24 h | 68 | Haynes International, 1984
Nitric Acid | Refractory metals and alloys | Cobalt and alloys | Haynes No. 25 Haynes International | A (Resistant) | A (Resistant) |  | R30605 | Calculated on a minimum of five 24-h test periods | 40 | Room | Room | 24 h | 68 | Haynes International, 1984
Nitric Acid | Refractory metals and alloys | Cobalt and alloys | Haynes No. 25 Haynes International | 0.02 max | 0.5 max |  | R30605 | Calculated on a minimum of five 24-h test periods | 40 | 66 | 150 | 24 h | 68 | Haynes International, 1984
Nitric Acid | Refractory metals and alloys | Cobalt and alloys | Haynes No. 25 Haynes International | 0.23 | 9 |  | R30605 | Calculated on a minimum of five 24-h test periods | 40 | Boiling | Boiling | 24 h | 68 | Haynes International, 1984
Nitric Acid | Refractory metals and alloys | Cobalt and alloys | Haynes No. 25 Haynes International | A (Resistant) | A (Resistant) |  | R30605 | Calculated on a minimum of five 24-h test periods | 50 | Room | Room | 24 h | 68 | Haynes International, 1984
Nitric Acid | Refractory metals and alloys | Cobalt and alloys | Haynes No. 25 Haynes International | 0.02 | 0.8 |  | R30605 | Calculated on a minimum of five 24-h test periods | 50 | 66 | 150 | 24 h | 68 | Haynes International, 1984
Nitric Acid | Refractory metals and alloys | Cobalt and alloys | Haynes No. 25 Haynes International | 0.46 | 18 |  | R30605 | Calculated on a minimum of five 24-h test periods | 50 | Boiling | Boiling | 24 h | 68 | Haynes International, 1984
Nitric Acid | Refractory metals and alloys | Cobalt and alloys | Haynes No. 25 Haynes International | A (Resistant) | A (Resistant) |  | R30605 | Calculated on a minimum of five 24-h test periods | 60 | Room | Room | 24 h | 68 | Haynes International, 1984
Nitric Acid | Refractory metals and alloys | Cobalt and alloys | Haynes No. 25 Haynes International | 0.05 | 2 |  | R30605 | Calculated on a minimum of five 24-h test periods | 60 | 66 | 150 | 24 h | 68 | Haynes International, 1984
Nitric Acid | Refractory metals and alloys | Cobalt and alloys | Haynes No. 25 Haynes International | 0.86 | 34 |  | R30605 | Calculated on a minimum of five 24-h test periods | 60 | Boiling | Boiling | 24 h | 68 | Haynes International, 1984
Nitric Acid | Refractory metals and alloys | Cobalt and alloys | Haynes No. 25 Haynes International | 1.04 | 41 |  | R30605 | Calculated on a minimum of five 24-h test periods | 65 | Boiling | Boiling | 24 h | 68 | Haynes International, 1984
Nitric Acid | Refractory metals and alloys | Cobalt and alloys | Haynes No. 25 Haynes International | A (Resistant) | A (Resistant) |  | R30605 | Calculated on a minimum of five 24-h test periods | 70 | Room | Room | 24 h | 68 | Haynes International, 1984
Nitric Acid | Refractory metals and alloys | Cobalt and alloys | Haynes No. 25 Haynes International | 0.05 | 2 |  | R30605 | Calculated on a minimum of five 24-h test periods | 70 | 66 | 150 | 24 h | 68 | Haynes International, 1984
Nitric Acid | Refractory metals and alloys | Cobalt and alloys | Haynes No. 25 Haynes International | 1.17 | 46 |  | R30605 | Calculated on a minimum of five 24-h test periods | 70 | Boiling | Boiling | 24 h | 68 | Haynes International, 1984
Nitric Acid | Refractory metals and alloys | Cobalt and alloys | Haynes No. 556 Haynes International | 0.28 | 11 |  | R30556 | Based on an average of five 24-h test periods | 65 | Boiling | Boiling | 24 h | 23 | Metals Handbook, Ninth Edition, Vol 13, Corrosion, ASM International, Metals Park, OH, 1987, p 661
Nitric Acid | Refractory metals and alloys | Cobalt and alloys | Haynes No. 6B Haynes International | 0.023 | 0.9 |  |  |  | 10 | Boiling | Boiling | 24 h | 23 | Metals Handbook, Ninth Edition, Vol 13, Corrosion, ASM International, Metals Park, OH, 1987, p 661
Nitric Acid | Refractory metals and alloys | Cobalt and alloys | Haynes No. 6B Haynes International | 96.5 | 3800 |  |  |  | 70 | Boiling | Boiling | 24 h | 23 | Metals Handbook, Ninth Edition, Vol 13, Corrosion, ASM International, Metals Park, OH, 1987, p 661
Nitric Acid | Refractory metals and alloys | Cobalt and alloys | Multimet Haynes International | A (Resistant) | A (Resistant) |  | R30155 | Calculated on a minimum of five 24-h test periods | 10 | Room | Room | 24 h | 68 | Haynes International, 1984
Nitric Acid | Refractory metals and alloys | Cobalt and alloys | Multimet Haynes International | A (Resistant) | A (Resistant) |  | R30155 | Calculated on a minimum of five 24-h test periods | 10 | 66 | 150 | 24 h | 68 | Haynes International, 1984
Nitric Acid | Refractory metals and alloys | Cobalt and alloys | Multimet Haynes International | 0.01 max | 0.3 max |  | R30155 | Calculated on a minimum of five 24-h test periods | 10 | Boiling | Boiling | 24 h | 68 | Haynes International, 1984
Nitric Acid | Refractory metals and alloys | Cobalt and alloys | Multimet Haynes International | A (Resistant) | A (Resistant) |  | R30155 | Calculated on a minimum of five 24-h test periods | 20 | Room | Room | 24 h | 68 | Haynes International, 1984
Nitric Acid | Refractory metals and alloys | Cobalt and alloys | Multimet Haynes International | A (Resistant) | A (Resistant) |  | R30155 | Calculated on a minimum of five 24-h test periods | 20 | 66 | 150 | 24 h | 68 | Haynes International, 1984
Nitric Acid | Refractory metals and alloys | Cobalt and alloys | Multimet Haynes International | 0.02 | 0.8 |  | R30155 | Calculated on a minimum of five 24-h test periods | 20 | Boiling | Boiling | 24 h | 68 | Haynes International, 1984
Nitric Acid | Refractory metals and alloys | Cobalt and alloys | Multimet Haynes International | A (Resistant) | A (Resistant) |  | R30155 | Calculated on a minimum of five 24-h test periods | 30 | Room | Room | 24 h | 68 | Haynes International, 1984
Nitric Acid | Refractory metals and alloys | Cobalt and alloys | Multimet Haynes International | A (Resistant) | A (Resistant) |  | R30155 | Calculated on a minimum of five 24-h test periods | 30 | 66 | 150 | 24 h | 68 | Haynes International, 1984
Nitric Acid | Refractory metals and alloys | Cobalt and alloys | Multimet Haynes International | 0.05 | 2 |  | R30155 | Calculated on a minimum of five 24-h test periods | 30 | Boiling | Boiling | 24 h | 68 | Haynes International, 1984
Nitric Acid | Refractory metals and alloys | Cobalt and alloys | Multimet Haynes International | A (Resistant) | A (Resistant) |  | R30155 | Calculated on a minimum of five 24-h test periods | 40 | Room | Room | 24 h | 68 | Haynes International, 1984
Nitric Acid | Refractory metals and alloys | Cobalt and alloys | Multimet Haynes International | 0.01 max | 0.1 max |  | R30155 | Calculated on a minimum of five 24-h test periods | 40 | 66 | 150 | 24 h | 68 | Haynes International, 1984
Nitric Acid | Refractory metals and alloys | Cobalt and alloys | Multimet Haynes International | 0.1 | 4 |  | R30155 | Calculated on a minimum of five 24-h test periods | 40 | Boiling | Boiling | 24 h | 68 | Haynes International, 1984
Nitric Acid | Refractory metals and alloys | Cobalt and alloys | Multimet Haynes International | A (Resistant) | A (Resistant) |  | R30155 | Calculated on a minimum of five 24-h test periods | 50 | Room | Room | 24 h | 68 | Haynes International, 1984
Nitric Acid | Refractory metals and alloys | Cobalt and alloys | Multimet Haynes International | 0.01 max | 0.3 max |  | R30155 | Calculated on a minimum of five 24-h test periods | 50 | 66 | 150 | 24 h | 68 | Haynes International, 1984
Nitric Acid | Refractory metals and alloys | Cobalt and alloys | Multimet Haynes International | 0.15 | 6 |  | R30155 | Calculated on a minimum of five 24-h test periods | 50 | Boiling | Boiling | 24 h | 68 | Haynes International, 1984
Nitric Acid | Refractory metals and alloys | Cobalt and alloys | Multimet Haynes International | A (Resistant) | A (Resistant) |  | R30155 | Calculated on a minimum of five 24-h test periods | 60 | Room | Room | 24 h | 68 | Haynes International, 1984
Nitric Acid | Refractory metals and alloys | Cobalt and alloys | Multimet Haynes International | 0.01 | 0.4 |  | R30155 | Calculated on a minimum of five 24-h test periods | 60 | 66 | 150 | 24 h | 68 | Haynes International, 1984
Nitric Acid | Refractory metals and alloys | Cobalt and alloys | Multimet Haynes International | 0.25 | 10 |  | R30155 | Calculated on a minimum of five 24-h test periods | 60 | Boiling | Boiling | 24 h | 68 | Haynes International, 1984
Nitric Acid | Refractory metals and alloys | Cobalt and alloys | Multimet Haynes International | 0.3 | 12 |  | R30155 | Calculated on a minimum of five 24-h test periods | 65 | Boiling | Boiling | 24 h | 68 | Haynes International, 1984
Nitric Acid | Refractory metals and alloys | Cobalt and alloys | Multimet Haynes International | A (Resistant) | A (Resistant) |  | R30155 | Calculated on a minimum of five 24-h test periods | 70 | Room | Room | 24 h | 68 | Haynes International, 1984
Nitric Acid | Refractory metals and alloys | Cobalt and alloys | Multimet Haynes International | 0.02 | 0.8 |  | R30155 | Calculated on a minimum of five 24-h test periods | 70 | 66 | 150 | 24 h | 68 | Haynes International, 1984
Nitric Acid | Refractory metals and alloys | Cobalt and alloys | Multimet Haynes International | 0.36 | 14 |  | R30155 | Calculated on a minimum of five 24-h test periods | 70 | Boiling | Boiling | 24 h | 68 | Haynes International, 1984
Nitric Acid | Refractory metals and alloys | Hafnium and alloys | Hafnium | A (Resistant) | A (Resistant) |  |  | Plus 1% NaCl | 30 |  |  | 8 d | 11 | Metals Handbook, Ninth Edition, Vol 13, Corrosion, ASM International, Metals Park, OH, 1987, p 720
Nitric Acid | Refractory metals and alloys | Hafnium and alloys | Hafnium | A (Resistant) | A (Resistant) |  |  |  | 50 |  |  | 8 d | 11 | Metals Handbook, Ninth Edition, Vol 13, Corrosion, ASM International, Metals Park, OH, 1987, p 720
Nitric Acid | Refractory metals and alloys | Hafnium and alloys | Hafnium | A (Resistant) | A (Resistant) |  |  | Plus 1% NaCl | 50 |  |  | 8 d | 11 | Metals Handbook, Ninth Edition, Vol 13, Corrosion, ASM International, Metals Park, OH, 1987, p 720
Nitric Acid | Refractory metals and alloys | Hafnium and alloys | Hafnium | A (Resistant) | A (Resistant) |  |  |  | 70 |  |  | 8 d | 11 | Metals Handbook, Ninth Edition, Vol 13, Corrosion, ASM International, Metals Park, OH, 1987, p 720
Nitric Acid | Refractory metals and alloys | Hafnium and alloys | Hafnium | A (Resistant) | A (Resistant) |  |  | Plus 1% NaCl | 70 |  |  | 8 d | 11 | Metals Handbook, Ninth Edition, Vol 13, Corrosion, ASM International, Metals Park, OH, 1987, p 720
Nitric Acid | Refractory metals and alloys | Hafnium and alloys | Hafnium | A (Resistant) | A (Resistant) |  |  |  | 70 |  |  | 8 d | 11 | Metals Handbook, Ninth Edition, Vol 13, Corrosion, ASM International, Metals Park, OH, 1987, p 720
Nitric Acid | Refractory metals and alloys | Miscellaneous | Magnesium | D (Poor) | D (Poor) |  |  |  | All | Room | Room |  | 119 | Dow Chemical Co., Midland, MI
Nitric Acid | Refractory metals and alloys | Niobium and alloys | Cb alloy | 0.025 max | 1 max |  |  | Arc melted; annealed at 1400 C (2552 F) for 1 h Wrought 0.75%Zr bal Cb. Average of three 48-h periods | 65 | Boiling | Boiling | 48 h | 38 | M. Stern and C. Bishop, Corrosion and Electrochemical Behavior, in Columbium and Tantalum, F. Sisco and E. Epremian, Ed., John Wiley & Sons, New York, 1963, p 307
Nitric Acid | Refractory metals and alloys | Niobium and alloys | Cb alloy | 0.025 max | 1 max |  |  | Arc melted; annealed at 1400 C (2552 F) for 1 h Wrought 8% Ti, bal Cb. Average of three 48-h periods | 65 | Boiling | Boiling | 48 h | 38 | M. Stern and C. Bishop, Corrosion and Electrochemical Behavior, in Columbium and Tantalum, F. Sisco and E. Epremian, Ed., John Wiley & Sons, New York, 1963, p 307
Nitric Acid | Refractory metals and alloys | Niobium and alloys | Cb alloy | 0.025 max | 1 max |  |  | Arc melted; annealed at 1430 C (2606 F) for 1 h Wrought 6.9% Ti, 0.81% Zr, bal Cb. Average of three 48-h periods | 65 | Boiling | Boiling | 48 h | 38 | M. Stern and C. Bishop, Corrosion and Electrochemical Behavior, in Columbium and Tantalum, F. Sisco and E. Epremian, Ed., John Wiley & Sons, New York, 1963, p 307
Nitric Acid | Refractory metals and alloys | Niobium and alloys | Cb alloy | 0.43 | 17 |  |  | Arc melted Wrought 50% V, 50% Cb. Average of three 48-h periods | 65 | Boiling | Boiling | 48 h | 38 | M. Stern and C. Bishop, Corrosion and Electrochemical Behavior, in Columbium and Tantalum, F. Sisco and E. Epremian, Ed., John Wiley & Sons, New York, 1963, p 307
Nitric Acid | Refractory metals and alloys | Niobium and alloys | Niobium | 0.025 max | 1 max |  | R04210 | Annealed at 1175 C (2140 F) for 30 min Average of three 48-h periods | 65 | Boiling | Boiling | 48 h | 38 | M. Stern and C. Bishop, Corrosion and Electrochemical Behavior, in Columbium and Tantalum, F. Sisco and E. Epremian, Ed., John Wiley & Sons, New York, 1963, p 307
Nitric Acid | Refractory metals and alloys | Niobium and alloys | Niobium | 0.025 max | 1 max |  | R04210 | Arc melted; annealed at 1400 C (2552 F) for 1 h Average of three 48-h periods | 65 | Boiling | Boiling | 48 h | 38 | M. Stern and C. Bishop, Corrosion and Electrochemical Behavior, in Columbium and Tantalum, F. Sisco and E. Epremian, Ed., John Wiley & Sons, New York, 1963, p 307
Nitric Acid | Refractory metals and alloys | Niobium and alloys | Niobium | 0.025 max | 1 max |  | R04210 | Electron-beam melted; annealed at 1400 C (2552 F) for 1 h Average of three 48-h periods | 65 | Boiling | Boiling | 48 h | 38 | M. Stern and C. Bishop, Corrosion and Electrochemical Behavior, in Columbium and Tantalum, F. Sisco and E. Epremian, Ed., John Wiley & Sons, New York, 1963, p 307
Nitric Acid | Refractory metals and alloys | Niobium and alloys | Niobium | 0.07 max | 3 max |  | R04210 |  | 1 | Boiling | Boiling |  | 37 | M. Stern and C. Bishop, Corrosion and Electrochemical Behavior, in Columbium and Tantalum, F. Sisco and E. Epremian, Ed., John Wiley & Sons, New York, 1963, p 306
Nitric Acid | Refractory metals and alloys | Niobium and alloys | Niobium | 0.07 max | 3 max |  | R04210 |  | 1 | 190 | 375 |  | 37 | M. Stern and C. Bishop, Corrosion and Electrochemical Behavior, in Columbium and Tantalum, F. Sisco and E. Epremian, Ed., John Wiley & Sons, New York, 1963, p 306
Nitric Acid | Refractory metals and alloys | Niobium and alloys | Niobium | 0.07 max | 3 max |  | R04210 |  | 10 | Boiling | Boiling |  | 37 | M. Stern and C. Bishop, Corrosion and Electrochemical Behavior, in Columbium and Tantalum, F. Sisco and E. Epremian, Ed., John Wiley & Sons, New York, 1963, p 306
Nitric Acid | Refractory metals and alloys | Niobium and alloys | Niobium | 0.07 max | 3 max |  | R04210 |  | 10 | 190 | 375 |  | 37 | M. Stern and C. Bishop, Corrosion and Electrochemical Behavior, in Columbium and Tantalum, F. Sisco and E. Epremian, Ed., John Wiley & Sons, New York, 1963, p 306
Nitric Acid | Refractory metals and alloys | Niobium and alloys | Niobium | 0.07 max | 3 max |  | R04210 |  | 20 | 190 | 375 |  | 37 | M. Stern and C. Bishop, Corrosion and Electrochemical Behavior, in Columbium and Tantalum, F. Sisco and E. Epremian, Ed., John Wiley & Sons, New York, 1963, p 306
Nitric Acid | Refractory metals and alloys | Niobium and alloys | Niobium | 0.07 max | 3 max |  | R04210 |  | 30 | Boiling | Boiling |  | 37 | M. Stern and C. Bishop, Corrosion and Electrochemical Behavior, in Columbium and Tantalum, F. Sisco and E. Epremian, Ed., John Wiley & Sons, New York, 1963, p 306
Nitric Acid | Refractory metals and alloys | Niobium and alloys | Niobium | 0.07 max | 3 max |  | R04210 |  | 30 | 190 | 375 |  | 37 | M. Stern and C. Bishop, Corrosion and Electrochemical Behavior, in Columbium and Tantalum, F. Sisco and E. Epremian, Ed., John Wiley & Sons, New York, 1963, p 306
Nitric Acid | Refractory metals and alloys | Niobium and alloys | Niobium | 0.07 max | 3 max |  | R04210 |  | 40 | Boiling | Boiling |  | 37 | M. Stern and C. Bishop, Corrosion and Electrochemical Behavior, in Columbium and Tantalum, F. Sisco and E. Epremian, Ed., John Wiley & Sons, New York, 1963, p 306
Nitric Acid | Refractory metals and alloys | Niobium and alloys | Niobium | 0.07 max | 3 max |  | R04210 |  | 40 | 190 | 375 |  | 37 | M. Stern and C. Bishop, Corrosion and Electrochemical Behavior, in Columbium and Tantalum, F. Sisco and E. Epremian, Ed., John Wiley & Sons, New York, 1963, p 306
Nitric Acid | Refractory metals and alloys | Niobium and alloys | Niobium | 0.07 max | 3 max |  | R04210 |  | 50 | Boiling | Boiling |  | 37 | M. Stern and C. Bishop, Corrosion and Electrochemical Behavior, in Columbium and Tantalum, F. Sisco and E. Epremian, Ed., John Wiley & Sons, New York, 1963, p 306
Nitric Acid | Refractory metals and alloys | Niobium and alloys | Niobium | 0.07 max | 3 max |  | R04210 |  | 50 | 190 | 375 |  | 37 | M. Stern and C. Bishop, Corrosion and Electrochemical Behavior, in Columbium and Tantalum, F. Sisco and E. Epremian, Ed., John Wiley & Sons, New York, 1963, p 306
Nitric Acid | Refractory metals and alloys | Niobium and alloys | Niobium | 0.07 max | 3 max |  | R04210 |  | 60 | Boiling | Boiling |  | 37 | M. Stern and C. Bishop, Corrosion and Electrochemical Behavior, in Columbium and Tantalum, F. Sisco and E. Epremian, Ed., John Wiley & Sons, New York, 1963, p 306
Nitric Acid | Refractory metals and alloys | Niobium and alloys | Niobium | 0.07 max | 3 max |  | R04210 |  | 60 | 190 | 375 |  | 37 | M. Stern and C. Bishop, Corrosion and Electrochemical Behavior, in Columbium and Tantalum, F. Sisco and E. Epremian, Ed., John Wiley & Sons, New York, 1963, p 306
Nitric Acid | Refractory metals and alloys | Niobium and alloys | Niobium | A (Resistant) | A (Resistant) |  | R04210 |  | 65 | Room | Room |  | 2 | Metals Handbook, Ninth Edition, Vol 13, Corrosion, ASM International, Metals Park, OH, 1987, p 723-724
Nitric Acid | Refractory metals and alloys | Titanium and alloys | Titanium, grade 9 | 0.007 | 0.3 |  |  |  | 65 | 204 | 399 |  | 91 | Titanium, Teledyne Wah Chang Albany, 1988
Nitric Acid | Refractory metals and alloys | Niobium and alloys | Niobium | 0.07 max | 3 max |  | R04210 |  | 65 | Boiling | Boiling |  | 37 | M. Stern and C. Bishop, Corrosion and Electrochemical Behavior, in Columbium and Tantalum, F. Sisco and E. Epremian, Ed., John Wiley & Sons, New York, 1963, p 306
Nitric Acid | Refractory metals and alloys | Niobium and alloys | Niobium | 0.07 max | 3 max |  | R04210 |  | 65 | 190 | 375 |  | 37 | M. Stern and C. Bishop, Corrosion and Electrochemical Behavior, in Columbium and Tantalum, F. Sisco and E. Epremian, Ed., John Wiley & Sons, New York, 1963, p 306
Nitric Acid | Refractory metals and alloys | Niobium and alloys | Niobium | 0.07 max | 3 max |  | R04210 |  | 70 | Boiling | Boiling |  | 37 | M. Stern and C. Bishop, Corrosion and Electrochemical Behavior, in Columbium and Tantalum, F. Sisco and E. Epremian, Ed., John Wiley & Sons, New York, 1963, p 306
Nitric Acid | Refractory metals and alloys | Niobium and alloys | Niobium | 0.07 max | 3 max |  | R04210 |  | 70 | 190 | 375 |  | 37 | M. Stern and C. Bishop, Corrosion and Electrochemical Behavior, in Columbium and Tantalum, F. Sisco and E. Epremian, Ed., John Wiley & Sons, New York, 1963, p 306
Nitric Acid | Refractory metals and alloys | Niobium and alloys | Niobium | 0.025 | 1 |  | R04210 |  | 70 | 250 | 480 |  | 2 | Metals Handbook, Ninth Edition, Vol 13, Corrosion, ASM International, Metals Park, OH, 1987, p 723-724
Nitric Acid | Refractory metals and alloys | Niobium and alloys | Niobium | A (Resistant) | A (Resistant) |  | R04210 |  | Conc | 19-26 | 65-80 | 36 d | 74 | Metals Handbook, Ninth Edition, Vol 13, Corrosion, ASM International, Metals Park, OH, 1987, p 730
Nitric Acid | Refractory metals and alloys | Tantalum and alloys | Tantalum | A (Resistant) | A (Resistant) |  | R05210 |  | Conc | 19-26 | 65-80 | 39 d | 74 | Metals Handbook, Ninth Edition, Vol 13, Corrosion, ASM International, Metals Park, OH, 1987, p 730
Nitric Acid | Refractory metals and alloys | Tantalum and alloys | Tantalum | 0.02 max | 1 max |  | R05210 |  | 1 | Boiling | Boiling |  | 37 | M. Stern and C. Bishop, Corrosion and Electrochemical Behavior, in Columbium and Tantalum, F. Sisco and E. Epremian, Ed., John Wiley & Sons, New York, 1963, p 306
Nitric Acid | Refractory metals and alloys | Tantalum and alloys | Tantalum | 0.02 max | 1 max |  | R05210 |  | 1 | 190 | 375 |  | 37 | M. Stern and C. Bishop, Corrosion and Electrochemical Behavior, in Columbium and Tantalum, F. Sisco and E. Epremian, Ed., John Wiley & Sons, New York, 1963, p 306
Nitric Acid | Refractory metals and alloys | Tantalum and alloys | Tantalum | 0.02 max | 1 max |  | R05210 |  | 10 | Boiling | Boiling |  | 37 | M. Stern and C. Bishop, Corrosion and Electrochemical Behavior, in Columbium and Tantalum, F. Sisco and E. Epremian, Ed., John Wiley & Sons, New York, 1963, p 306
Nitric Acid | Refractory metals and alloys | Tantalum and alloys | Tantalum | 0.02 max | 1 max |  | R05210 |  | 10 | 190 | 375 |  | 37 | M. Stern and C. Bishop, Corrosion and Electrochemical Behavior, in Columbium and Tantalum, F. Sisco and E. Epremian, Ed., John Wiley & Sons, New York, 1963, p 306
Nitric Acid | Refractory metals and alloys | Tantalum and alloys | Tantalum | A (Resistant) | A (Resistant) |  | R05210 |  | 20 | 100 | 212 |  | 42 | P.A. Schweitzer, Tantalum, in Corrosion and Corrosion Protection Handbook, P.A. Schweitzer, Ed., Marcel Dekker, New York, 1983, p 182-183
Nitric Acid | Refractory metals and alloys | Tantalum and alloys | Tantalum | 0.02 max | 1 max |  | R05210 |  | 20 | Boiling | Boiling |  | 37 | M. Stern and C. Bishop, Corrosion and Electrochemical Behavior, in Columbium and Tantalum, F. Sisco and E. Epremian, Ed., John Wiley & Sons, New York, 1963, p 306
Nitric Acid | Refractory metals and alloys | Tantalum and alloys | Tantalum | 0.02 max | 1 max |  | R05210 |  | 20 | 190 | 375 |  | 37 | M. Stern and C. Bishop, Corrosion and Electrochemical Behavior, in Columbium and Tantalum, F. Sisco and E. Epremian, Ed., John Wiley & Sons, New York, 1963, p 306
Nitric Acid | Refractory metals and alloys | Tantalum and alloys | Tantalum | 0.02 max | 1 max |  | R05210 |  | 30 | Boiling | Boiling |  | 37 | M. Stern and C. Bishop, Corrosion and Electrochemical Behavior, in Columbium and Tantalum, F. Sisco and E. Epremian, Ed., John Wiley & Sons, New York, 1963, p 306
Nitric Acid | Refractory metals and alloys | Tantalum and alloys | Tantalum | 0.02 max | 1 max |  | R05210 |  | 30 | 190 | 375 |  | 37 | M. Stern and C. Bishop, Corrosion and Electrochemical Behavior, in Columbium and Tantalum, F. Sisco and E. Epremian, Ed., John Wiley & Sons, New York, 1963, p 306
Nitric Acid | Refractory metals and alloys | Tantalum and alloys | Tantalum | 0.02 max | 1 max |  | R05210 |  | 40 | Boiling | Boiling |  | 37 | M. Stern and C. Bishop, Corrosion and Electrochemical Behavior, in Columbium and Tantalum, F. Sisco and E. Epremian, Ed., John Wiley & Sons, New York, 1963, p 306
Nitric Acid | Refractory metals and alloys | Tantalum and alloys | Tantalum | 0.02 max | 1 max |  | R05210 |  | 40 | 190 | 375 |  | 37 | M. Stern and C. Bishop, Corrosion and Electrochemical Behavior, in Columbium and Tantalum, F. Sisco and E. Epremian, Ed., John Wiley & Sons, New York, 1963, p 306
Nitric Acid | Refractory metals and alloys | Tantalum and alloys | Tantalum | 0.02 max | 1 max |  | R05210 |  | 50 | Boiling | Boiling |  | 37 | M. Stern and C. Bishop, Corrosion and Electrochemical Behavior, in Columbium and Tantalum, F. Sisco and E. Epremian, Ed., John Wiley & Sons, New York, 1963, p 306
Nitric Acid | Refractory metals and alloys | Tantalum and alloys | Tantalum | 0.02 max | 1 max |  | R05210 |  | 50 | 190 | 375 |  | 37 | M. Stern and C. Bishop, Corrosion and Electrochemical Behavior, in Columbium and Tantalum, F. Sisco and E. Epremian, Ed., John Wiley & Sons, New York, 1963, p 306
Nitric Acid | Refractory metals and alloys | Tantalum and alloys | Tantalum | 0.02 max | 1 max |  | R05210 |  | 60 | Boiling | Boiling |  | 37 | M. Stern and C. Bishop, Corrosion and Electrochemical Behavior, in Columbium and Tantalum, F. Sisco and E. Epremian, Ed., John Wiley & Sons, New York, 1963, p 306
Nitric Acid | Refractory metals and alloys | Tantalum and alloys | Tantalum | 0.02 max | 1 max |  | R05210 |  | 60 | 190 | 375 |  | 37 | M. Stern and C. Bishop, Corrosion and Electrochemical Behavior, in Columbium and Tantalum, F. Sisco and E. Epremian, Ed., John Wiley & Sons, New York, 1963, p 306
Nitric Acid | Refractory metals and alloys | Tantalum and alloys | Tantalum | 0.02 max | 1 max |  | R05210 |  | 65 | Boiling | Boiling |  | 37 | M. Stern and C. Bishop, Corrosion and Electrochemical Behavior, in Columbium and Tantalum, F. Sisco and E. Epremian, Ed., John Wiley & Sons, New York, 1963, p 306
Nitric Acid | Refractory metals and alloys | Tantalum and alloys | Tantalum | 0.0254 max | 1 max |  | R05210 |  | 65 | 170 | 338 |  | 42 | P.A. Schweitzer, Tantalum, in Corrosion and Corrosion Protection Handbook, P.A. Schweitzer, Ed., Marcel Dekker, New York, 1983, p 182-183
Nitric Acid | Refractory metals and alloys | Tantalum and alloys | Tantalum | 0.02 max | 1 max |  | R05210 |  | 65 | 190 | 375 |  | 37 | M. Stern and C. Bishop, Corrosion and Electrochemical Behavior, in Columbium and Tantalum, F. Sisco and E. Epremian, Ed., John Wiley & Sons, New York, 1963, p 306
Nitric Acid | Refractory metals and alloys | Tantalum and alloys | Tantalum | 0.02 max | 1 max |  | R05210 |  | 70 | Boiling | Boiling |  | 37 | M. Stern and C. Bishop, Corrosion and Electrochemical Behavior, in Columbium and Tantalum, F. Sisco and E. Epremian, Ed., John Wiley & Sons, New York, 1963, p 306
Nitric Acid | Refractory metals and alloys | Tantalum and alloys | Tantalum | 0.02 max | 1 max |  | R05210 |  | 70 | 190 | 375 |  | 37 | M. Stern and C. Bishop, Corrosion and Electrochemical Behavior, in Columbium and Tantalum, F. Sisco and E. Epremian, Ed., John Wiley & Sons, New York, 1963, p 306
Nitric Acid | Refractory metals and alloys | Tantalum and alloys | Tantalum | A (Resistant) | A (Resistant) |  | R05210 |  | 70 | 100 | 212 |  | 42 | P.A. Schweitzer, Tantalum, in Corrosion and Corrosion Protection Handbook, P.A. Schweitzer, Ed., Marcel Dekker, New York, 1983, p 182-183
Nitric Acid | Refractory metals and alloys | Tantalum and alloys | Tantalum, commercial sheet | 0.025 max | 1 max |  | R05210 | Average of three 48-h periods | 65 | Boiling | Boiling | 48 h | 38 | M. Stern and C. Bishop, Corrosion and Electrochemical Behavior, in Columbium and Tantalum, F. Sisco and E. Epremian, Ed., John Wiley & Sons, New York, 1963, p 307
Nitric Acid | Refractory metals and alloys | Tantalum and alloys | Tantalum, high purity | 0.025 max | 1 max |  | R05210 | Average of three 48-h periods | 65 | Boiling | Boiling | 48 h | 38 | M. Stern and C. Bishop, Corrosion and Electrochemical Behavior, in Columbium and Tantalum, F. Sisco and E. Epremian, Ed., John Wiley & Sons, New York, 1963, p 307
Nitric Acid | Refractory metals and alloys | Titanium and alloys | Ti-10-2-3 | 0.5 | 19 |  |  |  | 25 | Boiling | Boiling | 196 h | 27 | Corrosion Resistance of Titanium, Technical Handbook, Imperial Metals Industries (Kynoch) Ltd., Birmingham, UK; T.F. Degnan, Materials for Handling Hydrofluoric, Nitric, and Sulfuric Acids, in Process Industries Corrosion, National Association of Corrosio
Nitric Acid | Refractory metals and alloys | Titanium and alloys | Ti-10-2-3 | 1.2 | 47 |  |  |  | 45 | Boiling | Boiling | 196 h | 27 | Corrosion Resistance of Titanium, Technical Handbook, Imperial Metals Industries (Kynoch) Ltd., Birmingham, UK; T.F. Degnan, Materials for Handling Hydrofluoric, Nitric, and Sulfuric Acids, in Process Industries Corrosion, National Association of Corrosio
Nitric Acid | Refractory metals and alloys | Titanium and alloys | Ti-10-2-3 | 0.07 | 2.8 |  |  |  | 70 | Boiling | Boiling | 196 h | 27 | Corrosion Resistance of Titanium, Technical Handbook, Imperial Metals Industries (Kynoch) Ltd., Birmingham, UK; T.F. Degnan, Materials for Handling Hydrofluoric, Nitric, and Sulfuric Acids, in Process Industries Corrosion, National Association of Corrosio
Nitric Acid | Refractory metals and alloys | Titanium and alloys | Ti-3-8-6-4-4 | 1.1 | 45 |  | R58640 |  | 25 | Boiling | Boiling | 196 h | 27 | Corrosion Resistance of Titanium, Technical Handbook, Imperial Metals Industries (Kynoch) Ltd., Birmingham, UK; T.F. Degnan, Materials for Handling Hydrofluoric, Nitric, and Sulfuric Acids, in Process Industries Corrosion, National Association of Corrosio
Nitric Acid | Refractory metals and alloys | Titanium and alloys | Ti-3-8-6-4-4 | 3.6 | 142 |  | R58640 |  | 45 | Boiling | Boiling | 196 h | 27 | Corrosion Resistance of Titanium, Technical Handbook, Imperial Metals Industries (Kynoch) Ltd., Birmingham, UK; T.F. Degnan, Materials for Handling Hydrofluoric, Nitric, and Sulfuric Acids, in Process Industries Corrosion, National Association of Corrosio
Nitric Acid | Refractory metals and alloys | Titanium and alloys | Ti-3-8-6-4-4 | 1.5 | 58 |  | R56840 |  | 70 | Boiling | Boiling | 196 h | 27 | Corrosion Resistance of Titanium, Technical Handbook, Imperial Metals Industries (Kynoch) Ltd., Birmingham, UK; T.F. Degnan, Materials for Handling Hydrofluoric, Nitric, and Sulfuric Acids, in Process Industries Corrosion, National Association of Corrosio
Nitric Acid | Refractory metals and alloys | Titanium and alloys | Ti-550 | 0.83 | 33 |  |  |  | 25 | Boiling | Boiling | 196 h | 27 | Corrosion Resistance of Titanium, Technical Handbook, Imperial Metals Industries (Kynoch) Ltd., Birmingham, UK; T.F. Degnan, Materials for Handling Hydrofluoric, Nitric, and Sulfuric Acids, in Process Industries Corrosion, National Association of Corrosio
Nitric Acid | Refractory metals and alloys | Titanium and alloys | Ti-550 | 1.1 | 45 |  |  |  | 45 | Boiling | Boiling | 196 h | 27 | Corrosion Resistance of Titanium, Technical Handbook, Imperial Metals Industries (Kynoch) Ltd., Birmingham, UK; T.F. Degnan, Materials for Handling Hydrofluoric, Nitric, and Sulfuric Acids, in Process Industries Corrosion, National Association of Corrosio
Nitric Acid | Refractory metals and alloys | Titanium and alloys | Ti-550 | 0.3 | 12 |  |  |  | 70 | Boiling | Boiling | 196 h | 27 | Corrosion Resistance of Titanium, Technical Handbook, Imperial Metals Industries (Kynoch) Ltd., Birmingham, UK; T.F. Degnan, Materials for Handling Hydrofluoric, Nitric, and Sulfuric Acids, in Process Industries Corrosion, National Association of Corrosio
Nitric Acid | Refractory metals and alloys | Titanium and alloys | Ti-5Ta | 0.04 | 1.6 |  |  |  | 25 | Boiling | Boiling | 196 h | 27 | Corrosion Resistance of Titanium, Technical Handbook, Imperial Metals Industries (Kynoch) Ltd., Birmingham, UK; T.F. Degnan, Materials for Handling Hydrofluoric, Nitric, and Sulfuric Acids, in Process Industries Corrosion, National Association of Corrosio
Nitric Acid | Refractory metals and alloys | Titanium and alloys | Ti-5Ta | 0.08 | 3.1 |  |  |  | 45 | Boiling | Boiling | 196 h | 27 | Corrosion Resistance of Titanium, Technical Handbook, Imperial Metals Industries (Kynoch) Ltd., Birmingham, UK; T.F. Degnan, Materials for Handling Hydrofluoric, Nitric, and Sulfuric Acids, in Process Industries Corrosion, National Association of Corrosio
Nitric Acid | Refractory metals and alloys | Titanium and alloys | Ti-5Ta | 0.03 | 1.2 |  |  |  | 70 | Boiling | Boiling | 196 h | 27 | Corrosion Resistance of Titanium, Technical Handbook, Imperial Metals Industries (Kynoch) Ltd., Birmingham, UK; T.F. Degnan, Materials for Handling Hydrofluoric, Nitric, and Sulfuric Acids, in Process Industries Corrosion, National Association of Corrosio
Nitric Acid | Refractory metals and alloys | Titanium and alloys | Ti-6-2-1-0.8 | 0.39 | 15 |  |  |  | 25 | Boiling | Boiling | 196 h | 27 | Corrosion Resistance of Titanium, Technical Handbook, Imperial Metals Industries (Kynoch) Ltd., Birmingham, UK; T.F. Degnan, Materials for Handling Hydrofluoric, Nitric, and Sulfuric Acids, in Process Industries Corrosion, National Association of Corrosio
Nitric Acid | Refractory metals and alloys | Titanium and alloys | Ti-6-2-1-0.8 | 0.73 | 29 |  |  |  | 45 | Boiling | Boiling | 196 h | 27 | Corrosion Resistance of Titanium, Technical Handbook, Imperial Metals Industries (Kynoch) Ltd., Birmingham, UK; T.F. Degnan, Materials for Handling Hydrofluoric, Nitric, and Sulfuric Acids, in Process Industries Corrosion, National Association of Corrosio
Nitric Acid | Refractory metals and alloys | Titanium and alloys | Ti-6-2-1-0.8 | 0.21 | 8.3 |  |  |  | 70 | Boiling | Boiling | 196 h | 27 | Corrosion Resistance of Titanium, Technical Handbook, Imperial Metals Industries (Kynoch) Ltd., Birmingham, UK; T.F. Degnan, Materials for Handling Hydrofluoric, Nitric, and Sulfuric Acids, in Process Industries Corrosion, National Association of Corrosio
Nitric Acid | Refractory metals and alloys | Titanium and alloys | Ti-6-2-4-6 | 4.3 | 170 |  | R56260 |  | 25 | Boiling | Boiling | 196 h | 27 | Corrosion Resistance of Titanium, Technical Handbook, Imperial Metals Industries (Kynoch) Ltd., Birmingham, UK; T.F. Degnan, Materials for Handling Hydrofluoric, Nitric, and Sulfuric Acids, in Process Industries Corrosion, National Association of Corrosio
Nitric Acid | Refractory metals and alloys | Titanium and alloys | Ti-6-2-4-6 | 5.7 | 224 |  | R56260 |  | 45 | Boiling | Boiling | 196 h | 27 | Corrosion Resistance of Titanium, Technical Handbook, Imperial Metals Industries (Kynoch) Ltd., Birmingham, UK; T.F. Degnan, Materials for Handling Hydrofluoric, Nitric, and Sulfuric Acids, in Process Industries Corrosion, National Association of Corrosio
Nitric Acid | Refractory metals and alloys | Titanium and alloys | Ti-6-2-4-6 | 0.78 | 31 |  | R56260 |  | 70 | Boiling | Boiling | 196 h | 27 | Corrosion Resistance of Titanium, Technical Handbook, Imperial Metals Industries (Kynoch) Ltd., Birmingham, UK; T.F. Degnan, Materials for Handling Hydrofluoric, Nitric, and Sulfuric Acids, in Process Industries Corrosion, National Association of Corrosio
Nitric Acid | Refractory metals and alloys | Titanium and alloys | Titanium | 0.001 | 0.05 |  |  |  | Conc | 19-26 | 65-80 | 36 d | 74 | Metals Handbook, Ninth Edition, Vol 13, Corrosion, ASM International, Metals Park, OH, 1987, p 730
Nitric Acid | Refractory metals and alloys | Titanium and alloys | Titanium | 0.02 | 0.8 |  |  | Not refreshed | 2024-05-20 | 100 | 212 |  | 90 | N.D. Tomashov and P.M. Altovskii, Corrosion and Protection of Titanium, Government Scientific-Technical Publication of Machine-Building Literature (Russian translation), 1963; L.C. Covington and R.W. Schultz, Corrosion of Resistance of Titanium, TIMET Cor
Nitric Acid | Refractory metals and alloys | Titanium and alloys | Titanium | 0.007 max | 0.28 max |  |  | Not refreshed | 5-60 | 35 | 95 |  | 90 | N.D. Tomashov and P.M. Altovskii, Corrosion and Protection of Titanium, Government Scientific-Technical Publication of Machine-Building Literature (Russian translation), 1963; L.C. Covington and R.W. Schultz, Corrosion of Resistance of Titanium, TIMET Cor
Nitric Acid | Refractory metals and alloys | Titanium and alloys | Titanium | 0.02 max | 0.8 max |  |  | Not refreshed | 5-60 | 60 | 140 |  | 90 | N.D. Tomashov and P.M. Altovskii, Corrosion and Protection of Titanium, Government Scientific-Technical Publication of Machine-Building Literature (Russian translation), 1963; L.C. Covington and R.W. Schultz, Corrosion of Resistance of Titanium, TIMET Cor
Nitric Acid | Refractory metals and alloys | Titanium and alloys | Titanium | 0.11 | 4.4 |  |  |  | 10 | Boiling | Boiling |  | 91 | Titanium, Teledyne Wah Chang Albany, 1988
Nitric Acid | Refractory metals and alloys | Titanium and alloys | Titanium | 0.005 | 0.2 |  |  | Aerated | 10 | Room | Room |  | 90 | N.D. Tomashov and P.M. Altovskii, Corrosion and Protection of Titanium, Government Scientific-Technical Publication of Machine-Building Literature (Russian translation), 1963; L.C. Covington and R.W. Schultz, Corrosion of Resistance of Titanium, TIMET Cor
Nitric Acid | Refractory metals and alloys | Titanium and alloys | Titanium | 0.003 | 0.12 |  |  | Aerated | 10 | 40 | 104 |  | 90 | N.D. Tomashov and P.M. Altovskii, Corrosion and Protection of Titanium, Government Scientific-Technical Publication of Machine-Building Literature (Russian translation), 1963; L.C. Covington and R.W. Schultz, Corrosion of Resistance of Titanium, TIMET Cor
Nitric Acid | Refractory metals and alloys | Titanium and alloys | Titanium | 0.10 max | 4.1 max |  |  |  | 17 | Boiling | Boiling |  | 90 | N.D. Tomashov and P.M. Altovskii, Corrosion and Protection of Titanium, Government Scientific-Technical Publication of Machine-Building Literature (Russian translation), 1963; L.C. Covington and R.W. Schultz, Corrosion of Resistance of Titanium, TIMET Cor
Sulfuric Acid | Nickel and alloys | Nickel-chromium-molybdenum-(tungsten) | Alloy C-22 | 0.2 | 6 |  | N06022 |  | 40 | 79 | 174 |  | 63 | Haynes International, 1987
Nitric Acid | Refractory metals and alloys | Titanium and alloys | Titanium | 0.005 | 0.2 |  |  | Aerated | 20 | 40 | 104 |  | 90 | N.D. Tomashov and P.M. Altovskii, Corrosion and Protection of Titanium, Government Scientific-Technical Publication of Machine-Building Literature (Russian translation), 1963; L.C. Covington and R.W. Schultz, Corrosion of Resistance of Titanium, TIMET Cor
Nitric Acid | Refractory metals and alloys | Titanium and alloys | Titanium | 0.2 | 8 |  |  |  | 20 | Boiling | Boiling |  | 91 | Titanium, Teledyne Wah Chang Albany, 1988
Nitric Acid | Refractory metals and alloys | Titanium and alloys | Titanium | 0.4 | 16 |  |  | Not refreshed | 20 | 290 | 554 |  | 90 | N.D. Tomashov and P.M. Altovskii, Corrosion and Protection of Titanium, Government Scientific-Technical Publication of Machine-Building Literature (Russian translation), 1963; L.C. Covington and R.W. Schultz, Corrosion of Resistance of Titanium, TIMET Cor
Nitric Acid | Refractory metals and alloys | Titanium and alloys | Titanium | 0.31 | 12 |  |  | Aerated | 20 | 290 | 554 |  | 90 | N.D. Tomashov and P.M. Altovskii, Corrosion and Protection of Titanium, Government Scientific-Technical Publication of Machine-Building Literature (Russian translation), 1963; L.C. Covington and R.W. Schultz, Corrosion of Resistance of Titanium, TIMET Cor
Nitric Acid | Refractory metals and alloys | Titanium and alloys | Titanium | 0.30 max | 12 max |  |  | Plus 179 g/L NaNO3 + 32 g/L NaCl | 20.8 | Boiling | Boiling |  | 90 | N.D. Tomashov and P.M. Altovskii, Corrosion and Protection of Titanium, Government Scientific-Technical Publication of Machine-Building Literature (Russian translation), 1963; L.C. Covington and R.W. Schultz, Corrosion of Resistance of Titanium, TIMET Cor
Nitric Acid | Refractory metals and alloys | Titanium and alloys | Titanium | 19 max | 117 max |  |  | Plus 170 g/L NaNO3 + 2.9 g/L NaCl | 27.4 | Boiling | Boiling |  | 90 | N.D. Tomashov and P.M. Altovskii, Corrosion and Protection of Titanium, Government Scientific-Technical Publication of Machine-Building Literature (Russian translation), 1963; L.C. Covington and R.W. Schultz, Corrosion of Resistance of Titanium, TIMET Cor
Nitric Acid | Refractory metals and alloys | Titanium and alloys | Titanium | 0.5 | 20 |  |  |  | 30 | Boiling | Boiling |  | 91 | Titanium, Teledyne Wah Chang Albany, 1988
Nitric Acid | Refractory metals and alloys | Titanium and alloys | Titanium | 0.004 | 0.16 |  |  | Aerated | 30 | Room | Room |  | 90 | N.D. Tomashov and P.M. Altovskii, Corrosion and Protection of Titanium, Government Scientific-Technical Publication of Machine-Building Literature (Russian translation), 1963; L.C. Covington and R.W. Schultz, Corrosion of Resistance of Titanium, TIMET Cor
Nitric Acid | Refractory metals and alloys | Titanium and alloys | Titanium | 0.015 | 0.6 |  |  | Aerated | 30 | 50 | 122 |  | 90 | N.D. Tomashov and P.M. Altovskii, Corrosion and Protection of Titanium, Government Scientific-Technical Publication of Machine-Building Literature (Russian translation), 1963; L.C. Covington and R.W. Schultz, Corrosion of Resistance of Titanium, TIMET Cor
Nitric Acid | Refractory metals and alloys | Titanium and alloys | Titanium | 0.18 max | 7.2 max |  |  | Not refreshed | 30-50 | 100 | 212 |  | 90 | N.D. Tomashov and P.M. Altovskii, Corrosion and Protection of Titanium, Government Scientific-Technical Publication of Machine-Building Literature (Russian translation), 1963; L.C. Covington and R.W. Schultz, Corrosion of Resistance of Titanium, TIMET Cor
Nitric Acid | Refractory metals and alloys | Titanium and alloys | Titanium | 2.8 max | 112 max |  |  | Not refreshed | 30-60 | 190 | 374 |  | 90 | N.D. Tomashov and P.M. Altovskii, Corrosion and Protection of Titanium, Government Scientific-Technical Publication of Machine-Building Literature (Russian translation), 1963; L.C. Covington and R.W. Schultz, Corrosion of Resistance of Titanium, TIMET Cor
Nitric Acid | Refractory metals and alloys | Titanium and alloys | Titanium | A (Resistant) | A (Resistant) |  |  | Saturated with zirconyl nitrate | 33-45 | 118 | 244 |  | 90 | N.D. Tomashov and P.M. Altovskii, Corrosion and Protection of Titanium, Government Scientific-Technical Publication of Machine-Building Literature (Russian translation), 1963; L.C. Covington and R.W. Schultz, Corrosion of Resistance of Titanium, TIMET Cor
Nitric Acid | Refractory metals and alloys | Titanium and alloys | Titanium | 450 | 18 |  |  | Plus 5% HF | 35 | 25 | 77 |  | 90 | N.D. Tomashov and P.M. Altovskii, Corrosion and Protection of Titanium, Government Scientific-Technical Publication of Machine-Building Literature (Russian translation), 1963; L.C. Covington and R.W. Schultz, Corrosion of Resistance of Titanium, TIMET Cor
Nitric Acid | Refractory metals and alloys | Titanium and alloys | Titanium | 570 | 23 |  |  | Plus 5% HF | 35 | 35 | 95 |  | 90 | N.D. Tomashov and P.M. Altovskii, Corrosion and Protection of Titanium, Government Scientific-Technical Publication of Machine-Building Literature (Russian translation), 1963; L.C. Covington and R.W. Schultz, Corrosion of Resistance of Titanium, TIMET Cor
Nitric Acid | Refractory metals and alloys | Titanium and alloys | Titanium | 0.51 max | 20 max |  |  |  | 35 | Boiling | Boiling |  | 90 | N.D. Tomashov and P.M. Altovskii, Corrosion and Protection of Titanium, Government Scientific-Technical Publication of Machine-Building Literature (Russian translation), 1963; L.C. Covington and R.W. Schultz, Corrosion of Resistance of Titanium, TIMET Cor
Nitric Acid | Refractory metals and alloys | Titanium and alloys | Titanium | 0.10 max | 4.1 max |  |  |  | 35 | 80 | 176 |  | 90 | N.D. Tomashov and P.M. Altovskii, Corrosion and Protection of Titanium, Government Scientific-Technical Publication of Machine-Building Literature (Russian translation), 1963; L.C. Covington and R.W. Schultz, Corrosion of Resistance of Titanium, TIMET Cor
Nitric Acid | Refractory metals and alloys | Titanium and alloys | Titanium | 0.61 | 24 |  |  |  | 40 | Boiling | Boiling |  | 91 | Titanium, Teledyne Wah Chang Albany, 1988
Nitric Acid | Refractory metals and alloys | Titanium and alloys | Titanium | 0.63 | 25 |  |  |  | 40 | Boiling | Boiling |  | 91 | Titanium, Teledyne Wah Chang Albany, 1988
Nitric Acid | Refractory metals and alloys | Titanium and alloys | Titanium | 0.01 | 0.4 |  |  | Plus 0.01% K2Cr2O7 | 40 | Boiling | Boiling |  | 90 | N.D. Tomashov and P.M. Altovskii, Corrosion and Protection of Titanium, Government Scientific-Technical Publication of Machine-Building Literature (Russian translation), 1963; L.C. Covington and R.W. Schultz, Corrosion of Resistance of Titanium, TIMET Cor
Nitric Acid | Refractory metals and alloys | Titanium and alloys | Titanium | 0.01 | 0.4 |  |  | Plus 0.01% CrO3 | 40 | Boiling | Boiling |  | 90 | N.D. Tomashov and P.M. Altovskii, Corrosion and Protection of Titanium, Government Scientific-Technical Publication of Machine-Building Literature (Russian translation), 1963; L.C. Covington and R.W. Schultz, Corrosion of Resistance of Titanium, TIMET Cor
Nitric Acid | Refractory metals and alloys | Titanium and alloys | Titanium | 0.68 | 27 |  |  | Plus 0.01% FeCl3 | 40 | Boiling | Boiling |  | 90 | N.D. Tomashov and P.M. Altovskii, Corrosion and Protection of Titanium, Government Scientific-Technical Publication of Machine-Building Literature (Russian translation), 1963; L.C. Covington and R.W. Schultz, Corrosion of Resistance of Titanium, TIMET Cor
Nitric Acid | Refractory metals and alloys | Titanium and alloys | Titanium | 0.14 | 5.6 |  |  | Plus 1% FeCl3 | 40 | Boiling | Boiling |  | 90 | N.D. Tomashov and P.M. Altovskii, Corrosion and Protection of Titanium, Government Scientific-Technical Publication of Machine-Building Literature (Russian translation), 1963; L.C. Covington and R.W. Schultz, Corrosion of Resistance of Titanium, TIMET Cor
Nitric Acid | Refractory metals and alloys | Titanium and alloys | Titanium | 0.31 | 12 |  |  | Plus 1% NaClO3 | 40 | Boiling | Boiling |  | 90 | N.D. Tomashov and P.M. Altovskii, Corrosion and Protection of Titanium, Government Scientific-Technical Publication of Machine-Building Literature (Russian translation), 1963; L.C. Covington and R.W. Schultz, Corrosion of Resistance of Titanium, TIMET Cor
Nitric Acid | Refractory metals and alloys | Titanium and alloys | Titanium | 0.02 | 0.8 |  |  | Plus 1% NaClO3 | 40 | Boiling | Boiling |  | 90 | N.D. Tomashov and P.M. Altovskii, Corrosion and Protection of Titanium, Government Scientific-Technical Publication of Machine-Building Literature (Russian translation), 1963; L.C. Covington and R.W. Schultz, Corrosion of Resistance of Titanium, TIMET Cor
Nitric Acid | Refractory metals and alloys | Titanium and alloys | Titanium | 0.1 | 4 |  |  | Plus 1% Ce (SO4)2 | 40 | Boiling | Boiling |  | 90 | N.D. Tomashov and P.M. Altovskii, Corrosion and Protection of Titanium, Government Scientific-Technical Publication of Machine-Building Literature (Russian translation), 1963; L.C. Covington and R.W. Schultz, Corrosion of Resistance of Titanium, TIMET Cor
Nitric Acid | Refractory metals and alloys | Titanium and alloys | Titanium | 0.016 | 0.64 |  |  | Plus 0.1% K2Cr2O7 | 40 | Boiling | Boiling |  | 90 | N.D. Tomashov and P.M. Altovskii, Corrosion and Protection of Titanium, Government Scientific-Technical Publication of Machine-Building Literature (Russian translation), 1963; L.C. Covington and R.W. Schultz, Corrosion of Resistance of Titanium, TIMET Cor
Nitric Acid | Refractory metals and alloys | Titanium and alloys | Titanium | 0.61 | 24 |  |  | Aerated | 40 | 200 | 392 |  | 90 | N.D. Tomashov and P.M. Altovskii, Corrosion and Protection of Titanium, Government Scientific-Technical Publication of Machine-Building Literature (Russian translation), 1963; L.C. Covington and R.W. Schultz, Corrosion of Resistance of Titanium, TIMET Cor
Nitric Acid | Refractory metals and alloys | Titanium and alloys | Titanium | 0.002 | 0.08 |  |  | Aerated | 40 | Room | Room |  | 90 | N.D. Tomashov and P.M. Altovskii, Corrosion and Protection of Titanium, Government Scientific-Technical Publication of Machine-Building Literature (Russian translation), 1963; L.C. Covington and R.W. Schultz, Corrosion of Resistance of Titanium, TIMET Cor
Nitric Acid | Refractory metals and alloys | Titanium and alloys | Titanium | 0.016 | 0.64 |  |  | Aerated | 40 | 50 | 122 |  | 90 | N.D. Tomashov and P.M. Altovskii, Corrosion and Protection of Titanium, Government Scientific-Technical Publication of Machine-Building Literature (Russian translation), 1963; L.C. Covington and R.W. Schultz, Corrosion of Resistance of Titanium, TIMET Cor
Nitric Acid | Refractory metals and alloys | Titanium and alloys | Titanium | 0.61 | 25 |  |  |  | 50 | Boiling | Boiling |  | 91 | Titanium, Teledyne Wah Chang Albany, 1988
Nitric Acid | Refractory metals and alloys | Titanium and alloys | Titanium | 0.002 | 0.08 |  |  | Aerated | 50 | Room | Room |  | 90 | N.D. Tomashov and P.M. Altovskii, Corrosion and Protection of Titanium, Government Scientific-Technical Publication of Machine-Building Literature (Russian translation), 1963; L.C. Covington and R.W. Schultz, Corrosion of Resistance of Titanium, TIMET Cor
Nitric Acid | Refractory metals and alloys | Titanium and alloys | Titanium | 0.037 | 1.5 |  |  | Aerated | 50 | 60 | 140 |  | 90 | N.D. Tomashov and P.M. Altovskii, Corrosion and Protection of Titanium, Government Scientific-Technical Publication of Machine-Building Literature (Russian translation), 1963; L.C. Covington and R.W. Schultz, Corrosion of Resistance of Titanium, TIMET Cor
Nitric Acid | Refractory metals and alloys | Titanium and alloys | Titanium | 0.39 | 16 |  |  |  | 60 | Boiling | Boiling |  | 91 | Titanium, Teledyne Wah Chang Albany, 1988
Nitric Acid | Refractory metals and alloys | Titanium and alloys | Titanium | 0.001 | 0.04 |  |  | Aerated | 60 | Room | Room |  | 90 | N.D. Tomashov and P.M. Altovskii, Corrosion and Protection of Titanium, Government Scientific-Technical Publication of Machine-Building Literature (Russian translation), 1963; L.C. Covington and R.W. Schultz, Corrosion of Resistance of Titanium, TIMET Cor
Nitric Acid | Refractory metals and alloys | Titanium and alloys | Titanium | 0.04 | 1.6 |  |  | Aerated | 60 | 60 | 140 |  | 90 | N.D. Tomashov and P.M. Altovskii, Corrosion and Protection of Titanium, Government Scientific-Technical Publication of Machine-Building Literature (Russian translation), 1963; L.C. Covington and R.W. Schultz, Corrosion of Resistance of Titanium, TIMET Cor
Nitric Acid | Refractory metals and alloys | Titanium and alloys | Titanium, grade 9 | 0.13 | 5.4 |  |  |  | 70 | Boiling | Boiling |  | 91 | Titanium, Teledyne Wah Chang Albany, 1988
Nitric Acid | Refractory metals and alloys | Titanium and alloys | Titanium | A (Resistant) | A (Resistant) |  |  | Plus 15% zirconyl nitrate | 65 | 127 | 261 |  | 90 | N.D. Tomashov and P.M. Altovskii, Corrosion and Protection of Titanium, Government Scientific-Technical Publication of Machine-Building Literature (Russian translation), 1963; L.C. Covington and R.W. Schultz, Corrosion of Resistance of Titanium, TIMET Cor
Nitric Acid | Refractory metals and alloys | Titanium and alloys | Titanium | 0.005 | 0.2 |  |  |  | 65 | 204 | 399 |  | 91 | Titanium, Teledyne Wah Chang Albany, 1988
Nitric Acid | Refractory metals and alloys | Titanium and alloys | Titanium | 0.13 | 5.2 |  |  |  | 70 | Boiling | Boiling |  | 91 | Titanium, Teledyne Wah Chang Albany, 1988
Nitric Acid | Refractory metals and alloys | Titanium and alloys | Titanium | 0.005 | 0.2 |  |  | Aerated | 70 | Room | Room |  | 90 | N.D. Tomashov and P.M. Altovskii, Corrosion and Protection of Titanium, Government Scientific-Technical Publication of Machine-Building Literature (Russian translation), 1963; L.C. Covington and R.W. Schultz, Corrosion of Resistance of Titanium, TIMET Cor
Nitric Acid | Refractory metals and alloys | Titanium and alloys | Titanium | 0.04 | 1.6 |  |  | Aerated | 70 | 70 | 158 |  | 90 | N.D. Tomashov and P.M. Altovskii, Corrosion and Protection of Titanium, Government Scientific-Technical Publication of Machine-Building Literature (Russian translation), 1963; L.C. Covington and R.W. Schultz, Corrosion of Resistance of Titanium, TIMET Cor
Nitric Acid | Refractory metals and alloys | Titanium and alloys | Titanium | 1.22 | 48.8 |  |  | Aerated | 70 | 270 | 518 |  | 90 | N.D. Tomashov and P.M. Altovskii, Corrosion and Protection of Titanium, Government Scientific-Technical Publication of Machine-Building Literature (Russian translation), 1963; L.C. Covington and R.W. Schultz, Corrosion of Resistance of Titanium, TIMET Cor
Nitric Acid | Refractory metals and alloys | Titanium and alloys | Titanium | 0.076 max | 3.04 max |  |  |  | 70 | 80 | 176 |  | 90 | N.D. Tomashov and P.M. Altovskii, Corrosion and Protection of Titanium, Government Scientific-Technical Publication of Machine-Building Literature (Russian translation), 1963; L.C. Covington and R.W. Schultz, Corrosion of Resistance of Titanium, TIMET Cor
Nitric Acid | Refractory metals and alloys | Titanium and alloys | Titanium | 0.9 max | 36 max |  |  |  | 70 | Boiling | Boiling |  | 90 | N.D. Tomashov and P.M. Altovskii, Corrosion and Protection of Titanium, Government Scientific-Technical Publication of Machine-Building Literature (Russian translation), 1963; L.C. Covington and R.W. Schultz, Corrosion of Resistance of Titanium, TIMET Cor
Nitric Acid | Refractory metals and alloys | Titanium and alloys | Titanium | 1.2 | 48 |  |  | Not refreshed | 70 | 270 | 518 |  | 90 | N.D. Tomashov and P.M. Altovskii, Corrosion and Protection of Titanium, Government Scientific-Technical Publication of Machine-Building Literature (Russian translation), 1963; L.C. Covington and R.W. Schultz, Corrosion of Resistance of Titanium, TIMET Cor
Nitric Acid | Refractory metals and alloys | Titanium and alloys | Titanium | 1.1 | 44 |  |  | Not refreshed | 70 | 290 | 554 |  | 90 | N.D. Tomashov and P.M. Altovskii, Corrosion and Protection of Titanium, Government Scientific-Technical Publication of Machine-Building Literature (Russian translation), 1963; L.C. Covington and R.W. Schultz, Corrosion of Resistance of Titanium, TIMET Cor
Nitric Acid | Refractory metals and alloys | Titanium and alloys | Titanium | A (Resistant) | A (Resistant) |  |  | White fuming | Liquid or vapor | Room | Room |  | 90 | N.D. Tomashov and P.M. Altovskii, Corrosion and Protection of Titanium, Government Scientific-Technical Publication of Machine-Building Literature (Russian translation), 1963; L.C. Covington and R.W. Schultz, Corrosion of Resistance of Titanium, TIMET Cor
Nitric Acid | Refractory metals and alloys | Titanium and alloys | Titanium | 0.152 | 6.08 |  |  | White fuming |  | 82 | 180 |  | 90 | N.D. Tomashov and P.M. Altovskii, Corrosion and Protection of Titanium, Government Scientific-Technical Publication of Machine-Building Literature (Russian translation), 1963; L.C. Covington and R.W. Schultz, Corrosion of Resistance of Titanium, TIMET Cor
Nitric Acid | Refractory metals and alloys | Titanium and alloys | Titanium | 0.13 max | 5.1 max |  |  | White fuming |  | 122 | 252 |  | 90 | N.D. Tomashov and P.M. Altovskii, Corrosion and Protection of Titanium, Government Scientific-Technical Publication of Machine-Building Literature (Russian translation), 1963; L.C. Covington and R.W. Schultz, Corrosion of Resistance of Titanium, TIMET Cor
Nitric Acid | Refractory metals and alloys | Titanium and alloys | Titanium | 0.13 max | 5.1 max |  |  | White fuming |  | 160 | 320 |  | 90 | N.D. Tomashov and P.M. Altovskii, Corrosion and Protection of Titanium, Government Scientific-Technical Publication of Machine-Building Literature (Russian translation), 1963; L.C. Covington and R.W. Schultz, Corrosion of Resistance of Titanium, TIMET Cor
Nitric Acid | Refractory metals and alloys | Titanium and alloys | Titanium, grade 1 | 0.15 | 6 |  | R50250 |  | 25 | Boiling | Boiling | 196 h | 27 | Corrosion Resistance of Titanium, Technical Handbook, Imperial Metals Industries (Kynoch) Ltd., Birmingham, UK; T.F. Degnan, Materials for Handling Hydrofluoric, Nitric, and Sulfuric Acids, in Process Industries Corrosion, National Association of Corrosio
Nitric Acid | Refractory metals and alloys | Titanium and alloys | Titanium, grade 1 | 0.39 | 15 |  | R50250 |  | 45 | Boiling | Boiling | 196 h | 27 | Corrosion Resistance of Titanium, Technical Handbook, Imperial Metals Industries (Kynoch) Ltd., Birmingham, UK; T.F. Degnan, Materials for Handling Hydrofluoric, Nitric, and Sulfuric Acids, in Process Industries Corrosion, National Association of Corrosio
Nitric Acid | Refractory metals and alloys | Titanium and alloys | Titanium, grade 1 | 0.08 | 3.1 |  | R50250 |  | 70 | Boiling | Boiling | 196 h | 27 | Corrosion Resistance of Titanium, Technical Handbook, Imperial Metals Industries (Kynoch) Ltd., Birmingham, UK; T.F. Degnan, Materials for Handling Hydrofluoric, Nitric, and Sulfuric Acids, in Process Industries Corrosion, National Association of Corrosio
Sulfuric Acid | Nickel and alloys | Nickel-chromium-molybdenum-(tungsten) | Alloy C-22 | 0.03 max | 1 max |  | N06022 |  | 50 | 38 | 100 |  | 63 | Haynes International, 1987
Nitric Acid | Refractory metals and alloys | Titanium and alloys | Titanium, grade 12 | 0.18 | 7 |  | R53400 |  | 25 | Boiling | Boiling | 196 h | 27 | Corrosion Resistance of Titanium, Technical Handbook, Imperial Metals Industries (Kynoch) Ltd., Birmingham, UK; T.F. Degnan, Materials for Handling Hydrofluoric, Nitric, and Sulfuric Acids, in Process Industries Corrosion, National Association of Corrosio
Nitric Acid | Refractory metals and alloys | Titanium and alloys | Titanium, grade 12 | 0.27 | 11 |  | R53400 |  | 45 | Boiling | Boiling | 196 h | 27 | Corrosion Resistance of Titanium, Technical Handbook, Imperial Metals Industries (Kynoch) Ltd., Birmingham, UK; T.F. Degnan, Materials for Handling Hydrofluoric, Nitric, and Sulfuric Acids, in Process Industries Corrosion, National Association of Corrosio
Nitric Acid | Refractory metals and alloys | Titanium and alloys | Titanium, grade 12 | 0.06 | 2.4 |  | R53400 |  | 70 | Boiling | Boiling | 196 h | 27 | Corrosion Resistance of Titanium, Technical Handbook, Imperial Metals Industries (Kynoch) Ltd., Birmingham, UK; T.F. Degnan, Materials for Handling Hydrofluoric, Nitric, and Sulfuric Acids, in Process Industries Corrosion, National Association of Corrosio
Nitric Acid | Refractory metals and alloys | Titanium and alloys | Titanium, grade 2 | 0.091 | 3.6 |  | R50400 |  | 50 | 79 | 175 | 48 h | 223 | H.E. Deverell and I.A. Franson, Practical Guide to Using the Newer Ferritic Stainless Steels, Materials Performance, NACE, USA, September 1989, p 52-57
Nitric Acid | Refractory metals and alloys | Titanium and alloys | Titanium, grade 2 | 0.117 | 4.6 |  | R50400 | Plus 300 ppm chloride | 50 | 79 | 175 | 48 h | 223 | H.E. Deverell and I.A. Franson, Practical Guide to Using the Newer Ferritic Stainless Steels, Materials Performance, NACE, USA, September 1989, p 52-57
Nitric Acid | Refractory metals and alloys | Titanium and alloys | Titanium, grade 2 | 0.305 | 12 |  | R50400 | Plus 20 ppm fluoride | 50 | 79 | 175 | 48 h | 223 | H.E. Deverell and I.A. Franson, Practical Guide to Using the Newer Ferritic Stainless Steels, Materials Performance, NACE, USA, September 1989, p 52-57
Nitric Acid | Refractory metals and alloys | Titanium and alloys | Titanium, grade 2 | 0.914 | 36 |  | R50400 | Plus 300 ppm chloride, 20 ppm fluoride | 50 | 79 | 175 | 48 h | 223 | H.E. Deverell and I.A. Franson, Practical Guide to Using the Newer Ferritic Stainless Steels, Materials Performance, NACE, USA, September 1989, p 52-57
Nitric Acid | Refractory metals and alloys | Titanium and alloys | Titanium, grade 2 | 1.115 | 43.9 |  | R50400 | Plus 1000 ppm chloride, 100 ppm fluoride | 50 | 79 | 175 | 48 h | 223 | H.E. Deverell and I.A. Franson, Practical Guide to Using the Newer Ferritic Stainless Steels, Materials Performance, NACE, USA, September 1989, p 52-57
Nitric Acid | Refractory metals and alloys | Titanium and alloys | Titanium, grade 5 | 0.67 | 26 |  | R56400 |  | 25 | Boiling | Boiling | 196 h | 27 | Corrosion Resistance of Titanium, Technical Handbook, Imperial Metals Industries (Kynoch) Ltd., Birmingham, UK; T.F. Degnan, Materials for Handling Hydrofluoric, Nitric, and Sulfuric Acids, in Process Industries Corrosion, National Association of Corrosio
Nitric Acid | Refractory metals and alloys | Titanium and alloys | Titanium, grade 5 | 0.86 | 34 |  | R56400 |  | 45 | Boiling | Boiling | 196 h | 27 | Corrosion Resistance of Titanium, Technical Handbook, Imperial Metals Industries (Kynoch) Ltd., Birmingham, UK; T.F. Degnan, Materials for Handling Hydrofluoric, Nitric, and Sulfuric Acids, in Process Industries Corrosion, National Association of Corrosio
Nitric Acid | Refractory metals and alloys | Titanium and alloys | Titanium, grade 5 | 0.02 | 0.8 |  | R56400 |  | 70 | Boiling | Boiling | 196 h | 27 | Corrosion Resistance of Titanium, Technical Handbook, Imperial Metals Industries (Kynoch) Ltd., Birmingham, UK; T.F. Degnan, Materials for Handling Hydrofluoric, Nitric, and Sulfuric Acids, in Process Industries Corrosion, National Association of Corrosio
Nitric Acid | Refractory metals and alloys | Titanium and alloys | Titanium, grade 7 | 0.17 | 6.7 |  | R52400 |  | 25 | Boiling | Boiling | 196 h | 27 | Corrosion Resistance of Titanium, Technical Handbook, Imperial Metals Industries (Kynoch) Ltd., Birmingham, UK; T.F. Degnan, Materials for Handling Hydrofluoric, Nitric, and Sulfuric Acids, in Process Industries Corrosion, National Association of Corrosio
Nitric Acid | Refractory metals and alloys | Titanium and alloys | Titanium, grade 7 | 0.38 | 15 |  | R52400 |  | 45 | Boiling | Boiling | 196 h | 27 | Corrosion Resistance of Titanium, Technical Handbook, Imperial Metals Industries (Kynoch) Ltd., Birmingham, UK; T.F. Degnan, Materials for Handling Hydrofluoric, Nitric, and Sulfuric Acids, in Process Industries Corrosion, National Association of Corrosio
Nitric Acid | Refractory metals and alloys | Titanium and alloys | Titanium, grade 7 | 0.07 | 2.8 |  | R52400 |  | 70 | Boiling | Boiling | 196 h | 27 | Corrosion Resistance of Titanium, Technical Handbook, Imperial Metals Industries (Kynoch) Ltd., Birmingham, UK; T.F. Degnan, Materials for Handling Hydrofluoric, Nitric, and Sulfuric Acids, in Process Industries Corrosion, National Association of Corrosio
Nitric Acid | Refractory metals and alloys | Titanium and alloys | Titanium, grade 9 | 0.08 | 3.3 |  |  |  | 10 | Boiling | Boiling |  | 91 | Titanium, Teledyne Wah Chang Albany, 1988
Nitric Acid | Refractory metals and alloys | Titanium and alloys | Titanium, grade 9 | 0.26 | 11 |  |  |  | 20 | Boiling | Boiling |  | 91 | Titanium, Teledyne Wah Chang Albany, 1988
Nitric Acid | Refractory metals and alloys | Titanium and alloys | Titanium, grade 9 | 0.49 | 20 |  |  |  | 30 | Boiling | Boiling |  | 91 | Titanium, Teledyne Wah Chang Albany, 1988
Nitric Acid | Refractory metals and alloys | Titanium and alloys | Titanium, grade 9 | 0.69 | 28 |  |  |  | 40 | Boiling | Boiling |  | 91 | Titanium, Teledyne Wah Chang Albany, 1988
Nitric Acid | Refractory metals and alloys | Titanium and alloys | Titanium, grade 9 | 0.45 | 18 |  |  |  | 50 | Boiling | Boiling |  | 91 | Titanium, Teledyne Wah Chang Albany, 1988
Sulfuric Acid | Nickel and alloys | Nickel-chromium-molybdenum-(tungsten) | Alloy C-22 | 0.03 | 1 |  | N06022 |  | 50 | 66 | 150 |  | 63 | Haynes International, 1987
Nitric Acid | Refractory metals and alloys | Titanium and alloys | Titanium, grade 9 | 0.084 | 3.3 |  |  |  | 10 | Boiling | Boiling |  | 33 | R.W. Schultz and J.S. Grauman, Fundamental Corrosion Characterization of High-Strength Titanium Alloys, in Industrial Applications of Titanium and Zirconium: Fourth Volume, STP 917, ASTM, Philadelphia, 1986, p 130-143; L.C. Covington and R.W. Schultz, Cor
Nitric Acid | Refractory metals and alloys | Titanium and alloys | Titanium, grade 9 | 0.18 | 7 |  |  |  | 25 | Boiling | Boiling | 196 h | 27 | Corrosion Resistance of Titanium, Technical Handbook, Imperial Metals Industries (Kynoch) Ltd., Birmingham, UK; T.F. Degnan, Materials for Handling Hydrofluoric, Nitric, and Sulfuric Acids, in Process Industries Corrosion, National Association of Corrosio
Nitric Acid | Refractory metals and alloys | Titanium and alloys | Titanium, grade 9 | 0.497 | 19.5 |  |  |  | 30 | Boiling | Boiling |  | 33 | R.W. Schultz and J.S. Grauman, Fundamental Corrosion Characterization of High-Strength Titanium Alloys, in Industrial Applications of Titanium and Zirconium: Fourth Volume, STP 917, ASTM, Philadelphia, 1986, p 130-143; L.C. Covington and R.W. Schultz, Cor
Nitric Acid | Refractory metals and alloys | Titanium and alloys | Titanium, grade 9 | 0.54 | 21 |  |  |  | 45 | Boiling | Boiling | 196 h | 27 | Corrosion Resistance of Titanium, Technical Handbook, Imperial Metals Industries (Kynoch) Ltd., Birmingham, UK; T.F. Degnan, Materials for Handling Hydrofluoric, Nitric, and Sulfuric Acids, in Process Industries Corrosion, National Association of Corrosio
Nitric Acid | Refractory metals and alloys | Titanium and alloys | Titanium, grade 9 | 0.1 | 4 |  |  |  | 70 | Boiling | Boiling | 196 h | 27 | Corrosion Resistance of Titanium, Technical Handbook, Imperial Metals Industries (Kynoch) Ltd., Birmingham, UK; T.F. Degnan, Materials for Handling Hydrofluoric, Nitric, and Sulfuric Acids, in Process Industries Corrosion, National Association of Corrosio
Nitric Acid | Refractory metals and alloys | Titanium and alloys | Transage 207 | 8 | 315 |  |  |  | 25 | Boiling | Boiling | 196 h | 27 | Corrosion Resistance of Titanium, Technical Handbook, Imperial Metals Industries (Kynoch) Ltd., Birmingham, UK; T.F. Degnan, Materials for Handling Hydrofluoric, Nitric, and Sulfuric Acids, in Process Industries Corrosion, National Association of Corrosio
Nitric Acid | Refractory metals and alloys | Titanium and alloys | Transage 207 | 15.6 | 614 |  |  |  | 45 | Boiling | Boiling | 196 h | 27 | Corrosion Resistance of Titanium, Technical Handbook, Imperial Metals Industries (Kynoch) Ltd., Birmingham, UK; T.F. Degnan, Materials for Handling Hydrofluoric, Nitric, and Sulfuric Acids, in Process Industries Corrosion, National Association of Corrosio
Nitric Acid | Refractory metals and alloys | Titanium and alloys | Transage 207 | 0.95 | 37.4 |  |  |  | 70 | Boiling | Boiling | 196 h | 27 | Corrosion Resistance of Titanium, Technical Handbook, Imperial Metals Industries (Kynoch) Ltd., Birmingham, UK; T.F. Degnan, Materials for Handling Hydrofluoric, Nitric, and Sulfuric Acids, in Process Industries Corrosion, National Association of Corrosio
Nitric Acid | Refractory metals and alloys | Zirconium and alloys | 67Zr-33Ni | 0.001 | 0.04 |  |  | Crystalline |  | 22-25 |  | 600 h | 204 | G.K. Dey, R.T. Savalia, S.K. Sharma, and S.K. Kulkarni, Corrosion Studies on Amorphous and Crystalline Zr67Ni33, Corrosion Science, Vol 29, (No. 7), Pergamon Press plc, UK, 1989, p 823-831
Nitric Acid | Refractory metals and alloys | Zirconium and alloys | 67Zr-33Ni | .001 max | .04 max |  |  | Amorphous |  | 22-25 |  | 600 h | 204 | G.K. Dey, R.T. Savalia, S.K. Sharma, and S.K. Kulkarni, Corrosion Studies on Amorphous and Crystalline Zr67Ni33, Corrosion Science, Vol 29, (No. 7), Pergamon Press plc, UK, 1989, p 823-831
Nitric Acid | Refractory metals and alloys | Zirconium and alloys | Zirconium | A (Resistant) | A (Resistant) |  | R60701 |  | Conc | 19-26 | 65-80 | 36 d | 74 | Metals Handbook, Ninth Edition, Vol 13, Corrosion, ASM International, Metals Park, OH, 1987, p 730
Nitric Acid | Refractory metals and alloys | Zirconium and alloys | Zr702 | 0.025 max | 1 max |  | R60702 |  | 10-70 | Room to 260 | Room to 500 |  | 15 | Metals Handbook, Ninth Edition, Vol 13, Corrosion, ASM International, Metals Park, OH, 1987, p 711-715
Nitric Acid | Refractory metals and alloys | Zirconium and alloys | Zr702 | 0.025 max | 1 max |  | R60702 |  | 20 | 103 | 215 |  | 15 | Metals Handbook, Ninth Edition, Vol 13, Corrosion, ASM International, Metals Park, OH, 1987, p 711-715
Nitric Acid | Refractory metals and alloys | Zirconium and alloys | Zr702 | 0.025 max | 1 max |  | R60702 | Plus 1% Fe | 65 | 120 | 248 |  | 15 | Metals Handbook, Ninth Edition, Vol 13, Corrosion, ASM International, Metals Park, OH, 1987, p 711-715
Nitric Acid | Refractory metals and alloys | Zirconium and alloys | Zr702 | 0.025 max | 1 max |  | R60702 | Plus 1% Fe | 65 | 204 | 400 |  | 15 | Metals Handbook, Ninth Edition, Vol 13, Corrosion, ASM International, Metals Park, OH, 1987, p 711-715
Nitric Acid | Refractory metals and alloys | Zirconium and alloys | Zr702 | A (Resistant) | A (Resistant) |  | R60702 | Plus 1% Cl | 70 | 120 | 248 |  | 15 | Metals Handbook, Ninth Edition, Vol 13, Corrosion, ASM International, Metals Park, OH, 1987, p 711-715
Nitric Acid | Refractory metals and alloys | Zirconium and alloys | Zr702 | A (Resistant) | A (Resistant) |  | R60702 | Plus 1% seawater | 70 | 120 | 248 |  | 15 | Metals Handbook, Ninth Edition, Vol 13, Corrosion, ASM International, Metals Park, OH, 1987, p 711-715
Nitric Acid | Refractory metals and alloys | Zirconium and alloys | Zr702 | A (Resistant) | A (Resistant) |  | R60702 | Plus 1% FeCl3 | 70 | 120 | 248 |  | 15 | Metals Handbook, Ninth Edition, Vol 13, Corrosion, ASM International, Metals Park, OH, 1987, p 711-715
Nitric Acid | Refractory metals and alloys | Zirconium and alloys | Zr702 | 0.025 max | 1 max |  | R60702 |  | 70 | 121 | 250 |  | 15 | Metals Handbook, Ninth Edition, Vol 13, Corrosion, ASM International, Metals Park, OH, 1987, p 711-715
Nitric Acid | Stainless steels | Austenitic | 316 | B (Good) | B (Good) |  | S31600 |  | 20 | Boiling | Boiling |  | 121 | Cyclops Corp., Universal-Cyclops Specialty Steel Division
Nitric Acid | Refractory metals and alloys | Zirconium and alloys | Zr702 | 0.025 max | 1 max | Stress-corrosion cracking | R60702 |  | 70-98 | Room to Boiling | Room to Boiling |  | 15 | Metals Handbook, Ninth Edition, Vol 13, Corrosion, ASM International, Metals Park, OH, 1987, p 711-715
Nitric Acid | Refractory metals and alloys | Zirconium and alloys | Zr704 | 0.025 max | 1 max |  | R60704 |  | 20 | 103 | 215 |  | 15 | Metals Handbook, Ninth Edition, Vol 13, Corrosion, ASM International, Metals Park, OH, 1987, p 711-715
Nitric Acid | Refractory metals and alloys | Zirconium and alloys | Zr704 | 0.025 max | 1 max |  | R60704 |  | 70 | 121 | 250 |  | 15 | Metals Handbook, Ninth Edition, Vol 13, Corrosion, ASM International, Metals Park, OH, 1987, p 711-715
Nitric Acid | Refractory metals and alloys | Zirconium and alloys | Zr705 | 0.025 max | 1 max |  | R60705 |  | 20 | 103 | 215 |  | 15 | Metals Handbook, Ninth Edition, Vol 13, Corrosion, ASM International, Metals Park, OH, 1987, p 711-715
Nitric Acid | Refractory metals and alloys | Zirconium and alloys | Zr705 | 0.025 max | 1 max |  | R60705 |  | 70 | 121 | 250 |  | 15 | Metals Handbook, Ninth Edition, Vol 13, Corrosion, ASM International, Metals Park, OH, 1987, p 711-715
Nitric Acid | Stainless steels | Austenitic | 301 | A (Resistant) | A (Resistant) |  | S30100 |  | 7 | 20 | 68 |  | 253 | Chemical Resistance of REMANIT Stainless Steels, Thyssen Edelstahlwerke AG, March 1989
Nitric Acid | Stainless steels | Austenitic | 301 | A (Resistant) | A (Resistant) |  | S30100 |  | 7 | Boiling | Boiling |  | 253 | Chemical Resistance of REMANIT Stainless Steels, Thyssen Edelstahlwerke AG, March 1989
Nitric Acid | Stainless steels | Austenitic | 301 | A (Resistant) | A (Resistant) |  | S30100 |  | 10 | 20 | 68 |  | 253 | Chemical Resistance of REMANIT Stainless Steels, Thyssen Edelstahlwerke AG, March 1989
Nitric Acid | Stainless steels | Austenitic | 301 | A (Resistant) | A (Resistant) |  | S30100 |  | 10 | Boiling | Boiling |  | 253 | Chemical Resistance of REMANIT Stainless Steels, Thyssen Edelstahlwerke AG, March 1989
Nitric Acid | Stainless steels | Austenitic | 301 | A (Resistant) | A (Resistant) |  | S30100 |  | 25 | 20 | 68 |  | 253 | Chemical Resistance of REMANIT Stainless Steels, Thyssen Edelstahlwerke AG, March 1989
Nitric Acid | Stainless steels | Austenitic | 301 | A (Resistant) | A (Resistant) |  | S30100 |  | 25 | Boiling | Boiling |  | 253 | Chemical Resistance of REMANIT Stainless Steels, Thyssen Edelstahlwerke AG, March 1989
Nitric Acid | Stainless steels | Austenitic | 301 | A (Resistant) | A (Resistant) |  | S30100 |  | 37 | 20 | 68 |  | 253 | Chemical Resistance of REMANIT Stainless Steels, Thyssen Edelstahlwerke AG, March 1989
Nitric Acid | Stainless steels | Austenitic | 301 | A (Resistant) | A (Resistant) |  | S30100 |  | 37 | Boiling | Boiling |  | 253 | Chemical Resistance of REMANIT Stainless Steels, Thyssen Edelstahlwerke AG, March 1989
Nitric Acid | Stainless steels | Austenitic | 301 | A (Resistant) | A (Resistant) |  | S30100 |  | 50 | 20 | 68 |  | 253 | Chemical Resistance of REMANIT Stainless Steels, Thyssen Edelstahlwerke AG, March 1989
Nitric Acid | Stainless steels | Austenitic | 301 | B (Good) | B (Good) |  | S30100 |  | 50 | Boiling | Boiling |  | 253 | Chemical Resistance of REMANIT Stainless Steels, Thyssen Edelstahlwerke AG, March 1989
Nitric Acid | Stainless steels | Austenitic | 301 | A (Resistant) | A (Resistant) |  | S30100 |  | 66 | 20 | 68 |  | 253 | Chemical Resistance of REMANIT Stainless Steels, Thyssen Edelstahlwerke AG, March 1989
Nitric Acid | Stainless steels | Austenitic | 301 | B (Good) | B (Good) |  | S30100 |  | 66 | Boiling | Boiling |  | 253 | Chemical Resistance of REMANIT Stainless Steels, Thyssen Edelstahlwerke AG, March 1989
Nitric Acid | Stainless steels | Austenitic | 301 | B (Good) | B (Good) |  | S30100 |  | 99 | 20 | 68 |  | 253 | Chemical Resistance of REMANIT Stainless Steels, Thyssen Edelstahlwerke AG, March 1989
Nitric Acid | Stainless steels | Austenitic | 301 | C (Questionable) | C (Questionable) |  | S30100 |  | 99 | Boiling | Boiling |  | 253 | Chemical Resistance of REMANIT Stainless Steels, Thyssen Edelstahlwerke AG, March 1989
Nitric Acid | Stainless steels | Austenitic | 301 | B (Good) | B (Good) |  | S30100 |  |  | Boiling | Boiling |  | 253 | Chemical Resistance of REMANIT Stainless Steels, Thyssen Edelstahlwerke AG, March 1989
Nitric Acid | Stainless steels | Austenitic | 301 | B (Good) | B (Good) |  | S30100 |  |  | Boiling | Boiling |  | 253 | Chemical Resistance of REMANIT Stainless Steels, Thyssen Edelstahlwerke AG, March 1989
Nitric Acid | Stainless steels | Austenitic | 302 | A (Resistant) | A (Resistant) |  | S30200 |  | 7 | 20 | 68 |  | 253 | Chemical Resistance of REMANIT Stainless Steels, Thyssen Edelstahlwerke AG, March 1989
Nitric Acid | Stainless steels | Austenitic | 302 | A (Resistant) | A (Resistant) |  | S30200 |  | 7 | Boiling | Boiling |  | 253 | Chemical Resistance of REMANIT Stainless Steels, Thyssen Edelstahlwerke AG, March 1989
Nitric Acid | Stainless steels | Austenitic | 302 | A (Resistant) | A (Resistant) |  | S30200 |  | 10 | 20 | 68 |  | 253 | Chemical Resistance of REMANIT Stainless Steels, Thyssen Edelstahlwerke AG, March 1989
Nitric Acid | Stainless steels | Austenitic | 302 | A (Resistant) | A (Resistant) |  | S30200 |  | 10 | Boiling | Boiling |  | 253 | Chemical Resistance of REMANIT Stainless Steels, Thyssen Edelstahlwerke AG, March 1989
Nitric Acid | Stainless steels | Austenitic | 302 | A (Resistant) | A (Resistant) |  | S30200 |  | 25 | 20 | 68 |  | 253 | Chemical Resistance of REMANIT Stainless Steels, Thyssen Edelstahlwerke AG, March 1989
Nitric Acid | Stainless steels | Austenitic | 302 | A (Resistant) | A (Resistant) |  | S30200 |  | 25 | Boiling | Boiling |  | 253 | Chemical Resistance of REMANIT Stainless Steels, Thyssen Edelstahlwerke AG, March 1989
Nitric Acid | Stainless steels | Austenitic | 302 | A (Resistant) | A (Resistant) |  | S30200 |  | 37 | 20 | 68 |  | 253 | Chemical Resistance of REMANIT Stainless Steels, Thyssen Edelstahlwerke AG, March 1989
Nitric Acid | Stainless steels | Austenitic | 302 | A (Resistant) | A (Resistant) |  | S30200 |  | 37 | Boiling | Boiling |  | 253 | Chemical Resistance of REMANIT Stainless Steels, Thyssen Edelstahlwerke AG, March 1989
Nitric Acid | Stainless steels | Austenitic | 302 | A (Resistant) | A (Resistant) |  | S30200 |  | 50 | 20 | 68 |  | 253 | Chemical Resistance of REMANIT Stainless Steels, Thyssen Edelstahlwerke AG, March 1989
Nitric Acid | Stainless steels | Austenitic | 302 | B (Good) | B (Good) |  | S30200 |  | 50 | Boiling | Boiling |  | 253 | Chemical Resistance of REMANIT Stainless Steels, Thyssen Edelstahlwerke AG, March 1989
Nitric Acid | Stainless steels | Austenitic | 302 | A (Resistant) | A (Resistant) |  | S30200 |  | 66 | 20 | 68 |  | 253 | Chemical Resistance of REMANIT Stainless Steels, Thyssen Edelstahlwerke AG, March 1989
Nitric Acid | Stainless steels | Austenitic | 302 | B (Good) | B (Good) |  | S30200 |  | 66 | Boiling | Boiling |  | 253 | Chemical Resistance of REMANIT Stainless Steels, Thyssen Edelstahlwerke AG, March 1989
Nitric Acid | Stainless steels | Austenitic | 302 | B (Good) | B (Good) |  | S30200 |  | 99 | 20 | 68 |  | 253 | Chemical Resistance of REMANIT Stainless Steels, Thyssen Edelstahlwerke AG, March 1989
Nitric Acid | Stainless steels | Austenitic | 302 | C (Questionable) | C (Questionable) |  | S30200 |  | 99 | Boiling | Boiling |  | 253 | Chemical Resistance of REMANIT Stainless Steels, Thyssen Edelstahlwerke AG, March 1989
Nitric Acid | Stainless steels | Austenitic | 302 | B (Good) | B (Good) |  | S30200 |  |  | Boiling | Boiling |  | 253 | Chemical Resistance of REMANIT Stainless Steels, Thyssen Edelstahlwerke AG, March 1989
Nitric Acid | Stainless steels | Austenitic | 302 | B (Good) | B (Good) |  | S30200 |  |  | Boiling | Boiling |  | 253 | Chemical Resistance of REMANIT Stainless Steels, Thyssen Edelstahlwerke AG, March 1989
Nitric Acid | Stainless steels | Austenitic | 303 | A (Resistant) | A (Resistant) |  | S30300 |  | 7 | 20 | 68 |  | 253 | Chemical Resistance of REMANIT Stainless Steels, Thyssen Edelstahlwerke AG, March 1989
Nitric Acid | Stainless steels | Austenitic | 303 | A (Resistant) | A (Resistant) |  | S30300 |  | 7 | 20 | 68 |  | 253 | Chemical Resistance of REMANIT Stainless Steels, Thyssen Edelstahlwerke AG, March 1989
Nitric Acid | Stainless steels | Austenitic | 303 | A (Resistant) | A (Resistant) |  | S30300 |  | 7 | Boiling | Boiling |  | 253 | Chemical Resistance of REMANIT Stainless Steels, Thyssen Edelstahlwerke AG, March 1989
Nitric Acid | Stainless steels | Austenitic | 303 | A (Resistant) | A (Resistant) |  | S30300 |  | 7 | Boiling | Boiling |  | 253 | Chemical Resistance of REMANIT Stainless Steels, Thyssen Edelstahlwerke AG, March 1989
Nitric Acid | Stainless steels | Austenitic | 303 | A (Resistant) | A (Resistant) |  | S30300 |  | 10 | 20 | 68 |  | 253 | Chemical Resistance of REMANIT Stainless Steels, Thyssen Edelstahlwerke AG, March 1989
Nitric Acid | Stainless steels | Austenitic | 303 | A (Resistant) | A (Resistant) |  | S30300 |  | 10 | 20 | 68 |  | 253 | Chemical Resistance of REMANIT Stainless Steels, Thyssen Edelstahlwerke AG, March 1989
Nitric Acid | Stainless steels | Austenitic | 303 | B (Good) | B (Good) |  | S30300 |  | 10 | Boiling | Boiling |  | 253 | Chemical Resistance of REMANIT Stainless Steels, Thyssen Edelstahlwerke AG, March 1989
Nitric Acid | Stainless steels | Austenitic | 303 | A (Resistant) | A (Resistant) |  | S30300 |  | 10 | Boiling | Boiling |  | 253 | Chemical Resistance of REMANIT Stainless Steels, Thyssen Edelstahlwerke AG, March 1989
Nitric Acid | Stainless steels | Austenitic | 303 | A (Resistant) | A (Resistant) |  | S30300 |  | 25 | 20 | 68 |  | 253 | Chemical Resistance of REMANIT Stainless Steels, Thyssen Edelstahlwerke AG, March 1989
Nitric Acid | Stainless steels | Austenitic | 303 | A (Resistant) | A (Resistant) |  | S30300 |  | 25 | 20 | 68 |  | 253 | Chemical Resistance of REMANIT Stainless Steels, Thyssen Edelstahlwerke AG, March 1989
Nitric Acid | Stainless steels | Austenitic | 303 | B (Good) | B (Good) |  | S30300 |  | 25 | Boiling | Boiling |  | 253 | Chemical Resistance of REMANIT Stainless Steels, Thyssen Edelstahlwerke AG, March 1989
Nitric Acid | Stainless steels | Austenitic | 303 | A (Resistant) | A (Resistant) |  | S30300 |  | 25 | Boiling | Boiling |  | 253 | Chemical Resistance of REMANIT Stainless Steels, Thyssen Edelstahlwerke AG, March 1989
Nitric Acid | Stainless steels | Austenitic | 303 | A (Resistant) | A (Resistant) |  | S30300 |  | 37 | 20 | 68 |  | 253 | Chemical Resistance of REMANIT Stainless Steels, Thyssen Edelstahlwerke AG, March 1989
Nitric Acid | Stainless steels | Austenitic | 303 | A (Resistant) | A (Resistant) |  | S30300 |  | 37 | 20 | 68 |  | 253 | Chemical Resistance of REMANIT Stainless Steels, Thyssen Edelstahlwerke AG, March 1989
Nitric Acid | Stainless steels | Austenitic | 303 | B (Good) | B (Good) |  | S30300 |  | 37 | Boiling | Boiling |  | 253 | Chemical Resistance of REMANIT Stainless Steels, Thyssen Edelstahlwerke AG, March 1989
Nitric Acid | Stainless steels | Austenitic | 303 | A (Resistant) | A (Resistant) |  | S30300 |  | 37 | Boiling | Boiling |  | 253 | Chemical Resistance of REMANIT Stainless Steels, Thyssen Edelstahlwerke AG, March 1989
Nitric Acid | Stainless steels | Austenitic | 303 | A (Resistant) | A (Resistant) |  | S30300 |  | 50 | 20 | 68 |  | 253 | Chemical Resistance of REMANIT Stainless Steels, Thyssen Edelstahlwerke AG, March 1989
Nitric Acid | Stainless steels | Austenitic | 303 | A (Resistant) | A (Resistant) |  | S30300 |  | 50 | 20 | 68 |  | 253 | Chemical Resistance of REMANIT Stainless Steels, Thyssen Edelstahlwerke AG, March 1989
Nitric Acid | Stainless steels | Austenitic | 303 | B (Good) | B (Good) |  | S30300 |  | 50 | Boiling | Boiling |  | 253 | Chemical Resistance of REMANIT Stainless Steels, Thyssen Edelstahlwerke AG, March 1989
Nitric Acid | Stainless steels | Austenitic | 303 | B (Good) | B (Good) |  | S30300 |  | 50 | Boiling | Boiling |  | 253 | Chemical Resistance of REMANIT Stainless Steels, Thyssen Edelstahlwerke AG, March 1989
Nitric Acid | Stainless steels | Austenitic | 303 | A (Resistant) | A (Resistant) |  | S30300 |  | 66 | 20 | 68 |  | 253 | Chemical Resistance of REMANIT Stainless Steels, Thyssen Edelstahlwerke AG, March 1989
Nitric Acid | Stainless steels | Austenitic | 303 | A (Resistant) | A (Resistant) |  | S30300 |  | 66 | 20 | 68 |  | 253 | Chemical Resistance of REMANIT Stainless Steels, Thyssen Edelstahlwerke AG, March 1989
Nitric Acid | Stainless steels | Austenitic | 303 | C (Questionable) | C (Questionable) |  | S30300 |  | 66 | Boiling | Boiling |  | 253 | Chemical Resistance of REMANIT Stainless Steels, Thyssen Edelstahlwerke AG, March 1989
Nitric Acid | Stainless steels | Austenitic | 303 | B (Good) | B (Good) |  | S30300 |  | 66 | Boiling | Boiling |  | 253 | Chemical Resistance of REMANIT Stainless Steels, Thyssen Edelstahlwerke AG, March 1989
Nitric Acid | Stainless steels | Austenitic | 303 | B (Good) | B (Good) |  | S30300 |  | 99 | 20 | 68 |  | 253 | Chemical Resistance of REMANIT Stainless Steels, Thyssen Edelstahlwerke AG, March 1989
Nitric Acid | Stainless steels | Austenitic | 303 | B (Good) | B (Good) |  | S30300 |  | 99 | 20 | 68 |  | 253 | Chemical Resistance of REMANIT Stainless Steels, Thyssen Edelstahlwerke AG, March 1989
Nitric Acid | Stainless steels | Austenitic | 303 | D (Poor) | D (Poor) |  | S30300 |  | 99 | Boiling | Boiling |  | 253 | Chemical Resistance of REMANIT Stainless Steels, Thyssen Edelstahlwerke AG, March 1989
Nitric Acid | Stainless steels | Austenitic | 303 | C (Questionable) | C (Questionable) |  | S30300 |  | 99 | Boiling | Boiling |  | 253 | Chemical Resistance of REMANIT Stainless Steels, Thyssen Edelstahlwerke AG, March 1989
Nitric Acid | Stainless steels | Austenitic | 303 | B (Good) | B (Good) |  | S30300 |  |  | Boiling | Boiling |  | 253 | Chemical Resistance of REMANIT Stainless Steels, Thyssen Edelstahlwerke AG, March 1989
Nitric Acid | Stainless steels | Austenitic | 303 | B (Good) | B (Good) |  | S30300 |  |  | Boiling | Boiling |  | 253 | Chemical Resistance of REMANIT Stainless Steels, Thyssen Edelstahlwerke AG, March 1989
Nitric Acid | Stainless steels | Austenitic | 304 | A (Resistant) | A (Resistant) |  | S30400 |  | 10 | 21 | 70 |  | 121 | Cyclops Corp., Universal-Cyclops Specialty Steel Division
Nitric Acid | Stainless steels | Austenitic | 304 | A (Resistant) | A (Resistant) |  | S30400 |  | 10 | Boiling | Boiling |  | 121 | Cyclops Corp., Universal-Cyclops Specialty Steel Division
Nitric Acid | Stainless steels | Austenitic | 304 | A (Resistant) | A (Resistant) |  | S30400 |  | 20 | 21 | 70 |  | 121 | Cyclops Corp., Universal-Cyclops Specialty Steel Division
Nitric Acid | Stainless steels | Austenitic | 304 | 0.027 | 1.1 |  | S30400 | Test conducted in three 48-h periods | 20 wt% | 93 | 200 | 48 h | 47 | Carpenter Technology Corp., Specialty Steels Technical Data, 1986
Nitric Acid | Stainless steels | Austenitic | 304 | B (Good) | B (Good) |  | S30400 |  | 20 | Boiling | Boiling |  | 121 | Cyclops Corp., Universal-Cyclops Specialty Steel Division
Nitric Acid | Stainless steels | Austenitic | 304 | 0.06 | 2.4 |  | S30400 |  | 25 | Boiling | Boiling |  | 120 | Allegheny Ludlum Steel Corp.
Nitric Acid | Stainless steels | Austenitic | 304 | 0.06 | 2.4 |  | S30400 | No activation | 40 | Boiling | Boiling | 24 h | 52 | R.M. Davidson and J.D. Redmond, The Application of Ferritic and Duplex Stainless Steels, Second Symposium on Shell and Tube Heat Exchangers, W.R. Apblett, Jr., Ed., American Society for Metals, Metals Park, OH, 1982, p 82
Nitric Acid | Stainless steels | Austenitic | 304 | A (Resistant) | A (Resistant) |  | S30400 |  | 40 | 21 | 70 |  | 121 | Cyclops Corp., Universal-Cyclops Specialty Steel Division
Nitric Acid | Stainless steels | Austenitic | 304 | B (Good) | B (Good) |  | S30400 |  | 40 | Boiling | Boiling |  | 121 | Cyclops Corp., Universal-Cyclops Specialty Steel Division
Nitric Acid | Stainless steels | Austenitic | 304 | A (Resistant) | A (Resistant) |  | S30400 |  | 90 | 21 | 70 |  | 121 | Cyclops Corp., Universal-Cyclops Specialty Steel Division
Nitric Acid | Stainless steels | Austenitic | 304 | A (Resistant) | A (Resistant) |  | S30400 |  | 100 | 21 | 70 |  | 121 | Cyclops Corp., Universal-Cyclops Specialty Steel Division
Nitric Acid | Stainless steels | Austenitic | 304 | D (Poor) | D (Poor) |  | S30400 |  | 100 | Boiling | Boiling |  | 121 | Cyclops Corp., Universal-Cyclops Specialty Steel Division
Nitric Acid | Stainless steels | Austenitic | 304 | 0.13 | 5.1 |  | S30400 |  | 65 | 122 | 251 | 2 d | 214 | Cost-Effective Material Selection: Cast vs Wrought, Materials Performance, NACE, USA, July 1992, p 59-60
Sulfuric Acid | Nickel and alloys | Nickel-chromium-molybdenum-(tungsten) | Alloy C-22 | 0.4 | 16 |  | N06022 |  | 50 | 79 | 174 |  | 63 | Haynes International, 1987
Nitric Acid | Stainless steels | Austenitic | 304 | 0.26 | 10.2 |  | S30400 |  | 65 | 122 | 251 | 6 d | 214 | Cost-Effective Material Selection: Cast vs Wrought, Materials Performance, NACE, USA, July 1992, p 59-60
Nitric Acid | Stainless steels | Austenitic | 304 | 0.2 | 8 |  | S30400 |  | 65 | Boiling | Boiling |  | 219 | R.M. Davison and James D. Redmond, Practical Guide to Using Duplex Stainless Steels, Materials Performance, NACE, USA, January 1990, p 57-62
Nitric Acid | Stainless steels | Austenitic | 304 | 0.015 | 0.8 |  | S30400 |  | 50 | 79 | 175 | 48 h | 223 | H.E. Deverell and I.A. Franson, Practical Guide to Using the Newer Ferritic Stainless Steels, Materials Performance, NACE, USA, September 1989, p 52-57
Nitric Acid | Stainless steels | Austenitic | 304 | 0.025 | 1 |  | S30400 | Plus 300 ppm chloride | 50 | 79 | 175 | 48 h | 223 | H.E. Deverell and I.A. Franson, Practical Guide to Using the Newer Ferritic Stainless Steels, Materials Performance, NACE, USA, September 1989, p 52-57
Nitric Acid | Stainless steels | Austenitic | 304 | 0.079 | 3.1 |  | S30400 | Plus 20 ppm fluoride | 50 | 79 | 175 | 48 h | 223 | H.E. Deverell and I.A. Franson, Practical Guide to Using the Newer Ferritic Stainless Steels, Materials Performance, NACE, USA, September 1989, p 52-57
Nitric Acid | Stainless steels | Austenitic | 304 | 0.102 | 4 |  | S30400 | Plus 300 ppm chloride, 20 ppm fluoride. | 50 | 79 | 175 | 48 h | 223 | H.E. Deverell and I.A. Franson, Practical Guide to Using the Newer Ferritic Stainless Steels, Materials Performance, NACE, USA, September 1989, p 52-57
Nitric Acid | Stainless steels | Austenitic | 304 | 0.241 | 9.5 |  | S30400 | Plus 1000 ppm chloride, 100 ppm fluoride. | 50 | 79 | 175 | 48 h | 223 | H.E. Deverell and I.A. Franson, Practical Guide to Using the Newer Ferritic Stainless Steels, Materials Performance, NACE, USA, September 1989, p 52-57
Nitric Acid | Stainless steels | Austenitic | 304 | A (Resistant) | A (Resistant) |  | S30400 |  | 7 | 20 | 68 |  | 253 | Chemical Resistance of REMANIT Stainless Steels, Thyssen Edelstahlwerke AG, March 1989
Nitric Acid | Stainless steels | Austenitic | 304 | A (Resistant) | A (Resistant) |  | S30400 |  | 7 | Boiling | Boiling |  | 253 | Chemical Resistance of REMANIT Stainless Steels, Thyssen Edelstahlwerke AG, March 1989
Nitric Acid | Stainless steels | Austenitic | 304 | A (Resistant) | A (Resistant) |  | S30400 |  | 10 | 20 | 68 |  | 253 | Chemical Resistance of REMANIT Stainless Steels, Thyssen Edelstahlwerke AG, March 1989
Nitric Acid | Stainless steels | Austenitic | 304 | A (Resistant) | A (Resistant) |  | S30400 |  | 10 | Boiling | Boiling |  | 253 | Chemical Resistance of REMANIT Stainless Steels, Thyssen Edelstahlwerke AG, March 1989
Nitric Acid | Stainless steels | Austenitic | 304 | A (Resistant) | A (Resistant) |  | S30400 |  | 25 | 20 | 68 |  | 253 | Chemical Resistance of REMANIT Stainless Steels, Thyssen Edelstahlwerke AG, March 1989
Nitric Acid | Stainless steels | Austenitic | 304 | A (Resistant) | A (Resistant) |  | S30400 |  | 25 | Boiling | Boiling |  | 253 | Chemical Resistance of REMANIT Stainless Steels, Thyssen Edelstahlwerke AG, March 1989
Nitric Acid | Stainless steels | Austenitic | 304 | A (Resistant) | A (Resistant) |  | S30400 |  | 37 | 20 | 68 |  | 253 | Chemical Resistance of REMANIT Stainless Steels, Thyssen Edelstahlwerke AG, March 1989
Nitric Acid | Stainless steels | Austenitic | 304 | A (Resistant) | A (Resistant) |  | S30400 |  | 37 | Boiling | Boiling |  | 253 | Chemical Resistance of REMANIT Stainless Steels, Thyssen Edelstahlwerke AG, March 1989
Nitric Acid | Stainless steels | Austenitic | 304 | A (Resistant) | A (Resistant) |  | S30400 |  | 50 | 20 | 68 |  | 253 | Chemical Resistance of REMANIT Stainless Steels, Thyssen Edelstahlwerke AG, March 1989
Nitric Acid | Stainless steels | Austenitic | 304 | B (Good) | B (Good) |  | S30400 |  | 50 | Boiling | Boiling |  | 253 | Chemical Resistance of REMANIT Stainless Steels, Thyssen Edelstahlwerke AG, March 1989
Nitric Acid | Stainless steels | Austenitic | 304 | A (Resistant) | A (Resistant) |  | S30400 |  | 66 | 20 | 68 |  | 253 | Chemical Resistance of REMANIT Stainless Steels, Thyssen Edelstahlwerke AG, March 1989
Nitric Acid | Stainless steels | Austenitic | 304 | B (Good) | B (Good) |  | S30400 |  | 66 | Boiling | Boiling |  | 253 | Chemical Resistance of REMANIT Stainless Steels, Thyssen Edelstahlwerke AG, March 1989
Nitric Acid | Stainless steels | Austenitic | 304 | B (Good) | B (Good) |  | S30400 |  | 99 | 20 | 68 |  | 253 | Chemical Resistance of REMANIT Stainless Steels, Thyssen Edelstahlwerke AG, March 1989
Nitric Acid | Stainless steels | Austenitic | 304 | C (Questionable) | C (Questionable) |  | S30400 |  | 99 | Boiling | Boiling |  | 253 | Chemical Resistance of REMANIT Stainless Steels, Thyssen Edelstahlwerke AG, March 1989
Nitric Acid | Stainless steels | Austenitic | 304 | B (Good) | B (Good) |  | S30400 |  |  | Boiling | Boiling |  | 253 | Chemical Resistance of REMANIT Stainless Steels, Thyssen Edelstahlwerke AG, March 1989
Nitric Acid | Stainless steels | Austenitic | 304 | B (Good) | B (Good) |  | S30400 |  |  | Boiling | Boiling |  | 253 | Chemical Resistance of REMANIT Stainless Steels, Thyssen Edelstahlwerke AG, March 1989
Nitric Acid | Stainless steels | Austenitic | 316 | A (Resistant) | A (Resistant) |  | S31600 |  | 10 | 21 | 70 |  | 121 | Cyclops Corp., Universal-Cyclops Specialty Steel Division
Nitric Acid | Stainless steels | Austenitic | 316 | A (Resistant) | A (Resistant) |  | S31600 |  | 10 | Boiling | Boiling |  | 121 | Cyclops Corp., Universal-Cyclops Specialty Steel Division
Nitric Acid | Stainless steels | Austenitic | 316 | A (Resistant) | A (Resistant) |  | S31600 |  | 20 | 21 | 70 |  | 121 | Cyclops Corp., Universal-Cyclops Specialty Steel Division
Nitric Acid | Stainless steels | Austenitic | 316 | 0.055 | 2.2 |  | S31600 | No activation | 40 | Boiling | Boiling | 24 h | 52 | R.M. Davidson and J.D. Redmond, The Application of Ferritic and Duplex Stainless Steels, Second Symposium on Shell and Tube Heat Exchangers, W.R. Apblett, Jr., Ed., American Society for Metals, Metals Park, OH, 1982, p 82
Nitric Acid | Stainless steels | Austenitic | 316 | A (Resistant) | A (Resistant) |  | S31600 |  | 40 | 21 | 70 |  | 121 | Cyclops Corp., Universal-Cyclops Specialty Steel Division
Nitric Acid | Stainless steels | Austenitic | 316 | B (Good) | B (Good) |  | S31600 |  | 40 | Boiling | Boiling |  | 121 | Cyclops Corp., Universal-Cyclops Specialty Steel Division
Nitric Acid | Stainless steels | Austenitic | 316 | A (Resistant) | A (Resistant) |  | S31600 |  | 90 | 21 | 70 |  | 121 | Cyclops Corp., Universal-Cyclops Specialty Steel Division
Nitric Acid | Stainless steels | Austenitic | 316 | A (Resistant) | A (Resistant) |  | S31600 |  | 100 | 21 | 70 |  | 121 | Cyclops Corp., Universal-Cyclops Specialty Steel Division
Nitric Acid | Stainless steels | Austenitic | 316 | D (Poor) | D (Poor) |  | S31600 |  | 100 | Boiling | Boiling |  | 121 | Cyclops Corp., Universal-Cyclops Specialty Steel Division
Nitric Acid | Stainless steels | Austenitic | 316 | 0.11 | 4.5 |  | S31600 |  | 65 | 122 | 251 | 2 d | 214 | Cost-Effective Material Selection: Cast vs Wrought, Materials Performance, NACE, USA, July 1992, p 59-60
Nitric Acid | Stainless steels | Austenitic | 316 | 0.37 | 14.8 |  | S31600 |  | 65 | 122 | 251 | 6 d | 214 | Cost-Effective Material Selection: Cast vs Wrought, Materials Performance, NACE, USA, July 1992, p 59-60
Nitric Acid | Stainless steels | Austenitic | 316 | 0.28 | 11 |  | S31600 |  | 65 | Boiling | Boiling |  | 219 | R.M. Davison and James D. Redmond, Practical Guide to Using Duplex Stainless Steels, Materials Performance, NACE, USA, January 1990, p 57-62
Nitric Acid | Stainless steels | Austenitic | 316 | A (Resistant) | A (Resistant) |  | S31600 |  | 7 | 20 | 68 |  | 253 | Chemical Resistance of REMANIT Stainless Steels, Thyssen Edelstahlwerke AG, March 1989
Nitric Acid | Stainless steels | Austenitic | 316 | A (Resistant) | A (Resistant) |  | S31600 |  | 7 | Boiling | Boiling |  | 253 | Chemical Resistance of REMANIT Stainless Steels, Thyssen Edelstahlwerke AG, March 1989
Nitric Acid | Stainless steels | Austenitic | 316 | A (Resistant) | A (Resistant) |  | S31600 |  | 10 | 20 | 68 |  | 253 | Chemical Resistance of REMANIT Stainless Steels, Thyssen Edelstahlwerke AG, March 1989
Nitric Acid | Stainless steels | Austenitic | 316 | A (Resistant) | A (Resistant) |  | S31600 |  | 10 | Boiling | Boiling |  | 253 | Chemical Resistance of REMANIT Stainless Steels, Thyssen Edelstahlwerke AG, March 1989
Nitric Acid | Stainless steels | Austenitic | 316 | A (Resistant) | A (Resistant) |  | S31600 |  | 25 | 20 | 68 |  | 253 | Chemical Resistance of REMANIT Stainless Steels, Thyssen Edelstahlwerke AG, March 1989
Nitric Acid | Stainless steels | Austenitic | 316 | A (Resistant) | A (Resistant) |  | S31600 |  | 25 | Boiling | Boiling |  | 253 | Chemical Resistance of REMANIT Stainless Steels, Thyssen Edelstahlwerke AG, March 1989
Nitric Acid | Stainless steels | Austenitic | 316 | A (Resistant) | A (Resistant) |  | S31600 |  | 37 | 20 | 68 |  | 253 | Chemical Resistance of REMANIT Stainless Steels, Thyssen Edelstahlwerke AG, March 1989
Nitric Acid | Stainless steels | Austenitic | 316 | A (Resistant) | A (Resistant) |  | S31600 |  | 37 | Boiling | Boiling |  | 253 | Chemical Resistance of REMANIT Stainless Steels, Thyssen Edelstahlwerke AG, March 1989
Nitric Acid | Stainless steels | Austenitic | 316 | A (Resistant) | A (Resistant) |  | S31600 |  | 50 | 20 | 68 |  | 253 | Chemical Resistance of REMANIT Stainless Steels, Thyssen Edelstahlwerke AG, March 1989
Nitric Acid | Stainless steels | Austenitic | 316 | B (Good) | B (Good) |  | S31600 |  | 50 | Boiling | Boiling |  | 253 | Chemical Resistance of REMANIT Stainless Steels, Thyssen Edelstahlwerke AG, March 1989
Nitric Acid | Stainless steels | Austenitic | 316 | A (Resistant) | A (Resistant) |  | S31600 |  | 66 | 20 | 68 |  | 253 | Chemical Resistance of REMANIT Stainless Steels, Thyssen Edelstahlwerke AG, March 1989
Nitric Acid | Stainless steels | Austenitic | 316 | B (Good) | B (Good) |  | S31600 |  | 66 | Boiling | Boiling |  | 253 | Chemical Resistance of REMANIT Stainless Steels, Thyssen Edelstahlwerke AG, March 1989
Nitric Acid | Stainless steels | Austenitic | 316 | C (Questionable) | C (Questionable) |  | S31600 |  | 99 | 20 | 68 |  | 253 | Chemical Resistance of REMANIT Stainless Steels, Thyssen Edelstahlwerke AG, March 1989
Nitric Acid | Stainless steels | Austenitic | 316 | C (Questionable) | C (Questionable) |  | S31600 |  | 99 | Boiling | Boiling |  | 253 | Chemical Resistance of REMANIT Stainless Steels, Thyssen Edelstahlwerke AG, March 1989
Nitric Acid | Stainless steels | Austenitic | 316 | B (Good) | B (Good) |  | S31600 |  |  | Boiling | Boiling |  | 253 | Chemical Resistance of REMANIT Stainless Steels, Thyssen Edelstahlwerke AG, March 1989
Nitric Acid | Stainless steels | Austenitic | 316 | B (Good) | B (Good) |  | S31600 |  |  | Boiling | Boiling |  | 253 | Chemical Resistance of REMANIT Stainless Steels, Thyssen Edelstahlwerke AG, March 1989
Nitric Acid | Stainless steels | Austenitic | 321 | A (Resistant) | A (Resistant) |  | S32100 |  | 7 | 20 | 68 |  | 253 | Chemical Resistance of REMANIT Stainless Steels, Thyssen Edelstahlwerke AG, March 1989
Nitric Acid | Stainless steels | Austenitic | 304L | B (Good) | B (Good) |  | S30403 |  |  | Boiling | Boiling |  | 253 | Chemical Resistance of REMANIT Stainless Steels, Thyssen Edelstahlwerke AG, March 1989
Nitric Acid | Stainless steels | Austenitic | 321 | A (Resistant) | A (Resistant) |  | S32100 |  | 7 | Boiling | Boiling |  | 253 | Chemical Resistance of REMANIT Stainless Steels, Thyssen Edelstahlwerke AG, March 1989
Nitric Acid | Stainless steels | Austenitic | 321 | A (Resistant) | A (Resistant) |  | S32100 |  | 10 | 20 | 68 |  | 253 | Chemical Resistance of REMANIT Stainless Steels, Thyssen Edelstahlwerke AG, March 1989
Nitric Acid | Stainless steels | Austenitic | 321 | A (Resistant) | A (Resistant) |  | S32100 |  | 10 | Boiling | Boiling |  | 253 | Chemical Resistance of REMANIT Stainless Steels, Thyssen Edelstahlwerke AG, March 1989
Nitric Acid | Stainless steels | Austenitic | 321 | A (Resistant) | A (Resistant) |  | S32100 |  | 25 | 20 | 68 |  | 253 | Chemical Resistance of REMANIT Stainless Steels, Thyssen Edelstahlwerke AG, March 1989
Nitric Acid | Stainless steels | Austenitic | 321 | A (Resistant) | A (Resistant) |  | S32100 |  | 25 | Boiling | Boiling |  | 253 | Chemical Resistance of REMANIT Stainless Steels, Thyssen Edelstahlwerke AG, March 1989
Nitric Acid | Stainless steels | Austenitic | 321 | A (Resistant) | A (Resistant) |  | S32100 |  | 37 | 20 | 68 |  | 253 | Chemical Resistance of REMANIT Stainless Steels, Thyssen Edelstahlwerke AG, March 1989
Nitric Acid | Stainless steels | Austenitic | 321 | A (Resistant) | A (Resistant) |  | S32100 |  | 37 | Boiling | Boiling |  | 253 | Chemical Resistance of REMANIT Stainless Steels, Thyssen Edelstahlwerke AG, March 1989
Nitric Acid | Stainless steels | Austenitic | 321 | A (Resistant) | A (Resistant) |  | S32100 |  | 50 | 20 | 68 |  | 253 | Chemical Resistance of REMANIT Stainless Steels, Thyssen Edelstahlwerke AG, March 1989
Nitric Acid | Stainless steels | Austenitic | 321 | B (Good) | B (Good) |  | S32100 |  | 50 | Boiling | Boiling |  | 253 | Chemical Resistance of REMANIT Stainless Steels, Thyssen Edelstahlwerke AG, March 1989
Nitric Acid | Stainless steels | Austenitic | 321 | A (Resistant) | A (Resistant) |  | S32100 |  | 66 | 20 | 68 |  | 253 | Chemical Resistance of REMANIT Stainless Steels, Thyssen Edelstahlwerke AG, March 1989
Nitric Acid | Stainless steels | Austenitic | 321 | B (Good) | B (Good) |  | S32100 |  | 66 | Boiling | Boiling |  | 253 | Chemical Resistance of REMANIT Stainless Steels, Thyssen Edelstahlwerke AG, March 1989
Nitric Acid | Stainless steels | Austenitic | 321 | B (Good) | B (Good) |  | S32100 |  | 99 | 20 | 68 |  | 253 | Chemical Resistance of REMANIT Stainless Steels, Thyssen Edelstahlwerke AG, March 1989
Nitric Acid | Stainless steels | Austenitic | 321 | C (Questionable) | C (Questionable) |  | S32100 |  | 99 | Boiling | Boiling |  | 253 | Chemical Resistance of REMANIT Stainless Steels, Thyssen Edelstahlwerke AG, March 1989
Nitric Acid | Stainless steels | Austenitic | 321 | B (Good) | B (Good) |  | S32100 |  |  | Boiling | Boiling |  | 253 | Chemical Resistance of REMANIT Stainless Steels, Thyssen Edelstahlwerke AG, March 1989
Nitric Acid | Stainless steels | Austenitic | 321 | B (Good) | B (Good) |  | S32100 |  |  | Boiling | Boiling |  | 253 | Chemical Resistance of REMANIT Stainless Steels, Thyssen Edelstahlwerke AG, March 1989
Nitric Acid | Stainless steels | Austenitic | 347 | 0.27 | 10.8 |  | S34700 |  | 65 | Boiling | Boiling |  | 136 | Stainless Steels, R.A. Lula, Ed., American Society for Metals, Metals Park, OH, p 79
Nitric Acid | Stainless steels | Austenitic | 347 | 0.003 | 0.1 |  | S34700 | Liquid | 85.1 | 22 | 77 |  | 137 | Metals Handbook, Ninth Edition, Vol 3, Properties and Selection: Stainless Steels, Tool Materials and Special-Purpose Metals, American Society for Metals, Metals Park, OH, 1980, p 85
Nitric Acid | Stainless steels | Austenitic | 347 | 0.003 | 0.1 |  | S34700 | Vapor | 85.1 | 22 | 77 |  | 137 | Metals Handbook, Ninth Edition, Vol 3, Properties and Selection: Stainless Steels, Tool Materials and Special-Purpose Metals, American Society for Metals, Metals Park, OH, 1980, p 85
Nitric Acid | Stainless steels | Austenitic | 347 | 0.003 | 0.1 |  | S34700 | Liquid | 90.1 | 22 | 77 |  | 137 | Metals Handbook, Ninth Edition, Vol 3, Properties and Selection: Stainless Steels, Tool Materials and Special-Purpose Metals, American Society for Metals, Metals Park, OH, 1980, p 85
Nitric Acid | Stainless steels | Austenitic | 347 | 0.18 | 7 |  | S34700 | Vapor | 90.1 | 22 | 77 |  | 137 | Metals Handbook, Ninth Edition, Vol 3, Properties and Selection: Stainless Steels, Tool Materials and Special-Purpose Metals, American Society for Metals, Metals Park, OH, 1980, p 85
Nitric Acid | Stainless steels | Austenitic | 347 | 0.003 | 0.1 |  | S34700 | Liquid | 92.6 | 22 | 77 |  | 137 | Metals Handbook, Ninth Edition, Vol 3, Properties and Selection: Stainless Steels, Tool Materials and Special-Purpose Metals, American Society for Metals, Metals Park, OH, 1980, p 85
Nitric Acid | Stainless steels | Austenitic | 347 | 0.71 | 28 |  | S34700 | Vapor | 92.6 | 22 | 77 |  | 137 | Metals Handbook, Ninth Edition, Vol 3, Properties and Selection: Stainless Steels, Tool Materials and Special-Purpose Metals, American Society for Metals, Metals Park, OH, 1980, p 85
Nitric Acid | Stainless steels | Austenitic | 347 | 0.06 | 2.3 |  | S34700 | Liquid | 94.2 | 22 | 77 |  | 137 | Metals Handbook, Ninth Edition, Vol 3, Properties and Selection: Stainless Steels, Tool Materials and Special-Purpose Metals, American Society for Metals, Metals Park, OH, 1980, p 85
Nitric Acid | Stainless steels | Austenitic | 347 | 0.76 | 30 |  | S34700 | Vapor | 94.2 | 22 | 77 |  | 137 | Metals Handbook, Ninth Edition, Vol 3, Properties and Selection: Stainless Steels, Tool Materials and Special-Purpose Metals, American Society for Metals, Metals Park, OH, 1980, p 85
Nitric Acid | Stainless steels | Ferritic | 430 | B (Good) | B (Good) |  | S43000 |  | 10 | 21 | 70 |  | 121 | Cyclops Corp., Universal-Cyclops Specialty Steel Division
Nitric Acid | Stainless steels | Austenitic | 347 | 0.97 | 38 |  | S34700 | Vapor | 96.3 | 22 | 77 |  | 137 | Metals Handbook, Ninth Edition, Vol 3, Properties and Selection: Stainless Steels, Tool Materials and Special-Purpose Metals, American Society for Metals, Metals Park, OH, 1980, p 85
Nitric Acid | Stainless steels | Austenitic | 347 | 0.4 | 16 |  | S34700 | Liquid | 96.3 | 22 | 77 |  | 137 | Metals Handbook, Ninth Edition, Vol 3, Properties and Selection: Stainless Steels, Tool Materials and Special-Purpose Metals, American Society for Metals, Metals Park, OH, 1980, p 85
Nitric Acid | Stainless steels | Austenitic | 347 | 1.5 | 61 |  | S34700 | Liquid | 98.5 | 22 | 77 |  | 137 | Metals Handbook, Ninth Edition, Vol 3, Properties and Selection: Stainless Steels, Tool Materials and Special-Purpose Metals, American Society for Metals, Metals Park, OH, 1980, p 85
Nitric Acid | Stainless steels | Austenitic | 347 | 1.2 | 47 |  | S34700 | Vapor | 98.5 | 22 | 77 |  | 137 | Metals Handbook, Ninth Edition, Vol 3, Properties and Selection: Stainless Steels, Tool Materials and Special-Purpose Metals, American Society for Metals, Metals Park, OH, 1980, p 85
Nitric Acid | Stainless steels | Austenitic | 347 | A (Resistant) | A (Resistant) |  | S34700 |  | 7 | 20 | 68 |  | 253 | Chemical Resistance of REMANIT Stainless Steels, Thyssen Edelstahlwerke AG, March 1989
Nitric Acid | Stainless steels | Austenitic | 347 | A (Resistant) | A (Resistant) |  | S34700 |  | 7 | Boiling | Boiling |  | 253 | Chemical Resistance of REMANIT Stainless Steels, Thyssen Edelstahlwerke AG, March 1989
Nitric Acid | Stainless steels | Austenitic | 347 | A (Resistant) | A (Resistant) |  | S34700 |  | 10 | 20 | 68 |  | 253 | Chemical Resistance of REMANIT Stainless Steels, Thyssen Edelstahlwerke AG, March 1989
Nitric Acid | Stainless steels | Austenitic | 347 | A (Resistant) | A (Resistant) |  | S34700 |  | 10 | Boiling | Boiling |  | 253 | Chemical Resistance of REMANIT Stainless Steels, Thyssen Edelstahlwerke AG, March 1989
Nitric Acid | Stainless steels | Austenitic | 347 | A (Resistant) | A (Resistant) |  | S34700 |  | 25 | 20 | 68 |  | 253 | Chemical Resistance of REMANIT Stainless Steels, Thyssen Edelstahlwerke AG, March 1989
Nitric Acid | Stainless steels | Austenitic | 347 | A (Resistant) | A (Resistant) |  | S34700 |  | 25 | Boiling | Boiling |  | 253 | Chemical Resistance of REMANIT Stainless Steels, Thyssen Edelstahlwerke AG, March 1989
Nitric Acid | Stainless steels | Austenitic | 347 | A (Resistant) | A (Resistant) |  | S34700 |  | 37 | 20 | 68 |  | 253 | Chemical Resistance of REMANIT Stainless Steels, Thyssen Edelstahlwerke AG, March 1989
Nitric Acid | Stainless steels | Austenitic | 347 | A (Resistant) | A (Resistant) |  | S34700 |  | 37 | Boiling | Boiling |  | 253 | Chemical Resistance of REMANIT Stainless Steels, Thyssen Edelstahlwerke AG, March 1989
Nitric Acid | Stainless steels | Austenitic | 347 | A (Resistant) | A (Resistant) |  | S34700 |  | 50 | 20 | 68 |  | 253 | Chemical Resistance of REMANIT Stainless Steels, Thyssen Edelstahlwerke AG, March 1989
Nitric Acid | Stainless steels | Austenitic | 347 | B (Good) | B (Good) |  | S34700 |  | 50 | Boiling | Boiling |  | 253 | Chemical Resistance of REMANIT Stainless Steels, Thyssen Edelstahlwerke AG, March 1989
Nitric Acid | Stainless steels | Austenitic | 347 | A (Resistant) | A (Resistant) |  | S34700 |  | 66 | 20 | 68 |  | 253 | Chemical Resistance of REMANIT Stainless Steels, Thyssen Edelstahlwerke AG, March 1989
Nitric Acid | Stainless steels | Austenitic | 347 | B (Good) | B (Good) |  | S34700 |  | 66 | Boiling | Boiling |  | 253 | Chemical Resistance of REMANIT Stainless Steels, Thyssen Edelstahlwerke AG, March 1989
Nitric Acid | Stainless steels | Austenitic | 347 | B (Good) | B (Good) |  | S34700 |  | 99 | 20 | 68 |  | 253 | Chemical Resistance of REMANIT Stainless Steels, Thyssen Edelstahlwerke AG, March 1989
Nitric Acid | Stainless steels | Austenitic | 347 | C (Questionable) | C (Questionable) |  | S34700 |  | 99 | Boiling | Boiling |  | 253 | Chemical Resistance of REMANIT Stainless Steels, Thyssen Edelstahlwerke AG, March 1989
Nitric Acid | Stainless steels | Austenitic | 347 | B (Good) | B (Good) |  | S34700 |  |  | Boiling | Boiling |  | 253 | Chemical Resistance of REMANIT Stainless Steels, Thyssen Edelstahlwerke AG, March 1989
Nitric Acid | Stainless steels | Austenitic | 347 | B (Good) | B (Good) |  | S34700 |  |  | Boiling | Boiling |  | 253 | Chemical Resistance of REMANIT Stainless Steels, Thyssen Edelstahlwerke AG, March 1989
Nitric Acid | Stainless steels | Austenitic | 18Cr-2Ni-12Mn | 0.375 | 1.5 |  | S24100 | Test conducted in three 48-h periods | 20 wt% | 93 | 200 | 48 h | 47 | Carpenter Technology Corp., Specialty Steels Technical Data, 1986
Nitric Acid | Stainless steels | Austenitic | 20 Cb-3 | 0.18 | 7 |  | N08020 |  | 60 | Boiling | Boiling |  | 212 | A.I. Asphahani and J.L. Nickerson, A Specialty Alloy for Applications in the Process Industries, Corrosion Reviews, Vol 10, (Nos. 1-2), 1992, p 1-30
Nitric Acid | Stainless steels | Austenitic | 20 Cb-3 | 1.43 | 57 |  | N08020 | Plus 1% HF | 20 | 52 | 125 |  | 212 | A.I. Asphahani and J.L. Nickerson, A Specialty Alloy for Applications in the Process Industries, Corrosion Reviews, Vol 10, (Nos. 1-2), 1992, p 1-30
Nitric Acid | Stainless steels | Austenitic | 20 Cb-3 | 3.5 | 140 |  | N08020 | Plus 3% HF | 20 | 52 | 125 |  | 212 | A.I. Asphahani and J.L. Nickerson, A Specialty Alloy for Applications in the Process Industries, Corrosion Reviews, Vol 10, (Nos. 1-2), 1992, p 1-30
Nitric Acid | Stainless steels | Austenitic | 20 Cb-3 | 6.2 | 249 |  | N08020 | Plus 5% HF | 20 | 52 | 125 |  | 212 | A.I. Asphahani and J.L. Nickerson, A Specialty Alloy for Applications in the Process Industries, Corrosion Reviews, Vol 10, (Nos. 1-2), 1992, p 1-30
Nitric Acid | Stainless steels | Austenitic | 20 Cb-3 | 5.6 | 225 |  | N08020 | Plus 1% HF | 20 | 79 | 175 |  | 212 | A.I. Asphahani and J.L. Nickerson, A Specialty Alloy for Applications in the Process Industries, Corrosion Reviews, Vol 10, (Nos. 1-2), 1992, p 1-30
Nitric Acid | Stainless steels | Austenitic | 20 Cb-3 | 19 | 762 |  | N08020 | Plus 3% HF | 20 | 79 | 175 |  | 212 | A.I. Asphahani and J.L. Nickerson, A Specialty Alloy for Applications in the Process Industries, Corrosion Reviews, Vol 10, (Nos. 1-2), 1992, p 1-30
Nitric Acid | Stainless steels | Austenitic | 20 Cb-3 | 30 | 1211 |  | N08020 | Plus 5% HF | 20 | 79 | 175 |  | 212 | A.I. Asphahani and J.L. Nickerson, A Specialty Alloy for Applications in the Process Industries, Corrosion Reviews, Vol 10, (Nos. 1-2), 1992, p 1-30
Nitric Acid | Stainless steels | Austenitic | 20Cb-3 | 0.14 | 5.6 |  | N08020 | Five 48-h exposure | 65 | Boiling | Boiling |  | 217 | S. Bernhardsson, Corrosion Performance of a High-Nickel Alloy, Materials & Design, Vol 10, (No. 4), July/August 1989, p 186-196
Nitric Acid | Stainless steels | Austenitic | 20Cb-3 | 9.3 | 372 |  | N08020 | Plus 4% HF | 20 | 60 | 140 |  | 217 | S. Bernhardsson, Corrosion Performance of a High-Nickel Alloy, Materials & Design, Vol 10, (No. 4), July/August 1989, p 186-196
Nitric Acid | Stainless steels | Austenitic | 20Cb-3 | 0.2 | 8 |  | N08020 |  | 65 | Boiling | Boiling |  | 219 | R.M. Davison and James D. Redmond, Practical Guide to Using Duplex Stainless Steels, Materials Performance, NACE, USA, January 1990, p 57-62
Nitric Acid | Stainless steels | Austenitic | 304L | 0.24 | 9.6 |  | S30403 |  | 65 | Boiling | Boiling |  | 136 | Stainless Steels, R.A. Lula, Ed., American Society for Metals, Metals Park, OH, p 79
Nitric Acid | Stainless steels | Austenitic | 304L | 0.15 | 6 |  | S30403 |  | 10 | 149 | 300 | 144 h | 213 | J. Husbands and P.K. Whitcraft, High-Chromium Duplex Stainless Steel for Nitric Acid Production, Materials Performance, NACE, USA, July 1992, p 54-57
Nitric Acid | Stainless steels | Austenitic | 304L | 0.55 | 22 |  | S30403 |  | 20 | 149 | 300 | 144 h | 213 | J. Husbands and P.K. Whitcraft, High-Chromium Duplex Stainless Steel for Nitric Acid Production, Materials Performance, NACE, USA, July 1992, p 54-57
Nitric Acid | Stainless steels | Austenitic | 304L | 0.6 | 24 |  | S30403 |  | 30 | 149 | 300 | 144 h | 213 | J. Husbands and P.K. Whitcraft, High-Chromium Duplex Stainless Steel for Nitric Acid Production, Materials Performance, NACE, USA, July 1992, p 54-57
Nitric Acid | Stainless steels | Austenitic | 304L | 0.17 | 6.8 |  | S30403 | Five 48-h exposure | 65 | Boiling | Boiling |  | 217 | S. Bernhardsson, Corrosion Performance of a High-Nickel Alloy, Materials & Design, Vol 10, (No. 4), July/August 1989, p 186-196
Nitric Acid | Stainless steels | Austenitic | 304L | A (Resistant) | A (Resistant) |  | S30403 |  | 7 | 20 | 68 |  | 253 | Chemical Resistance of REMANIT Stainless Steels, Thyssen Edelstahlwerke AG, March 1989
Nitric Acid | Stainless steels | Austenitic | 304L | A (Resistant) | A (Resistant) |  | S30403 |  | 7 | Boiling | Boiling |  | 253 | Chemical Resistance of REMANIT Stainless Steels, Thyssen Edelstahlwerke AG, March 1989
Nitric Acid | Stainless steels | Austenitic | 304L | A (Resistant) | A (Resistant) |  | S30403 |  | 10 | 20 | 68 |  | 253 | Chemical Resistance of REMANIT Stainless Steels, Thyssen Edelstahlwerke AG, March 1989
Nitric Acid | Stainless steels | Austenitic | 304L | A (Resistant) | A (Resistant) |  | S30403 |  | 10 | Boiling | Boiling |  | 253 | Chemical Resistance of REMANIT Stainless Steels, Thyssen Edelstahlwerke AG, March 1989
Nitric Acid | Stainless steels | Austenitic | 304L | A (Resistant) | A (Resistant) |  | S30403 |  | 25 | 20 | 68 |  | 253 | Chemical Resistance of REMANIT Stainless Steels, Thyssen Edelstahlwerke AG, March 1989
Nitric Acid | Stainless steels | Austenitic | 304L | A (Resistant) | A (Resistant) |  | S30403 |  | 25 | Boiling | Boiling |  | 253 | Chemical Resistance of REMANIT Stainless Steels, Thyssen Edelstahlwerke AG, March 1989
Nitric Acid | Stainless steels | Austenitic | 304L | A (Resistant) | A (Resistant) |  | S30403 |  | 37 | 20 | 68 |  | 253 | Chemical Resistance of REMANIT Stainless Steels, Thyssen Edelstahlwerke AG, March 1989
Nitric Acid | Stainless steels | Austenitic | 304L | A (Resistant) | A (Resistant) |  | S30403 |  | 37 | Boiling | Boiling |  | 253 | Chemical Resistance of REMANIT Stainless Steels, Thyssen Edelstahlwerke AG, March 1989
Nitric Acid | Stainless steels | Austenitic | 304L | A (Resistant) | A (Resistant) |  | S30403 |  | 50 | 20 | 68 |  | 253 | Chemical Resistance of REMANIT Stainless Steels, Thyssen Edelstahlwerke AG, March 1989
Nitric Acid | Stainless steels | Austenitic | 304L | B (Good) | B (Good) |  | S30403 |  | 50 | Boiling | Boiling |  | 253 | Chemical Resistance of REMANIT Stainless Steels, Thyssen Edelstahlwerke AG, March 1989
Nitric Acid | Stainless steels | Austenitic | 304L | A (Resistant) | A (Resistant) |  | S30403 |  | 66 | 20 | 68 |  | 253 | Chemical Resistance of REMANIT Stainless Steels, Thyssen Edelstahlwerke AG, March 1989
Nitric Acid | Stainless steels | Austenitic | 304L | B (Good) | B (Good) |  | S30403 |  | 66 | Boiling | Boiling |  | 253 | Chemical Resistance of REMANIT Stainless Steels, Thyssen Edelstahlwerke AG, March 1989
Nitric Acid | Stainless steels | Austenitic | 304L | B (Good) | B (Good) |  | S30403 |  | 99 | 20 | 68 |  | 253 | Chemical Resistance of REMANIT Stainless Steels, Thyssen Edelstahlwerke AG, March 1989
Nitric Acid | Stainless steels | Austenitic | 304L | C (Questionable) | C (Questionable) |  | S30403 |  | 99 | Boiling | Boiling |  | 253 | Chemical Resistance of REMANIT Stainless Steels, Thyssen Edelstahlwerke AG, March 1989
Nitric Acid | Stainless steels | Austenitic | 304L | B (Good) | B (Good) |  | S30403 |  |  | Boiling | Boiling |  | 253 | Chemical Resistance of REMANIT Stainless Steels, Thyssen Edelstahlwerke AG, March 1989
Nitric Acid | Stainless steels | Austenitic | 304LN | A (Resistant) | A (Resistant) |  | S30453 |  | 7 | 20 | 68 |  | 253 | Chemical Resistance of REMANIT Stainless Steels, Thyssen Edelstahlwerke AG, March 1989
Nitric Acid | Stainless steels | Austenitic | 304LN | A (Resistant) | A (Resistant) |  | S30453 |  | 7 | Boiling | Boiling |  | 253 | Chemical Resistance of REMANIT Stainless Steels, Thyssen Edelstahlwerke AG, March 1989
Nitric Acid | Stainless steels | Austenitic | 304LN | A (Resistant) | A (Resistant) |  | S30453 |  | 10 | 20 | 68 |  | 253 | Chemical Resistance of REMANIT Stainless Steels, Thyssen Edelstahlwerke AG, March 1989
Nitric Acid | Stainless steels | Austenitic | 304LN | A (Resistant) | A (Resistant) |  | S30453 |  | 10 | Boiling | Boiling |  | 253 | Chemical Resistance of REMANIT Stainless Steels, Thyssen Edelstahlwerke AG, March 1989
Nitric Acid | Stainless steels | Austenitic | 304LN | A (Resistant) | A (Resistant) |  | S30453 |  | 25 | 20 | 68 |  | 253 | Chemical Resistance of REMANIT Stainless Steels, Thyssen Edelstahlwerke AG, March 1989
Nitric Acid | Stainless steels | Austenitic | 304LN | A (Resistant) | A (Resistant) |  | S30453 |  | 25 | Boiling | Boiling |  | 253 | Chemical Resistance of REMANIT Stainless Steels, Thyssen Edelstahlwerke AG, March 1989
Nitric Acid | Stainless steels | Austenitic | 304LN | A (Resistant) | A (Resistant) |  | S30453 |  | 37 | 20 | 68 |  | 253 | Chemical Resistance of REMANIT Stainless Steels, Thyssen Edelstahlwerke AG, March 1989
Nitric Acid | Stainless steels | Austenitic | 304LN | A (Resistant) | A (Resistant) |  | S30453 |  | 37 | Boiling | Boiling |  | 253 | Chemical Resistance of REMANIT Stainless Steels, Thyssen Edelstahlwerke AG, March 1989
Nitric Acid | Stainless steels | Austenitic | 304LN | A (Resistant) | A (Resistant) |  | S30453 |  | 50 | 20 | 68 |  | 253 | Chemical Resistance of REMANIT Stainless Steels, Thyssen Edelstahlwerke AG, March 1989
Nitric Acid | Stainless steels | Austenitic | 304LN | B (Good) | B (Good) |  | S30453 |  | 50 | Boiling | Boiling |  | 253 | Chemical Resistance of REMANIT Stainless Steels, Thyssen Edelstahlwerke AG, March 1989
Nitric Acid | Stainless steels | Austenitic | 304LN | A (Resistant) | A (Resistant) |  | S30453 |  | 66 | 20 | 68 |  | 253 | Chemical Resistance of REMANIT Stainless Steels, Thyssen Edelstahlwerke AG, March 1989
Nitric Acid | Stainless steels | Austenitic | 304LN | B (Good) | B (Good) |  | S30453 |  | 66 | Boiling | Boiling |  | 253 | Chemical Resistance of REMANIT Stainless Steels, Thyssen Edelstahlwerke AG, March 1989
Nitric Acid | Stainless steels | Austenitic | 304LN | B (Good) | B (Good) |  | S30453 |  | 99 | 20 | 68 |  | 253 | Chemical Resistance of REMANIT Stainless Steels, Thyssen Edelstahlwerke AG, March 1989
Nitric Acid | Stainless steels | Austenitic | 304LN | C (Questionable) | C (Questionable) |  | S30453 |  | 99 | Boiling | Boiling |  | 253 | Chemical Resistance of REMANIT Stainless Steels, Thyssen Edelstahlwerke AG, March 1989
Nitric Acid | Stainless steels | Austenitic | 304LN | B (Good) | B (Good) |  | S30453 |  |  | Boiling | Boiling |  | 253 | Chemical Resistance of REMANIT Stainless Steels, Thyssen Edelstahlwerke AG, March 1989
Nitric Acid | Stainless steels | Austenitic | 304LN | B (Good) | B (Good) |  | S30453 |  |  | Boiling | Boiling |  | 253 | Chemical Resistance of REMANIT Stainless Steels, Thyssen Edelstahlwerke AG, March 1989
Nitric Acid | Stainless steels | Austenitic | 316F | A (Resistant) | A (Resistant) |  | S31620 |  | 7 | 20 | 68 |  | 253 | Chemical Resistance of REMANIT Stainless Steels, Thyssen Edelstahlwerke AG, March 1989
Nitric Acid | Stainless steels | Austenitic | 316F | A (Resistant) | A (Resistant) |  | S31620 |  | 7 | Boiling | Boiling |  | 253 | Chemical Resistance of REMANIT Stainless Steels, Thyssen Edelstahlwerke AG, March 1989
Nitric Acid | Stainless steels | Austenitic | 316F | A (Resistant) | A (Resistant) |  | S31620 |  | 10 | 20 | 68 |  | 253 | Chemical Resistance of REMANIT Stainless Steels, Thyssen Edelstahlwerke AG, March 1989
Nitric Acid | Stainless steels | Austenitic | 316F | A (Resistant) | A (Resistant) |  | S31620 |  | 10 | Boiling | Boiling |  | 253 | Chemical Resistance of REMANIT Stainless Steels, Thyssen Edelstahlwerke AG, March 1989
Nitric Acid | Stainless steels | Austenitic | 316F | A (Resistant) | A (Resistant) |  | S31620 |  | 25 | 20 | 68 |  | 253 | Chemical Resistance of REMANIT Stainless Steels, Thyssen Edelstahlwerke AG, March 1989
Nitric Acid | Stainless steels | Austenitic | 316F | A (Resistant) | A (Resistant) |  | S31620 |  | 25 | Boiling | Boiling |  | 253 | Chemical Resistance of REMANIT Stainless Steels, Thyssen Edelstahlwerke AG, March 1989
Nitric Acid | Stainless steels | Austenitic | 316F | A (Resistant) | A (Resistant) |  | S31620 |  | 37 | 20 | 68 |  | 253 | Chemical Resistance of REMANIT Stainless Steels, Thyssen Edelstahlwerke AG, March 1989
Nitric Acid | Stainless steels | Austenitic | 316F | A (Resistant) | A (Resistant) |  | S31620 |  | 37 | Boiling | Boiling |  | 253 | Chemical Resistance of REMANIT Stainless Steels, Thyssen Edelstahlwerke AG, March 1989
Nitric Acid | Stainless steels | Austenitic | 316F | A (Resistant) | A (Resistant) |  | S31620 |  | 50 | 20 | 68 |  | 253 | Chemical Resistance of REMANIT Stainless Steels, Thyssen Edelstahlwerke AG, March 1989
Nitric Acid | Stainless steels | Austenitic | 316F | B (Good) | B (Good) |  | S31620 |  | 50 | Boiling | Boiling |  | 253 | Chemical Resistance of REMANIT Stainless Steels, Thyssen Edelstahlwerke AG, March 1989
Nitric Acid | Stainless steels | Austenitic | 316F | A (Resistant) | A (Resistant) |  | S31620 |  | 66 | 20 | 68 |  | 253 | Chemical Resistance of REMANIT Stainless Steels, Thyssen Edelstahlwerke AG, March 1989
Nitric Acid | Stainless steels | Austenitic | 316F | B (Good) | B (Good) |  | S31620 |  | 66 | Boiling | Boiling |  | 253 | Chemical Resistance of REMANIT Stainless Steels, Thyssen Edelstahlwerke AG, March 1989
Nitric Acid | Stainless steels | Austenitic | 316F | B (Good) | B (Good) |  | S31620 |  | 99 | 20 | 68 |  | 253 | Chemical Resistance of REMANIT Stainless Steels, Thyssen Edelstahlwerke AG, March 1989
Nitric Acid | Stainless steels | Austenitic | 316F | C (Questionable) | C (Questionable) |  | S31620 |  | 99 | Boiling | Boiling |  | 253 | Chemical Resistance of REMANIT Stainless Steels, Thyssen Edelstahlwerke AG, March 1989
Nitric Acid | Stainless steels | Austenitic | 316F | B (Good) | B (Good) |  | S31620 |  |  | Boiling | Boiling |  | 253 | Chemical Resistance of REMANIT Stainless Steels, Thyssen Edelstahlwerke AG, March 1989
Nitric Acid | Stainless steels | Austenitic | 316F | B (Good) | B (Good) |  | S31620 |  |  | Boiling | Boiling |  | 253 | Chemical Resistance of REMANIT Stainless Steels, Thyssen Edelstahlwerke AG, March 1989
Nitric Acid | Stainless steels | Austenitic | 316L | 0.4 | 16 |  | S31603 |  | 60 | Boiling | Boiling |  | 212 | A.I. Asphahani and J.L. Nickerson, A Specialty Alloy for Applications in the Process Industries, Corrosion Reviews, Vol 10, (Nos. 1-2), 1992, p 1-30
Nitric Acid | Stainless steels | Austenitic | 316L | 9 | 360 |  | S31603 | Plus 1% HF | 20 | 52 | 125 |  | 212 | A.I. Asphahani and J.L. Nickerson, A Specialty Alloy for Applications in the Process Industries, Corrosion Reviews, Vol 10, (Nos. 1-2), 1992, p 1-30
Nitric Acid | Stainless steels | Austenitic | 316L | 7.6 | 303 |  | S31603 | Plus 3% HF | 20 | 52 | 125 |  | 212 | A.I. Asphahani and J.L. Nickerson, A Specialty Alloy for Applications in the Process Industries, Corrosion Reviews, Vol 10, (Nos. 1-2), 1992, p 1-30
Nitric Acid | Stainless steels | Austenitic | 316L | 29 | 1154 |  | S31603 | Plus 5% HF | 20 | 52 | 125 |  | 212 | A.I. Asphahani and J.L. Nickerson, A Specialty Alloy for Applications in the Process Industries, Corrosion Reviews, Vol 10, (Nos. 1-2), 1992, p 1-30
Nitric Acid | Stainless steels | Austenitic | 316L |  |  |  | S31603 | Plus 1% HF | 20 | 79 | 175 |  | 212 | A.I. Asphahani and J.L. Nickerson, A Specialty Alloy for Applications in the Process Industries, Corrosion Reviews, Vol 10, (Nos. 1-2), 1992, p 1-30
Nitric Acid | Stainless steels | Austenitic | 316L |  |  |  | S31603 | Plus 3% HF | 20 | 79 | 175 |  | 212 | A.I. Asphahani and J.L. Nickerson, A Specialty Alloy for Applications in the Process Industries, Corrosion Reviews, Vol 10, (Nos. 1-2), 1992, p 1-30
Nitric Acid | Stainless steels | Austenitic | 316L |  |  |  | S31603 | Plus 5% HF | 20 | 79 | 175 |  | 212 | A.I. Asphahani and J.L. Nickerson, A Specialty Alloy for Applications in the Process Industries, Corrosion Reviews, Vol 10, (Nos. 1-2), 1992, p 1-30
Nitric Acid | Stainless steels | Austenitic | 316L | 0.3 | 12 |  | S31603 | Five 48-h exposure | 65 | Boiling | Boiling |  | 217 | S. Bernhardsson, Corrosion Performance of a High-Nickel Alloy, Materials & Design, Vol 10, (No. 4), July/August 1989, p 186-196
Nitric Acid | Stainless steels | Austenitic | 316L | A (Resistant) | A (Resistant) |  | S31603 |  | 7 | 20 | 68 |  | 253 | Chemical Resistance of REMANIT Stainless Steels, Thyssen Edelstahlwerke AG, March 1989
Nitric Acid | Stainless steels | Austenitic | 316L | A (Resistant) | A (Resistant) |  | S31603 |  | 7 | Boiling | Boiling |  | 253 | Chemical Resistance of REMANIT Stainless Steels, Thyssen Edelstahlwerke AG, March 1989
Nitric Acid | Stainless steels | Austenitic | 316L | A (Resistant) | A (Resistant) |  | S31603 |  | 10 | 20 | 68 |  | 253 | Chemical Resistance of REMANIT Stainless Steels, Thyssen Edelstahlwerke AG, March 1989
Nitric Acid | Stainless steels | Austenitic | 316L | A (Resistant) | A (Resistant) |  | S31603 |  | 10 | Boiling | Boiling |  | 253 | Chemical Resistance of REMANIT Stainless Steels, Thyssen Edelstahlwerke AG, March 1989
Nitric Acid | Stainless steels | Austenitic | 316L | A (Resistant) | A (Resistant) |  | S31603 |  | 25 | 20 | 68 |  | 253 | Chemical Resistance of REMANIT Stainless Steels, Thyssen Edelstahlwerke AG, March 1989
Nitric Acid | Stainless steels | Austenitic | 316L | A (Resistant) | A (Resistant) |  | S31603 |  | 25 | Boiling | Boiling |  | 253 | Chemical Resistance of REMANIT Stainless Steels, Thyssen Edelstahlwerke AG, March 1989
Nitric Acid | Stainless steels | Austenitic | 316L | A (Resistant) | A (Resistant) |  | S31603 |  | 37 | 20 | 68 |  | 253 | Chemical Resistance of REMANIT Stainless Steels, Thyssen Edelstahlwerke AG, March 1989
Nitric Acid | Stainless steels | Austenitic | 316L | A (Resistant) | A (Resistant) |  | S31603 |  | 37 | Boiling | Boiling |  | 253 | Chemical Resistance of REMANIT Stainless Steels, Thyssen Edelstahlwerke AG, March 1989
Nitric Acid | Stainless steels | Austenitic | 316L | A (Resistant) | A (Resistant) |  | S31603 |  | 50 | 20 | 68 |  | 253 | Chemical Resistance of REMANIT Stainless Steels, Thyssen Edelstahlwerke AG, March 1989
Nitric Acid | Stainless steels | Austenitic | 316L | B (Good) | B (Good) |  | S31603 |  | 50 | Boiling | Boiling |  | 253 | Chemical Resistance of REMANIT Stainless Steels, Thyssen Edelstahlwerke AG, March 1989
Nitric Acid | Stainless steels | Austenitic | 316L | A (Resistant) | A (Resistant) |  | S31603 |  | 66 | 20 | 68 |  | 253 | Chemical Resistance of REMANIT Stainless Steels, Thyssen Edelstahlwerke AG, March 1989
Nitric Acid | Stainless steels | Austenitic | 316L | B (Good) | B (Good) |  | S31603 |  | 66 | Boiling | Boiling |  | 253 | Chemical Resistance of REMANIT Stainless Steels, Thyssen Edelstahlwerke AG, March 1989
Nitric Acid | Stainless steels | Austenitic | 316L | C (Questionable) | C (Questionable) |  | S31603 |  | 99 | 20 | 68 |  | 253 | Chemical Resistance of REMANIT Stainless Steels, Thyssen Edelstahlwerke AG, March 1989
Nitric Acid | Stainless steels | Austenitic | 316L | C (Questionable) | C (Questionable) |  | S31603 |  | 99 | Boiling | Boiling |  | 253 | Chemical Resistance of REMANIT Stainless Steels, Thyssen Edelstahlwerke AG, March 1989
Nitric Acid | Stainless steels | Austenitic | 316L | B (Good) | B (Good) |  | S31603 |  |  | Boiling | Boiling |  | 253 | Chemical Resistance of REMANIT Stainless Steels, Thyssen Edelstahlwerke AG, March 1989
Nitric Acid | Stainless steels | Austenitic | 316L | B (Good) | B (Good) |  | S31603 |  |  | Boiling | Boiling |  | 253 | Chemical Resistance of REMANIT Stainless Steels, Thyssen Edelstahlwerke AG, March 1989
Nitric Acid | Stainless steels | Austenitic | 316LN | A (Resistant) | A (Resistant) |  | S31653 |  | 7 | 20 | 68 |  | 253 | Chemical Resistance of REMANIT Stainless Steels, Thyssen Edelstahlwerke AG, March 1989
Nitric Acid | Stainless steels | Austenitic | 316LN | A (Resistant) | A (Resistant) |  | S31653 |  | 7 | Boiling | Boiling |  | 253 | Chemical Resistance of REMANIT Stainless Steels, Thyssen Edelstahlwerke AG, March 1989
Nitric Acid | Stainless steels | Austenitic | 316LN | A (Resistant) | A (Resistant) |  | S31653 |  | 10 | 20 | 68 |  | 253 | Chemical Resistance of REMANIT Stainless Steels, Thyssen Edelstahlwerke AG, March 1989
Nitric Acid | Stainless steels | Austenitic | 316LN | A (Resistant) | A (Resistant) |  | S31653 |  | 10 | Boiling | Boiling |  | 253 | Chemical Resistance of REMANIT Stainless Steels, Thyssen Edelstahlwerke AG, March 1989
Nitric Acid | Stainless steels | Austenitic | 316LN | A (Resistant) | A (Resistant) |  | S31653 |  | 25 | 20 | 68 |  | 253 | Chemical Resistance of REMANIT Stainless Steels, Thyssen Edelstahlwerke AG, March 1989
Nitric Acid | Stainless steels | Austenitic | 316LN | A (Resistant) | A (Resistant) |  | S31653 |  | 25 | Boiling | Boiling |  | 253 | Chemical Resistance of REMANIT Stainless Steels, Thyssen Edelstahlwerke AG, March 1989
Nitric Acid | Stainless steels | Austenitic | 316LN | A (Resistant) | A (Resistant) |  | S31653 |  | 37 | 20 | 68 |  | 253 | Chemical Resistance of REMANIT Stainless Steels, Thyssen Edelstahlwerke AG, March 1989
Nitric Acid | Stainless steels | Austenitic | 316LN | A (Resistant) | A (Resistant) |  | S31653 |  | 37 | Boiling | Boiling |  | 253 | Chemical Resistance of REMANIT Stainless Steels, Thyssen Edelstahlwerke AG, March 1989
Nitric Acid | Stainless steels | Austenitic | 316LN | A (Resistant) | A (Resistant) |  | S31653 |  | 50 | 20 | 68 |  | 253 | Chemical Resistance of REMANIT Stainless Steels, Thyssen Edelstahlwerke AG, March 1989
Nitric Acid | Stainless steels | Austenitic | 316LN | B (Good) | B (Good) |  | S31653 |  | 50 | Boiling | Boiling |  | 253 | Chemical Resistance of REMANIT Stainless Steels, Thyssen Edelstahlwerke AG, March 1989
Nitric Acid | Stainless steels | Austenitic | 316LN | A (Resistant) | A (Resistant) |  | S31653 |  | 66 | 20 | 68 |  | 253 | Chemical Resistance of REMANIT Stainless Steels, Thyssen Edelstahlwerke AG, March 1989
Nitric Acid | Stainless steels | Austenitic | 316LN | B (Good) | B (Good) |  | S31653 |  | 66 | Boiling | Boiling |  | 253 | Chemical Resistance of REMANIT Stainless Steels, Thyssen Edelstahlwerke AG, March 1989
Nitric Acid | Stainless steels | Austenitic | 316LN | C (Questionable) | C (Questionable) |  | S31653 |  | 99 | 20 | 68 |  | 253 | Chemical Resistance of REMANIT Stainless Steels, Thyssen Edelstahlwerke AG, March 1989
Nitric Acid | Stainless steels | Austenitic | 316LN | C (Questionable) | C (Questionable) |  | S31653 |  | 99 | Boiling | Boiling |  | 253 | Chemical Resistance of REMANIT Stainless Steels, Thyssen Edelstahlwerke AG, March 1989
Nitric Acid | Stainless steels | Austenitic | 316LN | B (Good) | B (Good) |  | S31653 |  |  | Boiling | Boiling |  | 253 | Chemical Resistance of REMANIT Stainless Steels, Thyssen Edelstahlwerke AG, March 1989
Nitric Acid | Stainless steels | Austenitic | 316LN | B (Good) | B (Good) |  | S31653 |  |  | Boiling | Boiling |  | 253 | Chemical Resistance of REMANIT Stainless Steels, Thyssen Edelstahlwerke AG, March 1989
Nitric Acid | Stainless steels | Austenitic | 316Ti | A (Resistant) | A (Resistant) |  | S31635 |  | 7 | 20 | 68 |  | 253 | Chemical Resistance of REMANIT Stainless Steels, Thyssen Edelstahlwerke AG, March 1989
Nitric Acid | Stainless steels | Austenitic | 316Ti | A (Resistant) | A (Resistant) |  | S31635 |  | 7 | Boiling | Boiling |  | 253 | Chemical Resistance of REMANIT Stainless Steels, Thyssen Edelstahlwerke AG, March 1989
Nitric Acid | Stainless steels | Austenitic | 316Ti | A (Resistant) | A (Resistant) |  | S31635 |  | 10 | 20 | 68 |  | 253 | Chemical Resistance of REMANIT Stainless Steels, Thyssen Edelstahlwerke AG, March 1989
Nitric Acid | Stainless steels | Austenitic | 316Ti | A (Resistant) | A (Resistant) |  | S31635 |  | 10 | Boiling | Boiling |  | 253 | Chemical Resistance of REMANIT Stainless Steels, Thyssen Edelstahlwerke AG, March 1989
Nitric Acid | Stainless steels | Austenitic | 316Ti | A (Resistant) | A (Resistant) |  | S31635 |  | 25 | 20 | 68 |  | 253 | Chemical Resistance of REMANIT Stainless Steels, Thyssen Edelstahlwerke AG, March 1989
Nitric Acid | Stainless steels | Austenitic | 316Ti | A (Resistant) | A (Resistant) |  | S31635 |  | 25 | Boiling | Boiling |  | 253 | Chemical Resistance of REMANIT Stainless Steels, Thyssen Edelstahlwerke AG, March 1989
Nitric Acid | Stainless steels | Austenitic | 316Ti | A (Resistant) | A (Resistant) |  | S31635 |  | 37 | 20 | 68 |  | 253 | Chemical Resistance of REMANIT Stainless Steels, Thyssen Edelstahlwerke AG, March 1989
Nitric Acid | Stainless steels | Austenitic | 316Ti | A (Resistant) | A (Resistant) |  | S31635 |  | 37 | Boiling | Boiling |  | 253 | Chemical Resistance of REMANIT Stainless Steels, Thyssen Edelstahlwerke AG, March 1989
Nitric Acid | Stainless steels | Austenitic | 316Ti | A (Resistant) | A (Resistant) |  | S31635 |  | 50 | 20 | 68 |  | 253 | Chemical Resistance of REMANIT Stainless Steels, Thyssen Edelstahlwerke AG, March 1989
Nitric Acid | Stainless steels | Austenitic | 316Ti | B (Good) | B (Good) |  | S31635 |  | 50 | Boiling | Boiling |  | 253 | Chemical Resistance of REMANIT Stainless Steels, Thyssen Edelstahlwerke AG, March 1989
Nitric Acid | Stainless steels | Austenitic | 316Ti | A (Resistant) | A (Resistant) |  | S31635 |  | 66 | 20 | 68 |  | 253 | Chemical Resistance of REMANIT Stainless Steels, Thyssen Edelstahlwerke AG, March 1989
Nitric Acid | Stainless steels | Austenitic | 316Ti | B (Good) | B (Good) |  | S31635 |  | 66 | Boiling | Boiling |  | 253 | Chemical Resistance of REMANIT Stainless Steels, Thyssen Edelstahlwerke AG, March 1989
Nitric Acid | Stainless steels | Austenitic | 316Ti | C (Questionable) | C (Questionable) |  | S31635 |  | 99 | 20 | 68 |  | 253 | Chemical Resistance of REMANIT Stainless Steels, Thyssen Edelstahlwerke AG, March 1989
Nitric Acid | Stainless steels | Austenitic | 316Ti | C (Questionable) | C (Questionable) |  | S31635 |  | 99 | Boiling | Boiling |  | 253 | Chemical Resistance of REMANIT Stainless Steels, Thyssen Edelstahlwerke AG, March 1989
Nitric Acid | Stainless steels | Austenitic | 316Ti | B (Good) | B (Good) |  | S31635 |  |  | Boiling | Boiling |  | 253 | Chemical Resistance of REMANIT Stainless Steels, Thyssen Edelstahlwerke AG, March 1989
Nitric Acid | Stainless steels | Austenitic | 316Ti | B (Good) | B (Good) |  | S31635 |  |  | Boiling | Boiling |  | 253 | Chemical Resistance of REMANIT Stainless Steels, Thyssen Edelstahlwerke AG, March 1989
Nitric Acid | Stainless steels | Austenitic | 317L | 0.05 max | 2 max |  | S31703 |  | 25 | Boiling | Boiling | 48 h | 97 | Jessop JS700 (UNS NO8700), Jessop Steel Company, Washington, PA, 1987
Nitric Acid | Stainless steels | Austenitic | 317L | 0.53 | 21 |  | S31703 |  | 65 | Boiling | Boiling |  | 219 | R.M. Davison and James D. Redmond, Practical Guide to Using Duplex Stainless Steels, Materials Performance, NACE, USA, January 1990, p 57-62
Nitric Acid | Stainless steels | Austenitic | 317L | A (Resistant) | A (Resistant) |  | S31703 |  | 7 | 20 | 68 |  | 253 | Chemical Resistance of REMANIT Stainless Steels, Thyssen Edelstahlwerke AG, March 1989
Nitric Acid | Stainless steels | Austenitic | 317L | A (Resistant) | A (Resistant) |  | S31703 |  | 7 | Boiling | Boiling |  | 253 | Chemical Resistance of REMANIT Stainless Steels, Thyssen Edelstahlwerke AG, March 1989
Nitric Acid | Stainless steels | Austenitic | 317L | A (Resistant) | A (Resistant) |  | S31703 |  | 10 | 20 | 68 |  | 253 | Chemical Resistance of REMANIT Stainless Steels, Thyssen Edelstahlwerke AG, March 1989
Nitric Acid | Stainless steels | Austenitic | 317L | A (Resistant) | A (Resistant) |  | S31703 |  | 10 | Boiling | Boiling |  | 253 | Chemical Resistance of REMANIT Stainless Steels, Thyssen Edelstahlwerke AG, March 1989
Nitric Acid | Stainless steels | Austenitic | 317L | A (Resistant) | A (Resistant) |  | S31703 |  | 25 | 20 | 68 |  | 253 | Chemical Resistance of REMANIT Stainless Steels, Thyssen Edelstahlwerke AG, March 1989
Nitric Acid | Stainless steels | Austenitic | 317L | A (Resistant) | A (Resistant) |  | S31703 |  | 25 | Boiling | Boiling |  | 253 | Chemical Resistance of REMANIT Stainless Steels, Thyssen Edelstahlwerke AG, March 1989
Nitric Acid | Stainless steels | Austenitic | 317L | A (Resistant) | A (Resistant) |  | S31703 |  | 37 | 20 | 68 |  | 253 | Chemical Resistance of REMANIT Stainless Steels, Thyssen Edelstahlwerke AG, March 1989
Nitric Acid | Stainless steels | Austenitic | 317L | A (Resistant) | A (Resistant) |  | S31703 |  | 37 | Boiling | Boiling |  | 253 | Chemical Resistance of REMANIT Stainless Steels, Thyssen Edelstahlwerke AG, March 1989
Nitric Acid | Stainless steels | Austenitic | 317L | A (Resistant) | A (Resistant) |  | S31703 |  | 50 | 20 | 68 |  | 253 | Chemical Resistance of REMANIT Stainless Steels, Thyssen Edelstahlwerke AG, March 1989
Nitric Acid | Stainless steels | Austenitic | 317L | B (Good) | B (Good) |  | S31703 |  | 50 | Boiling | Boiling |  | 253 | Chemical Resistance of REMANIT Stainless Steels, Thyssen Edelstahlwerke AG, March 1989
Nitric Acid | Stainless steels | Austenitic | 317L | A (Resistant) | A (Resistant) |  | S31703 |  | 66 | 20 | 68 |  | 253 | Chemical Resistance of REMANIT Stainless Steels, Thyssen Edelstahlwerke AG, March 1989
Nitric Acid | Stainless steels | Austenitic | 317L | B (Good) | B (Good) |  | S31703 |  | 66 | Boiling | Boiling |  | 253 | Chemical Resistance of REMANIT Stainless Steels, Thyssen Edelstahlwerke AG, March 1989
Nitric Acid | Stainless steels | Austenitic | 317L | C (Questionable) | C (Questionable) |  | S31703 |  | 99 | 20 | 68 |  | 253 | Chemical Resistance of REMANIT Stainless Steels, Thyssen Edelstahlwerke AG, March 1989
Nitric Acid | Stainless steels | Austenitic | 317L | C (Questionable) | C (Questionable) |  | S31703 |  | 99 | Boiling | Boiling |  | 253 | Chemical Resistance of REMANIT Stainless Steels, Thyssen Edelstahlwerke AG, March 1989
Nitric Acid | Stainless steels | Austenitic | 317L | B (Good) | B (Good) |  | S31703 |  |  | Boiling | Boiling |  | 253 | Chemical Resistance of REMANIT Stainless Steels, Thyssen Edelstahlwerke AG, March 1989
Nitric Acid | Stainless steels | Austenitic | 317L | B (Good) | B (Good) |  | S31703 |  |  | Boiling | Boiling |  | 253 | Chemical Resistance of REMANIT Stainless Steels, Thyssen Edelstahlwerke AG, March 1989
Nitric Acid | Stainless steels | Austenitic | 317LN | A (Resistant) | A (Resistant) |  | S31725 |  | 7 | 20 | 68 |  | 253 | Chemical Resistance of REMANIT Stainless Steels, Thyssen Edelstahlwerke AG, March 1989
Nitric Acid | Stainless steels | Austenitic | 317LN | A (Resistant) | A (Resistant) |  | S31725 |  | 7 | Boiling | Boiling |  | 253 | Chemical Resistance of REMANIT Stainless Steels, Thyssen Edelstahlwerke AG, March 1989
Nitric Acid | Stainless steels | Austenitic | 317LN | A (Resistant) | A (Resistant) |  | S31725 |  | 10 | 20 | 68 |  | 253 | Chemical Resistance of REMANIT Stainless Steels, Thyssen Edelstahlwerke AG, March 1989
Nitric Acid | Stainless steels | Austenitic | 317LN | A (Resistant) | A (Resistant) |  | S31725 |  | 10 | Boiling | Boiling |  | 253 | Chemical Resistance of REMANIT Stainless Steels, Thyssen Edelstahlwerke AG, March 1989
Nitric Acid | Stainless steels | Austenitic | 317LN | A (Resistant) | A (Resistant) |  | S31725 |  | 25 | 20 | 68 |  | 253 | Chemical Resistance of REMANIT Stainless Steels, Thyssen Edelstahlwerke AG, March 1989
Nitric Acid | Stainless steels | Austenitic | 317LN | A (Resistant) | A (Resistant) |  | S31725 |  | 25 | Boiling | Boiling |  | 253 | Chemical Resistance of REMANIT Stainless Steels, Thyssen Edelstahlwerke AG, March 1989
Nitric Acid | Stainless steels | Austenitic | 317LN | A (Resistant) | A (Resistant) |  | S31725 |  | 37 | 20 | 68 |  | 253 | Chemical Resistance of REMANIT Stainless Steels, Thyssen Edelstahlwerke AG, March 1989
Nitric Acid | Stainless steels | Austenitic | 317LN | A (Resistant) | A (Resistant) |  | S31725 |  | 37 | Boiling | Boiling |  | 253 | Chemical Resistance of REMANIT Stainless Steels, Thyssen Edelstahlwerke AG, March 1989
Nitric Acid | Stainless steels | Austenitic | 317LN | A (Resistant) | A (Resistant) |  | S31725 |  | 50 | 20 | 68 |  | 253 | Chemical Resistance of REMANIT Stainless Steels, Thyssen Edelstahlwerke AG, March 1989
Nitric Acid | Stainless steels | Austenitic | 317LN | B (Good) | B (Good) |  | S31725 |  | 50 | Boiling | Boiling |  | 253 | Chemical Resistance of REMANIT Stainless Steels, Thyssen Edelstahlwerke AG, March 1989
Nitric Acid | Stainless steels | Austenitic | 317LN | A (Resistant) | A (Resistant) |  | S31725 |  | 66 | 20 | 68 |  | 253 | Chemical Resistance of REMANIT Stainless Steels, Thyssen Edelstahlwerke AG, March 1989
Nitric Acid | Stainless steels | Austenitic | 317LN | B (Good) | B (Good) |  | S31725 |  | 66 | Boiling | Boiling |  | 253 | Chemical Resistance of REMANIT Stainless Steels, Thyssen Edelstahlwerke AG, March 1989
Nitric Acid | Stainless steels | Austenitic | 317LN | C (Questionable) | C (Questionable) |  | S31725 |  | 99 | 20 | 68 |  | 253 | Chemical Resistance of REMANIT Stainless Steels, Thyssen Edelstahlwerke AG, March 1989
Nitric Acid | Stainless steels | Austenitic | 317LN | C (Questionable) | C (Questionable) |  | S31725 |  | 99 | Boiling | Boiling |  | 253 | Chemical Resistance of REMANIT Stainless Steels, Thyssen Edelstahlwerke AG, March 1989
Nitric Acid | Stainless steels | Austenitic | 317LN | B (Good) | B (Good) |  | S31725 |  |  | Boiling | Boiling |  | 253 | Chemical Resistance of REMANIT Stainless Steels, Thyssen Edelstahlwerke AG, March 1989
Nitric Acid | Stainless steels | Austenitic | 317LN | B (Good) | B (Good) |  | S31725 |  |  | Boiling | Boiling |  | 253 | Chemical Resistance of REMANIT Stainless Steels, Thyssen Edelstahlwerke AG, March 1989
Nitric Acid | Stainless steels | Austenitic | ACI CF-8M | 0.4 | 15.8 |  | J92900 |  | 65 | Boiling | Boiling | 6 d | 214 | Cost-Effective Material Selection: Cast vs Wrought, Materials Performance, NACE, USA, July 1992, p 59-60
Nitric Acid | Stainless steels | Austenitic | ACI CF-8M | 0.03 max | 1 max |  | J92900 |  | 10 | Boiling | Boiling | 4 d | 214 | Cost-Effective Material Selection: Cast vs Wrought, Materials Performance, NACE, USA, July 1992, p 59-60
Nitric Acid | Stainless steels | Austenitic | ACI CF-8M | 0.1 | 3.8 |  | J92900 |  | 65 | 90 | 194 | 4 d | 214 | Cost-Effective Material Selection: Cast vs Wrought, Materials Performance, NACE, USA, July 1992, p 59-60
Nitric Acid | Stainless steels | Austenitic | ACI CF-8M | 0.26 | 10.4 |  | J92900 |  | 65 | 110 | 230 | 4 d | 214 | Cost-Effective Material Selection: Cast vs Wrought, Materials Performance, NACE, USA, July 1992, p 59-60
Nitric Acid | Stainless steels | Austenitic | Alloy 904L | 0.23 | 9 |  | N08904 |  | 60 | Boiling | Boiling |  | 212 | A.I. Asphahani and J.L. Nickerson, A Specialty Alloy for Applications in the Process Industries, Corrosion Reviews, Vol 10, (Nos. 1-2), 1992, p 1-30
Nitric Acid | Stainless steels | Austenitic | Alloy 904L | 0.53 | 21 |  | N08904 | Plus 1% HF | 20 | 52 | 125 |  | 212 | A.I. Asphahani and J.L. Nickerson, A Specialty Alloy for Applications in the Process Industries, Corrosion Reviews, Vol 10, (Nos. 1-2), 1992, p 1-30
Nitric Acid | Stainless steels | Austenitic | Alloy 904L | 1.25 | 50 |  | N08904 | Plus 3% HF | 20 | 52 | 125 |  | 212 | A.I. Asphahani and J.L. Nickerson, A Specialty Alloy for Applications in the Process Industries, Corrosion Reviews, Vol 10, (Nos. 1-2), 1992, p 1-30
Nitric Acid | Stainless steels | Austenitic | Alloy 904L | 2.5 | 100 |  | N08904 | Plus 5% HF | 20 | 52 | 125 |  | 212 | A.I. Asphahani and J.L. Nickerson, A Specialty Alloy for Applications in the Process Industries, Corrosion Reviews, Vol 10, (Nos. 1-2), 1992, p 1-30
Nitric Acid | Stainless steels | Austenitic | Alloy 904L | 2.33 | 93 |  | N08904 | Plus 1% HF | 20 | 79 | 175 |  | 212 | A.I. Asphahani and J.L. Nickerson, A Specialty Alloy for Applications in the Process Industries, Corrosion Reviews, Vol 10, (Nos. 1-2), 1992, p 1-30
Nitric Acid | Stainless steels | Austenitic | Alloy 904L | 7.1 | 284 |  | N08904 | Plus 3% HF | 20 | 79 | 175 |  | 212 | A.I. Asphahani and J.L. Nickerson, A Specialty Alloy for Applications in the Process Industries, Corrosion Reviews, Vol 10, (Nos. 1-2), 1992, p 1-30
Nitric Acid | Stainless steels | Austenitic | Alloy 904L | 9.9 | 397 |  | N08904 | Plus 5% HF | 20 | 79 | 175 |  | 212 | A.I. Asphahani and J.L. Nickerson, A Specialty Alloy for Applications in the Process Industries, Corrosion Reviews, Vol 10, (Nos. 1-2), 1992, p 1-30
Nitric Acid | Stainless steels | Austenitic | Alloy 904L | 0.45 | 18 |  | N08904 | Five 48-h exposure | 65 | Boiling | Boiling |  | 217 | S. Bernhardsson, Corrosion Performance of a High-Nickel Alloy, Materials & Design, Vol 10, (No. 4), July/August 1989, p 186-196
Nitric Acid | Stainless steels | Austenitic | Alloy 904L | 5.6 | 224 |  | N08904 | Plus 4% HF | 20 | 60 | 140 |  | 217 | S. Bernhardsson, Corrosion Performance of a High-Nickel Alloy, Materials & Design, Vol 10, (No. 4), July/August 1989, p 186-196
Nitric Acid | Stainless steels | Austenitic | CF-8 | 0.45 | 17.8 |  | J92600 |  | 65 | Boiling | Boiling | 6 d | 214 | Cost-Effective Material Selection: Cast vs Wrought, Materials Performance, NACE, USA, July 1992, p 59-60
Nitric Acid | Stainless steels | Austenitic | CF-8 | 0.03 max | 1 max |  | J92600 |  | 10 | Boiling | Boiling | 4 d | 214 | Cost-Effective Material Selection: Cast vs Wrought, Materials Performance, NACE, USA, July 1992, p 59-60
Nitric Acid | Stainless steels | Austenitic | CF-8 | 0.08 | 3.3 |  | J92600 |  | 65 | 90 | 194 | 4 d | 214 | Cost-Effective Material Selection: Cast vs Wrought, Materials Performance, NACE, USA, July 1992, p 59-60
Nitric Acid | Stainless steels | Austenitic | CF-8 | 0.24 | 9.7 |  | J92600 |  | 65 | 110 | 230 | 4 d | 214 | Cost-Effective Material Selection: Cast vs Wrought, Materials Performance, NACE, USA, July 1992, p 59-60
Nitric Acid | Stainless steels | Austenitic | Jessop JS700 Jessop Steel Co. | 0.05 max | 2 max |  | N08700 | Plus 3% HF | 5 | 68 | 155 | 48 h | 97 | Jessop JS700 (UNS NO8700), Jessop Steel Company, Washington, PA, 1987
Nitric Acid | Stainless steels | Austenitic | Jessop JS700 Jessop Steel Co. | 0.05 max | 2 max |  | N08700 |  | 25 | Boiling | Boiling | 48 h | 97 | Jessop JS700 (UNS NO8700), Jessop Steel Company, Washington, PA, 1987
Nitric Acid | Stainless steels | Austenitic | Jessop JS700 Jessop Steel Co. | 0.5 max | 20 max |  | N08700 | Huey test | 65 | Boling | Boling | 48 h | 97 | Jessop JS700 (UNS NO8700), Jessop Steel Company, Washington, PA, 1987
Nitric Acid | Stainless steels | Duplex | 329 | 0.05 | 2 |  | S32900 |  | 10 | 149 | 300 | 144 h | 213 | J. Husbands and P.K. Whitcraft, High-Chromium Duplex Stainless Steel for Nitric Acid Production, Materials Performance, NACE, USA, July 1992, p 54-57
Nitric Acid | Stainless steels | Duplex | 329 | 0.38 | 15 |  | S32900 |  | 20 | 149 | 300 | 144 h | 213 | J. Husbands and P.K. Whitcraft, High-Chromium Duplex Stainless Steel for Nitric Acid Production, Materials Performance, NACE, USA, July 1992, p 54-57
Nitric Acid | Stainless steels | Duplex | 329 | 0.4 | 16 |  | S32900 |  | 30 | 149 | 300 | 144 h | 213 | J. Husbands and P.K. Whitcraft, High-Chromium Duplex Stainless Steel for Nitric Acid Production, Materials Performance, NACE, USA, July 1992, p 54-57
Nitric Acid | Stainless steels | Duplex | 329 | A (Resistant) | A (Resistant) |  | S32900 |  | 7 | 20 | 68 |  | 253 | Chemical Resistance of REMANIT Stainless Steels, Thyssen Edelstahlwerke AG, March 1989
Nitric Acid | Stainless steels | Duplex | 329 | A (Resistant) | A (Resistant) |  | S32900 |  | 7 | Boiling | Boiling |  | 253 | Chemical Resistance of REMANIT Stainless Steels, Thyssen Edelstahlwerke AG, March 1989
Nitric Acid | Stainless steels | Duplex | 329 | A (Resistant) | A (Resistant) |  | S32900 |  | 10 | 20 | 68 |  | 253 | Chemical Resistance of REMANIT Stainless Steels, Thyssen Edelstahlwerke AG, March 1989
Nitric Acid | Stainless steels | Duplex | 329 | A (Resistant) | A (Resistant) |  | S32900 |  | 10 | Boiling | Boiling |  | 253 | Chemical Resistance of REMANIT Stainless Steels, Thyssen Edelstahlwerke AG, March 1989
Nitric Acid | Stainless steels | Duplex | 329 | A (Resistant) | A (Resistant) |  | S32900 |  | 25 | 20 | 68 |  | 253 | Chemical Resistance of REMANIT Stainless Steels, Thyssen Edelstahlwerke AG, March 1989
Nitric Acid | Stainless steels | Duplex | 329 | A (Resistant) | A (Resistant) |  | S32900 |  | 25 | Boiling | Boiling |  | 253 | Chemical Resistance of REMANIT Stainless Steels, Thyssen Edelstahlwerke AG, March 1989
Nitric Acid | Stainless steels | Duplex | 329 | A (Resistant) | A (Resistant) |  | S32900 |  | 37 | 20 | 68 |  | 253 | Chemical Resistance of REMANIT Stainless Steels, Thyssen Edelstahlwerke AG, March 1989
Nitric Acid | Stainless steels | Duplex | 329 | A (Resistant) | A (Resistant) |  | S32900 |  | 37 | Boiling | Boiling |  | 253 | Chemical Resistance of REMANIT Stainless Steels, Thyssen Edelstahlwerke AG, March 1989
Nitric Acid | Stainless steels | Duplex | 329 | A (Resistant) | A (Resistant) |  | S32900 |  | 50 | 20 | 68 |  | 253 | Chemical Resistance of REMANIT Stainless Steels, Thyssen Edelstahlwerke AG, March 1989
Nitric Acid | Stainless steels | Duplex | 329 | B (Good) | B (Good) |  | S32900 |  | 50 | Boiling | Boiling |  | 253 | Chemical Resistance of REMANIT Stainless Steels, Thyssen Edelstahlwerke AG, March 1989
Nitric Acid | Stainless steels | Duplex | 329 | A (Resistant) | A (Resistant) |  | S32900 |  | 66 | 20 | 68 |  | 253 | Chemical Resistance of REMANIT Stainless Steels, Thyssen Edelstahlwerke AG, March 1989
Nitric Acid | Stainless steels | Duplex | 329 | B (Good) | B (Good) |  | S32900 |  | 66 | Boiling | Boiling |  | 253 | Chemical Resistance of REMANIT Stainless Steels, Thyssen Edelstahlwerke AG, March 1989
Nitric Acid | Stainless steels | Duplex | 329 | C (Questionable) | C (Questionable) |  | S32900 |  | 99 | 20 | 68 |  | 253 | Chemical Resistance of REMANIT Stainless Steels, Thyssen Edelstahlwerke AG, March 1989
Nitric Acid | Stainless steels | Duplex | 329 | C (Questionable) | C (Questionable) |  | S32900 |  | 99 | Boiling | Boiling |  | 253 | Chemical Resistance of REMANIT Stainless Steels, Thyssen Edelstahlwerke AG, March 1989
Nitric Acid | Stainless steels | Duplex | 329 | B (Good) | B (Good) |  | S32900 |  |  | Boiling | Boiling |  | 253 | Chemical Resistance of REMANIT Stainless Steels, Thyssen Edelstahlwerke AG, March 1989
Nitric Acid | Stainless steels | Duplex | 329 | B (Good) | B (Good) |  | S32900 |  |  | Boiling | Boiling |  | 253 | Chemical Resistance of REMANIT Stainless Steels, Thyssen Edelstahlwerke AG, March 1989
Nitric Acid | Stainless steels | Duplex | 7-Mo | 0.18 | 7.2 |  | S32900 |  | 65 | Boiling | Boiling |  | 136 | Stainless Steels, R.A. Lula, Ed., American Society for Metals, Metals Park, OH, p 79
Nitric Acid | Stainless steels | Duplex | AL 2205 | 0.53 | 21 |  | S31803 |  | 65 | Boiling | Boiling |  | 219 | R.M. Davison and James D. Redmond, Practical Guide to Using Duplex Stainless Steels, Materials Performance, NACE, USA, January 1990, p 57-62
Nitric Acid | Stainless steels | Duplex | F51 | A (Resistant) | A (Resistant) |  | S31803 |  | 7 | 20 | 68 |  | 253 | Chemical Resistance of REMANIT Stainless Steels, Thyssen Edelstahlwerke AG, March 1989
Nitric Acid | Stainless steels | Duplex | F51 | A (Resistant) | A (Resistant) |  | S31803 |  | 7 | Boiling | Boiling |  | 253 | Chemical Resistance of REMANIT Stainless Steels, Thyssen Edelstahlwerke AG, March 1989
Nitric Acid | Stainless steels | Duplex | F51 | A (Resistant) | A (Resistant) |  | S31803 |  | 10 | 20 | 68 |  | 253 | Chemical Resistance of REMANIT Stainless Steels, Thyssen Edelstahlwerke AG, March 1989
Nitric Acid | Stainless steels | Duplex | F51 | A (Resistant) | A (Resistant) |  | S31803 |  | 10 | Boiling | Boiling |  | 253 | Chemical Resistance of REMANIT Stainless Steels, Thyssen Edelstahlwerke AG, March 1989
Nitric Acid | Stainless steels | Duplex | F51 | A (Resistant) | A (Resistant) |  | S31803 |  | 25 | 20 | 68 |  | 253 | Chemical Resistance of REMANIT Stainless Steels, Thyssen Edelstahlwerke AG, March 1989
Nitric Acid | Stainless steels | Duplex | F51 | A (Resistant) | A (Resistant) |  | S31803 |  | 25 | Boiling | Boiling |  | 253 | Chemical Resistance of REMANIT Stainless Steels, Thyssen Edelstahlwerke AG, March 1989
Nitric Acid | Stainless steels | Duplex | F51 | A (Resistant) | A (Resistant) |  | S31803 |  | 37 | 20 | 68 |  | 253 | Chemical Resistance of REMANIT Stainless Steels, Thyssen Edelstahlwerke AG, March 1989
Nitric Acid | Stainless steels | Duplex | F51 | A (Resistant) | A (Resistant) |  | S31803 |  | 37 | Boiling | Boiling |  | 253 | Chemical Resistance of REMANIT Stainless Steels, Thyssen Edelstahlwerke AG, March 1989
Nitric Acid | Stainless steels | Duplex | F51 | A (Resistant) | A (Resistant) |  | S31803 |  | 50 | 20 | 68 |  | 253 | Chemical Resistance of REMANIT Stainless Steels, Thyssen Edelstahlwerke AG, March 1989
Nitric Acid | Stainless steels | Duplex | F51 | B (Good) | B (Good) |  | S31803 |  | 50 | Boiling | Boiling |  | 253 | Chemical Resistance of REMANIT Stainless Steels, Thyssen Edelstahlwerke AG, March 1989
Nitric Acid | Stainless steels | Duplex | F51 | A (Resistant) | A (Resistant) |  | S31803 |  | 66 | 20 | 68 |  | 253 | Chemical Resistance of REMANIT Stainless Steels, Thyssen Edelstahlwerke AG, March 1989
Nitric Acid | Stainless steels | Duplex | F51 | B (Good) | B (Good) |  | S31803 |  | 66 | Boiling | Boiling |  | 253 | Chemical Resistance of REMANIT Stainless Steels, Thyssen Edelstahlwerke AG, March 1989
Nitric Acid | Stainless steels | Duplex | F51 | C (Questionable) | C (Questionable) |  | S31803 |  | 99 | 20 | 68 |  | 253 | Chemical Resistance of REMANIT Stainless Steels, Thyssen Edelstahlwerke AG, March 1989
Nitric Acid | Stainless steels | Duplex | F51 | C (Questionable) | C (Questionable) |  | S31803 |  | 99 | Boiling | Boiling |  | 253 | Chemical Resistance of REMANIT Stainless Steels, Thyssen Edelstahlwerke AG, March 1989
Nitric Acid | Stainless steels | Duplex | F51 | B (Good) | B (Good) |  | S31803 |  |  | Boiling | Boiling |  | 253 | Chemical Resistance of REMANIT Stainless Steels, Thyssen Edelstahlwerke AG, March 1989
Nitric Acid | Stainless steels | Duplex | F51 | B (Good) | B (Good) |  | S31803 |  |  | Boiling | Boiling |  | 253 | Chemical Resistance of REMANIT Stainless Steels, Thyssen Edelstahlwerke AG, March 1989
Nitric Acid | Stainless steels | Duplex | Ferralium 225 | 0.13 | 5 |  | S32550 |  | 65 | Boiling | Boiling |  | 219 | R.M. Davison and James D. Redmond, Practical Guide to Using Duplex Stainless Steels, Materials Performance, NACE, USA, January 1990, p 57-62
Nitric Acid | Stainless steels | Ferritic | 405 | A (Resistant) | A (Resistant) |  | S40500 |  | 7 | 20 | 68 |  | 253 | Chemical Resistance of REMANIT Stainless Steels, Thyssen Edelstahlwerke AG, March 1989
Nitric Acid | Stainless steels | Ferritic | 405 | B (Good) | B (Good) |  | S40500 |  | 7 | Boiling | Boiling |  | 253 | Chemical Resistance of REMANIT Stainless Steels, Thyssen Edelstahlwerke AG, March 1989
Nitric Acid | Stainless steels | Ferritic | 405 | A (Resistant) | A (Resistant) |  | S40500 |  | 10 | 20 | 68 |  | 253 | Chemical Resistance of REMANIT Stainless Steels, Thyssen Edelstahlwerke AG, March 1989
Nitric Acid | Stainless steels | Ferritic | 405 | B (Good) | B (Good) |  | S40500 |  | 10 | Boiling | Boiling |  | 253 | Chemical Resistance of REMANIT Stainless Steels, Thyssen Edelstahlwerke AG, March 1989
Nitric Acid | Stainless steels | Ferritic | 405 | A (Resistant) | A (Resistant) |  | S40500 |  | 25 | 20 | 68 |  | 253 | Chemical Resistance of REMANIT Stainless Steels, Thyssen Edelstahlwerke AG, March 1989
Nitric Acid | Stainless steels | Ferritic | 405 | C (Questionable) | C (Questionable) |  | S40500 |  | 25 | Boiling | Boiling |  | 253 | Chemical Resistance of REMANIT Stainless Steels, Thyssen Edelstahlwerke AG, March 1989
Nitric Acid | Stainless steels | Ferritic | 405 | A (Resistant) | A (Resistant) |  | S40500 |  | 37 | 20 | 68 |  | 253 | Chemical Resistance of REMANIT Stainless Steels, Thyssen Edelstahlwerke AG, March 1989
Nitric Acid | Stainless steels | Ferritic | 405 | C (Questionable) | C (Questionable) |  | S40500 |  | 37 | Boiling | Boiling |  | 253 | Chemical Resistance of REMANIT Stainless Steels, Thyssen Edelstahlwerke AG, March 1989
Nitric Acid | Stainless steels | Ferritic | 405 | A (Resistant) | A (Resistant) |  | S40500 |  | 50 | 20 | 68 |  | 253 | Chemical Resistance of REMANIT Stainless Steels, Thyssen Edelstahlwerke AG, March 1989
Nitric Acid | Stainless steels | Ferritic | 405 | C (Questionable) | C (Questionable) |  | S40500 |  | 50 | Boiling | Boiling |  | 253 | Chemical Resistance of REMANIT Stainless Steels, Thyssen Edelstahlwerke AG, March 1989
Nitric Acid | Stainless steels | Ferritic | 405 | A (Resistant) | A (Resistant) |  | S40500 |  | 66 | 20 | 68 |  | 253 | Chemical Resistance of REMANIT Stainless Steels, Thyssen Edelstahlwerke AG, March 1989
Nitric Acid | Stainless steels | Ferritic | 405 | D (Poor) | D (Poor) |  | S40500 |  | 66 | Boiling | Boiling |  | 253 | Chemical Resistance of REMANIT Stainless Steels, Thyssen Edelstahlwerke AG, March 1989
Nitric Acid | Stainless steels | Ferritic | 405 | C (Questionable) | C (Questionable) |  | S40500 |  | 99 | 20 | 68 |  | 253 | Chemical Resistance of REMANIT Stainless Steels, Thyssen Edelstahlwerke AG, March 1989
Nitric Acid | Stainless steels | Ferritic | 405 | D (Poor) | D (Poor) |  | S40500 |  | 99 | Boiling | Boiling |  | 253 | Chemical Resistance of REMANIT Stainless Steels, Thyssen Edelstahlwerke AG, March 1989
Nitric Acid | Stainless steels | Ferritic | 409 | A (Resistant) | A (Resistant) |  | S40900 |  | 7 | 20 | 68 |  | 253 | Chemical Resistance of REMANIT Stainless Steels, Thyssen Edelstahlwerke AG, March 1989
Nitric Acid | Stainless steels | Ferritic | 409 | B (Good) | B (Good) |  | S40900 |  | 7 | Boiling | Boiling |  | 253 | Chemical Resistance of REMANIT Stainless Steels, Thyssen Edelstahlwerke AG, March 1989
Nitric Acid | Stainless steels | Ferritic | 409 | A (Resistant) | A (Resistant) |  | S40900 |  | 10 | 20 | 68 |  | 253 | Chemical Resistance of REMANIT Stainless Steels, Thyssen Edelstahlwerke AG, March 1989
Nitric Acid | Stainless steels | Ferritic | 409 | B (Good) | B (Good) |  | S40900 |  | 10 | Boiling | Boiling |  | 253 | Chemical Resistance of REMANIT Stainless Steels, Thyssen Edelstahlwerke AG, March 1989
Nitric Acid | Stainless steels | Ferritic | 409 | A (Resistant) | A (Resistant) |  | S40900 |  | 25 | 20 | 68 |  | 253 | Chemical Resistance of REMANIT Stainless Steels, Thyssen Edelstahlwerke AG, March 1989
Nitric Acid | Stainless steels | Ferritic | 409 | C (Questionable) | C (Questionable) |  | S40900 |  | 25 | Boiling | Boiling |  | 253 | Chemical Resistance of REMANIT Stainless Steels, Thyssen Edelstahlwerke AG, March 1989
Nitric Acid | Stainless steels | Ferritic | 409 | A (Resistant) | A (Resistant) |  | S40900 |  | 37 | 20 | 68 |  | 253 | Chemical Resistance of REMANIT Stainless Steels, Thyssen Edelstahlwerke AG, March 1989
Nitric Acid | Stainless steels | Ferritic | 409 | C (Questionable) | C (Questionable) |  | S40900 |  | 37 | Boiling | Boiling |  | 253 | Chemical Resistance of REMANIT Stainless Steels, Thyssen Edelstahlwerke AG, March 1989
Nitric Acid | Stainless steels | Ferritic | 409 | A (Resistant) | A (Resistant) |  | S40900 |  | 50 | 20 | 68 |  | 253 | Chemical Resistance of REMANIT Stainless Steels, Thyssen Edelstahlwerke AG, March 1989
Nitric Acid | Stainless steels | Ferritic | 409 | C (Questionable) | C (Questionable) |  | S40900 |  | 50 | Boiling | Boiling |  | 253 | Chemical Resistance of REMANIT Stainless Steels, Thyssen Edelstahlwerke AG, March 1989
Nitric Acid | Stainless steels | Ferritic | 409 | A (Resistant) | A (Resistant) |  | S40900 |  | 66 | 20 | 68 |  | 253 | Chemical Resistance of REMANIT Stainless Steels, Thyssen Edelstahlwerke AG, March 1989
Nitric Acid | Stainless steels | Ferritic | 409 | D (Poor) | D (Poor) |  | S40900 |  | 66 | Boiling | Boiling |  | 253 | Chemical Resistance of REMANIT Stainless Steels, Thyssen Edelstahlwerke AG, March 1989
Nitric Acid | Stainless steels | Ferritic | 409 | C (Questionable) | C (Questionable) |  | S40900 |  | 99 | 20 | 68 |  | 253 | Chemical Resistance of REMANIT Stainless Steels, Thyssen Edelstahlwerke AG, March 1989
Nitric Acid | Stainless steels | Ferritic | 409 | D (Poor) | D (Poor) |  | S40900 |  | 99 | Boiling | Boiling |  | 253 | Chemical Resistance of REMANIT Stainless Steels, Thyssen Edelstahlwerke AG, March 1989
Nitric Acid | Stainless steels | Ferritic | 430 | B (Good) | B (Good) |  | S43000 |  | 10 | Boiling | Boiling |  | 121 | Cyclops Corp., Universal-Cyclops Specialty Steel Division
Nitric Acid | Stainless steels | Ferritic | 430 | B (Good) | B (Good) |  | S43000 |  | 20 | 21 | 70 |  | 121 | Cyclops Corp., Universal-Cyclops Specialty Steel Division
Nitric Acid | Stainless steels | Ferritic | 430 | B (Good) | B (Good) |  | S43000 |  | 20 | Boiling | Boiling |  | 121 | Cyclops Corp., Universal-Cyclops Specialty Steel Division
Nitric Acid | Stainless steels | Ferritic | 430 | B (Good) | B (Good) |  | S43000 |  | 40 | 21 | 70 |  | 121 | Cyclops Corp., Universal-Cyclops Specialty Steel Division
Nitric Acid | Stainless steels | Ferritic | 430 | B (Good) | B (Good) |  | S43000 |  | 40 | Boiling | Boiling |  | 121 | Cyclops Corp., Universal-Cyclops Specialty Steel Division
Nitric Acid | Stainless steels | Ferritic | 430 | 0.91 | 36.4 |  | S43000 |  | 65 | Boiling | Boiling |  | 136 | Stainless Steels, R.A. Lula, Ed., American Society for Metals, Metals Park, OH, p 79
Nitric Acid | Stainless steels | Ferritic | 430 | 0.01 | 0.4 |  | S43000 | Liquid | 85.1 | 22 | 77 |  | 137 | Metals Handbook, Ninth Edition, Vol 3, Properties and Selection: Stainless Steels, Tool Materials and Special-Purpose Metals, American Society for Metals, Metals Park, OH, 1980, p 85
Nitric Acid | Stainless steels | Ferritic | 430 | 0.003 | 0.1 |  | S43000 | Vapor | 85.1 | 22 | 77 |  | 137 | Metals Handbook, Ninth Edition, Vol 3, Properties and Selection: Stainless Steels, Tool Materials and Special-Purpose Metals, American Society for Metals, Metals Park, OH, 1980, p 85
Nitric Acid | Stainless steels | Ferritic | 430 | B (Good) | B (Good) |  | S43000 |  | 90 | 21 | 70 |  | 121 | Cyclops Corp., Universal-Cyclops Specialty Steel Division
Nitric Acid | Stainless steels | Ferritic | 430 | 0.015 | 0.6 |  | S43000 | Liquid | 90.1 | 22 | 77 |  | 137 | Metals Handbook, Ninth Edition, Vol 3, Properties and Selection: Stainless Steels, Tool Materials and Special-Purpose Metals, American Society for Metals, Metals Park, OH, 1980, p 85
Nitric Acid | Stainless steels | Ferritic | 430 | 0.7 | 27 |  | S43000 | Vapor | 90.1 | 22 | 77 |  | 137 | Metals Handbook, Ninth Edition, Vol 3, Properties and Selection: Stainless Steels, Tool Materials and Special-Purpose Metals, American Society for Metals, Metals Park, OH, 1980, p 85
Nitric Acid | Stainless steels | Ferritic | 430 | 0.03 | 1.1 |  | S43000 | Liquid | 92.6 | 22 | 77 |  | 137 | Metals Handbook, Ninth Edition, Vol 3, Properties and Selection: Stainless Steels, Tool Materials and Special-Purpose Metals, American Society for Metals, Metals Park, OH, 1980, p 85
Nitric Acid | Stainless steels | Ferritic | 430 | 0.69 | 27 |  | S43000 | Vapor | 92.6 | 22 | 77 |  | 137 | Metals Handbook, Ninth Edition, Vol 3, Properties and Selection: Stainless Steels, Tool Materials and Special-Purpose Metals, American Society for Metals, Metals Park, OH, 1980, p 85
Nitric Acid | Stainless steels | Ferritic | 430 | 0.12 | 4.6 |  | S43000 | Liquid | 94.2 | 22 | 77 |  | 137 | Metals Handbook, Ninth Edition, Vol 3, Properties and Selection: Stainless Steels, Tool Materials and Special-Purpose Metals, American Society for Metals, Metals Park, OH, 1980, p 85
Nitric Acid | Stainless steels | Ferritic | 430 | 0.74 | 29 |  | S43000 | Vapor | 94.2 | 22 | 77 |  | 137 | Metals Handbook, Ninth Edition, Vol 3, Properties and Selection: Stainless Steels, Tool Materials and Special-Purpose Metals, American Society for Metals, Metals Park, OH, 1980, p 85
Nitric Acid | Stainless steels | Ferritic | 430 | 0.5 | 20 |  | S43000 | Liquid | 96.3 | 22 | 77 |  | 137 | Metals Handbook, Ninth Edition, Vol 3, Properties and Selection: Stainless Steels, Tool Materials and Special-Purpose Metals, American Society for Metals, Metals Park, OH, 1980, p 85
Nitric Acid | Stainless steels | Ferritic | 430 | 1.1 | 42 |  | S43000 | Vapor | 96.3 | 22 | 77 |  | 137 | Metals Handbook, Ninth Edition, Vol 3, Properties and Selection: Stainless Steels, Tool Materials and Special-Purpose Metals, American Society for Metals, Metals Park, OH, 1980, p 85
Nitric Acid | Stainless steels | Ferritic | 430 | 1.7 | 67 |  | S43000 | Liquid | 98.5 | 22 | 77 |  | 137 | Metals Handbook, Ninth Edition, Vol 3, Properties and Selection: Stainless Steels, Tool Materials and Special-Purpose Metals, American Society for Metals, Metals Park, OH, 1980, p 85
Nitric Acid | Stainless steels | Ferritic | 430 | 1.3 | 51 |  | S43000 | Vapor | 98.5 | 22 | 77 |  | 137 | Metals Handbook, Ninth Edition, Vol 3, Properties and Selection: Stainless Steels, Tool Materials and Special-Purpose Metals, American Society for Metals, Metals Park, OH, 1980, p 85
Nitric Acid | Stainless steels | Ferritic | 430 | C (Questionable) | C (Questionable) |  | S43000 |  | 100 | 21 | 70 |  | 121 | Cyclops Corp., Universal-Cyclops Specialty Steel Division
Nitric Acid | Stainless steels | Ferritic | 430 | D (Poor) | D (Poor) |  | S43000 |  | 100 | Boiling | Boiling |  | 121 | Cyclops Corp., Universal-Cyclops Specialty Steel Division
Nitric Acid | Stainless steels | Ferritic | 430 | 0.4 | 16 |  | S43000 |  | 10 | 149 | 300 | 144 h | 213 | J. Husbands and P.K. Whitcraft, High-Chromium Duplex Stainless Steel for Nitric Acid Production, Materials Performance, NACE, USA, July 1992, p 54-57
Nitric Acid | Stainless steels | Ferritic | 430 | 1.15 | 46 |  | S43000 |  | 20 | 149 | 300 | 144 h | 213 | J. Husbands and P.K. Whitcraft, High-Chromium Duplex Stainless Steel for Nitric Acid Production, Materials Performance, NACE, USA, July 1992, p 54-57
Nitric Acid | Stainless steels | Ferritic | 430 | 0.95 | 38 |  | S43000 |  | 30 | 149 | 300 | 144 h | 213 | J. Husbands and P.K. Whitcraft, High-Chromium Duplex Stainless Steel for Nitric Acid Production, Materials Performance, NACE, USA, July 1992, p 54-57
Nitric Acid | Stainless steels | Ferritic | 430 | A (Resistant) | A (Resistant) |  | S43000 |  | 7 | 20 | 68 |  | 253 | Chemical Resistance of REMANIT Stainless Steels, Thyssen Edelstahlwerke AG, March 1989
Nitric Acid | Stainless steels | Ferritic | 430 | A (Resistant) | A (Resistant) |  | S43000 |  | 7 | Boiling | Boiling |  | 253 | Chemical Resistance of REMANIT Stainless Steels, Thyssen Edelstahlwerke AG, March 1989
Nitric Acid | Stainless steels | Ferritic | 430 | A (Resistant) | A (Resistant) |  | S43000 |  | 10 | 20 | 68 |  | 253 | Chemical Resistance of REMANIT Stainless Steels, Thyssen Edelstahlwerke AG, March 1989
Nitric Acid | Stainless steels | Ferritic | 430 | B (Good) | B (Good) |  | S43000 |  | 10 | Boiling | Boiling |  | 253 | Chemical Resistance of REMANIT Stainless Steels, Thyssen Edelstahlwerke AG, March 1989
Nitric Acid | Stainless steels | Ferritic | 430 | A (Resistant) | A (Resistant) |  | S43000 |  | 25 | 20 | 68 |  | 253 | Chemical Resistance of REMANIT Stainless Steels, Thyssen Edelstahlwerke AG, March 1989
Nitric Acid | Stainless steels | Ferritic | 430 | B (Good) | B (Good) |  | S43000 |  | 25 | Boiling | Boiling |  | 253 | Chemical Resistance of REMANIT Stainless Steels, Thyssen Edelstahlwerke AG, March 1989
Nitric Acid | Stainless steels | Ferritic | 430 | A (Resistant) | A (Resistant) |  | S43000 |  | 37 | 20 | 68 |  | 253 | Chemical Resistance of REMANIT Stainless Steels, Thyssen Edelstahlwerke AG, March 1989
Nitric Acid | Stainless steels | Ferritic | 430 | B (Good) | B (Good) |  | S43000 |  | 37 | Boiling | Boiling |  | 253 | Chemical Resistance of REMANIT Stainless Steels, Thyssen Edelstahlwerke AG, March 1989
Nitric Acid | Stainless steels | Ferritic | 430 | A (Resistant) | A (Resistant) |  | S43000 |  | 50 | 20 | 68 |  | 253 | Chemical Resistance of REMANIT Stainless Steels, Thyssen Edelstahlwerke AG, March 1989
Nitric Acid | Stainless steels | Ferritic | 430 | B (Good) | B (Good) |  | S43000 |  | 50 | Boiling | Boiling |  | 253 | Chemical Resistance of REMANIT Stainless Steels, Thyssen Edelstahlwerke AG, March 1989
Nitric Acid | Stainless steels | Ferritic | 430 | A (Resistant) | A (Resistant) |  | S43000 |  | 66 | 20 | 68 |  | 253 | Chemical Resistance of REMANIT Stainless Steels, Thyssen Edelstahlwerke AG, March 1989
Nitric Acid | Stainless steels | Ferritic | 430 | C (Questionable) | C (Questionable) |  | S43000 |  | 66 | Boiling | Boiling |  | 253 | Chemical Resistance of REMANIT Stainless Steels, Thyssen Edelstahlwerke AG, March 1989
Nitric Acid | Stainless steels | Ferritic | 430 | B (Good) | B (Good) |  | S43000 |  | 99 | 20 | 68 |  | 253 | Chemical Resistance of REMANIT Stainless Steels, Thyssen Edelstahlwerke AG, March 1989
Nitric Acid | Stainless steels | Ferritic | 430 | D (Poor) | D (Poor) |  | S43000 |  | 99 | Boiling | Boiling |  | 253 | Chemical Resistance of REMANIT Stainless Steels, Thyssen Edelstahlwerke AG, March 1989
Nitric Acid | Stainless steels | Ferritic | 434 | A (Resistant) | A (Resistant) |  | S43400 |  | 7 | 20 | 68 |  | 253 | Chemical Resistance of REMANIT Stainless Steels, Thyssen Edelstahlwerke AG, March 1989
Nitric Acid | Stainless steels | Ferritic | 434 | A (Resistant) | A (Resistant) |  | S43400 |  | 7 | Boiling | Boiling |  | 253 | Chemical Resistance of REMANIT Stainless Steels, Thyssen Edelstahlwerke AG, March 1989
Nitric Acid | Stainless steels | Ferritic | 434 | A (Resistant) | A (Resistant) |  | S43400 |  | 10 | 20 | 68 |  | 253 | Chemical Resistance of REMANIT Stainless Steels, Thyssen Edelstahlwerke AG, March 1989
Nitric Acid | Stainless steels | Ferritic | 434 | A (Resistant) | A (Resistant) |  | S43400 |  | 10 | Boiling | Boiling |  | 253 | Chemical Resistance of REMANIT Stainless Steels, Thyssen Edelstahlwerke AG, March 1989
Nitric Acid | Stainless steels | Ferritic | 434 | A (Resistant) | A (Resistant) |  | S43400 |  | 25 | 20 | 68 |  | 253 | Chemical Resistance of REMANIT Stainless Steels, Thyssen Edelstahlwerke AG, March 1989
Nitric Acid | Stainless steels | Ferritic | 434 | A (Resistant) | A (Resistant) |  | S43400 |  | 25 | Boiling | Boiling |  | 253 | Chemical Resistance of REMANIT Stainless Steels, Thyssen Edelstahlwerke AG, March 1989
Nitric Acid | Stainless steels | Ferritic | 434 | A (Resistant) | A (Resistant) |  | S43400 |  | 37 | 20 | 68 |  | 253 | Chemical Resistance of REMANIT Stainless Steels, Thyssen Edelstahlwerke AG, March 1989
Nitric Acid | Stainless steels | Ferritic | 434 | A (Resistant) | A (Resistant) |  | S43400 |  | 37 | Boiling | Boiling |  | 253 | Chemical Resistance of REMANIT Stainless Steels, Thyssen Edelstahlwerke AG, March 1989
Nitric Acid | Stainless steels | Ferritic | 434 | A (Resistant) | A (Resistant) |  | S43400 |  | 50 | 20 | 68 |  | 253 | Chemical Resistance of REMANIT Stainless Steels, Thyssen Edelstahlwerke AG, March 1989
Nitric Acid | Stainless steels | Ferritic | 434 | B (Good) | B (Good) |  | S43400 |  | 50 | Boiling | Boiling |  | 253 | Chemical Resistance of REMANIT Stainless Steels, Thyssen Edelstahlwerke AG, March 1989
Nitric Acid | Stainless steels | Ferritic | 434 | A (Resistant) | A (Resistant) |  | S43400 |  | 66 | 20 | 68 |  | 253 | Chemical Resistance of REMANIT Stainless Steels, Thyssen Edelstahlwerke AG, March 1989
Nitric Acid | Stainless steels | Ferritic | 434 | C (Questionable) | C (Questionable) |  | S43400 |  | 66 | Boiling | Boiling |  | 253 | Chemical Resistance of REMANIT Stainless Steels, Thyssen Edelstahlwerke AG, March 1989
Nitric Acid | Stainless steels | Ferritic | 434 | B (Good) | B (Good) |  | S43400 |  | 99 | 20 | 68 |  | 253 | Chemical Resistance of REMANIT Stainless Steels, Thyssen Edelstahlwerke AG, March 1989
Nitric Acid | Stainless steels | Ferritic | 434 | D (Poor) | D (Poor) |  | S43400 |  | 99 | Boiling | Boiling |  | 253 | Chemical Resistance of REMANIT Stainless Steels, Thyssen Edelstahlwerke AG, March 1989
Nitric Acid | Stainless steels | Ferritic | 444 | 0.06 | 2.3 |  | S44400 | No activation | 40 | Boiling | Boiling | 24 h | 52 | R.M. Davidson and J.D. Redmond, The Application of Ferritic and Duplex Stainless Steels, Second Symposium on Shell and Tube Heat Exchangers, W.R. Apblett, Jr., Ed., American Society for Metals, Metals Park, OH, 1982, p 82
Nitric Acid | Stainless steels | Ferritic | AL 29-4-2 | 0.003 | 0.1 |  | S44800 |  | 50 | 79 | 175 | 48 h | 223 | H.E. Deverell and I.A. Franson, Practical Guide to Using the Newer Ferritic Stainless Steels, Materials Performance, NACE, USA, September 1989, p 52-57
Nitric Acid | Stainless steels | Ferritic | AL 29-4-2 | 0.005 | 0.2 |  | S44800 | Plus 300 ppm chloride | 50 | 79 | 175 | 48 h | 223 | H.E. Deverell and I.A. Franson, Practical Guide to Using the Newer Ferritic Stainless Steels, Materials Performance, NACE, USA, September 1989, p 52-57
Nitric Acid | Stainless steels | Ferritic | AL 29-4-2 | 0.018 | 0.7 |  | S44800 | Plus 20 ppm fluoride | 50 | 79 | 175 | 48 h | 223 | H.E. Deverell and I.A. Franson, Practical Guide to Using the Newer Ferritic Stainless Steels, Materials Performance, NACE, USA, September 1989, p 52-57
Nitric Acid | Stainless steels | Ferritic | AL 29-4-2 | 0.028 | 1.1 |  | S44800 | Plus 300 ppm chloride, 20 ppm fluoride | 50 | 79 | 175 | 48 h | 223 | H.E. Deverell and I.A. Franson, Practical Guide to Using the Newer Ferritic Stainless Steels, Materials Performance, NACE, USA, September 1989, p 52-57
Nitric Acid | Stainless steels | Ferritic | AL 29-4-2 | 0.063 | 2.5 |  | S44800 | Plus 1000 ppm chloride, 100 ppm fluoride | 50 | 79 | 175 | 48 h | 223 | H.E. Deverell and I.A. Franson, Practical Guide to Using the Newer Ferritic Stainless Steels, Materials Performance, NACE, USA, September 1989, p 52-57
Nitric Acid | Stainless steels | Ferritic | AL 29-4C | 0.0025 | 0.1 |  | S44735 |  | 10 | 149 | 300 |  | 80 | Allegheny Ludlum Corporation, 1980
Nitric Acid | Stainless steels | Ferritic | AL 29-4C | 0.05 | 2.2 |  | S44735 |  | 20 | 149 | 300 |  | 80 | Allegheny Ludlum Corporation, 1980
Nitric Acid | Stainless steels | Ferritic | AL 29-4C | 0.102 | 4.1 |  | S44735 |  | 30 | 149 | 300 |  | 80 | Allegheny Ludlum Corporation, 1980
Nitric Acid | Stainless steels | Ferritic | E-Brite | 0.005 | 0.2 |  | S44627 |  | 50 | 79 | 175 | 48 h | 223 | H.E. Deverell and I.A. Franson, Practical Guide to Using the Newer Ferritic Stainless Steels, Materials Performance, NACE, USA, September 1989, p 52-57
Nitric Acid | Stainless steels | Ferritic | E-Brite | 0.01 | 0.4 |  | S44627 | Plus 300 ppm chloride | 50 | 79 | 175 | 48 h | 223 | H.E. Deverell and I.A. Franson, Practical Guide to Using the Newer Ferritic Stainless Steels, Materials Performance, NACE, USA, September 1989, p 52-57
Nitric Acid | Stainless steels | Ferritic | E-Brite | 0.025 | 0.1 |  | S44627 | Plus 20 ppm fluoride | 50 | 79 | 175 | 48 h | 223 | H.E. Deverell and I.A. Franson, Practical Guide to Using the Newer Ferritic Stainless Steels, Materials Performance, NACE, USA, September 1989, p 52-57
Nitric Acid | Stainless steels | Ferritic | E-Brite | 0.041 | 1.6 |  | S44627 | Plus 300 ppm chloride, 20 ppm fluoride. | 50 | 79 | 175 | 48 h | 223 | H.E. Deverell and I.A. Franson, Practical Guide to Using the Newer Ferritic Stainless Steels, Materials Performance, NACE, USA, September 1989, p 52-57
Nitric Acid | Stainless steels | Ferritic | E-Brite | 0.089 | 3.5 |  | S44627 | Plus 1000 ppm chloride, 100 ppm fluoride | 50 | 79 | 175 | 48 h | 223 | H.E. Deverell and I.A. Franson, Practical Guide to Using the Newer Ferritic Stainless Steels, Materials Performance, NACE, USA, September 1989, p 52-57
Nitric Acid | Stainless steels | Ferritic | Fe-47Cr (ferrite) | 0.003 | 0.1 |  |  | Oxidizing | 65 | Boiling | Boiling |  | 58 | R.F. Steigerwald, Metalloved. Term. Obrab. Met., No. 7, 1973, p 16-20; R.F. Steigerwald and M.A. Streicher, Paper presented at the Annual Meeting, St. Louis National Association of Corrosion Engineers, 1965; as cited in Metals Handbook, Ninth Edition, Vol
Nitric Acid | Stainless steels | Ferritic | Fe-47Cr (sigma) | 0.1 | 3.9 |  |  | Oxidizing | 65 | Boiling | Boiling |  | 58 | R.F. Steigerwald, Metalloved. Term. Obrab. Met., No. 7, 1973, p 16-20; R.F. Steigerwald and M.A. Streicher, Paper presented at the Annual Meeting, St. Louis National Association of Corrosion Engineers, 1965; as cited in Metals Handbook, Ninth Edition, Vol
Nitric Acid | Stainless steels | Martensitic | 403 | A (Resistant) | A (Resistant) |  | S40300 |  | 7 | 20 | 68 |  | 253 | Chemical Resistance of REMANIT Stainless Steels, Thyssen Edelstahlwerke AG, March 1989
Nitric Acid | Stainless steels | Martensitic | 403 | B (Good) | B (Good) |  | S40300 |  | 7 | Boiling | Boiling |  | 253 | Chemical Resistance of REMANIT Stainless Steels, Thyssen Edelstahlwerke AG, March 1989
Nitric Acid | Stainless steels | Martensitic | 403 | A (Resistant) | A (Resistant) |  | S40300 |  | 10 | 20 | 68 |  | 253 | Chemical Resistance of REMANIT Stainless Steels, Thyssen Edelstahlwerke AG, March 1989
Nitric Acid | Stainless steels | Martensitic | 403 | B (Good) | B (Good) |  | S40300 |  | 10 | Boiling | Boiling |  | 253 | Chemical Resistance of REMANIT Stainless Steels, Thyssen Edelstahlwerke AG, March 1989
Nitric Acid | Stainless steels | Martensitic | 403 | A (Resistant) | A (Resistant) |  | S40300 |  | 25 | 20 | 68 |  | 253 | Chemical Resistance of REMANIT Stainless Steels, Thyssen Edelstahlwerke AG, March 1989
Nitric Acid | Stainless steels | Martensitic | 403 | C (Questionable) | C (Questionable) |  | S40300 |  | 25 | Boiling | Boiling |  | 253 | Chemical Resistance of REMANIT Stainless Steels, Thyssen Edelstahlwerke AG, March 1989
Nitric Acid | Stainless steels | Martensitic | 403 | A (Resistant) | A (Resistant) |  | S40300 |  | 37 | 20 | 68 |  | 253 | Chemical Resistance of REMANIT Stainless Steels, Thyssen Edelstahlwerke AG, March 1989
Nitric Acid | Stainless steels | Martensitic | 403 | C (Questionable) | C (Questionable) |  | S40300 |  | 37 | Boiling | Boiling |  | 253 | Chemical Resistance of REMANIT Stainless Steels, Thyssen Edelstahlwerke AG, March 1989
Nitric Acid | Stainless steels | Martensitic | 403 | A (Resistant) | A (Resistant) |  | S40300 |  | 50 | 20 | 68 |  | 253 | Chemical Resistance of REMANIT Stainless Steels, Thyssen Edelstahlwerke AG, March 1989
Nitric Acid | Stainless steels | Martensitic | 403 | C (Questionable) | C (Questionable) |  | S40300 |  | 50 | Boiling | Boiling |  | 253 | Chemical Resistance of REMANIT Stainless Steels, Thyssen Edelstahlwerke AG, March 1989
Nitric Acid | Stainless steels | Martensitic | 403 | A (Resistant) | A (Resistant) |  | S40300 |  | 66 | 20 | 68 |  | 253 | Chemical Resistance of REMANIT Stainless Steels, Thyssen Edelstahlwerke AG, March 1989
Nitric Acid | Stainless steels | Martensitic | 403 | D (Poor) | D (Poor) |  | S40300 |  | 66 | Boiling | Boiling |  | 253 | Chemical Resistance of REMANIT Stainless Steels, Thyssen Edelstahlwerke AG, March 1989
Nitric Acid | Stainless steels | Martensitic | 403 | C (Questionable) | C (Questionable) |  | S40300 |  | 99 | 20 | 68 |  | 253 | Chemical Resistance of REMANIT Stainless Steels, Thyssen Edelstahlwerke AG, March 1989
Nitric Acid | Stainless steels | Martensitic | 403 | D (Poor) | D (Poor) |  | S40300 |  | 99 | Boiling | Boiling |  | 253 | Chemical Resistance of REMANIT Stainless Steels, Thyssen Edelstahlwerke AG, March 1989
Nitric Acid | Stainless steels | Martensitic | 410 | B (Good) | B (Good) |  | S41000 |  | 10 | 21 | 70 |  | 121 | Cyclops Corp., Universal-Cyclops Specialty Steel Division
Nitric Acid | Stainless steels | Martensitic | 410 | D (Poor) | D (Poor) |  | S41000 |  | 10 | Boiling | Boiling |  | 121 | Cyclops Corp., Universal-Cyclops Specialty Steel Division
Nitric Acid | Stainless steels | Martensitic | 410 | B (Good) | B (Good) |  | S41000 |  | 20 | 21 | 70 |  | 121 | Cyclops Corp., Universal-Cyclops Specialty Steel Division
Nitric Acid | Stainless steels | Martensitic | 410 | D (Poor) | D (Poor) |  | S41000 |  | 20 | Boiling | Boiling |  | 121 | Cyclops Corp., Universal-Cyclops Specialty Steel Division
Nitric Acid | Stainless steels | Martensitic | 410 | B (Good) | B (Good) |  | S41000 |  | 40 | 21 | 70 |  | 121 | Cyclops Corp., Universal-Cyclops Specialty Steel Division
Nitric Acid | Stainless steels | Martensitic | 410 | D (Poor) | D (Poor) |  | S41000 |  | 40 | Boiling | Boiling |  | 121 | Cyclops Corp., Universal-Cyclops Specialty Steel Division
Nitric Acid | Stainless steels | Martensitic | 410 | D (Poor) | D (Poor) |  | S41000 |  | 90 | 21 | 70 |  | 121 | Cyclops Corp., Universal-Cyclops Specialty Steel Division
Nitric Acid | Stainless steels | Martensitic | 410 | D (Poor) | D (Poor) |  | S41000 |  | 100 | 21 | 70 |  | 121 | Cyclops Corp., Universal-Cyclops Specialty Steel Division
Nitric Acid | Stainless steels | Martensitic | 410 | D (Poor) | D (Poor) |  | S41000 |  | 100 | Boiling | Boiling |  | 121 | Cyclops Corp., Universal-Cyclops Specialty Steel Division
Nitric Acid | Stainless steels | Martensitic | 410 | D (Poor) | D (Poor) |  | S41000 | Plus 2% HCI | Conc | Room | Room |  | 121 | Cyclops Corp., Universal-Cyclops Specialty Steel Division
Nitric Acid | Stainless steels | Martensitic | 410 | A (Resistant) | A (Resistant) |  | S41000 |  | 7 | 20 | 68 |  | 253 | Chemical Resistance of REMANIT Stainless Steels, Thyssen Edelstahlwerke AG, March 1989
Nitric Acid | Stainless steels | Martensitic | 410 | B (Good) | B (Good) |  | S41000 |  | 7 | Boiling | Boiling |  | 253 | Chemical Resistance of REMANIT Stainless Steels, Thyssen Edelstahlwerke AG, March 1989
Nitric Acid | Stainless steels | Martensitic | 410 | A (Resistant) | A (Resistant) |  | S41000 |  | 10 | 20 | 68 |  | 253 | Chemical Resistance of REMANIT Stainless Steels, Thyssen Edelstahlwerke AG, March 1989
Nitric Acid | Stainless steels | Martensitic | 410 | B (Good) | B (Good) |  | S41000 |  | 10 | Boiling | Boiling |  | 253 | Chemical Resistance of REMANIT Stainless Steels, Thyssen Edelstahlwerke AG, March 1989
Nitric Acid | Stainless steels | Martensitic | 410 | A (Resistant) | A (Resistant) |  | S41000 |  | 25 | 20 | 68 |  | 253 | Chemical Resistance of REMANIT Stainless Steels, Thyssen Edelstahlwerke AG, March 1989
Nitric Acid | Stainless steels | Martensitic | 410 | C (Questionable) | C (Questionable) |  | S41000 |  | 25 | Boiling | Boiling |  | 253 | Chemical Resistance of REMANIT Stainless Steels, Thyssen Edelstahlwerke AG, March 1989
Nitric Acid | Stainless steels | Martensitic | 410 | A (Resistant) | A (Resistant) |  | S41000 |  | 37 | 20 | 68 |  | 253 | Chemical Resistance of REMANIT Stainless Steels, Thyssen Edelstahlwerke AG, March 1989
Nitric Acid | Stainless steels | Martensitic | 410 | C (Questionable) | C (Questionable) |  | S41000 |  | 37 | Boiling | Boiling |  | 253 | Chemical Resistance of REMANIT Stainless Steels, Thyssen Edelstahlwerke AG, March 1989
Nitric Acid | Stainless steels | Martensitic | 410 | A (Resistant) | A (Resistant) |  | S41000 |  | 50 | 20 | 68 |  | 253 | Chemical Resistance of REMANIT Stainless Steels, Thyssen Edelstahlwerke AG, March 1989
Nitric Acid | Stainless steels | Martensitic | 410 | C (Questionable) | C (Questionable) |  | S41000 |  | 50 | Boiling | Boiling |  | 253 | Chemical Resistance of REMANIT Stainless Steels, Thyssen Edelstahlwerke AG, March 1989
Nitric Acid | Stainless steels | Martensitic | 410 | A (Resistant) | A (Resistant) |  | S41000 |  | 66 | 20 | 68 |  | 253 | Chemical Resistance of REMANIT Stainless Steels, Thyssen Edelstahlwerke AG, March 1989
Nitric Acid | Stainless steels | Martensitic | 410 | D (Poor) | D (Poor) |  | S41000 |  | 66 | Boiling | Boiling |  | 253 | Chemical Resistance of REMANIT Stainless Steels, Thyssen Edelstahlwerke AG, March 1989
Nitric Acid | Stainless steels | Martensitic | 410 | C (Questionable) | C (Questionable) |  | S41000 |  | 99 | 20 | 68 |  | 253 | Chemical Resistance of REMANIT Stainless Steels, Thyssen Edelstahlwerke AG, March 1989
Nitric Acid | Stainless steels | Martensitic | 410 | D (Poor) | D (Poor) |  | S41000 |  | 99 | Boiling | Boiling |  | 253 | Chemical Resistance of REMANIT Stainless Steels, Thyssen Edelstahlwerke AG, March 1989
Nitric Acid | Stainless steels | Martensitic | 416 | A (Resistant) | A (Resistant) |  | S41600 |  | 7 | 20 | 68 |  | 253 | Chemical Resistance of REMANIT Stainless Steels, Thyssen Edelstahlwerke AG, March 1989
Nitric Acid | Stainless steels | Martensitic | 416 | B (Good) | B (Good) |  | S41600 |  | 7 | Boiling | Boiling |  | 253 | Chemical Resistance of REMANIT Stainless Steels, Thyssen Edelstahlwerke AG, March 1989
Nitric Acid | Stainless steels | Martensitic | 416 | A (Resistant) | A (Resistant) |  | S41600 |  | 10 | 20 | 68 |  | 253 | Chemical Resistance of REMANIT Stainless Steels, Thyssen Edelstahlwerke AG, March 1989
Nitric Acid | Stainless steels | Martensitic | 416 | B (Good) | B (Good) |  | S41600 |  | 10 | Boiling | Boiling |  | 253 | Chemical Resistance of REMANIT Stainless Steels, Thyssen Edelstahlwerke AG, March 1989
Nitric Acid | Stainless steels | Martensitic | 416 | A (Resistant) | A (Resistant) |  | S41600 |  | 25 | 20 | 68 |  | 253 | Chemical Resistance of REMANIT Stainless Steels, Thyssen Edelstahlwerke AG, March 1989
Nitric Acid | Stainless steels | Martensitic | 416 | C (Questionable) | C (Questionable) |  | S41600 |  | 25 | Boiling | Boiling |  | 253 | Chemical Resistance of REMANIT Stainless Steels, Thyssen Edelstahlwerke AG, March 1989
Nitric Acid | Stainless steels | Martensitic | 416 | A (Resistant) | A (Resistant) |  | S41600 |  | 37 | 20 | 68 |  | 253 | Chemical Resistance of REMANIT Stainless Steels, Thyssen Edelstahlwerke AG, March 1989
Nitric Acid | Stainless steels | Martensitic | 416 | C (Questionable) | C (Questionable) |  | S41600 |  | 37 | Boiling | Boiling |  | 253 | Chemical Resistance of REMANIT Stainless Steels, Thyssen Edelstahlwerke AG, March 1989
Nitric Acid | Stainless steels | Martensitic | 416 | A (Resistant) | A (Resistant) |  | S41600 |  | 50 | 20 | 68 |  | 253 | Chemical Resistance of REMANIT Stainless Steels, Thyssen Edelstahlwerke AG, March 1989
Nitric Acid | Stainless steels | Martensitic | 416 | C (Questionable) | C (Questionable) |  | S41600 |  | 50 | Boiling | Boiling |  | 253 | Chemical Resistance of REMANIT Stainless Steels, Thyssen Edelstahlwerke AG, March 1989
Nitric Acid | Stainless steels | Martensitic | 416 | A (Resistant) | A (Resistant) |  | S41600 |  | 66 | 20 | 68 |  | 253 | Chemical Resistance of REMANIT Stainless Steels, Thyssen Edelstahlwerke AG, March 1989
Nitric Acid | Stainless steels | Martensitic | 416 | D (Poor) | D (Poor) |  | S41600 |  | 66 | Boiling | Boiling |  | 253 | Chemical Resistance of REMANIT Stainless Steels, Thyssen Edelstahlwerke AG, March 1989
Nitric Acid | Stainless steels | Martensitic | 416 | C (Questionable) | C (Questionable) |  | S41600 |  | 99 | 20 | 68 |  | 253 | Chemical Resistance of REMANIT Stainless Steels, Thyssen Edelstahlwerke AG, March 1989
Nitric Acid | Stainless steels | Martensitic | 416 | D (Poor) | D (Poor) |  | S41600 |  | 99 | Boiling | Boiling |  | 253 | Chemical Resistance of REMANIT Stainless Steels, Thyssen Edelstahlwerke AG, March 1989
Nitric Acid | Stainless steels | Martensitic | 420 | A (Resistant) | A (Resistant) |  | S42000 |  | 7 | 20 | 68 |  | 253 | Chemical Resistance of REMANIT Stainless Steels, Thyssen Edelstahlwerke AG, March 1989
Nitric Acid | Stainless steels | Martensitic | 420 | B (Good) | B (Good) |  | S42000 |  | 7 | Boiling | Boiling |  | 253 | Chemical Resistance of REMANIT Stainless Steels, Thyssen Edelstahlwerke AG, March 1989
Nitric Acid | Stainless steels | Martensitic | 420 | A (Resistant) | A (Resistant) |  | S42000 |  | 10 | 20 | 68 |  | 253 | Chemical Resistance of REMANIT Stainless Steels, Thyssen Edelstahlwerke AG, March 1989
Nitric Acid | Stainless steels | Martensitic | 420 | B (Good) | B (Good) |  | S42000 |  | 10 | Boiling | Boiling |  | 253 | Chemical Resistance of REMANIT Stainless Steels, Thyssen Edelstahlwerke AG, March 1989
Nitric Acid | Stainless steels | Martensitic | 420 | A (Resistant) | A (Resistant) |  | S42000 |  | 25 | 20 | 68 |  | 253 | Chemical Resistance of REMANIT Stainless Steels, Thyssen Edelstahlwerke AG, March 1989
Nitric Acid | Stainless steels | Martensitic | 420 | C (Questionable) | C (Questionable) |  | S42000 |  | 25 | Boiling | Boiling |  | 253 | Chemical Resistance of REMANIT Stainless Steels, Thyssen Edelstahlwerke AG, March 1989
Nitric Acid | Stainless steels | Martensitic | 420 | A (Resistant) | A (Resistant) |  | S42000 |  | 37 | 20 | 68 |  | 253 | Chemical Resistance of REMANIT Stainless Steels, Thyssen Edelstahlwerke AG, March 1989
Nitric Acid | Stainless steels | Martensitic | 420 | C (Questionable) | C (Questionable) |  | S42000 |  | 37 | Boiling | Boiling |  | 253 | Chemical Resistance of REMANIT Stainless Steels, Thyssen Edelstahlwerke AG, March 1989
Nitric Acid | Stainless steels | Martensitic | 420 | A (Resistant) | A (Resistant) |  | S42000 |  | 50 | 20 | 68 |  | 253 | Chemical Resistance of REMANIT Stainless Steels, Thyssen Edelstahlwerke AG, March 1989
Nitric Acid | Stainless steels | Martensitic | 420 | C (Questionable) | C (Questionable) |  | S42000 |  | 50 | Boiling | Boiling |  | 253 | Chemical Resistance of REMANIT Stainless Steels, Thyssen Edelstahlwerke AG, March 1989
Nitric Acid | Stainless steels | Martensitic | 420 | A (Resistant) | A (Resistant) |  | S42000 |  | 66 | 20 | 68 |  | 253 | Chemical Resistance of REMANIT Stainless Steels, Thyssen Edelstahlwerke AG, March 1989
Nitric Acid | Stainless steels | Martensitic | 420 | D (Poor) | D (Poor) |  | S42000 |  | 66 | Boiling | Boiling |  | 253 | Chemical Resistance of REMANIT Stainless Steels, Thyssen Edelstahlwerke AG, March 1989
Nitric Acid | Stainless steels | Martensitic | 420 | C (Questionable) | C (Questionable) |  | S42000 |  | 99 | 20 | 68 |  | 253 | Chemical Resistance of REMANIT Stainless Steels, Thyssen Edelstahlwerke AG, March 1989
Nitric Acid | Stainless steels | Martensitic | 420 | D (Poor) | D (Poor) |  | S42000 |  | 99 | Boiling | Boiling |  | 253 | Chemical Resistance of REMANIT Stainless Steels, Thyssen Edelstahlwerke AG, March 1989
Nitric Acid | Stainless steels | Precipitation hardening | AM-363 | B (Good) | B (Good) |  | S36300 |  |  | Room | Room |  | 120 | Allegheny Ludlum Steel Corp.
Nitric Oxide | Miscellaneous | Noble metals | Silver | D (Poor) | D (Poor) |  | P07010 |  | Pure | Room | Room |  | 8 | Metals Handbook, Ninth Edition, Vol 13, Corrosion, ASM International, Metals Park, OH, 1987, p 798
Nitric Tetroxide | Miscellaneous | Noble metals | Silver | 0.05 max | 2 max |  | P07010 |  | Pure | Room | Room |  | 8 | Metals Handbook, Ninth Edition, Vol 13, Corrosion, ASM International, Metals Park, OH, 1987, p 798
Nitrogen | Aluminum and alloys | 99.0% min Al | Aluminum (99.0-99.5%) | A (Resistant) | A (Resistant) |  | A91199 |  |  | High | High |  | 92 | F. King, Aluminum and Its Alloys, Ellis Horwood, Chichester, England, 1987, p 282-291
Nitrogen | Copper and alloys | Aluminum bronze | Aluminum bronze | A (Resistant) | A (Resistant) | [7 empty] | 93 | H. Leidheiser, Jr., The Corrosion of Copper, Tin and Their Alloys, John Wiley & Sons, New York, 1971, p 90-96
Nitrogen | Copper and alloys | Aluminum bronze | Ampco 8, aluminum bronze | 0.05 max | 2 max |  | C61300 | [5 empty] | 96 | Stock Metals, Ampco Metal Company, 1988
Nitrogen | Copper and alloys | Brass | Brass | A (Resistant) | A (Resistant) | [7 empty] | 93 | H. Leidheiser, Jr., The Corrosion of Copper, Tin and Their Alloys, John Wiley & Sons, New York, 1971, p 90-96
Nitrogen | Copper and alloys | Brass | Cartridge brass | A (Resistant) | A (Resistant) |  | C26000 | [5 empty] | 93 | H. Leidheiser, Jr., The Corrosion of Copper, Tin and Their Alloys, John Wiley & Sons, New York, 1971, p 90-96
Nitrogen | Copper and alloys | Brass | Commercial bronze | A (Resistant) | A (Resistant) |  | C22000 | [5 empty] | 93 | H. Leidheiser, Jr., The Corrosion of Copper, Tin and Their Alloys, John Wiley & Sons, New York, 1971, p 90-96
Nitrogen | Copper and alloys | Brass | Muntz metal | A (Resistant) | A (Resistant) |  | C28000 | [5 empty] | 93 | H. Leidheiser, Jr., The Corrosion of Copper, Tin and Their Alloys, John Wiley & Sons, New York, 1971, p 90-96
Nitrogen | Copper and alloys | Brass | Red brass | A (Resistant) | A (Resistant) |  | C23000 | [5 empty] | 93 | H. Leidheiser, Jr., The Corrosion of Copper, Tin and Their Alloys, John Wiley & Sons, New York, 1971, p 90-96
Nitrogen | Copper and alloys | Copper | Electrolytic copper | A (Resistant) | A (Resistant) |  | C11000 | [5 empty] | 93 | H. Leidheiser, Jr., The Corrosion of Copper, Tin and Their Alloys, John Wiley & Sons, New York, 1971, p 90-96
Nitrogen | Copper and alloys | Copper | Phosphor copper | A (Resistant) | A (Resistant) |  | C12200 | [5 empty] | 93 | H. Leidheiser, Jr., The Corrosion of Copper, Tin and Their Alloys, John Wiley & Sons, New York, 1971, p 90-96
Nitrogen | Copper and alloys | Copper-nickel | 70-30 cupronickel | A (Resistant) | A (Resistant) |  | C71500 | [5 empty] | 93 | H. Leidheiser, Jr., The Corrosion of Copper, Tin and Their Alloys, John Wiley & Sons, New York, 1971, p 90-96
Nitrogen | Copper and alloys | Copper-nickel | 90-10 cupronickel | A (Resistant) | A (Resistant) |  | C70600 | [5 empty] | 93 | H. Leidheiser, Jr., The Corrosion of Copper, Tin and Their Alloys, John Wiley & Sons, New York, 1971, p 90-96
Nitrogen | Copper and alloys | Leaded brass | Architectural bronze | A (Resistant) | A (Resistant) |  | C38500 | [5 empty] | 93 | H. Leidheiser, Jr., The Corrosion of Copper, Tin and Their Alloys, John Wiley & Sons, New York, 1971, p 90-96
Nitrogen | Copper and alloys | Leaded brass | Free-cutting brass | A (Resistant) | A (Resistant) |  | C36000 | [5 empty] | 93 | H. Leidheiser, Jr., The Corrosion of Copper, Tin and Their Alloys, John Wiley & Sons, New York, 1971, p 90-96
Nitrogen | Copper and alloys | Nickel-silver | Nickel-silver | A (Resistant) | A (Resistant) | [7 empty] | 93 | H. Leidheiser, Jr., The Corrosion of Copper, Tin and Their Alloys, John Wiley & Sons, New York, 1971, p 90-96
Nitrogen | Copper and alloys | Phosphor bronze | Phosphor bronze, 5% Sn | A (Resistant) | A (Resistant) |  | C51000 |  | 18 |  |  |  | 93 | H. Leidheiser, Jr., The Corrosion of Copper, Tin and Their Alloys, John Wiley & Sons, New York, 1971, p 90-96
Nitrogen | Copper and alloys | Phosphor bronze | Phosphor bronze, 8% Sn | A (Resistant) | A (Resistant) |  | C52100 | [5 empty] | 93 | H. Leidheiser, Jr., The Corrosion of Copper, Tin and Their Alloys, John Wiley & Sons, New York, 1971, p 90-96
Nitrogen | Copper and alloys | Silicon bronze | Silicon bronze, high | A (Resistant) | A (Resistant) |  | C65500 | [5 empty] | 93 | H. Leidheiser, Jr., The Corrosion of Copper, Tin and Their Alloys, John Wiley & Sons, New York, 1971, p 90-96
Nitrogen | Copper and alloys | Silicon bronze | Silicon bronze, low | A (Resistant) | A (Resistant) |  | C65100 | [5 empty] | 93 | H. Leidheiser, Jr., The Corrosion of Copper, Tin and Their Alloys, John Wiley & Sons, New York, 1971, p 90-96
Nitrogen | Copper and alloys | Tin brass | Admiralty brass | A (Resistant) | A (Resistant) |  | C44300 | [5 empty] | 93 | H. Leidheiser, Jr., The Corrosion of Copper, Tin and Their Alloys, John Wiley & Sons, New York, 1971, p 90-96
Nitrogen | Copper and alloys | Tin brass | Naval brass | A (Resistant) | A (Resistant) |  | C46400 | [5 empty] | 93 | H. Leidheiser, Jr., The Corrosion of Copper, Tin and Their Alloys, John Wiley & Sons, New York, 1971, p 90-96
Nitrogen | Miscellaneous | Noble metals | Silver | 0.05 max | 2 max |  | P07010 |  | Pure | 500 | 930 |  | 8 | Metals Handbook, Ninth Edition, Vol 13, Corrosion, ASM International, Metals Park, OH, 1987, p 798
Nitrogen | Stainless steels | Austenitic | 304 | 0.003 max | 0.1 max |  | S30400 | Rayon processing; field or pilot plant test; no aeration; rapid agitation. Plus 6% carbon dioxide, 1% carbon monoxide, traces of butanes, pentanes, water and aldehydes | 90 | 30-55 | 86-131 | 1178 d | 89 | A Guide to Corrosion Resistance, Climax Molybdenum Company, Greenwich, CT, 1981
Nitrogen | Stainless steels | Austenitic | 316 | 0.003 max | 0.1 max |  | S31600 | Rayon processing; field or pilot plant test; no aeration; rapid agitation. Plus 6% carbon dioxide, 1% carbon monoxide, traces of butanes, pentanes, water and aldehydes | 90 | 30-55 | 86-131 | 1178 d | 89 | A Guide to Corrosion Resistance, Climax Molybdenum Company, Greenwich, CT, 1981
Nitrosylsulfuric Acid | Stainless steels | Austenitic | 301 | A (Resistant) | A (Resistant) |  | S30100 | 60 Be with 4-5% Nitro content |  | 20 | 68 |  | 253 | Chemical Resistance of REMANIT Stainless Steels, Thyssen Edelstahlwerke AG, March 1989
Nitrosylsulfuric Acid | Stainless steels | Austenitic | 302 | A (Resistant) | A (Resistant) |  | S30200 | 60 Be with 4-5% Nitro content |  | 20 | 68 |  | 253 | Chemical Resistance of REMANIT Stainless Steels, Thyssen Edelstahlwerke AG, March 1989
Nitrosylsulfuric Acid | Stainless steels | Austenitic | 303 | A (Resistant) | A (Resistant) |  | S30300 | 60 Be with 4-5% Nitro content |  | 20 | 68 |  | 253 | Chemical Resistance of REMANIT Stainless Steels, Thyssen Edelstahlwerke AG, March 1989
Nitrosylsulfuric Acid | Stainless steels | Austenitic | 303 | A (Resistant) | A (Resistant) |  | S30300 | 60 Be with 4-5% Nitro content |  | 20 | 68 |  | 253 | Chemical Resistance of REMANIT Stainless Steels, Thyssen Edelstahlwerke AG, March 1989
Nitrosylsulfuric Acid | Stainless steels | Austenitic | 304 | A (Resistant) | A (Resistant) |  | S30400 | 60 Be with 4-5% Nitro content |  | 20 | 68 |  | 253 | Chemical Resistance of REMANIT Stainless Steels, Thyssen Edelstahlwerke AG, March 1989
Nitrosylsulfuric Acid | Stainless steels | Austenitic | 316 | A (Resistant) | A (Resistant) |  | S31600 | 60 Be with 4-5% Nitro content |  | 20 | 68 |  | 253 | Chemical Resistance of REMANIT Stainless Steels, Thyssen Edelstahlwerke AG, March 1989
Nitrosylsulfuric Acid | Stainless steels | Austenitic | 316 | B (Good) | B (Good) |  | S31600 | 60 Be with 4-5% Nitro content |  | 75 | 167 |  | 253 | Chemical Resistance of REMANIT Stainless Steels, Thyssen Edelstahlwerke AG, March 1989
Nitrosylsulfuric Acid | Stainless steels | Austenitic | 321 | A (Resistant) | A (Resistant) |  | S32100 | 60 Be with 4-5% Nitro content |  | 20 | 68 |  | 253 | Chemical Resistance of REMANIT Stainless Steels, Thyssen Edelstahlwerke AG, March 1989
Nitrosylsulfuric Acid | Stainless steels | Austenitic | 347 | A (Resistant) | A (Resistant) |  | S34700 | 60 Be with 4-5% Nitro content |  | 20 | 68 |  | 253 | Chemical Resistance of REMANIT Stainless Steels, Thyssen Edelstahlwerke AG, March 1989
Nitrosylsulfuric Acid | Stainless steels | Austenitic | 304L | A (Resistant) | A (Resistant) |  | S30403 | 60 Be with 4-5% Nitro content |  | 20 | 68 |  | 253 | Chemical Resistance of REMANIT Stainless Steels, Thyssen Edelstahlwerke AG, March 1989
Nitrosylsulfuric Acid | Stainless steels | Austenitic | 304LN | A (Resistant) | A (Resistant) |  | S30453 | 60 Be with 4-5% Nitro content |  | 20 | 68 |  | 253 | Chemical Resistance of REMANIT Stainless Steels, Thyssen Edelstahlwerke AG, March 1989
Nitrosylsulfuric Acid | Stainless steels | Austenitic | 316F | A (Resistant) | A (Resistant) |  | S31620 | 60 Be with 4-5% Nitro content |  | 20 | 68 |  | 253 | Chemical Resistance of REMANIT Stainless Steels, Thyssen Edelstahlwerke AG, March 1989
Nitrosylsulfuric Acid | Stainless steels | Austenitic | 316L | A (Resistant) | A (Resistant) |  | S31603 | 60 Be with 4-5% Nitro content |  | 20 | 68 |  | 253 | Chemical Resistance of REMANIT Stainless Steels, Thyssen Edelstahlwerke AG, March 1989
Nitrosylsulfuric Acid | Stainless steels | Austenitic | 316L | B (Good) | B (Good) |  | S31603 | 60 Be with 4-5% Nitro content |  | 75 | 167 |  | 253 | Chemical Resistance of REMANIT Stainless Steels, Thyssen Edelstahlwerke AG, March 1989
Nitrosylsulfuric Acid | Stainless steels | Austenitic | 316LN | A (Resistant) | A (Resistant) |  | S31653 | 60 Be with 4-5% Nitro content |  | 20 | 68 |  | 253 | Chemical Resistance of REMANIT Stainless Steels, Thyssen Edelstahlwerke AG, March 1989
Nitrosylsulfuric Acid | Stainless steels | Austenitic | 316LN | B (Good) | B (Good) |  | S31653 | 60 Be with 4-5% Nitro content |  | 75 | 167 |  | 253 | Chemical Resistance of REMANIT Stainless Steels, Thyssen Edelstahlwerke AG, March 1989
Nitrous Acid | Stainless steels | Austenitic | 304 | A (Resistant) | A (Resistant) |  | S30400 |  | Concentrated | 20 | 68 |  | 253 | Chemical Resistance of REMANIT Stainless Steels, Thyssen Edelstahlwerke AG, March 1989
Nitrosylsulfuric Acid | Stainless steels | Austenitic | 316Ti | A (Resistant) | A (Resistant) |  | S31635 | 60 Be with 4-5% Nitro content |  | 20 | 68 |  | 253 | Chemical Resistance of REMANIT Stainless Steels, Thyssen Edelstahlwerke AG, March 1989
Nitrosylsulfuric Acid | Stainless steels | Austenitic | 316Ti | B (Good) | B (Good) |  | S31635 | 60 Be with 4-5% Nitro content |  | 75 | 167 |  | 253 | Chemical Resistance of REMANIT Stainless Steels, Thyssen Edelstahlwerke AG, March 1989
Nitrosylsulfuric Acid | Stainless steels | Austenitic | 317L | A (Resistant) | A (Resistant) |  | S31703 | 60 Be with 4-5% Nitro content |  | 20 | 68 |  | 253 | Chemical Resistance of REMANIT Stainless Steels, Thyssen Edelstahlwerke AG, March 1989
Nitrosylsulfuric Acid | Stainless steels | Austenitic | 317L | B (Good) | B (Good) |  | S31703 | 60 Be with 4-5% Nitro content |  | 75 | 167 |  | 253 | Chemical Resistance of REMANIT Stainless Steels, Thyssen Edelstahlwerke AG, March 1989
Nitrosylsulfuric Acid | Stainless steels | Austenitic | 317LN | A (Resistant) | A (Resistant) |  | S31725 | 60 Be with 4-5% Nitro content |  | 20 | 68 |  | 253 | Chemical Resistance of REMANIT Stainless Steels, Thyssen Edelstahlwerke AG, March 1989
Nitrosylsulfuric Acid | Stainless steels | Austenitic | 317LN | B (Good) | B (Good) |  | S31725 | 60 Be with 4-5% Nitro content |  | 75 | 167 |  | 253 | Chemical Resistance of REMANIT Stainless Steels, Thyssen Edelstahlwerke AG, March 1989
Nitrosylsulfuric Acid | Stainless steels | Duplex | 329 | A (Resistant) | A (Resistant) |  | S32900 | 60 Be with 4-5% Nitro content |  | 20 | 68 |  | 253 | Chemical Resistance of REMANIT Stainless Steels, Thyssen Edelstahlwerke AG, March 1989
Nitrosylsulfuric Acid | Stainless steels | Duplex | 329 | B (Good) | B (Good) |  | S32900 | 60 Be with 4-5% Nitro content |  | 75 | 167 |  | 253 | Chemical Resistance of REMANIT Stainless Steels, Thyssen Edelstahlwerke AG, March 1989
Nitrosylsulfuric Acid | Stainless steels | Duplex | F51 | A (Resistant) | A (Resistant) |  | S31803 | 60 Be with 4-5% Nitro content |  | 20 | 68 |  | 253 | Chemical Resistance of REMANIT Stainless Steels, Thyssen Edelstahlwerke AG, March 1989
Nitrosylsulfuric Acid | Stainless steels | Duplex | F51 | B (Good) | B (Good) |  | S31803 | 60 Be with 4-5% Nitro content |  | 75 | 167 |  | 253 | Chemical Resistance of REMANIT Stainless Steels, Thyssen Edelstahlwerke AG, March 1989
Nitrosylsulfuric Acid | Stainless steels | Ferritic | 405 | A (Resistant) | A (Resistant) |  | S40500 | 60 Be with 4-5% Nitro content |  | 20 | 68 |  | 253 | Chemical Resistance of REMANIT Stainless Steels, Thyssen Edelstahlwerke AG, March 1989
Nitrosylsulfuric Acid | Stainless steels | Ferritic | 409 | A (Resistant) | A (Resistant) |  | S40900 | 60 Be with 4-5% Nitro content |  | 20 | 68 |  | 253 | Chemical Resistance of REMANIT Stainless Steels, Thyssen Edelstahlwerke AG, March 1989
Nitrosylsulfuric Acid | Stainless steels | Ferritic | 430 | A (Resistant) | A (Resistant) |  | S43000 | 60 Be with 4-5% Nitro content |  | 20 | 68 |  | 253 | Chemical Resistance of REMANIT Stainless Steels, Thyssen Edelstahlwerke AG, March 1989
Nitrosylsulfuric Acid | Stainless steels | Ferritic | 434 | A (Resistant) | A (Resistant) |  | S43400 | 60 Be with 4-5% Nitro content |  | 20 | 68 |  | 253 | Chemical Resistance of REMANIT Stainless Steels, Thyssen Edelstahlwerke AG, March 1989
Nitrosylsulfuric Acid | Stainless steels | Martensitic | 403 | A (Resistant) | A (Resistant) |  | S40300 | 60 Be with 4-5% Nitro content |  | 20 | 68 |  | 253 | Chemical Resistance of REMANIT Stainless Steels, Thyssen Edelstahlwerke AG, March 1989
Nitrosylsulfuric Acid | Stainless steels | Martensitic | 410 | A (Resistant) | A (Resistant) |  | S41000 | 60 Be with 4-5% Nitro content |  | 20 | 68 |  | 253 | Chemical Resistance of REMANIT Stainless Steels, Thyssen Edelstahlwerke AG, March 1989
Nitrosylsulfuric Acid | Stainless steels | Martensitic | 416 | A (Resistant) | A (Resistant) |  | S41600 | 60 Be with 4-5% Nitro content |  | 20 | 68 |  | 253 | Chemical Resistance of REMANIT Stainless Steels, Thyssen Edelstahlwerke AG, March 1989
Nitrosylsulfuric Acid | Stainless steels | Martensitic | 420 | A (Resistant) | A (Resistant) |  | S42000 | 60 Be with 4-5% Nitro content |  | 20 | 68 |  | 253 | Chemical Resistance of REMANIT Stainless Steels, Thyssen Edelstahlwerke AG, March 1989
Nitrous Acid | Aluminum and alloys | 99.0% min Al | Aluminum (>99.5%) | A (Resistant) | A (Resistant) |  | A91350 | Solution |  |  |  |  | 92 | F. King, Aluminum and Its Alloys, Ellis Horwood, Chichester, England, 1987, p 282-291
Nitrous Acid | Aluminum and alloys | Aluminum-manganese | Aluminum- manganese alloys | A (Resistant) | A (Resistant) |  |  | Solution |  |  |  |  | 92 | F. King, Aluminum and Its Alloys, Ellis Horwood, Chichester, England, 1987, p 282-291
Nitrous Acid | Miscellaneous | Noble metals | Silver | D (Poor) | D (Poor) |  | P07010 |  |  | Room | Room |  | 4 | Metals Handbook, Ninth Edition, Vol 13, Corrosion, ASM International, Metals Park, OH, 1987, p 795
Nitrous Acid | Miscellaneous | Noble metals | Silver | D (Poor) | D (Poor) |  | P07010 |  |  | Room | Room |  | 4 | Metals Handbook, Ninth Edition, Vol 13, Corrosion, ASM International, Metals Park, OH, 1987, p 795
Nitrous Acid | Stainless steels | Austenitic | 301 | A (Resistant) | A (Resistant) |  | S30100 |  | Concentrated | 20 | 68 |  | 253 | Chemical Resistance of REMANIT Stainless Steels, Thyssen Edelstahlwerke AG, March 1989
Nitrous Acid | Stainless steels | Austenitic | 302 | A (Resistant) | A (Resistant) |  | S30200 |  | Concentrated | 20 | 68 |  | 253 | Chemical Resistance of REMANIT Stainless Steels, Thyssen Edelstahlwerke AG, March 1989
Nitrous Acid | Stainless steels | Austenitic | 303 | A (Resistant) | A (Resistant) |  | S30300 |  | Concentrated | 20 | 68 |  | 253 | Chemical Resistance of REMANIT Stainless Steels, Thyssen Edelstahlwerke AG, March 1989
Nitrous Acid | Stainless steels | Austenitic | 316 | A (Resistant) | A (Resistant) |  | S31600 |  | Concentrated | 20 | 68 |  | 253 | Chemical Resistance of REMANIT Stainless Steels, Thyssen Edelstahlwerke AG, March 1989
Nitrous Acid | Stainless steels | Austenitic | 321 | A (Resistant) | A (Resistant) |  | S32100 |  | Concentrated | 20 | 68 |  | 253 | Chemical Resistance of REMANIT Stainless Steels, Thyssen Edelstahlwerke AG, March 1989
Nitrous Acid | Stainless steels | Austenitic | 347 | A (Resistant) | A (Resistant) |  | S34700 |  | Concentrated | 20 | 68 |  | 253 | Chemical Resistance of REMANIT Stainless Steels, Thyssen Edelstahlwerke AG, March 1989
Nitrous Acid | Stainless steels | Austenitic | 304L | A (Resistant) | A (Resistant) |  | S30403 |  | Concentrated | 20 | 68 |  | 253 | Chemical Resistance of REMANIT Stainless Steels, Thyssen Edelstahlwerke AG, March 1989
Nitrous Acid | Stainless steels | Austenitic | 304LN | A (Resistant) | A (Resistant) |  | S30453 |  | Concentrated | 20 | 68 |  | 253 | Chemical Resistance of REMANIT Stainless Steels, Thyssen Edelstahlwerke AG, March 1989
Nitrous Acid | Stainless steels | Austenitic | 316F | A (Resistant) | A (Resistant) |  | S31620 |  | Concentrated | 20 | 68 |  | 253 | Chemical Resistance of REMANIT Stainless Steels, Thyssen Edelstahlwerke AG, March 1989
Nitrous Acid | Stainless steels | Austenitic | 316L | A (Resistant) | A (Resistant) |  | S31603 |  | Concentrated | 20 | 68 |  | 253 | Chemical Resistance of REMANIT Stainless Steels, Thyssen Edelstahlwerke AG, March 1989
Nitrous Acid | Stainless steels | Austenitic | 316LN | A (Resistant) | A (Resistant) |  | S31653 |  | Concentrated | 20 | 68 |  | 253 | Chemical Resistance of REMANIT Stainless Steels, Thyssen Edelstahlwerke AG, March 1989
Nitrous Acid | Stainless steels | Austenitic | 316Ti | A (Resistant) | A (Resistant) |  | S31635 |  | Concentrated | 20 | 68 |  | 253 | Chemical Resistance of REMANIT Stainless Steels, Thyssen Edelstahlwerke AG, March 1989
Nitrous Acid | Stainless steels | Austenitic | 317L | A (Resistant) | A (Resistant) |  | S31703 |  | Concentrated | 20 | 68 |  | 253 | Chemical Resistance of REMANIT Stainless Steels, Thyssen Edelstahlwerke AG, March 1989
Nitrous Acid | Stainless steels | Austenitic | 317LN | A (Resistant) | A (Resistant) |  | S31725 |  | Concentrated | 20 | 68 |  | 253 | Chemical Resistance of REMANIT Stainless Steels, Thyssen Edelstahlwerke AG, March 1989
Nitrous Acid | Stainless steels | Duplex | 329 | A (Resistant) | A (Resistant) |  | S32900 |  | Concentrated | 20 | 68 |  | 253 | Chemical Resistance of REMANIT Stainless Steels, Thyssen Edelstahlwerke AG, March 1989
Nitrous Acid | Stainless steels | Duplex | F51 | A (Resistant) | A (Resistant) |  | S31803 |  | Concentrated | 20 | 68 |  | 253 | Chemical Resistance of REMANIT Stainless Steels, Thyssen Edelstahlwerke AG, March 1989
Nitrous Acid | Stainless steels | Ferritic | 434 | A (Resistant) | A (Resistant) |  | S43400 |  | Concentrated | 20 | 68 |  | 253 | Chemical Resistance of REMANIT Stainless Steels, Thyssen Edelstahlwerke AG, March 1989
Nitrous Acid | Stainless steels | Martensitic | 410 | B (Good) | B (Good) |  | S41000 |  |  | Room | Room |  | 121 | Cyclops Corp., Universal-Cyclops Specialty Steel Division
Oleic Acid | Copper and alloys | Aluminum bronze | Aluminum bronze | A (Resistant) | A (Resistant) | [7 empty] | 93 | H. Leidheiser, Jr., The Corrosion of Copper, Tin and Their Alloys, John Wiley & Sons, New York, 1971, p 90-96
Oleic Acid | Copper and alloys | Aluminum bronze | Ampco 8, aluminum bronze | 0.05 max | 2 max |  | C61300 | [5 empty] | 96 | Stock Metals, Ampco Metal Company, 1988
Oleic Acid | Copper and alloys | Brass | Brass | A (Resistant) | A (Resistant) | [7 empty] | 93 | H. Leidheiser, Jr., The Corrosion of Copper, Tin and Their Alloys, John Wiley & Sons, New York, 1971, p 90-96
Oleic Acid | Copper and alloys | Brass | Cartridge brass | C (Questionable) | C (Questionable) |  | C26000 | [5 empty] | 93 | H. Leidheiser, Jr., The Corrosion of Copper, Tin and Their Alloys, John Wiley & Sons, New York, 1971, p 90-96
Oleic Acid | Copper and alloys | Brass | Commercial bronze | A (Resistant) | A (Resistant) |  | C22000 | [5 empty] | 93 | H. Leidheiser, Jr., The Corrosion of Copper, Tin and Their Alloys, John Wiley & Sons, New York, 1971, p 90-96
Oleic Acid | Copper and alloys | Brass | Muntz metal | C (Questionable) | C (Questionable) |  | C28000 | [5 empty] | 93 | H. Leidheiser, Jr., The Corrosion of Copper, Tin and Their Alloys, John Wiley & Sons, New York, 1971, p 90-96
Oleic Acid | Copper and alloys | Brass | Red brass | A (Resistant) | A (Resistant) |  | C23000 | [5 empty] | 93 | H. Leidheiser, Jr., The Corrosion of Copper, Tin and Their Alloys, John Wiley & Sons, New York, 1971, p 90-96
Oleic Acid | Copper and alloys | Copper | Electrolytic copper | A (Resistant) | A (Resistant) |  | C11000 | [5 empty] | 93 | H. Leidheiser, Jr., The Corrosion of Copper, Tin and Their Alloys, John Wiley & Sons, New York, 1971, p 90-96
Oleic Acid | Copper and alloys | Copper | Phosphor copper | A (Resistant) | A (Resistant) |  | C12200 | [5 empty] | 93 | H. Leidheiser, Jr., The Corrosion of Copper, Tin and Their Alloys, John Wiley & Sons, New York, 1971, p 90-96
Oleic Acid | Copper and alloys | Copper-nickel | 70-30 cupronickel | A (Resistant) | A (Resistant) |  | C71500 | [5 empty] | 93 | H. Leidheiser, Jr., The Corrosion of Copper, Tin and Their Alloys, John Wiley & Sons, New York, 1971, p 90-96
Oleic Acid | Copper and alloys | Copper-nickel | 90-10 cupronickel | A (Resistant) | A (Resistant) |  | C70600 | [5 empty] | 93 | H. Leidheiser, Jr., The Corrosion of Copper, Tin and Their Alloys, John Wiley & Sons, New York, 1971, p 90-96
Oleic Acid | Copper and alloys | Leaded brass | Architectural bronze | C (Questionable) | C (Questionable) |  | C38500 | [5 empty] | 93 | H. Leidheiser, Jr., The Corrosion of Copper, Tin and Their Alloys, John Wiley & Sons, New York, 1971, p 90-96
Oleic Acid | Copper and alloys | Leaded brass | Free-cutting brass | C (Questionable) | C (Questionable) |  | C36000 | [5 empty] | 93 | H. Leidheiser, Jr., The Corrosion of Copper, Tin and Their Alloys, John Wiley & Sons, New York, 1971, p 90-96
Oleic Acid | Copper and alloys | Nickel-silver | Nickel -silver | A (Resistant) | A (Resistant) |  |  |  | 18 |  |  |  | 93 | H. Leidheiser, Jr., The Corrosion of Copper, Tin and Their Alloys, John Wiley & Sons, New York, 1971, p 90-96
Oleic Acid | Copper and alloys | Phosphor bronze | Phosphor bronze, 5% Sn | A (Resistant) | A (Resistant) |  | C51000 | [5 empty] | 93 | H. Leidheiser, Jr., The Corrosion of Copper, Tin and Their Alloys, John Wiley & Sons, New York, 1971, p 90-96
Oleic Acid | Copper and alloys | Phosphor bronze | Phosphor bronze, 8% Sn | A (Resistant) | A (Resistant) |  | C52100 | [5 empty] | 93 | H. Leidheiser, Jr., The Corrosion of Copper, Tin and Their Alloys, John Wiley & Sons, New York, 1971, p 90-96
Oleic Acid | Copper and alloys | Silicon bronze | Silicon bronze, high | A (Resistant) | A (Resistant) |  | C65500 | [5 empty] | 93 | H. Leidheiser, Jr., The Corrosion of Copper, Tin and Their Alloys, John Wiley & Sons, New York, 1971, p 90-96
Oleic Acid | Copper and alloys | Silicon bronze | Silicon bronze, low | A (Resistant) | A (Resistant) |  | C65100 | [5 empty] | 93 | H. Leidheiser, Jr., The Corrosion of Copper, Tin and Their Alloys, John Wiley & Sons, New York, 1971, p 90-96
Oleic Acid | Copper and alloys | Tin brass | Admiralty brass | A (Resistant) | A (Resistant) |  | C44300 | [5 empty] | 93 | H. Leidheiser, Jr., The Corrosion of Copper, Tin and Their Alloys, John Wiley & Sons, New York, 1971, p 90-96
Oleic Acid | Copper and alloys | Tin brass | Naval brass | C (Questionable) | C (Questionable) |  | C46400 | [5 empty] | 93 | H. Leidheiser, Jr., The Corrosion of Copper, Tin and Their Alloys, John Wiley & Sons, New York, 1971, p 90-96
Oleic Acid | Miscellaneous | Magnesium and alloys | Magnesium | A (Resistant) | A (Resistant) |  |  |  | 100 | Room | Room |  | 119 | Dow Chemical Co., Midland, MI
Oleic Acid | Stainless steels | Austenitic | 301 | A (Resistant) | A (Resistant) |  | S30100 | 30 bar |  | 150 | 302 |  | 253 | Chemical Resistance of REMANIT Stainless Steels, Thyssen Edelstahlwerke AG, March 1989
Oleic Acid | Stainless steels | Austenitic | 301 | B (Good) | B (Good) |  | S30100 | 30 bar |  | 180 | 356 |  | 253 | Chemical Resistance of REMANIT Stainless Steels, Thyssen Edelstahlwerke AG, March 1989
Oleic Acid | Stainless steels | Austenitic | 301 | B (Good) | B (Good) |  | S30100 | 30 bar |  | 235 | 455 |  | 253 | Chemical Resistance of REMANIT Stainless Steels, Thyssen Edelstahlwerke AG, March 1989
Oleic Acid | Stainless steels | Austenitic | 301 | C (Questionable) | C (Questionable) |  | S30100 | 30 bar |  | 300 | 572 |  | 253 | Chemical Resistance of REMANIT Stainless Steels, Thyssen Edelstahlwerke AG, March 1989
Oleic Acid | Stainless steels | Austenitic | 302 | A (Resistant) | A (Resistant) |  | S30200 | 30 bar |  | 150 | 302 |  | 253 | Chemical Resistance of REMANIT Stainless Steels, Thyssen Edelstahlwerke AG, March 1989
Oleic Acid | Stainless steels | Austenitic | 302 | B (Good) | B (Good) |  | S30200 | 30 bar |  | 180 | 356 |  | 253 | Chemical Resistance of REMANIT Stainless Steels, Thyssen Edelstahlwerke AG, March 1989
Oleic Acid | Stainless steels | Austenitic | 302 | B (Good) | B (Good) |  | S30200 | 30 bar |  | 235 | 455 |  | 253 | Chemical Resistance of REMANIT Stainless Steels, Thyssen Edelstahlwerke AG, March 1989
Oleic Acid | Stainless steels | Austenitic | 302 | C (Questionable) | C (Questionable) |  | S30200 | 30 bar |  | 300 | 572 |  | 253 | Chemical Resistance of REMANIT Stainless Steels, Thyssen Edelstahlwerke AG, March 1989
Oleic Acid | Stainless steels | Austenitic | 303 | A (Resistant) | A (Resistant) |  | S30300 | 30 bar |  | 150 | 302 |  | 253 | Chemical Resistance of REMANIT Stainless Steels, Thyssen Edelstahlwerke AG, March 1989
Oleic Acid | Stainless steels | Austenitic | 303 | A (Resistant) | A (Resistant) |  | S30300 | 30 bar |  | 150 | 302 |  | 253 | Chemical Resistance of REMANIT Stainless Steels, Thyssen Edelstahlwerke AG, March 1989
Oleic Acid | Stainless steels | Austenitic | 303 | C (Questionable) | C (Questionable) |  | S30300 | 30 bar |  | 180 | 356 |  | 253 | Chemical Resistance of REMANIT Stainless Steels, Thyssen Edelstahlwerke AG, March 1989
Oleic Acid | Stainless steels | Austenitic | 303 | B (Good) | B (Good) |  | S30300 | 30 bar |  | 180 | 356 |  | 253 | Chemical Resistance of REMANIT Stainless Steels, Thyssen Edelstahlwerke AG, March 1989
Oleic Acid | Stainless steels | Austenitic | 303 | C (Questionable) | C (Questionable) |  | S30300 | 30 bar |  | 235 | 455 |  | 253 | Chemical Resistance of REMANIT Stainless Steels, Thyssen Edelstahlwerke AG, March 1989
Oleic Acid | Stainless steels | Austenitic | 303 | B (Good) | B (Good) |  | S30300 | 30 bar |  | 235 | 455 |  | 253 | Chemical Resistance of REMANIT Stainless Steels, Thyssen Edelstahlwerke AG, March 1989
Oleic Acid | Stainless steels | Austenitic | 303 | D (Poor) | D (Poor) |  | S30300 | 30 bar |  | 300 | 572 |  | 253 | Chemical Resistance of REMANIT Stainless Steels, Thyssen Edelstahlwerke AG, March 1989
Oleic Acid | Stainless steels | Austenitic | 303 | C (Questionable) | C (Questionable) |  | S30300 | 30 bar |  | 300 | 572 |  | 253 | Chemical Resistance of REMANIT Stainless Steels, Thyssen Edelstahlwerke AG, March 1989
Oleic Acid | Stainless steels | Austenitic | 304 | A (Resistant) | A (Resistant) |  | S30400 | 30 bar |  | 150 | 302 |  | 253 | Chemical Resistance of REMANIT Stainless Steels, Thyssen Edelstahlwerke AG, March 1989
Oleic Acid | Stainless steels | Austenitic | 304 | B (Good) | B (Good) |  | S30400 | 30 bar |  | 180 | 356 |  | 253 | Chemical Resistance of REMANIT Stainless Steels, Thyssen Edelstahlwerke AG, March 1989
Oleic Acid | Stainless steels | Austenitic | 304 | B (Good) | B (Good) |  | S30400 | 30 bar |  | 235 | 455 |  | 253 | Chemical Resistance of REMANIT Stainless Steels, Thyssen Edelstahlwerke AG, March 1989
Oleic Acid | Stainless steels | Austenitic | 304 | C (Questionable) | C (Questionable) |  | S30400 | 30 bar |  | 300 | 572 |  | 253 | Chemical Resistance of REMANIT Stainless Steels, Thyssen Edelstahlwerke AG, March 1989
Oleic Acid | Stainless steels | Austenitic | 316 | A (Resistant) | A (Resistant) |  | S31600 | 30 bar |  | 150 | 302 |  | 253 | Chemical Resistance of REMANIT Stainless Steels, Thyssen Edelstahlwerke AG, March 1989
Oleic Acid | Stainless steels | Austenitic | 316 | A (Resistant) | A (Resistant) |  | S31600 | 30 bar |  | 180 | 356 |  | 253 | Chemical Resistance of REMANIT Stainless Steels, Thyssen Edelstahlwerke AG, March 1989
Oleic Acid | Stainless steels | Austenitic | 316 | A (Resistant) | A (Resistant) |  | S31600 | 30 bar |  | 235 | 455 |  | 253 | Chemical Resistance of REMANIT Stainless Steels, Thyssen Edelstahlwerke AG, March 1989
Oleic Acid | Stainless steels | Austenitic | 316 | A (Resistant) | A (Resistant) |  | S31600 | 30 bar |  | 300 | 572 |  | 253 | Chemical Resistance of REMANIT Stainless Steels, Thyssen Edelstahlwerke AG, March 1989
Oleic Acid | Stainless steels | Austenitic | 321 | A (Resistant) | A (Resistant) |  | S32100 | 30 bar |  | 150 | 302 |  | 253 | Chemical Resistance of REMANIT Stainless Steels, Thyssen Edelstahlwerke AG, March 1989
Oleic Acid | Stainless steels | Austenitic | 321 | B (Good) | B (Good) |  | S32100 | 30 bar |  | 180 | 356 |  | 253 | Chemical Resistance of REMANIT Stainless Steels, Thyssen Edelstahlwerke AG, March 1989
Oleic Acid | Stainless steels | Austenitic | 321 | B (Good) | B (Good) |  | S32100 | 30 bar |  | 235 | 455 |  | 253 | Chemical Resistance of REMANIT Stainless Steels, Thyssen Edelstahlwerke AG, March 1989
Oleic Acid | Stainless steels | Austenitic | 321 | C (Questionable) | C (Questionable) |  | S32100 | 30 bar |  | 300 | 572 |  | 253 | Chemical Resistance of REMANIT Stainless Steels, Thyssen Edelstahlwerke AG, March 1989
Oleic Acid | Stainless steels | Austenitic | 347 | A (Resistant) | A (Resistant) |  | S34700 | 30 bar |  | 150 | 302 |  | 253 | Chemical Resistance of REMANIT Stainless Steels, Thyssen Edelstahlwerke AG, March 1989
Oleic Acid | Stainless steels | Austenitic | 347 | B (Good) | B (Good) |  | S34700 | 30 bar |  | 180 | 356 |  | 253 | Chemical Resistance of REMANIT Stainless Steels, Thyssen Edelstahlwerke AG, March 1989
Oleic Acid | Stainless steels | Austenitic | 347 | B (Good) | B (Good) |  | S34700 | 30 bar |  | 235 | 455 |  | 253 | Chemical Resistance of REMANIT Stainless Steels, Thyssen Edelstahlwerke AG, March 1989
Oleic Acid | Stainless steels | Austenitic | 347 | C (Questionable) | C (Questionable) |  | S34700 | 30 bar |  | 300 | 572 |  | 253 | Chemical Resistance of REMANIT Stainless Steels, Thyssen Edelstahlwerke AG, March 1989
Oleic Acid | Stainless steels | Austenitic | 304L | A (Resistant) | A (Resistant) |  | S30403 | 30 bar |  | 150 | 302 |  | 253 | Chemical Resistance of REMANIT Stainless Steels, Thyssen Edelstahlwerke AG, March 1989
Oleic Acid | Stainless steels | Austenitic | 304L | B (Good) | B (Good) |  | S30403 | 30 bar |  | 180 | 356 |  | 253 | Chemical Resistance of REMANIT Stainless Steels, Thyssen Edelstahlwerke AG, March 1989
Oleic Acid | Stainless steels | Austenitic | 304L | B (Good) | B (Good) |  | S30403 | 30 bar |  | 235 | 455 |  | 253 | Chemical Resistance of REMANIT Stainless Steels, Thyssen Edelstahlwerke AG, March 1989
Oleic Acid | Stainless steels | Austenitic | 304L | C (Questionable) | C (Questionable) |  | S30403 | 30 bar |  | 300 | 572 |  | 253 | Chemical Resistance of REMANIT Stainless Steels, Thyssen Edelstahlwerke AG, March 1989
Oleic Acid | Stainless steels | Austenitic | 304LN | A (Resistant) | A (Resistant) |  | S30453 | 30 bar |  | 150 | 302 |  | 253 | Chemical Resistance of REMANIT Stainless Steels, Thyssen Edelstahlwerke AG, March 1989
Oleic Acid | Stainless steels | Austenitic | 304LN | B (Good) | B (Good) |  | S30453 | 30 bar |  | 180 | 356 |  | 253 | Chemical Resistance of REMANIT Stainless Steels, Thyssen Edelstahlwerke AG, March 1989
Oleic Acid | Stainless steels | Austenitic | 304LN | B (Good) | B (Good) |  | S30453 | 30 bar |  | 235 | 455 |  | 253 | Chemical Resistance of REMANIT Stainless Steels, Thyssen Edelstahlwerke AG, March 1989
Oleic Acid | Stainless steels | Austenitic | 304LN | C (Questionable) | C (Questionable) |  | S30453 | 30 bar |  | 300 | 572 |  | 253 | Chemical Resistance of REMANIT Stainless Steels, Thyssen Edelstahlwerke AG, March 1989
Oleic Acid | Stainless steels | Austenitic | 316F | A (Resistant) | A (Resistant) |  | S31620 | 30 bar |  | 150 | 302 |  | 253 | Chemical Resistance of REMANIT Stainless Steels, Thyssen Edelstahlwerke AG, March 1989
Oleic Acid | Stainless steels | Austenitic | 316F | B (Good) | B (Good) |  | S31620 | 30 bar |  | 180 | 356 |  | 253 | Chemical Resistance of REMANIT Stainless Steels, Thyssen Edelstahlwerke AG, March 1989
Oleic Acid | Stainless steels | Austenitic | 316F | B (Good) | B (Good) |  | S31620 | 30 bar |  | 235 | 455 |  | 253 | Chemical Resistance of REMANIT Stainless Steels, Thyssen Edelstahlwerke AG, March 1989
Oleic Acid | Stainless steels | Austenitic | 316F | C (Questionable) | C (Questionable) |  | S31620 | 30 bar |  | 300 | 572 |  | 253 | Chemical Resistance of REMANIT Stainless Steels, Thyssen Edelstahlwerke AG, March 1989
Oleic Acid | Stainless steels | Austenitic | 316L | A (Resistant) | A (Resistant) |  | S31603 | 30 bar |  | 150 | 302 |  | 253 | Chemical Resistance of REMANIT Stainless Steels, Thyssen Edelstahlwerke AG, March 1989
Oleic Acid | Stainless steels | Austenitic | 316L | A (Resistant) | A (Resistant) |  | S31603 | 30 bar |  | 180 | 356 |  | 253 | Chemical Resistance of REMANIT Stainless Steels, Thyssen Edelstahlwerke AG, March 1989
Oleic Acid | Stainless steels | Austenitic | 316L | A (Resistant) | A (Resistant) |  | S31603 | 30 bar |  | 235 | 455 |  | 253 | Chemical Resistance of REMANIT Stainless Steels, Thyssen Edelstahlwerke AG, March 1989
Oleic Acid | Stainless steels | Austenitic | 316L | A (Resistant) | A (Resistant) |  | S31603 | 30 bar |  | 300 | 572 |  | 253 | Chemical Resistance of REMANIT Stainless Steels, Thyssen Edelstahlwerke AG, March 1989
Oleic Acid | Stainless steels | Austenitic | 316LN | A (Resistant) | A (Resistant) |  | S31653 | 30 bar |  | 150 | 302 |  | 253 | Chemical Resistance of REMANIT Stainless Steels, Thyssen Edelstahlwerke AG, March 1989
Oleic Acid | Stainless steels | Austenitic | 316LN | A (Resistant) | A (Resistant) |  | S31653 | 30 bar |  | 180 | 356 |  | 253 | Chemical Resistance of REMANIT Stainless Steels, Thyssen Edelstahlwerke AG, March 1989
Oleic Acid | Stainless steels | Austenitic | 316LN | A (Resistant) | A (Resistant) |  | S31653 | 30 bar |  | 235 | 455 |  | 253 | Chemical Resistance of REMANIT Stainless Steels, Thyssen Edelstahlwerke AG, March 1989
Oleic Acid | Stainless steels | Austenitic | 316LN | A (Resistant) | A (Resistant) |  | S31653 | 30 bar |  | 300 | 572 |  | 253 | Chemical Resistance of REMANIT Stainless Steels, Thyssen Edelstahlwerke AG, March 1989
Oleic Acid | Stainless steels | Austenitic | 316Ti | A (Resistant) | A (Resistant) |  | S31635 | 30 bar |  | 150 | 302 |  | 253 | Chemical Resistance of REMANIT Stainless Steels, Thyssen Edelstahlwerke AG, March 1989
Oleic Acid | Stainless steels | Austenitic | 316Ti | A (Resistant) | A (Resistant) |  | S31635 | 30 bar |  | 180 | 356 |  | 253 | Chemical Resistance of REMANIT Stainless Steels, Thyssen Edelstahlwerke AG, March 1989
Oleic Acid | Stainless steels | Austenitic | 316Ti | A (Resistant) | A (Resistant) |  | S31635 | 30 bar |  | 235 | 455 |  | 253 | Chemical Resistance of REMANIT Stainless Steels, Thyssen Edelstahlwerke AG, March 1989
Oleic Acid | Stainless steels | Austenitic | 316Ti | A (Resistant) | A (Resistant) |  | S31635 | 30 bar |  | 300 | 572 |  | 253 | Chemical Resistance of REMANIT Stainless Steels, Thyssen Edelstahlwerke AG, March 1989
Oleic Acid | Stainless steels | Austenitic | 317L | A (Resistant) | A (Resistant) |  | S31703 | 30 bar |  | 150 | 302 |  | 253 | Chemical Resistance of REMANIT Stainless Steels, Thyssen Edelstahlwerke AG, March 1989
Oleic Acid | Stainless steels | Austenitic | 317L | A (Resistant) | A (Resistant) |  | S31703 | 30 bar |  | 180 | 356 |  | 253 | Chemical Resistance of REMANIT Stainless Steels, Thyssen Edelstahlwerke AG, March 1989
Oleic Acid | Stainless steels | Austenitic | 317L | A (Resistant) | A (Resistant) |  | S31703 | 30 bar |  | 235 | 455 |  | 253 | Chemical Resistance of REMANIT Stainless Steels, Thyssen Edelstahlwerke AG, March 1989
Oleic Acid | Stainless steels | Austenitic | 317L | A (Resistant) | A (Resistant) |  | S31703 | 30 bar |  | 300 | 572 |  | 253 | Chemical Resistance of REMANIT Stainless Steels, Thyssen Edelstahlwerke AG, March 1989
Oleic Acid | Stainless steels | Austenitic | 317LN | A (Resistant) | A (Resistant) |  | S31725 | 30 bar |  | 150 | 302 |  | 253 | Chemical Resistance of REMANIT Stainless Steels, Thyssen Edelstahlwerke AG, March 1989
Oleic Acid | Stainless steels | Austenitic | 317LN | A (Resistant) | A (Resistant) |  | S31725 | 30 bar |  | 180 | 356 |  | 253 | Chemical Resistance of REMANIT Stainless Steels, Thyssen Edelstahlwerke AG, March 1989
Oleic Acid | Stainless steels | Austenitic | 317LN | A (Resistant) | A (Resistant) |  | S31725 | 30 bar |  | 235 | 455 |  | 253 | Chemical Resistance of REMANIT Stainless Steels, Thyssen Edelstahlwerke AG, March 1989
Oleic Acid | Stainless steels | Austenitic | 317LN | A (Resistant) | A (Resistant) |  | S31725 | 30 bar |  | 300 | 572 |  | 253 | Chemical Resistance of REMANIT Stainless Steels, Thyssen Edelstahlwerke AG, March 1989
Oleic Acid | Stainless steels | Duplex | 329 | A (Resistant) | A (Resistant) |  | S32900 | 30 bar |  | 150 | 302 |  | 253 | Chemical Resistance of REMANIT Stainless Steels, Thyssen Edelstahlwerke AG, March 1989
Oleic Acid | Stainless steels | Duplex | 329 | A (Resistant) | A (Resistant) |  | S32900 | 30 bar |  | 180 | 356 |  | 253 | Chemical Resistance of REMANIT Stainless Steels, Thyssen Edelstahlwerke AG, March 1989
Oleic Acid | Stainless steels | Duplex | 329 | A (Resistant) | A (Resistant) |  | S32900 | 30 bar |  | 235 | 455 |  | 253 | Chemical Resistance of REMANIT Stainless Steels, Thyssen Edelstahlwerke AG, March 1989
Oleic Acid | Stainless steels | Duplex | 329 | A (Resistant) | A (Resistant) |  | S32900 | 30 bar |  | 300 | 572 |  | 253 | Chemical Resistance of REMANIT Stainless Steels, Thyssen Edelstahlwerke AG, March 1989
Oleic Acid | Stainless steels | Duplex | F51 | A (Resistant) | A (Resistant) |  | S31803 | 30 bar |  | 150 | 302 |  | 253 | Chemical Resistance of REMANIT Stainless Steels, Thyssen Edelstahlwerke AG, March 1989
Oxalic Acid | Stainless steels | Austenitic | 316 | 1.02 | 40 |  | S31600 | Base metal | 10 | Boiling | Boiling |  | 120 | Allegheny Ludlum Steel Corp.
Oleic Acid | Stainless steels | Duplex | F51 | A (Resistant) | A (Resistant) |  | S31803 | 30 bar |  | 180 | 356 |  | 253 | Chemical Resistance of REMANIT Stainless Steels, Thyssen Edelstahlwerke AG, March 1989
Oleic Acid | Stainless steels | Duplex | F51 | A (Resistant) | A (Resistant) |  | S31803 | 30 bar |  | 235 | 455 |  | 253 | Chemical Resistance of REMANIT Stainless Steels, Thyssen Edelstahlwerke AG, March 1989
Oleic Acid | Stainless steels | Duplex | F51 | A (Resistant) | A (Resistant) |  | S31803 | 30 bar |  | 300 | 572 |  | 253 | Chemical Resistance of REMANIT Stainless Steels, Thyssen Edelstahlwerke AG, March 1989
Oleic Acid | Stainless steels | Ferritic | 405 | A (Resistant) | A (Resistant) |  | S40500 | 30 bar |  | 150 | 302 |  | 253 | Chemical Resistance of REMANIT Stainless Steels, Thyssen Edelstahlwerke AG, March 1989
Oleic Acid | Stainless steels | Ferritic | 405 | C (Questionable) | C (Questionable) |  | S40500 | 30 bar |  | 180 | 356 |  | 253 | Chemical Resistance of REMANIT Stainless Steels, Thyssen Edelstahlwerke AG, March 1989
Oleic Acid | Stainless steels | Ferritic | 405 | D (Poor) | D (Poor) |  | S40500 | 30 bar |  | 235 | 455 |  | 253 | Chemical Resistance of REMANIT Stainless Steels, Thyssen Edelstahlwerke AG, March 1989
Oleic Acid | Stainless steels | Ferritic | 405 | D (Poor) | D (Poor) |  | S40500 | 30 bar |  | 300 | 572 |  | 253 | Chemical Resistance of REMANIT Stainless Steels, Thyssen Edelstahlwerke AG, March 1989
Oleic Acid | Stainless steels | Ferritic | 409 | A (Resistant) | A (Resistant) |  | S40900 | 30 bar |  | 150 | 302 |  | 253 | Chemical Resistance of REMANIT Stainless Steels, Thyssen Edelstahlwerke AG, March 1989
Oleic Acid | Stainless steels | Ferritic | 409 | C (Questionable) | C (Questionable) |  | S40900 | 30 bar |  | 180 | 356 |  | 253 | Chemical Resistance of REMANIT Stainless Steels, Thyssen Edelstahlwerke AG, March 1989
Oleic Acid | Stainless steels | Ferritic | 409 | D (Poor) | D (Poor) |  | S40900 | 30 bar |  | 235 | 455 |  | 253 | Chemical Resistance of REMANIT Stainless Steels, Thyssen Edelstahlwerke AG, March 1989
Oleic Acid | Stainless steels | Ferritic | 409 | D (Poor) | D (Poor) |  | S40900 | 30 bar |  | 300 | 572 |  | 253 | Chemical Resistance of REMANIT Stainless Steels, Thyssen Edelstahlwerke AG, March 1989
Oleic Acid | Stainless steels | Ferritic | 430 | A (Resistant) | A (Resistant) |  | S43000 | 30 bar |  | 150 | 302 |  | 253 | Chemical Resistance of REMANIT Stainless Steels, Thyssen Edelstahlwerke AG, March 1989
Oleic Acid | Stainless steels | Ferritic | 430 | C (Questionable) | C (Questionable) |  | S43000 | 30 bar |  | 180 | 356 |  | 253 | Chemical Resistance of REMANIT Stainless Steels, Thyssen Edelstahlwerke AG, March 1989
Oleic Acid | Stainless steels | Ferritic | 430 | C (Questionable) | C (Questionable) |  | S43000 | 30 bar |  | 235 | 455 |  | 253 | Chemical Resistance of REMANIT Stainless Steels, Thyssen Edelstahlwerke AG, March 1989
Oleic Acid | Stainless steels | Ferritic | 430 | D (Poor) | D (Poor) |  | S43000 | 30 bar |  | 300 | 572 |  | 253 | Chemical Resistance of REMANIT Stainless Steels, Thyssen Edelstahlwerke AG, March 1989
Oleic Acid | Stainless steels | Ferritic | 434 | A (Resistant) | A (Resistant) |  | S43400 | 30 bar |  | 150 | 302 |  | 253 | Chemical Resistance of REMANIT Stainless Steels, Thyssen Edelstahlwerke AG, March 1989
Oleic Acid | Stainless steels | Ferritic | 434 | B (Good) | B (Good) |  | S43400 | 30 bar |  | 180 | 356 |  | 253 | Chemical Resistance of REMANIT Stainless Steels, Thyssen Edelstahlwerke AG, March 1989
Oleic Acid | Stainless steels | Ferritic | 434 | C (Questionable) | C (Questionable) |  | S43400 | 30 bar |  | 235 | 455 |  | 253 | Chemical Resistance of REMANIT Stainless Steels, Thyssen Edelstahlwerke AG, March 1989
Oleic Acid | Stainless steels | Ferritic | 434 | C (Questionable) | C (Questionable) |  | S43400 | 30 bar |  | 300 | 572 |  | 253 | Chemical Resistance of REMANIT Stainless Steels, Thyssen Edelstahlwerke AG, March 1989
Oleic Acid | Stainless steels | Martensitic | 403 | A (Resistant) | A (Resistant) |  | S40300 | 30 bar |  | 150 | 302 |  | 253 | Chemical Resistance of REMANIT Stainless Steels, Thyssen Edelstahlwerke AG, March 1989
Oleic Acid | Stainless steels | Martensitic | 403 | C (Questionable) | C (Questionable) |  | S40300 | 30 bar |  | 180 | 356 |  | 253 | Chemical Resistance of REMANIT Stainless Steels, Thyssen Edelstahlwerke AG, March 1989
Oleic Acid | Stainless steels | Martensitic | 403 | D (Poor) | D (Poor) |  | S40300 | 30 bar |  | 235 | 455 |  | 253 | Chemical Resistance of REMANIT Stainless Steels, Thyssen Edelstahlwerke AG, March 1989
Oleic Acid | Stainless steels | Martensitic | 403 | D (Poor) | D (Poor) |  | S40300 | 30 bar |  | 300 | 572 |  | 253 | Chemical Resistance of REMANIT Stainless Steels, Thyssen Edelstahlwerke AG, March 1989
Oleic Acid | Stainless steels | Martensitic | 410 | A (Resistant) | A (Resistant) |  | S41000 |  |  | Room | Room |  | 121 | Cyclops Corp., Universal-Cyclops Specialty Steel Division
Oleic Acid | Stainless steels | Martensitic | 410 | A (Resistant) | A (Resistant) |  | S41000 | 30 bar |  | 150 | 302 |  | 253 | Chemical Resistance of REMANIT Stainless Steels, Thyssen Edelstahlwerke AG, March 1989
Oleic Acid | Stainless steels | Martensitic | 410 | C (Questionable) | C (Questionable) |  | S41000 | 30 bar |  | 180 | 356 |  | 253 | Chemical Resistance of REMANIT Stainless Steels, Thyssen Edelstahlwerke AG, March 1989
Oleic Acid | Stainless steels | Martensitic | 410 | D (Poor) | D (Poor) |  | S41000 | 30 bar |  | 235 | 455 |  | 253 | Chemical Resistance of REMANIT Stainless Steels, Thyssen Edelstahlwerke AG, March 1989
Oleic Acid | Stainless steels | Martensitic | 410 | D (Poor) | D (Poor) |  | S41000 | 30 bar |  | 300 | 572 |  | 253 | Chemical Resistance of REMANIT Stainless Steels, Thyssen Edelstahlwerke AG, March 1989
Oleic Acid | Stainless steels | Martensitic | 416 | A (Resistant) | A (Resistant) |  | S41600 | 30 bar |  | 150 | 302 |  | 253 | Chemical Resistance of REMANIT Stainless Steels, Thyssen Edelstahlwerke AG, March 1989
Oleic Acid | Stainless steels | Martensitic | 416 | C (Questionable) | C (Questionable) |  | S41600 | 30 bar |  | 180 | 356 |  | 253 | Chemical Resistance of REMANIT Stainless Steels, Thyssen Edelstahlwerke AG, March 1989
Oleic Acid | Stainless steels | Martensitic | 416 | D (Poor) | D (Poor) |  | S41600 | 30 bar |  | 235 | 455 |  | 253 | Chemical Resistance of REMANIT Stainless Steels, Thyssen Edelstahlwerke AG, March 1989
Oleic Acid | Stainless steels | Martensitic | 416 | D (Poor) | D (Poor) |  | S41600 | 30 bar |  | 300 | 572 |  | 253 | Chemical Resistance of REMANIT Stainless Steels, Thyssen Edelstahlwerke AG, March 1989
Oleic Acid | Stainless steels | Martensitic | 420 | A (Resistant) | A (Resistant) |  | S42000 | 30 bar |  | 150 | 302 |  | 253 | Chemical Resistance of REMANIT Stainless Steels, Thyssen Edelstahlwerke AG, March 1989
Oleic Acid | Stainless steels | Martensitic | 420 | C (Questionable) | C (Questionable) |  | S42000 | 30 bar |  | 180 | 356 |  | 253 | Chemical Resistance of REMANIT Stainless Steels, Thyssen Edelstahlwerke AG, March 1989
Oleic Acid | Stainless steels | Martensitic | 420 | D (Poor) | D (Poor) |  | S42000 | 30 bar |  | 235 | 455 |  | 253 | Chemical Resistance of REMANIT Stainless Steels, Thyssen Edelstahlwerke AG, March 1989
Oleic Acid | Stainless steels | Martensitic | 420 | D (Poor) | D (Poor) |  | S42000 | 30 bar |  | 300 | 572 |  | 253 | Chemical Resistance of REMANIT Stainless Steels, Thyssen Edelstahlwerke AG, March 1989
Oxalic Acid | Carbon and alloy steels | Alloy steel | 10Cr | 0.4 | 16 |  |  |  | 2.5 | 22-25 |  | 1 d | 203 | I. Sekine, C. Okano, and M. Yuasa, The Corrosion Behaviour of Ferritic Stainless Steel in Oxalic Acid Solutions, Corrosion Science, Vol 30, (No. 4/5), Pergamon Press plc, UK, 1990, p 351-368
Oxalic Acid | Carbon and alloy steels | Alloy steel | 10Cr | 0.6 | 22 |  |  |  | 5 | 22-25 |  | 1 d | 203 | I. Sekine, C. Okano, and M. Yuasa, The Corrosion Behaviour of Ferritic Stainless Steel in Oxalic Acid Solutions, Corrosion Science, Vol 30, (No. 4/5), Pergamon Press plc, UK, 1990, p 351-368
Oxalic Acid | Carbon and alloy steels | Alloy steel | 10Cr | 0.7 | 27 |  |  |  | 7.5 | 22-25 |  | 1 d | 203 | I. Sekine, C. Okano, and M. Yuasa, The Corrosion Behaviour of Ferritic Stainless Steel in Oxalic Acid Solutions, Corrosion Science, Vol 30, (No. 4/5), Pergamon Press plc, UK, 1990, p 351-368
Oxalic Acid | Carbon and alloy steels | Alloy steel | 10Cr | 0.7 | 29 |  |  |  | 10 | 22-25 |  | 1 d | 203 | I. Sekine, C. Okano, and M. Yuasa, The Corrosion Behaviour of Ferritic Stainless Steel in Oxalic Acid Solutions, Corrosion Science, Vol 30, (No. 4/5), Pergamon Press plc, UK, 1990, p 351-368
Oxalic Acid | Carbon and alloy steels | Alloy steel | 10Cr | 0.8 | 31 |  |  |  | 12.5 | 22-25 |  | 1 d | 203 | I. Sekine, C. Okano, and M. Yuasa, The Corrosion Behaviour of Ferritic Stainless Steel in Oxalic Acid Solutions, Corrosion Science, Vol 30, (No. 4/5), Pergamon Press plc, UK, 1990, p 351-368
Oxalic Acid | Carbon and alloy steels | Alloy steel | 10Cr | 50 | 2000 |  |  |  | 2.5 | Boiling | Boiling | 1 h | 203 | I. Sekine, C. Okano, and M. Yuasa, The Corrosion Behaviour of Ferritic Stainless Steel in Oxalic Acid Solutions, Corrosion Science, Vol 30, (No. 4/5), Pergamon Press plc, UK, 1990, p 351-368
Oxalic Acid | Carbon and alloy steels | Alloy steel | 10Cr | 60 | 2380 |  |  |  | 5 | Boiling | Boiling | 1 h | 203 | I. Sekine, C. Okano, and M. Yuasa, The Corrosion Behaviour of Ferritic Stainless Steel in Oxalic Acid Solutions, Corrosion Science, Vol 30, (No. 4/5), Pergamon Press plc, UK, 1990, p 351-368
Oxalic Acid | Carbon and alloy steels | Alloy steel | 10Cr | 73 | 2900 |  |  |  | 7.5 | Boiling | Boiling | 1 h | 203 | I. Sekine, C. Okano, and M. Yuasa, The Corrosion Behaviour of Ferritic Stainless Steel in Oxalic Acid Solutions, Corrosion Science, Vol 30, (No. 4/5), Pergamon Press plc, UK, 1990, p 351-368
Oxalic Acid | Carbon and alloy steels | Alloy steel | 10Cr | 82 | 3290 |  |  |  | 10 | Boiling | Boiling | 1 h | 203 | I. Sekine, C. Okano, and M. Yuasa, The Corrosion Behaviour of Ferritic Stainless Steel in Oxalic Acid Solutions, Corrosion Science, Vol 30, (No. 4/5), Pergamon Press plc, UK, 1990, p 351-368
Oxalic Acid | Carbon and alloy steels | Alloy steel | 10Cr | 82 | 3290 |  |  |  | 12.5 | Boiling | Boiling | 1 h | 203 | I. Sekine, C. Okano, and M. Yuasa, The Corrosion Behaviour of Ferritic Stainless Steel in Oxalic Acid Solutions, Corrosion Science, Vol 30, (No. 4/5), Pergamon Press plc, UK, 1990, p 351-368
Oxalic Acid | Carbon and alloy steels | Alloy steel | 5Cr | 0.4 | 16 |  | K51545 |  | 2.5 | 22-25 |  | 1 h | 203 | I. Sekine, C. Okano, and M. Yuasa, The Corrosion Behaviour of Ferritic Stainless Steel in Oxalic Acid Solutions, Corrosion Science, Vol 30, (No. 4/5), Pergamon Press plc, UK, 1990, p 351-368
Oxalic Acid | Carbon and alloy steels | Alloy steel | 5Cr | 0.5 | 18 |  | K51545 |  | 5 | Boiling | Boiling | 1 h | 203 | I. Sekine, C. Okano, and M. Yuasa, The Corrosion Behaviour of Ferritic Stainless Steel in Oxalic Acid Solutions, Corrosion Science, Vol 30, (No. 4/5), Pergamon Press plc, UK, 1990, p 351-368
Oxalic Acid | Carbon and alloy steels | Alloy steel | 5Cr | 0.5 | 18 |  | K51545 |  | 7.5 | Boiling | Boiling | 1 h | 203 | I. Sekine, C. Okano, and M. Yuasa, The Corrosion Behaviour of Ferritic Stainless Steel in Oxalic Acid Solutions, Corrosion Science, Vol 30, (No. 4/5), Pergamon Press plc, UK, 1990, p 351-368
Oxalic Acid | Stainless steels | Austenitic | 316 | 0.99 | 39 |  | S31600 | Welded sample | 10 | Boiling | Boiling |  | 120 | Allegheny Ludlum Steel Corp.
Oxalic Acid | Carbon and alloy steels | Alloy steel | 5Cr | 0.5 | 20 |  | K51545 |  | 10 | Boiling | Boiling | 1 h | 203 | I. Sekine, C. Okano, and M. Yuasa, The Corrosion Behaviour of Ferritic Stainless Steel in Oxalic Acid Solutions, Corrosion Science, Vol 30, (No. 4/5), Pergamon Press plc, UK, 1990, p 351-368
Oxalic Acid | Carbon and alloy steels | Alloy steel | 5Cr | 0.6 | 24 |  | K51545 |  | 12.5 | Boiling | Boiling | 1 h | 203 | I. Sekine, C. Okano, and M. Yuasa, The Corrosion Behaviour of Ferritic Stainless Steel in Oxalic Acid Solutions, Corrosion Science, Vol 30, (No. 4/5), Pergamon Press plc, UK, 1990, p 351-368
Oxalic Acid | Carbon and alloy steels | Alloy steel | 5Cr | 41 | 1650 |  | K51545 |  | 2.5 | Boiling | Boiling | 1 h | 203 | I. Sekine, C. Okano, and M. Yuasa, The Corrosion Behaviour of Ferritic Stainless Steel in Oxalic Acid Solutions, Corrosion Science, Vol 30, (No. 4/5), Pergamon Press plc, UK, 1990, p 351-368
Oxalic Acid | Carbon and alloy steels | Alloy steel | 5Cr | 46 | 1830 |  | K51545 |  | 5 | Boiling | Boiling | 1 h | 203 | I. Sekine, C. Okano, and M. Yuasa, The Corrosion Behaviour of Ferritic Stainless Steel in Oxalic Acid Solutions, Corrosion Science, Vol 30, (No. 4/5), Pergamon Press plc, UK, 1990, p 351-368
Oxalic Acid | Carbon and alloy steels | Alloy steel | 5Cr | 50 | 2000 |  | K51545 |  | 7.5 | Boiling | Boiling | 1 h | 203 | I. Sekine, C. Okano, and M. Yuasa, The Corrosion Behaviour of Ferritic Stainless Steel in Oxalic Acid Solutions, Corrosion Science, Vol 30, (No. 4/5), Pergamon Press plc, UK, 1990, p 351-368
Oxalic Acid | Carbon and alloy steels | Alloy steel | 5Cr | 53 | 2100 |  | K51545 |  | 10 | Boiling | Boiling | 1 h | 203 | I. Sekine, C. Okano, and M. Yuasa, The Corrosion Behaviour of Ferritic Stainless Steel in Oxalic Acid Solutions, Corrosion Science, Vol 30, (No. 4/5), Pergamon Press plc, UK, 1990, p 351-368
Oxalic Acid | Carbon and alloy steels | Alloy steel | 5Cr | 55 | 2200 |  | K51545 |  | 12.5 | Boiling | Boiling | 1 h | 203 | I. Sekine, C. Okano, and M. Yuasa, The Corrosion Behaviour of Ferritic Stainless Steel in Oxalic Acid Solutions, Corrosion Science, Vol 30, (No. 4/5), Pergamon Press plc, UK, 1990, p 351-368
Oxalic Acid | Miscellaneous | Noble metals | Gold | 0.05 max | 2 max |  | P00016 |  | All | Boiling | Boiling |  | 8 | Metals Handbook, Ninth Edition, Vol 13, Corrosion, ASM International, Metals Park, OH, 1987, p 798
Oxalic Acid | Miscellaneous | Noble metals | Silver | 0.05 max | 2 max |  | P07010 |  |  | Boiling | Boiling |  | 4 | Metals Handbook, Ninth Edition, Vol 13, Corrosion, ASM International, Metals Park, OH, 1987, p 795
Oxalic Acid | Miscellaneous | Noble metals | Silver | 0.05 max | 2 max |  | P07010 |  |  | Boiling | Boiling |  | 4 | Metals Handbook, Ninth Edition, Vol 13, Corrosion, ASM International, Metals Park, OH, 1987, p 795
Oxalic Acid | Nickel and alloys | Nickel-chromium-molybdenum-(tungsten) | Alloy 625 | 0.2 | 6 |  | N06625 |  | 10 | Boiling | Boiling |  | 81 | Allegheny Ludlum Corporation, 1982
Oxalic Acid | Nickel and alloys | Nickel-chromium-molybdenum-(tungsten) | Alloy 625 | 0.2 | 6 |  | N06625 |  | 10 | Boiling | Boiling |  | 223 | H.E. Deverell and I.A. Franson, Practical Guide to Using the Newer Ferritic Stainless Steels, Materials Performance, NACE, USA, September 1989, p 52-57
Oxalic Acid | Nickel and alloys | Nickel-chromium-molybdenum-(tungsten) | Inconel 690 Inco Alloys International, Inc. | 0.03 max | 1 max |  | N06690 |  | 5 | 80 | 176 |  | 57 | Inco Alloys International, 1980
Oxalic Acid | NIckel and alloys | Nickel-chromium-molybdenum-(tungsten) | Inconel 690 Inco Alloys International, Inc. | 0.03 max | 1 max |  | N06690 |  | 10 | 80 | 176 |  | 57 | Inco Alloys International, 1980
Oxalic Acid | Refractory metals and alloys | Niobium and alloys | Niobium | 1.25 | 50 |  | R04210 |  | 10 | Boiling | Boiling |  | 2 | Metals Handbook, Ninth Edition, Vol 13, Corrosion, ASM International, Metals Park, OH, 1987, p 723-724
Oxalic Acid | Refractory metals and alloys | Tantalum and alloys | Tantalum | A (Resistant) | A (Resistant) |  | R05210 |  |  | 21 | 70 |  | 42 | P.A. Schweitzer, Tantalum, in Corrosion and Corrosion Protection Handbook, P.A. Schweitzer, Ed., Marcel Dekker, New York, 1983, p 182-183
Oxalic Acid | Refractory metals and alloys | Tantalum and alloys | Tantalum | 0.003 | 0.1 |  | R05210 |  |  | 96 | 205 |  | 42 | P.A. Schweitzer, Tantalum, in Corrosion and Corrosion Protection Handbook, P.A. Schweitzer, Ed., Marcel Dekker, New York, 1983, p 182-183
Oxalic Acid | Refractory metals and alloys | Zirconium and alloys | Zr702 | 0.025 max | 1 max |  | R06702 |  | 0-100 | 100 | 212 |  | 15 | Metals Handbook, Ninth Edition, Vol 13, Corrosion, ASM International, Metals Park, OH, 1987, p 711-715
Oxalic Acid | Stainless steels | Austenitic | 301 | A (Resistant) | A (Resistant) |  | S30100 |  | 5 | 20 | 68 |  | 253 | Chemical Resistance of REMANIT Stainless Steels, Thyssen Edelstahlwerke AG, March 1989
Oxalic Acid | Stainless steels | Austenitic | 301 | B (Good) | B (Good) |  | S30100 |  | 5 | Boiling | Boiling |  | 253 | Chemical Resistance of REMANIT Stainless Steels, Thyssen Edelstahlwerke AG, March 1989
Oxalic Acid | Stainless steels | Austenitic | 301 | B (Good) | B (Good) |  | S30100 |  | 10 | 20 | 68 |  | 253 | Chemical Resistance of REMANIT Stainless Steels, Thyssen Edelstahlwerke AG, March 1989
Oxalic Acid | Stainless steels | Austenitic | 301 | C (Questionable) | C (Questionable) |  | S30100 |  | 10 | Boiling | Boiling |  | 253 | Chemical Resistance of REMANIT Stainless Steels, Thyssen Edelstahlwerke AG, March 1989
Oxalic Acid | Stainless steels | Austenitic | 301 | C (Questionable) | C (Questionable) |  | S30100 |  | 25 | Boiling | Boiling |  | 253 | Chemical Resistance of REMANIT Stainless Steels, Thyssen Edelstahlwerke AG, March 1989
Oxalic Acid | Stainless steels | Austenitic | 301 | C (Questionable) | C (Questionable) |  | S30100 |  | 50 | Boiling | Boiling |  | 253 | Chemical Resistance of REMANIT Stainless Steels, Thyssen Edelstahlwerke AG, March 1989
Oxalic Acid | Stainless steels | Austenitic | 302 | A (Resistant) | A (Resistant) |  | S30200 |  | 5 | 20 | 68 |  | 253 | Chemical Resistance of REMANIT Stainless Steels, Thyssen Edelstahlwerke AG, March 1989
Oxalic Acid | Stainless steels | Austenitic | 302 | B (Good) | B (Good) |  | S30200 |  | 5 | Boiling | Boiling |  | 253 | Chemical Resistance of REMANIT Stainless Steels, Thyssen Edelstahlwerke AG, March 1989
Oxalic Acid | Stainless steels | Austenitic | 302 | B (Good) | B (Good) |  | S30200 |  | 10 | 20 | 68 |  | 253 | Chemical Resistance of REMANIT Stainless Steels, Thyssen Edelstahlwerke AG, March 1989
Oxalic Acid | Stainless steels | Austenitic | 302 | C (Questionable) | C (Questionable) |  | S30200 |  | 10 | Boiling | Boiling |  | 253 | Chemical Resistance of REMANIT Stainless Steels, Thyssen Edelstahlwerke AG, March 1989
Oxalic Acid | Stainless steels | Austenitic | 302 | C (Questionable) | C (Questionable) |  | S30200 |  | 25 | Boiling | Boiling |  | 253 | Chemical Resistance of REMANIT Stainless Steels, Thyssen Edelstahlwerke AG, March 1989
Oxalic Acid | Stainless steels | Austenitic | 302 | C (Questionable) | C (Questionable) |  | S30200 |  | 50 | Boiling | Boiling |  | 253 | Chemical Resistance of REMANIT Stainless Steels, Thyssen Edelstahlwerke AG, March 1989
Oxalic Acid | Stainless steels | Austenitic | 303 | B (Good) | B (Good) |  | S30300 |  | 5 | 20 | 68 |  | 253 | Chemical Resistance of REMANIT Stainless Steels, Thyssen Edelstahlwerke AG, March 1989
Oxalic Acid | Stainless steels | Austenitic | 303 | A (Resistant) | A (Resistant) |  | S30300 |  | 5 | 20 | 68 |  | 253 | Chemical Resistance of REMANIT Stainless Steels, Thyssen Edelstahlwerke AG, March 1989
Oxalic Acid | Stainless steels | Austenitic | 303 | D (Poor) | D (Poor) |  | S30300 |  | 5 | Boiling | Boiling |  | 253 | Chemical Resistance of REMANIT Stainless Steels, Thyssen Edelstahlwerke AG, March 1989
Oxalic Acid | Stainless steels | Austenitic | 303 | B (Good) | B (Good) |  | S30300 |  | 5 | Boiling | Boiling |  | 253 | Chemical Resistance of REMANIT Stainless Steels, Thyssen Edelstahlwerke AG, March 1989
Oxalic Acid | Stainless steels | Austenitic | 303 | B (Good) | B (Good) |  | S30300 |  | 10 | 20 | 68 |  | 253 | Chemical Resistance of REMANIT Stainless Steels, Thyssen Edelstahlwerke AG, March 1989
Oxalic Acid | Stainless steels | Austenitic | 303 | B (Good) | B (Good) |  | S30300 |  | 10 | 20 | 68 |  | 253 | Chemical Resistance of REMANIT Stainless Steels, Thyssen Edelstahlwerke AG, March 1989
Oxalic Acid | Stainless steels | Austenitic | 303 | C (Questionable) | C (Questionable) |  | S30300 |  | 10 | Boiling | Boiling |  | 253 | Chemical Resistance of REMANIT Stainless Steels, Thyssen Edelstahlwerke AG, March 1989
Oxalic Acid | Stainless steels | Austenitic | 303 | C (Questionable) | C (Questionable) |  | S30300 |  | 25 | Boiling | Boiling |  | 253 | Chemical Resistance of REMANIT Stainless Steels, Thyssen Edelstahlwerke AG, March 1989
Oxalic Acid | Stainless steels | Austenitic | 303 | C (Questionable) | C (Questionable) |  | S30300 |  | 50 | Boiling | Boiling |  | 253 | Chemical Resistance of REMANIT Stainless Steels, Thyssen Edelstahlwerke AG, March 1989
Oxalic Acid | Stainless steels | Austenitic | 304 | B (Good) | B (Good) |  | S30400 |  | 10 | 21 | 70 |  | 121 | Cyclops Corp., Universal-Cyclops Specialty Steel Division
Oxalic Acid | Stainless steels | Austenitic | 304 | 1.23 | 49 |  | S30400 |  | 10 | Boiling | Boiling |  | 98 | Allegheny Ludlum Corporation, 1986
Oxalic Acid | Stainless steels | Austenitic | 304 | 1.2 | 48 |  | S30400 |  | 10 | Boiling | Boiling |  | 98 | Allegheny Ludlum Corporation, 1986
Oxalic Acid | Stainless steels | Austenitic | 304 | 1.22 | 48 |  | S30400 | Average of five 48-h periods | 10 | Boiling | Boiling |  | 81 | Allegheny Ludlum Corporation, 1982
Oxalic Acid | Stainless steels | Austenitic | 304 | A (Resistant) | A (Resistant) |  | S30400 |  | 5 | 20 | 68 |  | 253 | Chemical Resistance of REMANIT Stainless Steels, Thyssen Edelstahlwerke AG, March 1989
Oxalic Acid | Stainless steels | Austenitic | 304 | B (Good) | B (Good) |  | S30400 |  | 5 | Boiling | Boiling |  | 253 | Chemical Resistance of REMANIT Stainless Steels, Thyssen Edelstahlwerke AG, March 1989
Oxalic Acid | Stainless steels | Austenitic | 304 | B (Good) | B (Good) |  | S30400 |  | 10 | 20 | 68 |  | 253 | Chemical Resistance of REMANIT Stainless Steels, Thyssen Edelstahlwerke AG, March 1989
Oxalic Acid | Stainless steels | Austenitic | 304 | C (Questionable) | C (Questionable) |  | S30400 |  | 10 | Boiling | Boiling |  | 253 | Chemical Resistance of REMANIT Stainless Steels, Thyssen Edelstahlwerke AG, March 1989
Oxalic Acid | Stainless steels | Austenitic | 304 | C (Questionable) | C (Questionable) |  | S30400 |  | 25 | Boiling | Boiling |  | 253 | Chemical Resistance of REMANIT Stainless Steels, Thyssen Edelstahlwerke AG, March 1989
Oxalic Acid | Stainless steels | Austenitic | 304 | C (Questionable) | C (Questionable) |  | S30400 |  | 50 | Boiling | Boiling |  | 253 | Chemical Resistance of REMANIT Stainless Steels, Thyssen Edelstahlwerke AG, March 1989
Oxalic Acid | Stainless steels | Austenitic | 316 | B (Good) | B (Good) |  | S31600 |  | 10 | 21 | 70 |  | 121 | Cyclops Corp., Universal-Cyclops Specialty Steel Division
Oxalic Acid | Stainless steels | Austenitic | 316 | A (Resistant) | A (Resistant) |  | S31600 |  | 5 | 20 | 68 |  | 253 | Chemical Resistance of REMANIT Stainless Steels, Thyssen Edelstahlwerke AG, March 1989
Oxalic Acid | Stainless steels | Austenitic | 316 | B (Good) | B (Good) |  | S31600 |  | 5 | Boiling | Boiling |  | 253 | Chemical Resistance of REMANIT Stainless Steels, Thyssen Edelstahlwerke AG, March 1989
Oxalic Acid | Stainless steels | Austenitic | 316 | A (Resistant) | A (Resistant) |  | S31600 |  | 10 | 20 | 68 |  | 253 | Chemical Resistance of REMANIT Stainless Steels, Thyssen Edelstahlwerke AG, March 1989
Oxalic Acid | Stainless steels | Austenitic | 316 | C (Questionable) | C (Questionable) |  | S31600 |  | 10 | Boiling | Boiling |  | 253 | Chemical Resistance of REMANIT Stainless Steels, Thyssen Edelstahlwerke AG, March 1989
Oxalic Acid | Stainless steels | Austenitic | 316 | C (Questionable) | C (Questionable) |  | S31600 |  | 25 | Boiling | Boiling |  | 253 | Chemical Resistance of REMANIT Stainless Steels, Thyssen Edelstahlwerke AG, March 1989
Oxalic Acid | Stainless steels | Austenitic | 321 | A (Resistant) | A (Resistant) |  | S32100 |  | 5 | 20 | 68 |  | 253 | Chemical Resistance of REMANIT Stainless Steels, Thyssen Edelstahlwerke AG, March 1989
Oxalic Acid | Stainless steels | Austenitic | 321 | B (Good) | B (Good) |  | S32100 |  | 5 | Boiling | Boiling |  | 253 | Chemical Resistance of REMANIT Stainless Steels, Thyssen Edelstahlwerke AG, March 1989
Oxalic Acid | Stainless steels | Austenitic | 321 | B (Good) | B (Good) |  | S32100 |  | 10 | 20 | 68 |  | 253 | Chemical Resistance of REMANIT Stainless Steels, Thyssen Edelstahlwerke AG, March 1989
Oxalic Acid | Stainless steels | Austenitic | 321 | C (Questionable) | C (Questionable) |  | S32100 |  | 10 | Boiling | Boiling |  | 253 | Chemical Resistance of REMANIT Stainless Steels, Thyssen Edelstahlwerke AG, March 1989
Oxalic Acid | Stainless steels | Austenitic | 321 | C (Questionable) | C (Questionable) |  | S32100 |  | 25 | Boiling | Boiling |  | 253 | Chemical Resistance of REMANIT Stainless Steels, Thyssen Edelstahlwerke AG, March 1989
Oxalic Acid | Stainless steels | Austenitic | 321 | C (Questionable) | C (Questionable) |  | S32100 |  | 50 | Boiling | Boiling |  | 253 | Chemical Resistance of REMANIT Stainless Steels, Thyssen Edelstahlwerke AG, March 1989
Oxalic Acid | Stainless steels | Austenitic | 347 | A (Resistant) | A (Resistant) |  | S34700 |  | 5 | 20 | 68 |  | 253 | Chemical Resistance of REMANIT Stainless Steels, Thyssen Edelstahlwerke AG, March 1989
Oxalic Acid | Stainless steels | Austenitic | 347 | B (Good) | B (Good) |  | S34700 |  | 5 | Boiling | Boiling |  | 253 | Chemical Resistance of REMANIT Stainless Steels, Thyssen Edelstahlwerke AG, March 1989
Oxalic Acid | Stainless steels | Austenitic | 347 | B (Good) | B (Good) |  | S34700 |  | 10 | 20 | 68 |  | 253 | Chemical Resistance of REMANIT Stainless Steels, Thyssen Edelstahlwerke AG, March 1989
Oxalic Acid | Stainless steels | Austenitic | 347 | C (Questionable) | C (Questionable) |  | S34700 |  | 10 | Boiling | Boiling |  | 253 | Chemical Resistance of REMANIT Stainless Steels, Thyssen Edelstahlwerke AG, March 1989
Oxalic Acid | Stainless steels | Austenitic | 347 | C (Questionable) | C (Questionable) |  | S34700 |  | 25 | Boiling | Boiling |  | 253 | Chemical Resistance of REMANIT Stainless Steels, Thyssen Edelstahlwerke AG, March 1989
Oxalic Acid | Stainless steels | Austenitic | 347 | C (Questionable) | C (Questionable) |  | S34700 |  | 50 | Boiling | Boiling |  | 253 | Chemical Resistance of REMANIT Stainless Steels, Thyssen Edelstahlwerke AG, March 1989
Oxalic Acid | Stainless steels | Austenitic | 304L | A (Resistant) | A (Resistant) |  | S30403 |  | 5 | 20 | 68 |  | 253 | Chemical Resistance of REMANIT Stainless Steels, Thyssen Edelstahlwerke AG, March 1989
Oxalic Acid | Stainless steels | Austenitic | 304L | B (Good) | B (Good) |  | S30403 |  | 5 | Boiling | Boiling |  | 253 | Chemical Resistance of REMANIT Stainless Steels, Thyssen Edelstahlwerke AG, March 1989
Oxalic Acid | Stainless steels | Austenitic | 304L | B (Good) | B (Good) |  | S30403 |  | 10 | 20 | 68 |  | 253 | Chemical Resistance of REMANIT Stainless Steels, Thyssen Edelstahlwerke AG, March 1989
Oxalic Acid | Stainless steels | Austenitic | 304L | C (Questionable) | C (Questionable) |  | S30403 |  | 10 | Boiling | Boiling |  | 253 | Chemical Resistance of REMANIT Stainless Steels, Thyssen Edelstahlwerke AG, March 1989
Oxalic Acid | Stainless steels | Austenitic | 304L | C (Questionable) | C (Questionable) |  | S30403 |  | 25 | Boiling | Boiling |  | 253 | Chemical Resistance of REMANIT Stainless Steels, Thyssen Edelstahlwerke AG, March 1989
Oxalic Acid | Stainless steels | Austenitic | 304L | C (Questionable) | C (Questionable) |  | S30403 |  | 50 | Boiling | Boiling |  | 253 | Chemical Resistance of REMANIT Stainless Steels, Thyssen Edelstahlwerke AG, March 1989
Oxalic Acid | Stainless steels | Austenitic | 304LN | A (Resistant) | A (Resistant) |  | S30453 |  | 5 | 20 | 68 |  | 253 | Chemical Resistance of REMANIT Stainless Steels, Thyssen Edelstahlwerke AG, March 1989
Oxalic Acid | Stainless steels | Austenitic | 304LN | B (Good) | B (Good) |  | S30453 |  | 5 | Boiling | Boiling |  | 253 | Chemical Resistance of REMANIT Stainless Steels, Thyssen Edelstahlwerke AG, March 1989
Oxalic Acid | Stainless steels | Austenitic | 304LN | B (Good) | B (Good) |  | S30453 |  | 10 | 20 | 68 |  | 253 | Chemical Resistance of REMANIT Stainless Steels, Thyssen Edelstahlwerke AG, March 1989
Oxalic Acid | Stainless steels | Austenitic | 304LN | C (Questionable) | C (Questionable) |  | S30453 |  | 10 | Boiling | Boiling |  | 253 | Chemical Resistance of REMANIT Stainless Steels, Thyssen Edelstahlwerke AG, March 1989
Oxalic Acid | Stainless steels | Austenitic | 304LN | C (Questionable) | C (Questionable) |  | S30453 |  | 25 | Boiling | Boiling |  | 253 | Chemical Resistance of REMANIT Stainless Steels, Thyssen Edelstahlwerke AG, March 1989
Oxalic Acid | Stainless steels | Austenitic | 304LN | C (Questionable) | C (Questionable) |  | S30453 |  | 50 | Boiling | Boiling |  | 253 | Chemical Resistance of REMANIT Stainless Steels, Thyssen Edelstahlwerke AG, March 1989
Oxalic Acid | Stainless steels | Austenitic | 316F | A (Resistant) | A (Resistant) |  | S31620 |  | 5 | 20 | 68 |  | 253 | Chemical Resistance of REMANIT Stainless Steels, Thyssen Edelstahlwerke AG, March 1989
Oxalic Acid | Stainless steels | Austenitic | 316F | B (Good) | B (Good) |  | S31620 |  | 5 | Boiling | Boiling |  | 253 | Chemical Resistance of REMANIT Stainless Steels, Thyssen Edelstahlwerke AG, March 1989
Oxalic Acid | Stainless steels | Austenitic | 316F | B (Good) | B (Good) |  | S31620 |  | 10 | 20 | 68 |  | 253 | Chemical Resistance of REMANIT Stainless Steels, Thyssen Edelstahlwerke AG, March 1989
Oxalic Acid | Stainless steels | Austenitic | 316F | C (Questionable) | C (Questionable) |  | S31620 |  | 10 | Boiling | Boiling |  | 253 | Chemical Resistance of REMANIT Stainless Steels, Thyssen Edelstahlwerke AG, March 1989
Oxalic Acid | Stainless steels | Austenitic | 316F | C (Questionable) | C (Questionable) |  | S31620 |  | 25 | Boiling | Boiling |  | 253 | Chemical Resistance of REMANIT Stainless Steels, Thyssen Edelstahlwerke AG, March 1989
Oxalic Acid | Stainless steels | Austenitic | 316F | C (Questionable) | C (Questionable) |  | S31620 |  | 50 | Boiling | Boiling |  | 253 | Chemical Resistance of REMANIT Stainless Steels, Thyssen Edelstahlwerke AG, March 1989
Oxalic Acid | Stainless steels | Austenitic | 316L | 1.02 | 40 |  | S31603 | Base metal | 10 | Boiling | Boiling |  | 120 | Allegheny Ludlum Steel Corp.
Oxalic Acid | Stainless steels | Austenitic | 316L | 0.99 | 39 |  | S31603 | Welded sample | 10 | Boiling | Boiling |  | 120 | Allegheny Ludlum Steel Corp.
Oxalic Acid | Stainless steels | Austenitic | 316L | 1.2 | 48 |  | S31603 |  | 10 | Boiling | Boiling |  | 223 | H.E. Deverell and I.A. Franson, Practical Guide to Using the Newer Ferritic Stainless Steels, Materials Performance, NACE, USA, September 1989, p 52-57
Oxalic Acid | Stainless steels | Austenitic | 316L | A (Resistant) | A (Resistant) |  | S31603 |  | 5 | 20 | 68 |  | 253 | Chemical Resistance of REMANIT Stainless Steels, Thyssen Edelstahlwerke AG, March 1989
Oxalic Acid | Stainless steels | Austenitic | 316L | B (Good) | B (Good) |  | S31603 |  | 5 | Boiling | Boiling |  | 253 | Chemical Resistance of REMANIT Stainless Steels, Thyssen Edelstahlwerke AG, March 1989
Oxalic Acid | Stainless steels | Austenitic | 316L | A (Resistant) | A (Resistant) |  | S31603 |  | 10 | 20 | 68 |  | 253 | Chemical Resistance of REMANIT Stainless Steels, Thyssen Edelstahlwerke AG, March 1989
Oxalic Acid | Stainless steels | Austenitic | 316L | C (Questionable) | C (Questionable) |  | S31603 |  | 10 | Boiling | Boiling |  | 253 | Chemical Resistance of REMANIT Stainless Steels, Thyssen Edelstahlwerke AG, March 1989
Oxalic Acid | Stainless steels | Austenitic | 316L | C (Questionable) | C (Questionable) |  | S31603 |  | 25 | Boiling | Boiling |  | 253 | Chemical Resistance of REMANIT Stainless Steels, Thyssen Edelstahlwerke AG, March 1989
Oxalic Acid | Stainless steels | Austenitic | 316LN | A (Resistant) | A (Resistant) |  | S31653 |  | 5 | 20 | 68 |  | 253 | Chemical Resistance of REMANIT Stainless Steels, Thyssen Edelstahlwerke AG, March 1989
Oxalic Acid | Stainless steels | Austenitic | 316LN | B (Good) | B (Good) |  | S31653 |  | 5 | Boiling | Boiling |  | 253 | Chemical Resistance of REMANIT Stainless Steels, Thyssen Edelstahlwerke AG, March 1989
Oxalic Acid | Stainless steels | Austenitic | 316LN | A (Resistant) | A (Resistant) |  | S31653 |  | 10 | 20 | 68 |  | 253 | Chemical Resistance of REMANIT Stainless Steels, Thyssen Edelstahlwerke AG, March 1989
Oxalic Acid | Stainless steels | Austenitic | 316LN | C (Questionable) | C (Questionable) |  | S31653 |  | 10 | Boiling | Boiling |  | 253 | Chemical Resistance of REMANIT Stainless Steels, Thyssen Edelstahlwerke AG, March 1989
Oxalic Acid | Stainless steels | Austenitic | 316LN | C (Questionable) | C (Questionable) |  | S31653 |  | 25 | Boiling | Boiling |  | 253 | Chemical Resistance of REMANIT Stainless Steels, Thyssen Edelstahlwerke AG, March 1989
Oxalic Acid | Stainless steels | Austenitic | 316Ti | A (Resistant) | A (Resistant) |  | S31635 |  | 5 | 20 | 68 |  | 253 | Chemical Resistance of REMANIT Stainless Steels, Thyssen Edelstahlwerke AG, March 1989
Oxalic Acid | Stainless steels | Austenitic | 316Ti | B (Good) | B (Good) |  | S31635 |  | 5 | Boiling | Boiling |  | 253 | Chemical Resistance of REMANIT Stainless Steels, Thyssen Edelstahlwerke AG, March 1989
Oxalic Acid | Stainless steels | Austenitic | 316Ti | A (Resistant) | A (Resistant) |  | S31635 |  | 10 | 20 | 68 |  | 253 | Chemical Resistance of REMANIT Stainless Steels, Thyssen Edelstahlwerke AG, March 1989
Oxalic Acid | Stainless steels | Austenitic | 316Ti | C (Questionable) | C (Questionable) |  | S31635 |  | 10 | Boiling | Boiling |  | 253 | Chemical Resistance of REMANIT Stainless Steels, Thyssen Edelstahlwerke AG, March 1989
Oxalic Acid | Stainless steels | Austenitic | 316Ti | C (Questionable) | C (Questionable) |  | S31635 |  | 25 | Boiling | Boiling |  | 253 | Chemical Resistance of REMANIT Stainless Steels, Thyssen Edelstahlwerke AG, March 1989
Oxalic Acid | Stainless steels | Austenitic | 317L | A (Resistant) | A (Resistant) |  | S31703 |  | 5 | 20 | 68 |  | 253 | Chemical Resistance of REMANIT Stainless Steels, Thyssen Edelstahlwerke AG, March 1989
Oxalic Acid | Stainless steels | Austenitic | 317L | B (Good) | B (Good) |  | S31703 |  | 5 | Boiling | Boiling |  | 253 | Chemical Resistance of REMANIT Stainless Steels, Thyssen Edelstahlwerke AG, March 1989
Oxalic Acid | Stainless steels | Austenitic | 317L | A (Resistant) | A (Resistant) |  | S31703 |  | 10 | 20 | 68 |  | 253 | Chemical Resistance of REMANIT Stainless Steels, Thyssen Edelstahlwerke AG, March 1989
Oxalic Acid | Stainless steels | Austenitic | 317L | C (Questionable) | C (Questionable) |  | S31703 |  | 10 | Boiling | Boiling |  | 253 | Chemical Resistance of REMANIT Stainless Steels, Thyssen Edelstahlwerke AG, March 1989
Oxalic Acid | Stainless steels | Austenitic | 317L | C (Questionable) | C (Questionable) |  | S31703 |  | 25 | Boiling | Boiling |  | 253 | Chemical Resistance of REMANIT Stainless Steels, Thyssen Edelstahlwerke AG, March 1989
Oxalic Acid | Stainless steels | Austenitic | 317LN | A (Resistant) | A (Resistant) |  | S31725 |  | 5 | 20 | 68 |  | 253 | Chemical Resistance of REMANIT Stainless Steels, Thyssen Edelstahlwerke AG, March 1989
Oxalic Acid | Stainless steels | Austenitic | 317LN | B (Good) | B (Good) |  | S31725 |  | 5 | Boiling | Boiling |  | 253 | Chemical Resistance of REMANIT Stainless Steels, Thyssen Edelstahlwerke AG, March 1989
Oxalic Acid | Stainless steels | Austenitic | 317LN | A (Resistant) | A (Resistant) |  | S31725 |  | 10 | 20 | 68 |  | 253 | Chemical Resistance of REMANIT Stainless Steels, Thyssen Edelstahlwerke AG, March 1989
Oxalic Acid | Stainless steels | Austenitic | 317LN | C (Questionable) | C (Questionable) |  | S31725 |  | 10 | Boiling | Boiling |  | 253 | Chemical Resistance of REMANIT Stainless Steels, Thyssen Edelstahlwerke AG, March 1989
Oxalic Acid | Stainless steels | Austenitic | 317LN | C (Questionable) | C (Questionable) |  | S31725 |  | 25 | Boiling | Boiling |  | 253 | Chemical Resistance of REMANIT Stainless Steels, Thyssen Edelstahlwerke AG, March 1989
Oxalic Acid | Stainless steels | Austenitic | AL 6XN | 0.27 | 11 |  | N08367 | Welded sample | 10 | Boiling | Boiling |  | 120 | Allegheny Ludlum Steel Corp.
Oxalic Acid | Stainless steels | Austenitic | AL 6XN | 0.28 | 11 |  | N08367 | Base metal | 10 | Boiling | Boiling |  | 120 | Allegheny Ludlum Steel Corp.
Oxalic Acid | Stainless steels | Austenitic | AL 904L | 0.69 | 27 |  | N08904 |  | 10 | Boiling | Boiling |  | 120 | Allegheny Ludlum Steel Corp.
Oxalic Acid | Stainless steels | Austenitic | ALPHA-2 | 120 | 4800 |  |  |  | 10 | Boiling | Boiling |  | 98 | Allegheny Ludlum Corporation, 1986
Oxalic Acid | Stainless steels | Austenitic | Altemp A-286 | 0.37 | 14 |  | K66286 |  | 10 | Boiling | Boiling |  | 98 | Allegheny Ludlum Corporation, 1986
Oxalic Acid | Stainless steels | Duplex | 329 | A (Resistant) | A (Resistant) |  | S32900 |  | 5 | 20 | 68 |  | 253 | Chemical Resistance of REMANIT Stainless Steels, Thyssen Edelstahlwerke AG, March 1989
Oxalic Acid | Stainless steels | Duplex | 329 | B (Good) | B (Good) |  | S32900 |  | 5 | Boiling | Boiling |  | 253 | Chemical Resistance of REMANIT Stainless Steels, Thyssen Edelstahlwerke AG, March 1989
Oxalic Acid | Stainless steels | Duplex | 329 | A (Resistant) | A (Resistant) |  | S32900 |  | 10 | 20 | 68 |  | 253 | Chemical Resistance of REMANIT Stainless Steels, Thyssen Edelstahlwerke AG, March 1989
Oxalic Acid | Stainless steels | Duplex | 329 | C (Questionable) | C (Questionable) |  | S32900 |  | 10 | Boiling | Boiling |  | 253 | Chemical Resistance of REMANIT Stainless Steels, Thyssen Edelstahlwerke AG, March 1989
Oxalic Acid | Stainless steels | Duplex | 329 | C (Questionable) | C (Questionable) |  | S32900 |  | 25 | Boiling | Boiling |  | 253 | Chemical Resistance of REMANIT Stainless Steels, Thyssen Edelstahlwerke AG, March 1989
Oxalic Acid | Stainless steels | Duplex | AL 2205 | 0.13 | 5.1 |  | S31803 | Welded sample | 10 | Boiling | Boiling |  | 120 | Allegheny Ludlum Steel Corp.
Oxalic Acid | Stainless steels | Duplex | AL 2205 | 0.2 | 7.8 |  | S31803 | Base metal | 10 | Boiling | Boiling |  | 120 | Allegheny Ludlum Steel Corp.
Oxalic Acid | Stainless steels | Duplex | F51 | A (Resistant) | A (Resistant) |  | S31803 |  | 5 | 20 | 68 |  | 253 | Chemical Resistance of REMANIT Stainless Steels, Thyssen Edelstahlwerke AG, March 1989
Oxalic Acid | Stainless steels | Duplex | F51 | B (Good) | B (Good) |  | S31803 |  | 5 | Boiling | Boiling |  | 253 | Chemical Resistance of REMANIT Stainless Steels, Thyssen Edelstahlwerke AG, March 1989
Oxalic Acid | Stainless steels | Duplex | F51 | A (Resistant) | A (Resistant) |  | S31803 |  | 10 | 20 | 68 |  | 253 | Chemical Resistance of REMANIT Stainless Steels, Thyssen Edelstahlwerke AG, March 1989
Oxalic Acid | Stainless steels | Duplex | F51 | C (Questionable) | C (Questionable) |  | S31803 |  | 10 | Boiling | Boiling |  | 253 | Chemical Resistance of REMANIT Stainless Steels, Thyssen Edelstahlwerke AG, March 1989
Oxalic Acid | Stainless steels | Duplex | F51 | C (Questionable) | C (Questionable) |  | S31803 |  | 25 | Boiling | Boiling |  | 253 | Chemical Resistance of REMANIT Stainless Steels, Thyssen Edelstahlwerke AG, March 1989
Oxalic Acid | Stainless steels | Ferritic | 405 | B (Good) | B (Good) |  | S40500 |  | 5 | 20 | 68 |  | 253 | Chemical Resistance of REMANIT Stainless Steels, Thyssen Edelstahlwerke AG, March 1989
Oxalic Acid | Stainless steels | Ferritic | 409 | 45 | 1800 |  | S40900 |  | 10 | Boiling | Boiling |  | 98 | Allegheny Ludlum Corporation, 1986
Oxalic Acid | Stainless steels | Ferritic | 409 | B (Good) | B (Good) |  | S40900 |  | 5 | 20 | 68 |  | 253 | Chemical Resistance of REMANIT Stainless Steels, Thyssen Edelstahlwerke AG, March 1989
Oxalic Acid | Stainless steels | Ferritic | 430 | B (Good) | B (Good) |  | S43000 |  | 10 | 21 | 70 |  | 121 | Cyclops Corp., Universal-Cyclops Specialty Steel Division
Oxalic Acid | Stainless steels | Ferritic | 430 | 110 | 4300 |  | S43000 |  | 10 | Boiling | Boiling |  | 98 | Allegheny Ludlum Corporation, 1986
Oxalic Acid | Stainless steels | Ferritic | 430 | B (Good) | B (Good) |  | S43000 |  | 5 | 20 | 68 |  | 253 | Chemical Resistance of REMANIT Stainless Steels, Thyssen Edelstahlwerke AG, March 1989
Oxalic Acid | Stainless steels | Ferritic | 430 | D (Poor) | D (Poor) |  | S43000 |  | 5 | Boiling | Boiling |  | 253 | Chemical Resistance of REMANIT Stainless Steels, Thyssen Edelstahlwerke AG, March 1989
Oxalic Acid | Stainless steels | Ferritic | 430 | B (Good) | B (Good) |  | S43000 |  | 10 | 20 | 68 |  | 253 | Chemical Resistance of REMANIT Stainless Steels, Thyssen Edelstahlwerke AG, March 1989
Oxalic Acid | Stainless steels | Ferritic | 434 | A (Resistant) | A (Resistant) |  | S43400 |  | 5 | 20 | 68 |  | 253 | Chemical Resistance of REMANIT Stainless Steels, Thyssen Edelstahlwerke AG, March 1989
Oxalic Acid | Stainless steels | Ferritic | 434 | D (Poor) | D (Poor) |  | S43400 |  | 5 | Boiling | Boiling |  | 253 | Chemical Resistance of REMANIT Stainless Steels, Thyssen Edelstahlwerke AG, March 1989
Oxalic Acid | Stainless steels | Ferritic | 434 | C (Questionable) | C (Questionable) |  | S43400 |  | 10 | 20 | 68 |  | 253 | Chemical Resistance of REMANIT Stainless Steels, Thyssen Edelstahlwerke AG, March 1989
Oxalic Acid | Stainless steels | Ferritic | 434 | D (Poor) | D (Poor) |  | S43400 |  | 10 | Boiling | Boiling |  | 253 | Chemical Resistance of REMANIT Stainless Steels, Thyssen Edelstahlwerke AG, March 1989
Oxalic Acid | Stainless steels | Ferritic | 434 | D (Poor) | D (Poor) |  | S43400 |  | 25 | Boiling | Boiling |  | 253 | Chemical Resistance of REMANIT Stainless Steels, Thyssen Edelstahlwerke AG, March 1989
Oxalic Acid | Stainless steels | Ferritic | 434 | D (Poor) | D (Poor) |  | S43400 |  | 50 | Boiling | Boiling |  | 253 | Chemical Resistance of REMANIT Stainless Steels, Thyssen Edelstahlwerke AG, March 1989
Oxalic Acid | Stainless steels | Ferritic | 439 | 54 | 2160 |  | S43035 |  | 10 | Boiling | Boiling |  | 98 | Allegheny Ludlum Corporation, 1986
Oxalic Acid | Stainless steels | Ferritic | 439 | 55 | 2180 |  | S43035 |  | 10 | Boiling | Boiling |  | 223 | H.E. Deverell and I.A. Franson, Practical Guide to Using the Newer Ferritic Stainless Steels, Materials Performance, NACE, USA, September 1989, p 52-57
Oxalic Acid | Stainless steels | Ferritic | 444 | 59 | 2340 |  | S44400 |  | 10 | Boiling | Boiling |  | 223 | H.E. Deverell and I.A. Franson, Practical Guide to Using the Newer Ferritic Stainless Steels, Materials Performance, NACE, USA, September 1989, p 52-57
Oxalic Acid | Stainless steels | Ferritic | 17Cr | 2.4 | 96 |  | S43000 |  | 2.5 | 22-25 |  | 1 d | 203 | I. Sekine, C. Okano, and M. Yuasa, The Corrosion Behaviour of Ferritic Stainless Steel in Oxalic Acid Solutions, Corrosion Science, Vol 30, (No. 4/5), Pergamon Press plc, UK, 1990, p 351-368
Oxalic Acid | Stainless steels | Ferritic | 17Cr | 2.7 | 108 |  | S43000 |  | 5 | 22-25 |  | 1 d | 203 | I. Sekine, C. Okano, and M. Yuasa, The Corrosion Behaviour of Ferritic Stainless Steel in Oxalic Acid Solutions, Corrosion Science, Vol 30, (No. 4/5), Pergamon Press plc, UK, 1990, p 351-368
Oxalic Acid | Stainless steels | Ferritic | 17Cr | 3 | 120 |  | S43000 |  | 7.5 | 22-25 |  | 1 d | 203 | I. Sekine, C. Okano, and M. Yuasa, The Corrosion Behaviour of Ferritic Stainless Steel in Oxalic Acid Solutions, Corrosion Science, Vol 30, (No. 4/5), Pergamon Press plc, UK, 1990, p 351-368
Oxalic Acid | Stainless steels | Ferritic | 17Cr | 3 | 120 |  | S43000 |  | 10 | 22-25 |  | 1 d | 203 | I. Sekine, C. Okano, and M. Yuasa, The Corrosion Behaviour of Ferritic Stainless Steel in Oxalic Acid Solutions, Corrosion Science, Vol 30, (No. 4/5), Pergamon Press plc, UK, 1990, p 351-368
Oxalic Acid | Stainless steels | Ferritic | 17Cr | 3.8 | 150 |  | S43000 |  | 12.5 | 22-25 |  | 1 d | 203 | I. Sekine, C. Okano, and M. Yuasa, The Corrosion Behaviour of Ferritic Stainless Steel in Oxalic Acid Solutions, Corrosion Science, Vol 30, (No. 4/5), Pergamon Press plc, UK, 1990, p 351-368
Oxalic Acid | Stainless steels | Ferritic | 17Cr | 114 | 4580 |  | S43000 |  | 2.5 | Boiling | Boiling | 1 h | 203 | I. Sekine, C. Okano, and M. Yuasa, The Corrosion Behaviour of Ferritic Stainless Steel in Oxalic Acid Solutions, Corrosion Science, Vol 30, (No. 4/5), Pergamon Press plc, UK, 1990, p 351-368
Oxalic Acid | Stainless steels | Ferritic | 17Cr | 137 | 5490 |  | S43000 |  | 5 | Boiling | Boiling | 1 h | 203 | I. Sekine, C. Okano, and M. Yuasa, The Corrosion Behaviour of Ferritic Stainless Steel in Oxalic Acid Solutions, Corrosion Science, Vol 30, (No. 4/5), Pergamon Press plc, UK, 1990, p 351-368
Oxalic Acid | Stainless steels | Ferritic | 17Cr | 173 | 6950 |  | S43000 |  | 7.5 | Boiling | Boiling | 1 h | 203 | I. Sekine, C. Okano, and M. Yuasa, The Corrosion Behaviour of Ferritic Stainless Steel in Oxalic Acid Solutions, Corrosion Science, Vol 30, (No. 4/5), Pergamon Press plc, UK, 1990, p 351-368
Oxalic Acid | Stainless steels | Ferritic | 17Cr | 215 | 8600 |  | S43000 |  | 10 | Boiling | Boiling | 1 h | 203 | I. Sekine, C. Okano, and M. Yuasa, The Corrosion Behaviour of Ferritic Stainless Steel in Oxalic Acid Solutions, Corrosion Science, Vol 30, (No. 4/5), Pergamon Press plc, UK, 1990, p 351-368
Oxalic Acid | Stainless steels | Ferritic | 17Cr | 243 | 9700 |  | S43000 |  | 12.5 | Boiling | Boiling | 1 h | 203 | I. Sekine, C. Okano, and M. Yuasa, The Corrosion Behaviour of Ferritic Stainless Steel in Oxalic Acid Solutions, Corrosion Science, Vol 30, (No. 4/5), Pergamon Press plc, UK, 1990, p 351-368
Oxalic Acid | Stainless steels | Ferritic | AL 29-4-2 | 0.02 | 0.7 |  | S44800 |  | 10 | Boiling | Boiling |  | 81 | Allegheny Ludlum Corporation, 1982
Oxalic Acid | Stainless steels | Ferritic | AL 29-4-2 | 0.02 | 0.7 |  | S44800 |  | 10 | Boiling | Boiling |  | 223 | H.E. Deverell and I.A. Franson, Practical Guide to Using the Newer Ferritic Stainless Steels, Materials Performance, NACE, USA, September 1989, p 52-57
Oxalic Acid | Stainless steels | Ferritic | AL 29-4C | 0.01 | 0.5 |  | S44735 |  | 10 | Boiling | Boiling |  | 223 | H.E. Deverell and I.A. Franson, Practical Guide to Using the Newer Ferritic Stainless Steels, Materials Performance, NACE, USA, September 1989, p 52-57
Oxalic Acid | Stainless steels | Ferritic | E-Brite | 0.076 | 3 |  | S44627 | Average of five 48-h periods | 10 | Boiling | Boiling |  | 81 | Allegheny Ludlum Corporation, 1982
Oxalic Acid | Stainless steels | Ferritic | E-Brite | 0.1 | 3 |  | S44627 |  | 10 | Boiling | Boiling |  | 223 | H.E. Deverell and I.A. Franson, Practical Guide to Using the Newer Ferritic Stainless Steels, Materials Performance, NACE, USA, September 1989, p 52-57
Oxalic Acid | Stainless steels | Martensitic | 403 | B (Good) | B (Good) |  | S40300 |  | 5 | 20 | 68 |  | 253 | Chemical Resistance of REMANIT Stainless Steels, Thyssen Edelstahlwerke AG, March 1989
Oxalic Acid | Stainless steels | Martensitic | 410 | D (Poor) | D (Poor) |  | S41000 |  | 10 | 21 | 70 |  | 121 | Cyclops Corp., Universal-Cyclops Specialty Steel Division
Oxalic Acid | Stainless steels | Martensitic | 410 | B (Good) | B (Good) |  | S41000 |  |  | Room | Room |  | 121 | Cyclops Corp., Universal-Cyclops Specialty Steel Division
Oxalic Acid | Stainless steels | Martensitic | 410 | B (Good) | B (Good) |  | S41000 |  | 5 | 20 | 68 |  | 253 | Chemical Resistance of REMANIT Stainless Steels, Thyssen Edelstahlwerke AG, March 1989
Oxalic Acid | Stainless steels | Martensitic | 416 | B (Good) | B (Good) |  | S41600 |  | 5 | 20 | 68 |  | 253 | Chemical Resistance of REMANIT Stainless Steels, Thyssen Edelstahlwerke AG, March 1989
Oxalic Acid | Stainless steels | Martensitic | 420 | B (Good) | B (Good) |  | S42000 |  | 5 | 20 | 68 |  | 253 | Chemical Resistance of REMANIT Stainless Steels, Thyssen Edelstahlwerke AG, March 1989
Oxygen | Aluminum and alloys | 99.0% min Al | Aluminum (99.0-99.5%) | A (Resistant) | A (Resistant) |  | A91199 |  |  | 250 max | 482 max |  | 92 | F. King, Aluminum and Its Alloys, Ellis Horwood, Chichester, England, 1987, p 282-291
Oxygen | Aluminum and alloys | 99.0% min Al | Aluminum (99.0-99.5%) | C (Questionable) | C (Questionable) |  | A91199 |  |  | 250-500 | 482-932 |  | 92 | F. King, Aluminum and Its Alloys, Ellis Horwood, Chichester, England, 1987, p 282-291
Oxygen | Copper and alloys | Aluminum bronze | Aluminum bronze | A (Resistant) | A (Resistant) | [7 empty] | 93 | H. Leidheiser, Jr., The Corrosion of Copper, Tin and Their Alloys, John Wiley & Sons, New York, 1971, p 90-96
Oxygen | Copper and alloys | Aluminum bronze | Ampco 8, aluminum bronze | 0.5 max | 20 max |  | C61300 | [5 empty] | 96 | Stock Metals, Ampco Metal Company, 1988
Oxygen | Copper and alloys | Brass | Brass | A (Resistant) | A (Resistant) | [7 empty] | 93 | H. Leidheiser, Jr., The Corrosion of Copper, Tin and Their Alloys, John Wiley & Sons, New York, 1971, p 90-96
Oxygen | Copper and alloys | Brass | Cartridge brass | A (Resistant) | A (Resistant) |  | C26000 | [5 empty] | 93 | H. Leidheiser, Jr., The Corrosion of Copper, Tin and Their Alloys, John Wiley & Sons, New York, 1971, p 90-96
Oxygen | Copper and alloys | Brass | Commercial bronze | A (Resistant) | A (Resistant) |  | C22000 | [5 empty] | 93 | H. Leidheiser, Jr., The Corrosion of Copper, Tin and Their Alloys, John Wiley & Sons, New York, 1971, p 90-96
Oxygen | Copper and alloys | Brass | Muntz metal | A (Resistant) | A (Resistant) |  | C28000 | [5 empty] | 93 | H. Leidheiser, Jr., The Corrosion of Copper, Tin and Their Alloys, John Wiley & Sons, New York, 1971, p 90-96
Oxygen | Copper and alloys | Brass | Red brass | A (Resistant) | A (Resistant) |  | C23000 | [5 empty] | 93 | H. Leidheiser, Jr., The Corrosion of Copper, Tin and Their Alloys, John Wiley & Sons, New York, 1971, p 90-96
Oxygen | Copper and alloys | Copper | Electrolytic copper | A (Resistant) | A (Resistant) |  | C11000 | [5 empty] | 93 | H. Leidheiser, Jr., The Corrosion of Copper, Tin and Their Alloys, John Wiley & Sons, New York, 1971, p 90-96
Oxygen | Copper and alloys | Copper | Phosphor copper | A (Resistant) | A (Resistant) |  | C12200 | [5 empty] | 93 | H. Leidheiser, Jr., The Corrosion of Copper, Tin and Their Alloys, John Wiley & Sons, New York, 1971, p 90-96
Oxygen | Copper and alloys | Copper-nickel | 70-30 cupronickel | A (Resistant) | A (Resistant) |  | C71500 | [5 empty] | 93 | H. Leidheiser, Jr., The Corrosion of Copper, Tin and Their Alloys, John Wiley & Sons, New York, 1971, p 90-96
Oxygen | Copper and alloys | Copper-nickel | 90-10 cupronickel | A (Resistant) | A (Resistant) |  | C70600 | [5 empty] | 93 | H. Leidheiser, Jr., The Corrosion of Copper, Tin and Their Alloys, John Wiley & Sons, New York, 1971, p 90-96
Oxygen | Copper and alloys | Leaded brass | Architectural bronze | A (Resistant) | A (Resistant) |  | C38500 | [5 empty] | 93 | H. Leidheiser, Jr., The Corrosion of Copper, Tin and Their Alloys, John Wiley & Sons, New York, 1971, p 90-96
Oxygen | Copper and alloys | Leaded brass | Free-cutting brass | A (Resistant) | A (Resistant) |  | C36000 | [5 empty] | 93 | H. Leidheiser, Jr., The Corrosion of Copper, Tin and Their Alloys, John Wiley & Sons, New York, 1971, p 90-96
Oxygen | Copper and alloys | Nickel-silver | Nickel- silver | A (Resistant) | A (Resistant) |  |  |  | 18 |  |  |  | 93 | H. Leidheiser, Jr., The Corrosion of Copper, Tin and Their Alloys, John Wiley & Sons, New York, 1971, p 90-96
Oxygen | Copper and alloys | Phosphor bronze | Phosphor bronze, 5% Sn | A (Resistant) | A (Resistant) |  | C51000 | [5 empty] | 93 | H. Leidheiser, Jr., The Corrosion of Copper, Tin and Their Alloys, John Wiley & Sons, New York, 1971, p 90-96
Oxygen | Copper and alloys | Phosphor bronze | Phosphor bronze, 8% Sn | A (Resistant) | A (Resistant) |  | C52100 | [5 empty] | 93 | H. Leidheiser, Jr., The Corrosion of Copper, Tin and Their Alloys, John Wiley & Sons, New York, 1971, p 90-96
Oxygen | Copper and alloys | Silicon bronze | Silicon bronze, high | A (Resistant) | A (Resistant) |  | C65500 | [5 empty] | 93 | H. Leidheiser, Jr., The Corrosion of Copper, Tin and Their Alloys, John Wiley & Sons, New York, 1971, p 90-96
Oxygen | Copper and alloys | Silicon bronze | Silicon bronze, low | A (Resistant) | A (Resistant) |  | C65100 | [5 empty] | 93 | H. Leidheiser, Jr., The Corrosion of Copper, Tin and Their Alloys, John Wiley & Sons, New York, 1971, p 90-96
Oxygen | Copper and alloys | Tin brass | Admiralty brass | A (Resistant) | A (Resistant) |  | C44300 | [5 empty] | 93 | H. Leidheiser, Jr., The Corrosion of Copper, Tin and Their Alloys, John Wiley & Sons, New York, 1971, p 90-96
Oxygen | Copper and alloys | Tin brass | Naval brass | A (Resistant) | A (Resistant) |  | C46400 | [5 empty] | 93 | H. Leidheiser, Jr., The Corrosion of Copper, Tin and Their Alloys, John Wiley & Sons, New York, 1971, p 90-96
Oxygen | Miscellaneous | Magnesium and alloys | Magnesium | A (Resistant) | A (Resistant) |  |  |  | 100 | Room | Room |  | 119 | Dow Chemical Co., Midland, MI
Oxygen | Miscellaneous | Noble metals | Silver | 0.05 max | 2 max |  | P07010 | Attack becomes appreciable at 200 C (390 F) | Pure | 100 | 212 |  | 8 | Metals Handbook, Ninth Edition, Vol 13, Corrosion, ASM International, Metals Park, OH, 1987, p 798
Oxygen | Miscellaneous | Zinc alloys | Zinc | 0.03 | 1 |  | Z13001 | Boiled distilled water, specimens immersed in sealed flasks |  | Room | Room | 7 d | 140 | C.J. Slunder and W.K. Boyd, Zinc: Its Corrosion Resistance, Second Edition, T.K. Christman and J. Payer, Ed., International Lead Zinc Research Organization, New York, 1983, p 115
Oxygen | Miscellaneous | Zinc alloys | Zinc | 0.05 | 1.9 |  | Z13001 | Boiled distilled water, specimens immersed in sealed flasks |  | 40 | 104 | 7 d | 140 | C.J. Slunder and W.K. Boyd, Zinc: Its Corrosion Resistance, Second Edition, T.K. Christman and J. Payer, Ed., International Lead Zinc Research Organization, New York, 1983, p 115
Oxygen | Miscellaneous | Zinc alloys | Zinc | 0.08 | 3.3 |  | Z13001 | Boiled distilled water, specimens immersed in sealed flasks |  | 65 | 149 | 7 d | 140 | C.J. Slunder and W.K. Boyd, Zinc: Its Corrosion Resistance, Second Edition, T.K. Christman and J. Payer, Ed., International Lead Zinc Research Organization, New York, 1983, p 115
Oxygen | Miscellaneous | Zinc alloys | Zinc | 0.22 | 8.6 |  | Z13001 | Oxygen bubbled slowly through the water |  | Room | Room | 7 d | 140 | C.J. Slunder and W.K. Boyd, Zinc: Its Corrosion Resistance, Second Edition, T.K. Christman and J. Payer, Ed., International Lead Zinc Research Organization, New York, 1983, p 115
Oxygen | Miscellaneous | Zinc alloys | Zinc | 0.34 | 13.7 |  | Z13001 | Oxygen bubbled slowly through the water |  | 40 | 104 | 7 d | 140 | C.J. Slunder and W.K. Boyd, Zinc: Its Corrosion Resistance, Second Edition, T.K. Christman and J. Payer, Ed., International Lead Zinc Research Organization, New York, 1983, p 115
Oxygen | Miscellaneous | Zinc alloys | Zinc | 0.31 | 12.4 |  | Z13001 | Oxygen bubbled slowly through the water |  | 65 | 149 | 7 d | 140 | C.J. Slunder and W.K. Boyd, Zinc: Its Corrosion Resistance, Second Edition, T.K. Christman and J. Payer, Ed., International Lead Zinc Research Organization, New York, 1983, p 115
Ozone | Aluminum and alloys | 99.0% min Al | Aluminum (>99.5%) | A (Resistant) | A (Resistant) |  | A91350 | Dry |  | 20 | 68 |  | 92 | F. King, Aluminum and Its Alloys, Ellis Horwood, Chichester, England, 1987, p 282-291
Ozone | Miscellaneous | Noble metals | Gold | 0.05 max | 2 max |  | P00016 | With 98% oxygen |  | 100 | 212 |  | 8 | Metals Handbook, Ninth Edition, Vol 13, Corrosion, ASM International, Metals Park, OH, 1987, p 798
Ozone | Miscellaneous | Noble metals | Gold | 0.05 max | 2 max |  | P00016 | With 98% oxygen |  | 100 | 212 |  | 8 | Metals Handbook, Ninth Edition, Vol 13, Corrosion, ASM International, Metals Park, OH, 1987, p 798
Ozone | Miscellaneous | Noble metals | Platinum | 0.05 max | 2 max |  | P04995 | With 98% oxygen |  | 100 | 212 |  | 6 | Metals Handbook, Ninth Edition, Vol 13, Corrosion, ASM International, Metals Park, OH, 1987, p 803
Ozone | Miscellaneous | Noble metals | Silver | 0.05 max | 2 max |  | P07010 | With 98% oxygen |  | Room | Room |  | 8 | Metals Handbook, Ninth Edition, Vol 13, Corrosion, ASM International, Metals Park, OH, 1987, p 798
Ozone | Stainless steels | Austenitic | 304 | 0.003 max | 0.1 max |  | S30400 | Water treatment; strong aeration; rapid agitation. Ozonated tap water |  | 2024-02-21 | 35-70 | 105 d | 89 | A Guide to Corrosion Resistance, Climax Molybdenum Company, Greenwich, CT, 1981
Phenol | Stainless steels | Martensitic | 410 | D (Poor) | D (Poor) |  | S41000 |  |  | Room | Room |  | 121 | Cyclops Corp., Universal-Cyclops Specialty Steel Division
Ozone | Stainless steels | Austenitic | 304 | 0.003 | 0.1 |  | S30400 | Chemical processing; field or pilot plant test; strong aeration; slight to moderate agitation. Ozone in air plus approx. 0.1 mg/L nitrogen pentoxide | 0.23 | Room | Room | 60 d | 89 | A Guide to Corrosion Resistance, Climax Molybdenum Company, Greenwich, CT, 1981
Ozone | Stainless steels | Austenitic | 316 | 0.003 max | 0.1 max |  | S31600 | Water treatment; strong aeration; rapid agitation. Ozonated tap water |  | 2024-02-21 | 35-70 | 105 d | 89 | A Guide to Corrosion Resistance, Climax Molybdenum Company, Greenwich, CT, 1981
Ozone | Stainless steels | Austenitic | 316 | 0.01 | 0.4 |  | S31600 | Chemical processing; field or pilot plant test; strong aeration; slight to moderate agitation. Ozone in air plus approx. 0.1 mg/L nitrogen pentoxide | 0.23 | Room | Room | 60 d | 89 | A Guide to Corrosion Resistance, Climax Molybdenum Company, Greenwich, CT, 1981
p-Toluene Sulfonchloramide Sodium | Stainless steels | Austenitic | 301 | B (Good) | B (Good) |  | S30100 |  |  | 20 | 68 |  | 253 | Chemical Resistance of REMANIT Stainless Steels, Thyssen Edelstahlwerke AG, March 1989
p-Toluene Sulfonchloramide Sodium | Stainless steels | Austenitic | 301 | B (Good) | B (Good) |  | S30100 |  |  | Boiling | Boiling |  | 253 | Chemical Resistance of REMANIT Stainless Steels, Thyssen Edelstahlwerke AG, March 1989
p-Toluene Sulfonchloramide Sodium | Stainless steels | Austenitic | 302 | B (Good) | B (Good) |  | S30200 |  |  | 20 | 68 |  | 253 | Chemical Resistance of REMANIT Stainless Steels, Thyssen Edelstahlwerke AG, March 1989
p-Toluene Sulfonchloramide Sodium | Stainless steels | Austenitic | 302 | B (Good) | B (Good) |  | S30200 |  |  | Boiling | Boiling |  | 253 | Chemical Resistance of REMANIT Stainless Steels, Thyssen Edelstahlwerke AG, March 1989
p-Toluene Sulfonchloramide Sodium | Stainless steels | Austenitic | 303 | B (Good) | B (Good) |  | S30300 |  |  | 20 | 68 |  | 253 | Chemical Resistance of REMANIT Stainless Steels, Thyssen Edelstahlwerke AG, March 1989
p-Toluene Sulfonchloramide Sodium | Stainless steels | Austenitic | 303 | B (Good) | B (Good) |  | S30300 |  |  | Boiling | Boiling |  | 253 | Chemical Resistance of REMANIT Stainless Steels, Thyssen Edelstahlwerke AG, March 1989
p-Toluene Sulfonchloramide Sodium | Stainless steels | Austenitic | 304 | B (Good) | B (Good) |  | S30400 |  |  | 20 | 68 |  | 253 | Chemical Resistance of REMANIT Stainless Steels, Thyssen Edelstahlwerke AG, March 1989
p-Toluene Sulfonchloramide Sodium | Stainless steels | Austenitic | 304 | B (Good) | B (Good) |  | S30400 |  |  | Boiling | Boiling |  | 253 | Chemical Resistance of REMANIT Stainless Steels, Thyssen Edelstahlwerke AG, March 1989
p-Toluene Sulfonchloramide Sodium | Stainless steels | Austenitic | 316 | A (Resistant) | A (Resistant) |  | S31600 |  |  | 20 | 68 |  | 253 | Chemical Resistance of REMANIT Stainless Steels, Thyssen Edelstahlwerke AG, March 1989
p-Toluene Sulfonchloramide Sodium | Stainless steels | Austenitic | 316 | A (Resistant) | A (Resistant) |  | S31600 |  |  | Boiling | Boiling |  | 253 | Chemical Resistance of REMANIT Stainless Steels, Thyssen Edelstahlwerke AG, March 1989
p-Toluene Sulfonchloramide Sodium | Stainless steels | Austenitic | 321 | B (Good) | B (Good) |  | S32100 |  |  | 20 | 68 |  | 253 | Chemical Resistance of REMANIT Stainless Steels, Thyssen Edelstahlwerke AG, March 1989
p-Toluene Sulfonchloramide Sodium | Stainless steels | Austenitic | 321 | B (Good) | B (Good) |  | S32100 |  |  | Boiling | Boiling |  | 253 | Chemical Resistance of REMANIT Stainless Steels, Thyssen Edelstahlwerke AG, March 1989
p-Toluene Sulfonchloramide Sodium | Stainless steels | Austenitic | 347 | B (Good) | B (Good) |  | S34700 |  |  | 20 | 68 |  | 253 | Chemical Resistance of REMANIT Stainless Steels, Thyssen Edelstahlwerke AG, March 1989
p-Toluene Sulfonchloramide Sodium | Stainless steels | Austenitic | 347 | B (Good) | B (Good) |  | S34700 |  |  | Boiling | Boiling |  | 253 | Chemical Resistance of REMANIT Stainless Steels, Thyssen Edelstahlwerke AG, March 1989
p-Toluene Sulfonchloramide Sodium | Stainless steels | Austenitic | 304L | B (Good) | B (Good) |  | S30403 |  |  | 20 | 68 |  | 253 | Chemical Resistance of REMANIT Stainless Steels, Thyssen Edelstahlwerke AG, March 1989
p-Toluene Sulfonchloramide Sodium | Stainless steels | Austenitic | 304L | B (Good) | B (Good) |  | S30403 |  |  | Boiling | Boiling |  | 253 | Chemical Resistance of REMANIT Stainless Steels, Thyssen Edelstahlwerke AG, March 1989
p-Toluene Sulfonchloramide Sodium | Stainless steels | Austenitic | 304LN | B (Good) | B (Good) |  | S30453 |  |  | 20 | 68 |  | 253 | Chemical Resistance of REMANIT Stainless Steels, Thyssen Edelstahlwerke AG, March 1989
p-Toluene Sulfonchloramide Sodium | Stainless steels | Austenitic | 304LN | B (Good) | B (Good) |  | S30453 |  |  | Boiling | Boiling |  | 253 | Chemical Resistance of REMANIT Stainless Steels, Thyssen Edelstahlwerke AG, March 1989
p-Toluene Sulfonchloramide Sodium | Stainless steels | Austenitic | 316F | B (Good) | B (Good) |  | S31620 |  |  | 20 | 68 |  | 253 | Chemical Resistance of REMANIT Stainless Steels, Thyssen Edelstahlwerke AG, March 1989
p-Toluene Sulfonchloramide Sodium | Stainless steels | Austenitic | 316F | B (Good) | B (Good) |  | S31620 |  |  | Boiling | Boiling |  | 253 | Chemical Resistance of REMANIT Stainless Steels, Thyssen Edelstahlwerke AG, March 1989
p-Toluene Sulfonchloramide Sodium | Stainless steels | Austenitic | 316L | A (Resistant) | A (Resistant) |  | S31603 |  |  | 20 | 68 |  | 253 | Chemical Resistance of REMANIT Stainless Steels, Thyssen Edelstahlwerke AG, March 1989
p-Toluene Sulfonchloramide Sodium | Stainless steels | Austenitic | 316L | A (Resistant) | A (Resistant) |  | S31603 |  |  | Boiling | Boiling |  | 253 | Chemical Resistance of REMANIT Stainless Steels, Thyssen Edelstahlwerke AG, March 1989
p-Toluene Sulfonchloramide Sodium | Stainless steels | Austenitic | 316LN | A (Resistant) | A (Resistant) |  | S31653 |  |  | 20 | 68 |  | 253 | Chemical Resistance of REMANIT Stainless Steels, Thyssen Edelstahlwerke AG, March 1989
p-Toluene Sulfonchloramide Sodium | Stainless steels | Austenitic | 316LN | A (Resistant) | A (Resistant) |  | S31653 |  |  | Boiling | Boiling |  | 253 | Chemical Resistance of REMANIT Stainless Steels, Thyssen Edelstahlwerke AG, March 1989
p-Toluene Sulfonchloramide Sodium | Stainless steels | Austenitic | 316Ti | A (Resistant) | A (Resistant) |  | S31635 |  |  | 20 | 68 |  | 253 | Chemical Resistance of REMANIT Stainless Steels, Thyssen Edelstahlwerke AG, March 1989
p-Toluene Sulfonchloramide Sodium | Stainless steels | Austenitic | 316Ti | A (Resistant) | A (Resistant) |  | S31635 |  |  | Boiling | Boiling |  | 253 | Chemical Resistance of REMANIT Stainless Steels, Thyssen Edelstahlwerke AG, March 1989
p-Toluene Sulfonchloramide Sodium | Stainless steels | Austenitic | 317L | A (Resistant) | A (Resistant) |  | S31703 |  |  | 20 | 68 |  | 253 | Chemical Resistance of REMANIT Stainless Steels, Thyssen Edelstahlwerke AG, March 1989
p-Toluene Sulfonchloramide Sodium | Stainless steels | Austenitic | 317L | A (Resistant) | A (Resistant) |  | S31703 |  |  | Boiling | Boiling |  | 253 | Chemical Resistance of REMANIT Stainless Steels, Thyssen Edelstahlwerke AG, March 1989
p-Toluene Sulfonchloramide Sodium | Stainless steels | Austenitic | 317LN | A (Resistant) | A (Resistant) |  | S31725 |  |  | 20 | 68 |  | 253 | Chemical Resistance of REMANIT Stainless Steels, Thyssen Edelstahlwerke AG, March 1989
p-Toluene Sulfonchloramide Sodium | Stainless steels | Austenitic | 317LN | A (Resistant) | A (Resistant) |  | S31725 |  |  | Boiling | Boiling |  | 253 | Chemical Resistance of REMANIT Stainless Steels, Thyssen Edelstahlwerke AG, March 1989
p-Toluene Sulfonchloramide Sodium | Stainless steels | Duplex | 329 | A (Resistant) | A (Resistant) |  | S32900 |  |  | 20 | 68 |  | 253 | Chemical Resistance of REMANIT Stainless Steels, Thyssen Edelstahlwerke AG, March 1989
p-Toluene Sulfonchloramide Sodium | Stainless steels | Duplex | 329 | A (Resistant) | A (Resistant) |  | S32900 |  |  | Boiling | Boiling |  | 253 | Chemical Resistance of REMANIT Stainless Steels, Thyssen Edelstahlwerke AG, March 1989
p-Toluene Sulfonchloramide Sodium | Stainless steels | Duplex | F51 | A (Resistant) | A (Resistant) |  | S31803 |  |  | 20 | 68 |  | 253 | Chemical Resistance of REMANIT Stainless Steels, Thyssen Edelstahlwerke AG, March 1989
p-Toluene Sulfonchloramide Sodium | Stainless steels | Duplex | F51 | A (Resistant) | A (Resistant) |  | S31803 |  |  | Boiling | Boiling |  | 253 | Chemical Resistance of REMANIT Stainless Steels, Thyssen Edelstahlwerke AG, March 1989
Paraffin | Stainless steels | Austenitic | 301 | A (Resistant) | A (Resistant) |  | S30100 |  |  | 20 | 68 |  | 253 | Chemical Resistance of REMANIT Stainless Steels, Thyssen Edelstahlwerke AG, March 1989
Paraffin | Stainless steels | Austenitic | 301 | A (Resistant) | A (Resistant) |  | S30100 |  |  | Molten | Molten |  | 253 | Chemical Resistance of REMANIT Stainless Steels, Thyssen Edelstahlwerke AG, March 1989
Paraffin | Stainless steels | Austenitic | 302 | A (Resistant) | A (Resistant) |  | S30200 |  |  | 20 | 68 |  | 253 | Chemical Resistance of REMANIT Stainless Steels, Thyssen Edelstahlwerke AG, March 1989
Paraffin | Stainless steels | Austenitic | 302 | A (Resistant) | A (Resistant) |  | S30200 |  |  | Molten | Molten |  | 253 | Chemical Resistance of REMANIT Stainless Steels, Thyssen Edelstahlwerke AG, March 1989
Paraffin | Stainless steels | Austenitic | 303 | A (Resistant) | A (Resistant) |  | S30300 |  |  | 20 | 68 |  | 253 | Chemical Resistance of REMANIT Stainless Steels, Thyssen Edelstahlwerke AG, March 1989
Paraffin | Stainless steels | Austenitic | 303 | A (Resistant) | A (Resistant) |  | S30300 |  |  | 20 | 68 |  | 253 | Chemical Resistance of REMANIT Stainless Steels, Thyssen Edelstahlwerke AG, March 1989
Paraffin | Stainless steels | Austenitic | 303 | A (Resistant) | A (Resistant) |  | S30300 |  |  | Molten | Molten |  | 253 | Chemical Resistance of REMANIT Stainless Steels, Thyssen Edelstahlwerke AG, March 1989
Paraffin | Stainless steels | Austenitic | 303 | A (Resistant) | A (Resistant) |  | S30300 |  |  | Molten | Molten |  | 253 | Chemical Resistance of REMANIT Stainless Steels, Thyssen Edelstahlwerke AG, March 1989
Paraffin | Stainless steels | Austenitic | 304 | A (Resistant) | A (Resistant) |  | S30400 |  |  | 20 | 68 |  | 253 | Chemical Resistance of REMANIT Stainless Steels, Thyssen Edelstahlwerke AG, March 1989
Paraffin | Stainless steels | Austenitic | 304 | A (Resistant) | A (Resistant) |  | S30400 |  |  | Molten | Molten |  | 253 | Chemical Resistance of REMANIT Stainless Steels, Thyssen Edelstahlwerke AG, March 1989
Paraffin | Stainless steels | Austenitic | 316 | A (Resistant) | A (Resistant) |  | S31600 |  |  | 20 | 68 |  | 253 | Chemical Resistance of REMANIT Stainless Steels, Thyssen Edelstahlwerke AG, March 1989
Paraffin | Stainless steels | Austenitic | 316 | A (Resistant) | A (Resistant) |  | S31600 |  |  | Molten | Molten |  | 253 | Chemical Resistance of REMANIT Stainless Steels, Thyssen Edelstahlwerke AG, March 1989
Paraffin | Stainless steels | Austenitic | 321 | A (Resistant) | A (Resistant) |  | S32100 |  |  | 20 | 68 |  | 253 | Chemical Resistance of REMANIT Stainless Steels, Thyssen Edelstahlwerke AG, March 1989
Paraffin | Stainless steels | Austenitic | 321 | A (Resistant) | A (Resistant) |  | S32100 |  |  | Molten | Molten |  | 253 | Chemical Resistance of REMANIT Stainless Steels, Thyssen Edelstahlwerke AG, March 1989
Paraffin | Stainless steels | Austenitic | 347 | A (Resistant) | A (Resistant) |  | S34700 |  |  | 20 | 68 |  | 253 | Chemical Resistance of REMANIT Stainless Steels, Thyssen Edelstahlwerke AG, March 1989
Paraffin | Stainless steels | Austenitic | 347 | A (Resistant) | A (Resistant) |  | S34700 |  |  | Molten | Molten |  | 253 | Chemical Resistance of REMANIT Stainless Steels, Thyssen Edelstahlwerke AG, March 1989
Paraffin | Stainless steels | Austenitic | 304L | A (Resistant) | A (Resistant) |  | S30403 |  |  | 20 | 68 |  | 253 | Chemical Resistance of REMANIT Stainless Steels, Thyssen Edelstahlwerke AG, March 1989
Paraffin | Stainless steels | Austenitic | 304L | A (Resistant) | A (Resistant) |  | S30403 |  |  | Molten | Molten |  | 253 | Chemical Resistance of REMANIT Stainless Steels, Thyssen Edelstahlwerke AG, March 1989
Paraffin | Stainless steels | Austenitic | 304LN | A (Resistant) | A (Resistant) |  | S30453 |  |  | 20 | 68 |  | 253 | Chemical Resistance of REMANIT Stainless Steels, Thyssen Edelstahlwerke AG, March 1989
Paraffin | Stainless steels | Austenitic | 304LN | A (Resistant) | A (Resistant) |  | S30453 |  |  | Molten | Molten |  | 253 | Chemical Resistance of REMANIT Stainless Steels, Thyssen Edelstahlwerke AG, March 1989
Paraffin | Stainless steels | Austenitic | 316F | A (Resistant) | A (Resistant) |  | S31620 |  |  | 20 | 68 |  | 253 | Chemical Resistance of REMANIT Stainless Steels, Thyssen Edelstahlwerke AG, March 1989
Paraffin | Stainless steels | Austenitic | 316F | A (Resistant) | A (Resistant) |  | S31620 |  |  | Molten | Molten |  | 253 | Chemical Resistance of REMANIT Stainless Steels, Thyssen Edelstahlwerke AG, March 1989
Paraffin | Stainless steels | Austenitic | 316LN | A (Resistant) | A (Resistant) |  | S31653 |  |  | Molten | Molten |  | 253 | Chemical Resistance of REMANIT Stainless Steels, Thyssen Edelstahlwerke AG, March 1989
Paraffin | Stainless steels | Austenitic | 316Ti | A (Resistant) | A (Resistant) |  | S31635 |  |  | 20 | 68 |  | 253 | Chemical Resistance of REMANIT Stainless Steels, Thyssen Edelstahlwerke AG, March 1989
Paraffin | Stainless steels | Austenitic | 316Ti | A (Resistant) | A (Resistant) |  | S31635 |  |  | Molten | Molten |  | 253 | Chemical Resistance of REMANIT Stainless Steels, Thyssen Edelstahlwerke AG, March 1989
Paraffin | Stainless steels | Austenitic | 317L | A (Resistant) | A (Resistant) |  | S31703 |  |  | 20 | 68 |  | 253 | Chemical Resistance of REMANIT Stainless Steels, Thyssen Edelstahlwerke AG, March 1989
Paraffin | Stainless steels | Austenitic | 317L | A (Resistant) | A (Resistant) |  | S31703 |  |  | Molten | Molten |  | 253 | Chemical Resistance of REMANIT Stainless Steels, Thyssen Edelstahlwerke AG, March 1989
Paraffin | Stainless steels | Austenitic | 317LN | A (Resistant) | A (Resistant) |  | S31725 |  |  | 20 | 68 |  | 253 | Chemical Resistance of REMANIT Stainless Steels, Thyssen Edelstahlwerke AG, March 1989
Paraffin | Stainless steels | Austenitic | 317LN | A (Resistant) | A (Resistant) |  | S31725 |  |  | Molten | Molten |  | 253 | Chemical Resistance of REMANIT Stainless Steels, Thyssen Edelstahlwerke AG, March 1989
Paraffin | Stainless steels | Duplex | 329 | A (Resistant) | A (Resistant) |  | S32900 |  |  | 20 | 68 |  | 253 | Chemical Resistance of REMANIT Stainless Steels, Thyssen Edelstahlwerke AG, March 1989
Paraffin | Stainless steels | Duplex | 329 | A (Resistant) | A (Resistant) |  | S32900 |  |  | Molten | Molten |  | 253 | Chemical Resistance of REMANIT Stainless Steels, Thyssen Edelstahlwerke AG, March 1989
Paraffin | Stainless steels | Duplex | F51 | A (Resistant) | A (Resistant) |  | S31803 |  |  | 20 | 68 |  | 253 | Chemical Resistance of REMANIT Stainless Steels, Thyssen Edelstahlwerke AG, March 1989
Paraffin | Stainless steels | Duplex | F51 | A (Resistant) | A (Resistant) |  | S31803 |  |  | Molten | Molten |  | 253 | Chemical Resistance of REMANIT Stainless Steels, Thyssen Edelstahlwerke AG, March 1989
Paraffin | Stainless steels | Ferritic | 405 | A (Resistant) | A (Resistant) |  | S40500 |  |  | 20 | 68 |  | 253 | Chemical Resistance of REMANIT Stainless Steels, Thyssen Edelstahlwerke AG, March 1989
Paraffin | Stainless steels | Ferritic | 405 | A (Resistant) | A (Resistant) |  | S40500 |  |  | Molten | Molten |  | 253 | Chemical Resistance of REMANIT Stainless Steels, Thyssen Edelstahlwerke AG, March 1989
Paraffin | Stainless steels | Ferritic | 409 | A (Resistant) | A (Resistant) |  | S40900 |  |  | 20 | 68 |  | 253 | Chemical Resistance of REMANIT Stainless Steels, Thyssen Edelstahlwerke AG, March 1989
Paraffin | Stainless steels | Ferritic | 409 | A (Resistant) | A (Resistant) |  | S40900 |  |  | Molten | Molten |  | 253 | Chemical Resistance of REMANIT Stainless Steels, Thyssen Edelstahlwerke AG, March 1989
Paraffin | Stainless steels | Ferritic | 430 | A (Resistant) | A (Resistant) |  | S43000 |  |  | 20 | 68 |  | 253 | Chemical Resistance of REMANIT Stainless Steels, Thyssen Edelstahlwerke AG, March 1989
Paraffin | Stainless steels | Ferritic | 430 | A (Resistant) | A (Resistant) |  | S43000 |  |  | Molten | Molten |  | 253 | Chemical Resistance of REMANIT Stainless Steels, Thyssen Edelstahlwerke AG, March 1989
Paraffin | Stainless steels | Ferritic | 434 | A (Resistant) | A (Resistant) |  | S43400 |  |  | 20 | 68 |  | 253 | Chemical Resistance of REMANIT Stainless Steels, Thyssen Edelstahlwerke AG, March 1989
Paraffin | Stainless steels | Ferritic | 434 | A (Resistant) | A (Resistant) |  | S43400 |  |  | Molten | Molten |  | 253 | Chemical Resistance of REMANIT Stainless Steels, Thyssen Edelstahlwerke AG, March 1989
Paraffin | Stainless steels | Martensitic | 403 | A (Resistant) | A (Resistant) |  | S40300 |  |  | 20 | 68 |  | 253 | Chemical Resistance of REMANIT Stainless Steels, Thyssen Edelstahlwerke AG, March 1989
Paraffin | Stainless steels | Martensitic | 403 | A (Resistant) | A (Resistant) |  | S40300 |  |  | Molten | Molten |  | 253 | Chemical Resistance of REMANIT Stainless Steels, Thyssen Edelstahlwerke AG, March 1989
Paraffin | Stainless steels | Martensitic | 410 | A (Resistant) | A (Resistant) |  | S41000 |  |  | 20 | 68 |  | 253 | Chemical Resistance of REMANIT Stainless Steels, Thyssen Edelstahlwerke AG, March 1989
Paraffin | Stainless steels | Martensitic | 410 | A (Resistant) | A (Resistant) |  | S41000 |  |  | Molten | Molten |  | 253 | Chemical Resistance of REMANIT Stainless Steels, Thyssen Edelstahlwerke AG, March 1989
Paraffin | Stainless steels | Martensitic | 416 | A (Resistant) | A (Resistant) |  | S41600 |  |  | 20 | 68 |  | 253 | Chemical Resistance of REMANIT Stainless Steels, Thyssen Edelstahlwerke AG, March 1989
Paraffin | Stainless steels | Martensitic | 416 | A (Resistant) | A (Resistant) |  | S41600 |  |  | Molten | Molten |  | 253 | Chemical Resistance of REMANIT Stainless Steels, Thyssen Edelstahlwerke AG, March 1989
Paraffin | Stainless steels | Martensitic | 420 | A (Resistant) | A (Resistant) |  | S42000 |  |  | 20 | 68 |  | 253 | Chemical Resistance of REMANIT Stainless Steels, Thyssen Edelstahlwerke AG, March 1989
Paraffin | Stainless steels | Martensitic | 420 | A (Resistant) | A (Resistant) |  | S42000 |  |  | Molten | Molten |  | 253 | Chemical Resistance of REMANIT Stainless Steels, Thyssen Edelstahlwerke AG, March 1989
Perchloric Acid | Miscellaneous | Tin and alloys | Tin | D (Poor) | D (Poor) |  |  |  |  | 20 | 68 |  | 94 | H. Leidheiser, Jr., The Corrosion of Copper, Tin and Their Alloys, John Wiley & Sons, New York, 1971, p 287-290
Perchloric Acid | Miscellaneous | Tin and alloys | Tin | D (Poor) | D (Poor) |  |  |  |  | 60 | 140 |  | 94 | H. Leidheiser, Jr., The Corrosion of Copper, Tin and Their Alloys, John Wiley & Sons, New York, 1971, p 287-290
Perchloric Acid | Miscellaneous | Tin and alloys | Tin | D (Poor) | D (Poor) |  |  |  |  | 100 | 212 |  | 94 | H. Leidheiser, Jr., The Corrosion of Copper, Tin and Their Alloys, John Wiley & Sons, New York, 1971, p 287-290
Perchloric Acid | Refractory metals and alloys | Zirconium and alloys | Zr702 | 0.05 max | 2 max |  | R60702 |  | 70 | 100 | 212 |  | 15 | Metals Handbook, Ninth Edition, Vol 13, Corrosion, ASM International, Metals Park, OH, 1987, p 711-715
Petroleum Naphtha | Stainless steels | Austenitic | 301 | A (Resistant) | A (Resistant) |  | S30100 | [5 empty] | 253 | Chemical Resistance of REMANIT Stainless Steels, Thyssen Edelstahlwerke AG, March 1989
Petroleum Naphtha | Stainless steels | Austenitic | 302 | A (Resistant) | A (Resistant) |  | S30200 | [5 empty] | 253 | Chemical Resistance of REMANIT Stainless Steels, Thyssen Edelstahlwerke AG, March 1989
Petroleum Naphtha | Stainless steels | Austenitic | 303 | A (Resistant) | A (Resistant) |  | S30300 | [5 empty] | 253 | Chemical Resistance of REMANIT Stainless Steels, Thyssen Edelstahlwerke AG, March 1989
Petroleum Naphtha | Stainless steels | Austenitic | 303 | A (Resistant) | A (Resistant) |  | S30300 | [5 empty] | 253 | Chemical Resistance of REMANIT Stainless Steels, Thyssen Edelstahlwerke AG, March 1989
Petroleum Naphtha | Stainless steels | Austenitic | 304 | A (Resistant) | A (Resistant) |  | S30400 | [5 empty] | 253 | Chemical Resistance of REMANIT Stainless Steels, Thyssen Edelstahlwerke AG, March 1989
Petroleum Naphtha | Stainless steels | Austenitic | 316 | A (Resistant) | A (Resistant) |  | S31600 | [5 empty] | 253 | Chemical Resistance of REMANIT Stainless Steels, Thyssen Edelstahlwerke AG, March 1989
Petroleum Naphtha | Stainless steels | Austenitic | 321 | A (Resistant) | A (Resistant) |  | S32100 | [5 empty] | 253 | Chemical Resistance of REMANIT Stainless Steels, Thyssen Edelstahlwerke AG, March 1989
Petroleum Naphtha | Stainless steels | Austenitic | 347 | A (Resistant) | A (Resistant) |  | S34700 | [5 empty] | 253 | Chemical Resistance of REMANIT Stainless Steels, Thyssen Edelstahlwerke AG, March 1989
Petroleum Naphtha | Stainless steels | Austenitic | 304L | A (Resistant) | A (Resistant) |  | S30403 | [5 empty] | 253 | Chemical Resistance of REMANIT Stainless Steels, Thyssen Edelstahlwerke AG, March 1989
Petroleum Naphtha | Stainless steels | Austenitic | 304LN | A (Resistant) | A (Resistant) |  | S30453 | [5 empty] | 253 | Chemical Resistance of REMANIT Stainless Steels, Thyssen Edelstahlwerke AG, March 1989
Petroleum Naphtha | Stainless steels | Austenitic | 316F | A (Resistant) | A (Resistant) |  | S31620 | [5 empty] | 253 | Chemical Resistance of REMANIT Stainless Steels, Thyssen Edelstahlwerke AG, March 1989
Petroleum Naphtha | Stainless steels | Austenitic | 316L | A (Resistant) | A (Resistant) |  | S31603 | [5 empty] | 253 | Chemical Resistance of REMANIT Stainless Steels, Thyssen Edelstahlwerke AG, March 1989
Petroleum Naphtha | Stainless steels | Austenitic | 316LN | A (Resistant) | A (Resistant) |  | S31653 | [5 empty] | 253 | Chemical Resistance of REMANIT Stainless Steels, Thyssen Edelstahlwerke AG, March 1989
Petroleum Naphtha | Stainless steels | Austenitic | 316Ti | A (Resistant) | A (Resistant) |  | S31635 | [5 empty] | 253 | Chemical Resistance of REMANIT Stainless Steels, Thyssen Edelstahlwerke AG, March 1989
Petroleum Naphtha | Stainless steels | Austenitic | 317L | A (Resistant) | A (Resistant) |  | S31703 | [5 empty] | 253 | Chemical Resistance of REMANIT Stainless Steels, Thyssen Edelstahlwerke AG, March 1989
Petroleum Naphtha | Stainless steels | Austenitic | 317LN | A (Resistant) | A (Resistant) |  | S31725 | [5 empty] | 253 | Chemical Resistance of REMANIT Stainless Steels, Thyssen Edelstahlwerke AG, March 1989
Petroleum Naphtha | Stainless steels | Duplex | 329 | A (Resistant) | A (Resistant) |  | S32900 | [5 empty] | 253 | Chemical Resistance of REMANIT Stainless Steels, Thyssen Edelstahlwerke AG, March 1989
Petroleum Naphtha | Stainless steels | Duplex | F51 | A (Resistant) | A (Resistant) |  | S31803 | [5 empty] | 253 | Chemical Resistance of REMANIT Stainless Steels, Thyssen Edelstahlwerke AG, March 1989
Petroleum Naphtha | Stainless steels | Ferritic | 405 | A (Resistant) | A (Resistant) |  | S40500 | [5 empty] | 253 | Chemical Resistance of REMANIT Stainless Steels, Thyssen Edelstahlwerke AG, March 1989
Petroleum Naphtha | Stainless steels | Ferritic | 409 | A (Resistant) | A (Resistant) |  | S40900 | [5 empty] | 253 | Chemical Resistance of REMANIT Stainless Steels, Thyssen Edelstahlwerke AG, March 1989
Petroleum Naphtha | Stainless steels | Ferritic | 430 | A (Resistant) | A (Resistant) |  | S43000 | [5 empty] | 253 | Chemical Resistance of REMANIT Stainless Steels, Thyssen Edelstahlwerke AG, March 1989
Petroleum Naphtha | Stainless steels | Ferritic | 434 | A (Resistant) | A (Resistant) |  | S43400 | [5 empty] | 253 | Chemical Resistance of REMANIT Stainless Steels, Thyssen Edelstahlwerke AG, March 1989
Petroleum Naphtha | Stainless steels | Martensitic | 403 | A (Resistant) | A (Resistant) |  | S40300 | [5 empty] | 253 | Chemical Resistance of REMANIT Stainless Steels, Thyssen Edelstahlwerke AG, March 1989
Petroleum Naphtha | Stainless steels | Martensitic | 410 | A (Resistant) | A (Resistant) |  | S41000 | [5 empty] | 253 | Chemical Resistance of REMANIT Stainless Steels, Thyssen Edelstahlwerke AG, March 1989
Petroleum Naphtha | Stainless steels | Martensitic | 416 | A (Resistant) | A (Resistant) |  | S41600 | [5 empty] | 253 | Chemical Resistance of REMANIT Stainless Steels, Thyssen Edelstahlwerke AG, March 1989
Petroleum Naphtha | Stainless steels | Martensitic | 420 | A (Resistant) | A (Resistant) |  | S42000 | [5 empty] | 253 | Chemical Resistance of REMANIT Stainless Steels, Thyssen Edelstahlwerke AG, March 1989
Petroleum Oils | Aluminum and alloys | 99.0% min Al | Aluminum (99.0-99.5%) | A (Resistant) | A (Resistant) |  | A91199 | [5 empty] | 92 | F. King, Aluminum and Its Alloys, Ellis Horwood, Chichester, England, 1987, p 282-291
Petroleum Oils | Aluminum and alloys | 99.0% min Al | Aluminum (99.0-99.5%) | A (Resistant) | A (Resistant) |  | A91199 | Oils |  | 250 max | 482 max |  | 92 | F. King, Aluminum and Its Alloys, Ellis Horwood, Chichester, England, 1987, p 282-291
Petroleum Oils | Aluminum and alloys | 99.0% min Al | Aluminum (99.0-99.5%) | A (Resistant) | A (Resistant) |  | A91199 | Crude oil |  | 250-500 | 482-932 |  | 92 | F. King, Aluminum and Its Alloys, Ellis Horwood, Chichester, England, 1987, p 282-291
Petroleum Oils | Aluminum and alloys | Aluminum-copper | Al 2014 | 0.008 | 0.33 |  |  | As cast Used SAE 30 oil | 100 | Room | Room | 56 d | 209 | M. Saxena, B.K. Prasad, T.K. Dan, Corrosion Characteristics of Aluminium Alloy Graphite Particulate Composite in Various Environments, J. Materials Science, 27, Chapman & Hall Ltd., UK, 1992, p 4805-4812
Petroleum Oils | Aluminum and alloys | Aluminum-copper | Al 2014 | 0.005 | 0.18 |  |  | As cast Fresh SAE 30 oil | 100 | Room | Room | 56 d | 209 | M. Saxena, B.K. Prasad, T.K. Dan, Corrosion Characteristics of Aluminium Alloy Graphite Particulate Composite in Various Environments, J. Materials Science, 27, Chapman & Hall Ltd., UK, 1992, p 4805-4812
Petroleum Oils | Aluminum and alloys | Aluminum-copper | Al 2014 | 0.003 | 0.1 |  |  | Heat treated Used SAE 30 oil | 100 | Room | Room | 56 d | 209 | M. Saxena, B.K. Prasad, T.K. Dan, Corrosion Characteristics of Aluminium Alloy Graphite Particulate Composite in Various Environments, J. Materials Science, 27, Chapman & Hall Ltd., UK, 1992, p 4805-4812
Petroleum Oils | Aluminum and alloys | Aluminum-copper | Al 2014 | 0.003 | 0.11 |  |  | Heat treated Fresh SAE 30 oil | 100 | Room | Room | 56 d | 209 | M. Saxena, B.K. Prasad, T.K. Dan, Corrosion Characteristics of Aluminium Alloy Graphite Particulate Composite in Various Environments, J. Materials Science, 27, Chapman & Hall Ltd., UK, 1992, p 4805-4812
Petroleum Oils | Aluminum and alloys | Aluminum-copper | Al 2014 | 0.011 | 0.42 |  |  | Graphite composite, As cast Used SAE 30 oil | 100 | Room | Room | 56 d | 209 | M. Saxena, B.K. Prasad, T.K. Dan, Corrosion Characteristics of Aluminium Alloy Graphite Particulate Composite in Various Environments, J. Materials Science, 27, Chapman & Hall Ltd., UK, 1992, p 4805-4812
Petroleum Oils | Aluminum and alloys | Aluminum-copper | Al 2014 | 0.008 | 0.31 |  |  | Graphite composite, As cast Fresh SAE 30 oil | 100 | Room | Room | 56 d | 209 | M. Saxena, B.K. Prasad, T.K. Dan, Corrosion Characteristics of Aluminium Alloy Graphite Particulate Composite in Various Environments, J. Materials Science, 27, Chapman & Hall Ltd., UK, 1992, p 4805-4812
Petroleum Oils | Aluminum and alloys | Aluminum-copper | Al 2014 | 0.004 | 0.14 |  |  | Graphite composite, Heat treated Used SAE 30 oil | 100 | Room | Room | 56 d | 209 | M. Saxena, B.K. Prasad, T.K. Dan, Corrosion Characteristics of Aluminium Alloy Graphite Particulate Composite in Various Environments, J. Materials Science, 27, Chapman & Hall Ltd., UK, 1992, p 4805-4812
Petroleum Oils | Aluminum and alloys | Aluminum-copper | Al 2014 | 0.003 | 0.13 |  |  | Graphite composite, Heat treated Fresh SAE 30 oil | 100 | Room | Room | 56 d | 209 | M. Saxena, B.K. Prasad, T.K. Dan, Corrosion Characteristics of Aluminium Alloy Graphite Particulate Composite in Various Environments, J. Materials Science, 27, Chapman & Hall Ltd., UK, 1992, p 4805-4812
Phosphoric Acid | Stainless steels | Austenitic | 304 | 0.046 | 1.8 |  | S30400 |  | 50 | 50 | 122 |  | 258 | Corrosion Handbook, Vol 3, Dieter Behrens, Ed., DECHEMA, Germany, 1988
Petroleum Oils | Aluminum and alloys | Aluminum-manganese | Aluminum-manganese | A (Resistant) | A (Resistant) |  |  | Crude oil |  | 250-500 | 482-932 |  | 92 | F. King, Aluminum and Its Alloys, Ellis Horwood, Chichester, England, 1987, p 282-291
Petroleum Oils | Aluminum and alloys | Aluminum-manganese | Aluminum- manganese alloys | A (Resistant) | A (Resistant) | [7 empty] | 92 | F. King, Aluminum and Its Alloys, Ellis Horwood, Chichester, England, 1987, p 282-291
Petroleum Oils | Carbon and alloy steels | Carbon steel | API N80 | 0.3 |  |  |  | Crude oil, 0.8 MPa CO2. Mixture conditioned with steel before test. Corrosion rate determined by coupon weight loss in hydrocarbon/water mixture | 90 | 70 | 158 | 24 h | 181 | R. Jasinski and K.D. Efird, Electrochemical Corrosion Probe for High Resistivity Hydrocarbon/Water Mixtures, Corrosion Engineering, Feb 1988, 658
Petroleum Oils | Carbon and alloy steels | Carbon steel | API N80 | 0.28 |  |  |  | Crude oil, 0.8 MPa CO2. Mixture conditioned with steel before test. Corrosion rate determined by electrochemical probe linear polarization in hydrocarbon/water mixture | 90 | 70 | 158 | 24 h | 181 | R. Jasinski and K.D. Efird, Electrochemical Corrosion Probe for High Resistivity Hydrocarbon/Water Mixtures, Corrosion Engineering, Feb 1988, 658
Petroleum Oils | Carbon and alloy steels | Carbon steel | API N80 | 0.01 |  |  |  | Crude oil, 5.2 MPa CO2. Mixture conditioned with steel before test. Corrosion rate determined by coupon weight loss in hydrocarbon/water mixture | 90 | 85 | 186 | 24 h | 181 | R. Jasinski and K.D. Efird, Electrochemical Corrosion Probe for High Resistivity Hydrocarbon/Water Mixtures, Corrosion Engineering, Feb 1988, 658
Petroleum Oils | Carbon and alloy steels | Carbon steel | API N80 | 0.008 |  |  |  | Crude oil, 5.2 MPa CO2. Mixture conditioned with steel before test. Corrosion rate determined by electrochemical probe linear polarization in hydrocarbon/water mixture | 90 | 85 | 186 | 24 h | 181 | R. Jasinski and K.D. Efird, Electrochemical Corrosion Probe for High Resistivity Hydrocarbon/Water Mixtures, Corrosion Engineering, Feb 1988, 658
Petroleum Oils | Carbon and alloy steels | Carbon steel | API N80 | 0.41 |  |  |  | Crude oil, 0.8 MPa Ar. Mixture conditioned with steel before test. Corrosion rate determined by coupon weight loss in hydrocarbon/water mixture | 90 | 70 | 158 | 24 h | 181 | R. Jasinski and K.D. Efird, Electrochemical Corrosion Probe for High Resistivity Hydrocarbon/Water Mixtures, Corrosion Engineering, Feb 1988, 658
Petroleum Oils | Carbon and alloy steels | Carbon steel | API N80 | 0.36 |  |  |  | Crude oil, 0.8 MPa Ar. Mixture conditioned with steel before test. Corrosion rate determined by electrochemical probe linear polarization in hydrocarbon/water mixture | 90 | 70 | 158 | 24 h | 181 | R. Jasinski and K.D. Efird, Electrochemical Corrosion Probe for High Resistivity Hydrocarbon/Water Mixtures, Corrosion Engineering, Feb 1988, 658
Petroleum Oils | Carbon and alloy steels | Carbon steel | API N80 | 0.24 |  |  |  | Crude oil, 0.8 MPa CO2 + 20 ppm H2S. Mixture conditioned with steel before test. Corrosion rate determined by coupon weight loss in hydrocarbon/water mixture | 90 | 70 | 158 | 24 h | 181 | R. Jasinski and K.D. Efird, Electrochemical Corrosion Probe for High Resistivity Hydrocarbon/Water Mixtures, Corrosion Engineering, Feb 1988, 658
Petroleum Oils | Carbon and alloy steels | Carbon steel | API N80 | 0.3 |  |  |  | Crude oil, 0.8 MPa CO2 + 20 ppm H2S. Mixture conditioned with steel before test. Corrosion rate determined by coupon weight loss in hydrocarbon/water mixture | 90 | 70 | 158 | 24 h | 181 | R. Jasinski and K.D. Efird, Electrochemical Corrosion Probe for High Resistivity Hydrocarbon/Water Mixtures, Corrosion Engineering, Feb 1988, 658
Petroleum Oils | Carbon and alloy steels | Carbon steel | API N80 | 0.48 |  |  |  | Crude oil, 0.8 MPa CO2 + 20 ppm H2S. Mixture conditioned with steel before test. Corrosion rate determined by electrochemical probe linear polarization in hydrocarbon/water mixture | 90 | 70 | 158 | 24 h | 181 | R. Jasinski and K.D. Efird, Electrochemical Corrosion Probe for High Resistivity Hydrocarbon/Water Mixtures, Corrosion Engineering, Feb 1988, 658
Petroleum Oils | Carbon and alloy steels | Carbon steel | API N80 | 0.13 |  |  |  | Crude oil, 0.8 MPa CO2 + 20 ppm H2S. Mixture conditioned with steel before test. Corrosion rate determined by electrochemical probe linear polarization in hydrocarbon/water mixture | 90 | 70 | 158 | 24 h | 181 | R. Jasinski and K.D. Efird, Electrochemical Corrosion Probe for High Resistivity Hydrocarbon/Water Mixtures, Corrosion Engineering, Feb 1988, 658
Petroleum Oils | Carbon and alloy steels | Carbon steel | API N80 | 0.04 |  |  |  | Crude oil, 0.8 MPa CO2 + 20 ppm H2S. Mixture conditioned with steel before test. Corrosion rate determined by coupon weight loss in hydrocarbon/water mixture | 95 | 70 | 158 | 24 h | 181 | R. Jasinski and K.D. Efird, Electrochemical Corrosion Probe for High Resistivity Hydrocarbon/Water Mixtures, Corrosion Engineering, Feb 1988, 658
Petroleum Oils | Carbon and alloy steels | Carbon steel | API N80 | 0.08 |  |  |  | Crude oil, 5.2 MPa CO2. Mixture conditioned with steel before test. Corrosion rate determined by coupon weight loss in hydrocarbon/water mixture | 95 | 85 | 186 | 24 h | 181 | R. Jasinski and K.D. Efird, Electrochemical Corrosion Probe for High Resistivity Hydrocarbon/Water Mixtures, Corrosion Engineering, Feb 1988, 658
Petroleum Oils | Carbon and alloy steels | Carbon steel | API N80 | 0.11 |  |  |  | Crude oil, 5.2 MPa CO2. Mixture conditioned with steel before test. Corrosion rate determined by electrochemical probe linear polarization in hydrocarbon/water mixture | 95 | 85 | 186 | 24 h | 181 | R. Jasinski and K.D. Efird, Electrochemical Corrosion Probe for High Resistivity Hydrocarbon/Water Mixtures, Corrosion Engineering, Feb 1988, 658
Petroleum Oils | Carbon and alloy steels | Carbon steel | API N80 | 0.03 |  |  |  | Crude oil, 0.8 MPa CO2 + 20 ppm H2S. Mixture conditioned with steel before test. Corrosion rate determined by electrochemical probe linear polarization in hydrocarbon/water mixture | 95 | 70 | 158 | 24 h | 181 | R. Jasinski and K.D. Efird, Electrochemical Corrosion Probe for High Resistivity Hydrocarbon/Water Mixtures, Corrosion Engineering, Feb 1988, 658
Petroleum Oils | Carbon and alloy steels | Carbon steel | API N80 | 0.13 |  |  |  | Crude oil, 0.8 MPa CO2 + 20 ppm H2S. Mixture conditioned with steel before test. Corrosion rate determined by coupon weight loss in hydrocarbon/water mixture | 95 | 70 | 158 | 24 h | 181 | R. Jasinski and K.D. Efird, Electrochemical Corrosion Probe for High Resistivity Hydrocarbon/Water Mixtures, Corrosion Engineering, Feb 1988, 658
Petroleum Oils | Carbon and alloy steels | Carbon steel | API N80 | 0.1 |  |  |  | Crude oil, 0.8 MPa CO2 + 20 ppm H2S. Mixture conditioned with steel before test. Corrosion rate determined by electrochemical probe linear polarization in hydrocarbon/water mixture | 95 | 70 | 158 | 24 h | 181 | R. Jasinski and K.D. Efird, Electrochemical Corrosion Probe for High Resistivity Hydrocarbon/Water Mixtures, Corrosion Engineering, Feb 1988, 658
Petroleum Oils | Carbon and alloy steels | Carbon steel | API N80 | 0.02 |  |  |  | Crude oil, 0.8 MPa CO2 + 20 ppm H2S. Mixture conditioned with steel before test. Corrosion rate determined by electrochemical probe linear polorization in hydrocarbon/water mixture | 98 | 70 | 158 | 24 h | 181 | R. Jasinski and K.D. Efird, Electrochemical Corrosion Probe for High Resistivity Hydrocarbon/Water Mixtures, Corrosion Engineering, Feb 1988, 658
Petroleum Oils | Carbon and alloy steels | Carbon steel | API N80 | 0.04 |  |  |  | Crude oil, 0.8 MPa CO2 + 20 ppm H2S. Mixture conditioned with steel before test. Corrosion rate determined by coupon weight loss in hydrocarbon/water mixture | 98 | 70 | 158 | 24 h | 181 | R. Jasinski and K.D. Efird, Electrochemical Corrosion Probe for High Resistivity Hydrocarbon/Water Mixtures, Corrosion Engineering, Feb 1988, 658
Petroleum Oils | Copper and alloys | Aluminum bronze | Ampco 8, Aluminum bronze | 0.5 max | 20 max |  | C61300 | Sour |  |  |  |  | 96 | Stock Metals, Ampco Metal Company, 1988
Petroleum Oils | Copper and alloys | Aluminum bronze | Ampco 8, Aluminum bronze | 0.05 max | 2 max |  | C61300 | Refined |  |  |  |  | 96 | Stock Metals, Ampco Metal Company, 1988
Petroleum Oils | Stainless steels | Austenitic | 301 | A (Resistant) | A (Resistant) |  | S30100 |  |  | 20 | 68 |  | 253 | Chemical Resistance of REMANIT Stainless Steels, Thyssen Edelstahlwerke AG, March 1989
Petroleum Oils | Stainless steels | Austenitic | 301 | A (Resistant) | A (Resistant) |  | S30100 |  |  | Boiling | Boiling |  | 253 | Chemical Resistance of REMANIT Stainless Steels, Thyssen Edelstahlwerke AG, March 1989
Petroleum Oils | Stainless steels | Austenitic | 302 | A (Resistant) | A (Resistant) |  | S30200 |  |  | 20 | 68 |  | 253 | Chemical Resistance of REMANIT Stainless Steels, Thyssen Edelstahlwerke AG, March 1989
Petroleum Oils | Stainless steels | Austenitic | 302 | A (Resistant) | A (Resistant) |  | S30200 |  |  | Boiling | Boiling |  | 253 | Chemical Resistance of REMANIT Stainless Steels, Thyssen Edelstahlwerke AG, March 1989
Petroleum Oils | Stainless steels | Austenitic | 303 | A (Resistant) | A (Resistant) |  | S30300 |  |  | 20 | 68 |  | 253 | Chemical Resistance of REMANIT Stainless Steels, Thyssen Edelstahlwerke AG, March 1989
Petroleum Oils | Stainless steels | Austenitic | 303 | A (Resistant) | A (Resistant) |  | S30300 |  |  | 20 | 68 |  | 253 | Chemical Resistance of REMANIT Stainless Steels, Thyssen Edelstahlwerke AG, March 1989
Petroleum Oils | Stainless steels | Austenitic | 303 | A (Resistant) | A (Resistant) |  | S30300 |  |  | Boiling | Boiling |  | 253 | Chemical Resistance of REMANIT Stainless Steels, Thyssen Edelstahlwerke AG, March 1989
Petroleum Oils | Stainless steels | Austenitic | 303 | A (Resistant) | A (Resistant) |  | S30300 |  |  | Boiling | Boiling |  | 253 | Chemical Resistance of REMANIT Stainless Steels, Thyssen Edelstahlwerke AG, March 1989
Petroleum Oils | Stainless steels | Austenitic | 304 | A (Resistant) | A (Resistant) |  | S30400 |  |  | 20 | 68 |  | 253 | Chemical Resistance of REMANIT Stainless Steels, Thyssen Edelstahlwerke AG, March 1989
Petroleum Oils | Stainless steels | Austenitic | 304 | A (Resistant) | A (Resistant) |  | S30400 |  |  | Boiling | Boiling |  | 253 | Chemical Resistance of REMANIT Stainless Steels, Thyssen Edelstahlwerke AG, March 1989
Petroleum Oils | Stainless steels | Austenitic | 316 | A (Resistant) | A (Resistant) |  | S31600 |  |  | 20 | 68 |  | 253 | Chemical Resistance of REMANIT Stainless Steels, Thyssen Edelstahlwerke AG, March 1989
Petroleum Oils | Stainless steels | Austenitic | 316 | A (Resistant) | A (Resistant) |  | S31600 |  |  | Boiling | Boiling |  | 253 | Chemical Resistance of REMANIT Stainless Steels, Thyssen Edelstahlwerke AG, March 1989
Petroleum Oils | Stainless steels | Austenitic | 321 | A (Resistant) | A (Resistant) |  | S32100 |  |  | 20 | 68 |  | 253 | Chemical Resistance of REMANIT Stainless Steels, Thyssen Edelstahlwerke AG, March 1989
Petroleum Oils | Stainless steels | Austenitic | 321 | A (Resistant) | A (Resistant) |  | S32100 |  |  | Boiling | Boiling |  | 253 | Chemical Resistance of REMANIT Stainless Steels, Thyssen Edelstahlwerke AG, March 1989
Petroleum Oils | Stainless steels | Austenitic | 347 | A (Resistant) | A (Resistant) |  | S34700 |  |  | 20 | 68 |  | 253 | Chemical Resistance of REMANIT Stainless Steels, Thyssen Edelstahlwerke AG, March 1989
Petroleum Oils | Stainless steels | Austenitic | 347 | A (Resistant) | A (Resistant) |  | S34700 |  |  | Boiling | Boiling |  | 253 | Chemical Resistance of REMANIT Stainless Steels, Thyssen Edelstahlwerke AG, March 1989
Petroleum Oils | Stainless steels | Austenitic | 304L | A (Resistant) | A (Resistant) |  | S30403 |  |  | 20 | 68 |  | 253 | Chemical Resistance of REMANIT Stainless Steels, Thyssen Edelstahlwerke AG, March 1989
Petroleum Oils | Stainless steels | Austenitic | 304L | A (Resistant) | A (Resistant) |  | S30403 |  |  | Boiling | Boiling |  | 253 | Chemical Resistance of REMANIT Stainless Steels, Thyssen Edelstahlwerke AG, March 1989
Petroleum Oils | Stainless steels | Austenitic | 304LN | A (Resistant) | A (Resistant) |  | S30453 |  |  | 20 | 68 |  | 253 | Chemical Resistance of REMANIT Stainless Steels, Thyssen Edelstahlwerke AG, March 1989
Petroleum Oils | Stainless steels | Austenitic | 304LN | A (Resistant) | A (Resistant) |  | S30453 |  |  | Boiling | Boiling |  | 253 | Chemical Resistance of REMANIT Stainless Steels, Thyssen Edelstahlwerke AG, March 1989
Petroleum Oils | Stainless steels | Austenitic | 316F | A (Resistant) | A (Resistant) |  | S31620 |  |  | 20 | 68 |  | 253 | Chemical Resistance of REMANIT Stainless Steels, Thyssen Edelstahlwerke AG, March 1989
Petroleum Oils | Stainless steels | Austenitic | 316F | A (Resistant) | A (Resistant) |  | S31620 |  |  | Boiling | Boiling |  | 253 | Chemical Resistance of REMANIT Stainless Steels, Thyssen Edelstahlwerke AG, March 1989
Petroleum Oils | Stainless steels | Austenitic | 316L | A (Resistant) | A (Resistant) |  | S31603 |  |  | 20 | 68 |  | 253 | Chemical Resistance of REMANIT Stainless Steels, Thyssen Edelstahlwerke AG, March 1989
Petroleum Oils | Stainless steels | Austenitic | 316L | A (Resistant) | A (Resistant) |  | S31603 |  |  | Boiling | Boiling |  | 253 | Chemical Resistance of REMANIT Stainless Steels, Thyssen Edelstahlwerke AG, March 1989
Petroleum Oils | Stainless steels | Austenitic | 316LN | A (Resistant) | A (Resistant) |  | S31653 |  |  | 20 | 68 |  | 253 | Chemical Resistance of REMANIT Stainless Steels, Thyssen Edelstahlwerke AG, March 1989
Petroleum Oils | Stainless steels | Austenitic | 316LN | A (Resistant) | A (Resistant) |  | S31653 |  |  | Boiling | Boiling |  | 253 | Chemical Resistance of REMANIT Stainless Steels, Thyssen Edelstahlwerke AG, March 1989
Petroleum Oils | Stainless steels | Austenitic | 316Ti | A (Resistant) | A (Resistant) |  | S31635 |  |  | 20 | 68 |  | 253 | Chemical Resistance of REMANIT Stainless Steels, Thyssen Edelstahlwerke AG, March 1989
Petroleum Oils | Stainless steels | Austenitic | 316Ti | A (Resistant) | A (Resistant) |  | S31635 |  |  | Boiling | Boiling |  | 253 | Chemical Resistance of REMANIT Stainless Steels, Thyssen Edelstahlwerke AG, March 1989
Petroleum Oils | Stainless steels | Austenitic | 317L | A (Resistant) | A (Resistant) |  | S31703 |  |  | 20 | 68 |  | 253 | Chemical Resistance of REMANIT Stainless Steels, Thyssen Edelstahlwerke AG, March 1989
Petroleum Oils | Stainless steels | Austenitic | 317L | A (Resistant) | A (Resistant) |  | S31703 |  |  | Boiling | Boiling |  | 253 | Chemical Resistance of REMANIT Stainless Steels, Thyssen Edelstahlwerke AG, March 1989
Petroleum Oils | Stainless steels | Austenitic | 317LN | A (Resistant) | A (Resistant) |  | S31725 |  |  | 20 | 68 |  | 253 | Chemical Resistance of REMANIT Stainless Steels, Thyssen Edelstahlwerke AG, March 1989
Petroleum Oils | Stainless steels | Austenitic | 317LN | A (Resistant) | A (Resistant) |  | S31725 |  |  | Boiling | Boiling |  | 253 | Chemical Resistance of REMANIT Stainless Steels, Thyssen Edelstahlwerke AG, March 1989
Petroleum Oils | Stainless steels | Duplex | 329 | A (Resistant) | A (Resistant) |  | S32900 |  |  | 20 | 68 |  | 253 | Chemical Resistance of REMANIT Stainless Steels, Thyssen Edelstahlwerke AG, March 1989
Petroleum Oils | Stainless steels | Duplex | 329 | A (Resistant) | A (Resistant) |  | S32900 |  |  | Boiling | Boiling |  | 253 | Chemical Resistance of REMANIT Stainless Steels, Thyssen Edelstahlwerke AG, March 1989
Petroleum Oils | Stainless steels | Duplex | F51 | A (Resistant) | A (Resistant) |  | S31803 |  |  | 20 | 68 |  | 253 | Chemical Resistance of REMANIT Stainless Steels, Thyssen Edelstahlwerke AG, March 1989
Petroleum Oils | Stainless steels | Duplex | F51 | A (Resistant) | A (Resistant) |  | S31803 |  |  | Boiling | Boiling |  | 253 | Chemical Resistance of REMANIT Stainless Steels, Thyssen Edelstahlwerke AG, March 1989
Petroleum Oils | Stainless steels | Ferritic | 405 | A (Resistant) | A (Resistant) |  | S40500 |  |  | 20 | 68 |  | 253 | Chemical Resistance of REMANIT Stainless Steels, Thyssen Edelstahlwerke AG, March 1989
Petroleum Oils | Stainless steels | Ferritic | 405 | A (Resistant) | A (Resistant) |  | S40500 |  |  | Boiling | Boiling |  | 253 | Chemical Resistance of REMANIT Stainless Steels, Thyssen Edelstahlwerke AG, March 1989
Petroleum Oils | Stainless steels | Ferritic | 409 | A (Resistant) | A (Resistant) |  | S40900 |  |  | 20 | 68 |  | 253 | Chemical Resistance of REMANIT Stainless Steels, Thyssen Edelstahlwerke AG, March 1989
Petroleum Oils | Stainless steels | Ferritic | 409 | A (Resistant) | A (Resistant) |  | S40900 |  |  | Boiling | Boiling |  | 253 | Chemical Resistance of REMANIT Stainless Steels, Thyssen Edelstahlwerke AG, March 1989
Petroleum Oils | Stainless steels | Ferritic | 430 | A (Resistant) | A (Resistant) |  | S43000 |  |  | 20 | 68 |  | 253 | Chemical Resistance of REMANIT Stainless Steels, Thyssen Edelstahlwerke AG, March 1989
Petroleum Oils | Stainless steels | Ferritic | 430 | A (Resistant) | A (Resistant) |  | S43000 |  |  | Boiling | Boiling |  | 253 | Chemical Resistance of REMANIT Stainless Steels, Thyssen Edelstahlwerke AG, March 1989
Petroleum Oils | Stainless steels | Ferritic | 434 | A (Resistant) | A (Resistant) |  | S43400 |  |  | 20 | 68 |  | 253 | Chemical Resistance of REMANIT Stainless Steels, Thyssen Edelstahlwerke AG, March 1989
Petroleum Oils | Stainless steels | Ferritic | 434 | A (Resistant) | A (Resistant) |  | S43400 |  |  | Boiling | Boiling |  | 253 | Chemical Resistance of REMANIT Stainless Steels, Thyssen Edelstahlwerke AG, March 1989
Petroleum Oils | Stainless steels | Martensitic | 403 | A (Resistant) | A (Resistant) |  | S40300 |  |  | 20 | 68 |  | 253 | Chemical Resistance of REMANIT Stainless Steels, Thyssen Edelstahlwerke AG, March 1989
Petroleum Oils | Stainless steels | Martensitic | 403 | A (Resistant) | A (Resistant) |  | S40300 |  |  | Boiling | Boiling |  | 253 | Chemical Resistance of REMANIT Stainless Steels, Thyssen Edelstahlwerke AG, March 1989
Petroleum Oils | Stainless steels | Martensitic | 410 | A (Resistant) | A (Resistant) |  | S41000 | Petrol (gasoline) |  | Room | Room |  | 121 | Cyclops Corp., Universal-Cyclops Specialty Steel Division
Petroleum Oils | Stainless steels | Martensitic | 410 | A (Resistant) | A (Resistant) |  | S41000 |  |  | 20 | 68 |  | 253 | Chemical Resistance of REMANIT Stainless Steels, Thyssen Edelstahlwerke AG, March 1989
Petroleum Oils | Stainless steels | Martensitic | 410 | A (Resistant) | A (Resistant) |  | S41000 |  |  | Boiling | Boiling |  | 253 | Chemical Resistance of REMANIT Stainless Steels, Thyssen Edelstahlwerke AG, March 1989
Petroleum Oils | Stainless steels | Martensitic | 416 | A (Resistant) | A (Resistant) |  | S41600 |  |  | 20 | 68 |  | 253 | Chemical Resistance of REMANIT Stainless Steels, Thyssen Edelstahlwerke AG, March 1989
Petroleum Oils | Stainless steels | Martensitic | 416 | A (Resistant) | A (Resistant) |  | S41600 |  |  | Boiling | Boiling |  | 253 | Chemical Resistance of REMANIT Stainless Steels, Thyssen Edelstahlwerke AG, March 1989
Petroleum Oils | Stainless steels | Martensitic | 420 | A (Resistant) | A (Resistant) |  | S42000 |  |  | 20 | 68 |  | 253 | Chemical Resistance of REMANIT Stainless Steels, Thyssen Edelstahlwerke AG, March 1989
Petroleum Oils | Stainless steels | Martensitic | 420 | A (Resistant) | A (Resistant) |  | S42000 |  |  | Boiling | Boiling |  | 253 | Chemical Resistance of REMANIT Stainless Steels, Thyssen Edelstahlwerke AG, March 1989
Phenol | Aluminum and alloys | 99.0% min Al | Aluminum (99.0-99.5%) | C (Questionable) | C (Questionable) |  | A91199 | [5 empty] | 92 | F. King, Aluminum and Its Alloys, Ellis Horwood, Chichester, England, 1987, p 282-291
Phenol | Aluminum and alloys | Aluminum-manganese | Aluminum-manganese alloys | C (Questionable) | C (Questionable) | [7 empty] | 92 | F. King, Aluminum and Its Alloys, Ellis Horwood, Chichester, England, 1987, p 282-291
Phenol | Copper and alloys | Aluminum bronze | Ampco 8, aluminum bronze | 0.5 max | 20 max |  | C61300 | [5 empty] | 96 | Stock Metals, Ampco Metal Company, 1988
Phenol | Miscellaneous | Lead and alloys | Lead | 0.075 | 3 |  | L50045 | During sulfonation with 93% H2SO4 (66 Be) |  | 120 | 248 |  | 48 | Lead for Corrosion Resistant Applications: A Guide, Lead Industries Association, New York, p 64
Phenol | Miscellaneous | Lead and alloys | Lead | 0.5 max | 20 max |  | L50045 |  | 90 | 24 | 75 |  | 95 | Lead for Corrosion Resistant Applications: A Guide, Lead Industries Association, Inc. New York, p 72
Phenol | Miscellaneous | Magnesium and alloys | Magnesium | A (Resistant) | A (Resistant) |  |  |  | 100 | Room | Room |  | 119 | Dow Chemical Co., Midland, MI
Phenol | Miscellaneous | Noble metals | Gold | 0.05 max | 2 max |  | P00016 |  | All | Boiling | Boiling |  | 7 | Metals Handbook, Ninth Edition, Vol 13, Corrosion, ASM International, Metals Park, OH, 1987, p 800
Phenol | Miscellaneous | Noble metals | Platinum | 0.05 max | 2 max |  | P04995 |  | All | Boiling | Boiling |  | 6 | Metals Handbook, Ninth Edition, Vol 13, Corrosion, ASM International, Metals Park, OH, 1987, p 803
Phenol | Miscellaneous | Noble metals | Silver | 0.05 max | 2 max |  | P07010 |  | All | Boiling | Boiling |  | 10 | Metals Handbook, Ninth Edition, Vol 13, Corrosion, ASM International, Metals Park, OH, 1987, p 797
Phenol | Miscellaneous | Tin and alloys | Tin | A (Resistant) | A (Resistant) |  |  |  |  | 20 | 68 |  | 94 | H. Leidheiser, Jr., The Corrosion of Copper, Tin and Their Alloys, John Wiley & Sons, New York, 1971, p 287-290
Phenol | MIscellaneous | Tin and alloys | Tin | A (Resistant) | A (Resistant) |  |  |  |  | 60 | 140 |  | 94 | H. Leidheiser, Jr., The Corrosion of Copper, Tin and Their Alloys, John Wiley & Sons, New York, 1971, p 287-290
Phenol | Miscellaneous | Tin and alloys | Tin | D (Poor) | D (Poor) |  |  |  |  | 100 | 212 |  | 94 | H. Leidheiser, Jr., The Corrosion of Copper, Tin and Their Alloys, John Wiley & Sons, New York, 1971, p 287-290
Phenol | Refractory metals and alloys | Titanium and alloys | Titanium | 0.102 | 4.08 |  |  |  | Saturated | 25 | 77 |  | 90 | N.D. Tomashov and P.M. Altovskii, Corrosion and Protection of Titanium, Government Scientific-Technical Publication of Machine-Building Literature (Russian translation), 1963; L.C. Covington and R.W. Schultz, Corrosion of Resistance of Titanium, TIMET Cor
Phenol | Refractory metals and alloys | Zirconium and alloys | ZR702 | 0.13 max | 5 max |  | R60702 |  | Saturated | Room | Room |  | 15 | Metals Handbook, Ninth Edition, Vol 13, Corrosion, ASM International, Metals Park, OH, 1987, p 711-715
Phenol | Stainless steels | Austenitc | 302 | 0.01 | 0.2 |  | S30200 |  | 88 | 185 | 365 |  | 139 | Metals Handbook, Ninth Edition, Vol 3, Properties and Selection: Stainless Steels, Tool Materials and Special-Purpose Metals, American Society for Metals, Metals Park, OH, 1980, p 87
Phenol | Stainless steels | Austenitic | 301 | B (Good) | B (Good) |  | S30100 | Pure |  | Boiling | Boiling |  | 253 | Chemical Resistance of REMANIT Stainless Steels, Thyssen Edelstahlwerke AG, March 1989
Phenol | Stainless steels | Austenitic | 301 | B (Good) | B (Good) |  | S30100 | Plus 10% H2O |  | Boiling | Boiling |  | 253 | Chemical Resistance of REMANIT Stainless Steels, Thyssen Edelstahlwerke AG, March 1989
Phenol | Stainless steels | Austenitic | 301 | B (Good) | B (Good) |  | S30100 | Raw | 90% | Boiling | Boiling |  | 253 | Chemical Resistance of REMANIT Stainless Steels, Thyssen Edelstahlwerke AG, March 1989
Phenol | Stainless steels | Austenitic | 302 | 0.01 | 0.2 |  | S30200 |  | 88 | 53 | 125 |  | 139 | Metals Handbook, Ninth Edition, Vol 3, Properties and Selection: Stainless Steels, Tool Materials and Special-Purpose Metals, American Society for Metals, Metals Park, OH, 1980, p 87
Phenol | Stainless steels | Austenitic | 302 | B (Good) | B (Good) |  | S30200 | Pure |  | Boiling | Boiling |  | 253 | Chemical Resistance of REMANIT Stainless Steels, Thyssen Edelstahlwerke AG, March 1989
Phenol | Stainless steels | Austenitic | 302 | B (Good) | B (Good) |  | S30200 | Plus 10% H2O |  | Boiling | Boiling |  | 253 | Chemical Resistance of REMANIT Stainless Steels, Thyssen Edelstahlwerke AG, March 1989
Phenol | Stainless steels | Austenitic | 302 | B (Good) | B (Good) |  | S30200 | Raw | 90% | Boiling | Boiling |  | 253 | Chemical Resistance of REMANIT Stainless Steels, Thyssen Edelstahlwerke AG, March 1989
Phenol | Stainless steels | Austenitic | 303 | B (Good) | B (Good) |  | S30300 | Pure |  | Boiling | Boiling |  | 253 | Chemical Resistance of REMANIT Stainless Steels, Thyssen Edelstahlwerke AG, March 1989
Phenol | Stainless steels | Austenitic | 303 | B (Good) | B (Good) |  | S30300 | Pure |  | Boiling | Boiling |  | 253 | Chemical Resistance of REMANIT Stainless Steels, Thyssen Edelstahlwerke AG, March 1989
Phenol | Stainless steels | Austenitic | 303 | B (Good) | B (Good) |  | S30300 | Plus 10% H2O |  | Boiling | Boiling |  | 253 | Chemical Resistance of REMANIT Stainless Steels, Thyssen Edelstahlwerke AG, March 1989
Phenol | Stainless steels | Austenitic | 303 | B (Good) | B (Good) |  | S30300 | Plus 10% H2O |  | Boiling | Boiling |  | 253 | Chemical Resistance of REMANIT Stainless Steels, Thyssen Edelstahlwerke AG, March 1989
Phenol | Stainless steels | Austenitic | 303 | D (Poor) | D (Poor) |  | S30300 | Raw | 90% | Boiling | Boiling |  | 253 | Chemical Resistance of REMANIT Stainless Steels, Thyssen Edelstahlwerke AG, March 1989
Phenol | Stainless steels | Austenitic | 303 | B (Good) | B (Good) |  | S30300 | Raw | 90% | Boiling | Boiling |  | 253 | Chemical Resistance of REMANIT Stainless Steels, Thyssen Edelstahlwerke AG, March 1989
Phenol | Stainless steels | Austenitic | 304 | B (Good) | B (Good) |  | S30400 | Chemically pure |  | 21 | 70 |  | 121 | Cyclops Corp., Universal-Cyclops Specialty Steel Division
Phenol | Stainless steels | Austenitic | 304 | 0.03 | 1 |  | S30400 |  | 100 | 315 | 600 |  | 139 | Metals Handbook, Ninth Edition, Vol 3, Properties and Selection: Stainless Steels, Tool Materials and Special-Purpose Metals, American Society for Metals, Metals Park, OH, 1980, p 87
Phenol | Stainless steels | Austenitic | 304 | B (Good) | B (Good) |  | S30400 | Pure |  | Boiling | Boiling |  | 253 | Chemical Resistance of REMANIT Stainless Steels, Thyssen Edelstahlwerke AG, March 1989
Phenol | Stainless steels | Austenitic | 304 | B (Good) | B (Good) |  | S30400 | Plus 10% H2O |  | Boiling | Boiling |  | 253 | Chemical Resistance of REMANIT Stainless Steels, Thyssen Edelstahlwerke AG, March 1989
Phenol | Stainless steels | Austenitic | 304 | B (Good) | B (Good) |  | S30400 | Raw | 90% | Boiling | Boiling |  | 253 | Chemical Resistance of REMANIT Stainless Steels, Thyssen Edelstahlwerke AG, March 1989
Phenol | Stainless steels | Austenitic | 310 | 0.03 | 1 |  | S31000 |  | 100 | 315 | 600 |  | 139 | Metals Handbook, Ninth Edition, Vol 3, Properties and Selection: Stainless Steels, Tool Materials and Special-Purpose Metals, American Society for Metals, Metals Park, OH, 1980, p 87
Phenol | Stainless steels | Austenitic | 316 | B (Good) | B (Good) |  | S31600 | Chemically pure |  | 21 | 70 |  | 121 | Cyclops Corp., Universal-Cyclops Specialty Steel Division
Phenol | Stainless steels | Austenitic | 316 | A (Resistant) | A (Resistant) |  | S31600 |  | 10 | 105 | 220 |  | 139 | Metals Handbook, Ninth Edition, Vol 3, Properties and Selection: Stainless Steels, Tool Materials and Special-Purpose Metals, American Society for Metals, Metals Park, OH, 1980, p 87
Phenol | Stainless steels | Austenitic | 316 | 0.01 | 0.2 |  | S31600 |  | 88 | 53 | 125 |  | 139 | Metals Handbook, Ninth Edition, Vol 3, Properties and Selection: Stainless Steels, Tool Materials and Special-Purpose Metals, American Society for Metals, Metals Park, OH, 1980, p 87
Phenol | Stainless steels | Austenitic | 316 | 0.01 | 0.2 |  | S31600 |  | 88 | 185 | 365 |  | 139 | Metals Handbook, Ninth Edition, Vol 3, Properties and Selection: Stainless Steels, Tool Materials and Special-Purpose Metals, American Society for Metals, Metals Park, OH, 1980, p 87
Phenol | Stainless steels | Austenitic | 316 | 0.03 | 1 |  | S31600 |  | 100 | 315 | 600 |  | 139 | Metals Handbook, Ninth Edition, Vol 3, Properties and Selection: Stainless Steels, Tool Materials and Special-Purpose Metals, American Society for Metals, Metals Park, OH, 1980, p 87
Phenol | Stainless steels | Austenitic | 316 | A (Resistant) | A (Resistant) |  | S31600 | Pure |  | Boiling | Boiling |  | 253 | Chemical Resistance of REMANIT Stainless Steels, Thyssen Edelstahlwerke AG, March 1989
Phenol | Stainless steels | Austenitic | 316 | A (Resistant) | A (Resistant) |  | S31600 | Plus 10% H2O |  | Boiling | Boiling |  | 253 | Chemical Resistance of REMANIT Stainless Steels, Thyssen Edelstahlwerke AG, March 1989
Phenol | Stainless steels | Austenitic | 316 | A (Resistant) | A (Resistant) |  | S31600 | Raw | 90% | Boiling | Boiling |  | 253 | Chemical Resistance of REMANIT Stainless Steels, Thyssen Edelstahlwerke AG, March 1989
Phenol | Stainless steels | Austenitic | 321 | B (Good) | B (Good) |  | S32100 | Pure |  | Boiling | Boiling |  | 253 | Chemical Resistance of REMANIT Stainless Steels, Thyssen Edelstahlwerke AG, March 1989
Phenol | Stainless steels | Austenitic | 321 | B (Good) | B (Good) |  | S32100 | Plus 10% H2O |  | Boiling | Boiling |  | 253 | Chemical Resistance of REMANIT Stainless Steels, Thyssen Edelstahlwerke AG, March 1989
Phenol | Stainless steels | Austenitic | 321 | B (Good) | B (Good) |  | S32100 | Raw | 90% | Boiling | Boiling |  | 253 | Chemical Resistance of REMANIT Stainless Steels, Thyssen Edelstahlwerke AG, March 1989
Phenol | Stainless steels | Austenitic | 347 | B (Good) | B (Good) |  | S34700 | Pure |  | Boiling | Boiling |  | 253 | Chemical Resistance of REMANIT Stainless Steels, Thyssen Edelstahlwerke AG, March 1989
Phenol | Stainless steels | Austenitic | 347 | B (Good) | B (Good) |  | S34700 | Plus 10% H2O |  | Boiling | Boiling |  | 253 | Chemical Resistance of REMANIT Stainless Steels, Thyssen Edelstahlwerke AG, March 1989
Phenol | Stainless steels | Austenitic | 347 | B (Good) | B (Good) |  | S34700 | Raw | 90% | Boiling | Boiling |  | 253 | Chemical Resistance of REMANIT Stainless Steels, Thyssen Edelstahlwerke AG, March 1989
Phenol | Stainless steels | Austenitic | 304L | B (Good) | B (Good) |  | S30403 | Pure |  | Boiling | Boiling |  | 253 | Chemical Resistance of REMANIT Stainless Steels, Thyssen Edelstahlwerke AG, March 1989
Phenol | Stainless steels | Austenitic | 304L | B (Good) | B (Good) |  | S30403 | Plus 10% H2O |  | Boiling | Boiling |  | 253 | Chemical Resistance of REMANIT Stainless Steels, Thyssen Edelstahlwerke AG, March 1989
Phenol | Stainless steels | Austenitic | 304L | B (Good) | B (Good) |  | S30403 | Raw | 90% | Boiling | Boiling |  | 253 | Chemical Resistance of REMANIT Stainless Steels, Thyssen Edelstahlwerke AG, March 1989
Phenol | Stainless steels | Austenitic | 304LN | B (Good) | B (Good) |  | S30453 | Pure |  | Boiling | Boiling |  | 253 | Chemical Resistance of REMANIT Stainless Steels, Thyssen Edelstahlwerke AG, March 1989
Phenol | Stainless steels | Austenitic | 304LN | B (Good) | B (Good) |  | S30453 | Plus 10% H2O |  | Boiling | Boiling |  | 253 | Chemical Resistance of REMANIT Stainless Steels, Thyssen Edelstahlwerke AG, March 1989
Phenol | Stainless steels | Austenitic | 304LN | B (Good) | B (Good) |  | S30453 | Raw | 90% | Boiling | Boiling |  | 253 | Chemical Resistance of REMANIT Stainless Steels, Thyssen Edelstahlwerke AG, March 1989
Phenol | Stainless steels | Austenitic | 316F | B (Good) | B (Good) |  | S31620 | Pure |  | Boiling | Boiling |  | 253 | Chemical Resistance of REMANIT Stainless Steels, Thyssen Edelstahlwerke AG, March 1989
Phenol | Stainless steels | Austenitic | 316F | B (Good) | B (Good) |  | S31620 | Plus 10% H2O |  | Boiling | Boiling |  | 253 | Chemical Resistance of REMANIT Stainless Steels, Thyssen Edelstahlwerke AG, March 1989
Phenol | Stainless steels | Austenitic | 316F | B (Good) | B (Good) |  | S31620 | Raw | 90% | Boiling | Boiling |  | 253 | Chemical Resistance of REMANIT Stainless Steels, Thyssen Edelstahlwerke AG, March 1989
Phenol | Stainless steels | Austenitic | 316L | A (Resistant) | A (Resistant) |  | S31603 | Pure |  | Boiling | Boiling |  | 253 | Chemical Resistance of REMANIT Stainless Steels, Thyssen Edelstahlwerke AG, March 1989
Phenol | Stainless steels | Austenitic | 316L | A (Resistant) | A (Resistant) |  | S31603 | Plus 10% H2O |  | Boiling | Boiling |  | 253 | Chemical Resistance of REMANIT Stainless Steels, Thyssen Edelstahlwerke AG, March 1989
Phenol | Stainless steels | Austenitic | 316L | A (Resistant) | A (Resistant) |  | S31603 | Raw | 90% | Boiling | Boiling |  | 253 | Chemical Resistance of REMANIT Stainless Steels, Thyssen Edelstahlwerke AG, March 1989
Phenol | Stainless steels | Austenitic | 316LN | A (Resistant) | A (Resistant) |  | S31653 | Pure |  | Boiling | Boiling |  | 253 | Chemical Resistance of REMANIT Stainless Steels, Thyssen Edelstahlwerke AG, March 1989
Phenol | Stainless steels | Austenitic | 316LN | A (Resistant) | A (Resistant) |  | S31653 | Plus 10% H2O |  | Boiling | Boiling |  | 253 | Chemical Resistance of REMANIT Stainless Steels, Thyssen Edelstahlwerke AG, March 1989
Phenol | Stainless steels | Austenitic | 316LN | A (Resistant) | A (Resistant) |  | S31653 | Raw | 90% | Boiling | Boiling |  | 253 | Chemical Resistance of REMANIT Stainless Steels, Thyssen Edelstahlwerke AG, March 1989
Phenol | Stainless steels | Austenitic | 316Ti | A (Resistant) | A (Resistant) |  | S31635 | Pure |  | Boiling | Boiling |  | 253 | Chemical Resistance of REMANIT Stainless Steels, Thyssen Edelstahlwerke AG, March 1989
Phenol | Stainless steels | Austenitic | 316Ti | A (Resistant) | A (Resistant) |  | S31635 | Plus 10% H2O |  | Boiling | Boiling |  | 253 | Chemical Resistance of REMANIT Stainless Steels, Thyssen Edelstahlwerke AG, March 1989
Phenol | Stainless steels | Austenitic | 316Ti | A (Resistant) | A (Resistant) |  | S31635 | Raw | 90% | Boiling | Boiling |  | 253 | Chemical Resistance of REMANIT Stainless Steels, Thyssen Edelstahlwerke AG, March 1989
Phenol | Stainless steels | Austenitic | 317L | A (Resistant) | A (Resistant) |  | S31703 | Pure |  | Boiling | Boiling |  | 253 | Chemical Resistance of REMANIT Stainless Steels, Thyssen Edelstahlwerke AG, March 1989
Phenol | Stainless steels | Austenitic | 317L | A (Resistant) | A (Resistant) |  | S31703 | Plus 10% H2O |  | Boiling | Boiling |  | 253 | Chemical Resistance of REMANIT Stainless Steels, Thyssen Edelstahlwerke AG, March 1989
Phenol | Stainless steels | Austenitic | 317L | A (Resistant) | A (Resistant) |  | S31703 | Raw | 90% | Boiling | Boiling |  | 253 | Chemical Resistance of REMANIT Stainless Steels, Thyssen Edelstahlwerke AG, March 1989
Phenol | Stainless steels | Austenitic | 317LN | A (Resistant) | A (Resistant) |  | S31725 | Pure |  | Boiling | Boiling |  | 253 | Chemical Resistance of REMANIT Stainless Steels, Thyssen Edelstahlwerke AG, March 1989
Phenol | Stainless steels | Austenitic | 317LN | A (Resistant) | A (Resistant) |  | S31725 | Plus 10% H2O |  | Boiling | Boiling |  | 253 | Chemical Resistance of REMANIT Stainless Steels, Thyssen Edelstahlwerke AG, March 1989
Phenol | Stainless steels | Austenitic | 317LN | A (Resistant) | A (Resistant) |  | S31725 | Raw | 90% | Boiling | Boiling |  | 253 | Chemical Resistance of REMANIT Stainless Steels, Thyssen Edelstahlwerke AG, March 1989
Phenol | Stainless steels | Duplex | 329 | A (Resistant) | A (Resistant) |  | S32900 | Pure |  | Boiling | Boiling |  | 253 | Chemical Resistance of REMANIT Stainless Steels, Thyssen Edelstahlwerke AG, March 1989
Phenol | Stainless steels | Duplex | 329 | A (Resistant) | A (Resistant) |  | S32900 | Plus 10% H2O |  | Boiling | Boiling |  | 253 | Chemical Resistance of REMANIT Stainless Steels, Thyssen Edelstahlwerke AG, March 1989
Phenol | Stainless steels | Duplex | 329 | A (Resistant) | A (Resistant) |  | S32900 | Raw | 90% | Boiling | Boiling |  | 253 | Chemical Resistance of REMANIT Stainless Steels, Thyssen Edelstahlwerke AG, March 1989
Phenol | Stainless steels | Duplex | F51 | A (Resistant) | A (Resistant) |  | S31803 | Pure |  | Boiling | Boiling |  | 253 | Chemical Resistance of REMANIT Stainless Steels, Thyssen Edelstahlwerke AG, March 1989
Phenol | Stainless steels | Duplex | F51 | A (Resistant) | A (Resistant) |  | S31803 | Plus 10% H2O |  | Boiling | Boiling |  | 253 | Chemical Resistance of REMANIT Stainless Steels, Thyssen Edelstahlwerke AG, March 1989
Phenol | Stainless steels | Duplex | F51 | A (Resistant) | A (Resistant) |  | S31803 | Raw | 90% | Boiling | Boiling |  | 253 | Chemical Resistance of REMANIT Stainless Steels, Thyssen Edelstahlwerke AG, March 1989
Phenol | Stainless steels | Ferritic | 405 | C (Questionable) | C (Questionable) |  | S40500 | Pure |  | Boiling | Boiling |  | 253 | Chemical Resistance of REMANIT Stainless Steels, Thyssen Edelstahlwerke AG, March 1989
Phenol | Stainless steels | Ferritic | 405 | D (Poor) | D (Poor) |  | S40500 | Plus 10% H2O |  | Boiling | Boiling |  | 253 | Chemical Resistance of REMANIT Stainless Steels, Thyssen Edelstahlwerke AG, March 1989
Phenol | Stainless steels | Ferritic | 405 | D (Poor) | D (Poor) |  | S40500 | Raw | 90% | Boiling | Boiling |  | 253 | Chemical Resistance of REMANIT Stainless Steels, Thyssen Edelstahlwerke AG, March 1989
Phenol | Stainless steels | Ferritic | 409 | C (Questionable) | C (Questionable) |  | S40900 | Pure |  | Boiling | Boiling |  | 253 | Chemical Resistance of REMANIT Stainless Steels, Thyssen Edelstahlwerke AG, March 1989
Phenol | Stainless steels | Ferritic | 409 | D (Poor) | D (Poor) |  | S40900 | Plus 10% H2O |  | Boiling | Boiling |  | 253 | Chemical Resistance of REMANIT Stainless Steels, Thyssen Edelstahlwerke AG, March 1989
Phenol | Stainless steels | Ferritic | 409 | D (Poor) | D (Poor) |  | S40900 | Raw | 90% | Boiling | Boiling |  | 253 | Chemical Resistance of REMANIT Stainless Steels, Thyssen Edelstahlwerke AG, March 1989
Phenol | Stainless steels | Ferritic | 430 | B (Good) | B (Good) |  | S43000 | Chemically pure |  | 21 | 70 |  | 121 | Cyclops Corp., Universal-Cyclops Specialty Steel Division
Phenol | Stainless steels | Ferritic | 430 | A (Resistant) | A (Resistant) |  | S43000 |  | 10 | 105 | 220 |  | 139 | Metals Handbook, Ninth Edition, Vol 3, Properties and Selection: Stainless Steels, Tool Materials and Special-Purpose Metals, American Society for Metals, Metals Park, OH, 1980, p 87
Phenol | Stainless steels | Ferritic | 430 | B (Good) | B (Good) |  | S43000 | Pure |  | Boiling | Boiling |  | 253 | Chemical Resistance of REMANIT Stainless Steels, Thyssen Edelstahlwerke AG, March 1989
Phenol | Stainless steels | Ferritic | 430 | B (Good) | B (Good) |  | S43000 | Plus 10% H2O |  | Boiling | Boiling |  | 253 | Chemical Resistance of REMANIT Stainless Steels, Thyssen Edelstahlwerke AG, March 1989
Phenol | Stainless steels | Ferritic | 430 | D (Poor) | D (Poor) |  | S43000 | Raw | 90% | Boiling | Boiling |  | 253 | Chemical Resistance of REMANIT Stainless Steels, Thyssen Edelstahlwerke AG, March 1989
Phenol | Stainless steels | Ferritic | 434 | B (Good) | B (Good) |  | S43400 | Pure |  | Boiling | Boiling |  | 253 | Chemical Resistance of REMANIT Stainless Steels, Thyssen Edelstahlwerke AG, March 1989
Phenol | Stainless steels | Ferritic | 434 | B (Good) | B (Good) |  | S43400 | Plus 10% H2O |  | Boiling | Boiling |  | 253 | Chemical Resistance of REMANIT Stainless Steels, Thyssen Edelstahlwerke AG, March 1989
Phenol | Stainless steels | Ferritic | 434 | B (Good) | B (Good) |  | S43400 | Raw | 90% | Boiling | Boiling |  | 253 | Chemical Resistance of REMANIT Stainless Steels, Thyssen Edelstahlwerke AG, March 1989
Phenol | Stainless steels | Martensitic | 403 | C (Questionable) | C (Questionable) |  | S40300 | Pure |  | Boiling | Boiling |  | 253 | Chemical Resistance of REMANIT Stainless Steels, Thyssen Edelstahlwerke AG, March 1989
Phenol | Stainless steels | Martensitic | 403 | D (Poor) | D (Poor) |  | S40300 | Plus 10% H2O |  | Boiling | Boiling |  | 253 | Chemical Resistance of REMANIT Stainless Steels, Thyssen Edelstahlwerke AG, March 1989
Phenol | Stainless steels | Martensitic | 403 | D (Poor) | D (Poor) |  | S40300 | Raw | 90% | Boiling | Boiling |  | 253 | Chemical Resistance of REMANIT Stainless Steels, Thyssen Edelstahlwerke AG, March 1989
Phenol | Stainless steels | Martensitic | 410 | B (Good) | B (Good) |  | S41000 | Chemically pure |  | 21 | 70 |  | 121 | Cyclops Corp., Universal-Cyclops Specialty Steel Division
Phenol | Stainless steels | Martensitic | 410 | C (Questionable) | C (Questionable) |  | S41000 | Pure |  | Boiling | Boiling |  | 253 | Chemical Resistance of REMANIT Stainless Steels, Thyssen Edelstahlwerke AG, March 1989
Phenol | Stainless steels | Martensitic | 410 | D (Poor) | D (Poor) |  | S41000 | Plus 10% H2O |  | Boiling | Boiling |  | 253 | Chemical Resistance of REMANIT Stainless Steels, Thyssen Edelstahlwerke AG, March 1989
Phenol | Stainless steels | Martensitic | 410 | D (Poor) | D (Poor) |  | S41000 | Raw | 90% | Boiling | Boiling |  | 253 | Chemical Resistance of REMANIT Stainless Steels, Thyssen Edelstahlwerke AG, March 1989
Phenol | Stainless steels | Martensitic | 416 | C (Questionable) | C (Questionable) |  | S41600 | Pure |  | Boiling | Boiling |  | 253 | Chemical Resistance of REMANIT Stainless Steels, Thyssen Edelstahlwerke AG, March 1989
Phenol | Stainless steels | Martensitic | 416 | D (Poor) | D (Poor) |  | S41600 | Plus 10% H2O |  | Boiling | Boiling |  | 253 | Chemical Resistance of REMANIT Stainless Steels, Thyssen Edelstahlwerke AG, March 1989
Phenol | Stainless steels | Martensitic | 416 | D (Poor) | D (Poor) |  | S41600 | Raw | 90% | Boiling | Boiling |  | 253 | Chemical Resistance of REMANIT Stainless Steels, Thyssen Edelstahlwerke AG, March 1989
Phenol | Stainless steels | Martensitic | 420 | C (Questionable) | C (Questionable) |  | S42000 | Pure |  | Boiling | Boiling |  | 253 | Chemical Resistance of REMANIT Stainless Steels, Thyssen Edelstahlwerke AG, March 1989
Phenol | Stainless steels | Martensitic | 420 | D (Poor) | D (Poor) |  | S42000 | Plus 10% H2O |  | Boiling | Boiling |  | 253 | Chemical Resistance of REMANIT Stainless Steels, Thyssen Edelstahlwerke AG, March 1989
Phenol | Stainless steels | Martensitic | 420 | D (Poor) | D (Poor) |  | S42000 | Raw | 90% | Boiling | Boiling |  | 253 | Chemical Resistance of REMANIT Stainless Steels, Thyssen Edelstahlwerke AG, March 1989
Phenol | Stainless steels | Precipitation hardening | AM-363 | B (Good) | B (Good) |  | S36300 |  |  | Room | Room |  | 120 | Allegheny Ludlum Steel Corp.
Phosgene | Aluminum and alloys | 99.0% min Al | Aluminum (>99.5%) | A (Resistant) | A (Resistant) |  | A91350 | [5 empty] | 92 | F. King, Aluminum and Its Alloys, Ellis Horwood, Chichester, England, 1987, p 282-291
Phosgene | Miscellaneous | Noble metals | Gold | 0.05 max | 2 max |  | P00016 |  |  | Room | Room |  | 8 | Metals Handbook, Ninth Edition, Vol 13, Corrosion, ASM International, Metals Park, OH, 1987, p 798
Phosgene | Miscellaneous | Noble metals | Gold | 0.05 max | 2 max |  | P00016 |  |  | Room | Room |  | 8 | Metals Handbook, Ninth Edition, Vol 13, Corrosion, ASM International, Metals Park, OH, 1987, p 798
Phosphoric Acid | Carbon and alloy steels | Alloy steel | 16Ni, 8Cr, 5Si, 1Cu | 2.7 | 108 |  |  |  | 86 | 80 |  | 96 h | 206 | S.J. Bullard, D.E. Larson, and J.S. Dunning, Oxidation and Corrosion Resistance of Two Fe-8Cr-16Ni-Si-Cu Alloys, Corrosion, Vol 48, (No. 11), NACE, USA, 1992, p 891-897
Phosphoric Acid | Carbon and alloy steels | Alloy steel | 16Ni, 8Cr, 5Si, 1Cu, 1Mo | 0.03 | 1 |  |  |  | 86 | 80 |  | 96 h | 206 | S.J. Bullard, D.E. Larson, and J.S. Dunning, Oxidation and Corrosion Resistance of Two Fe-8Cr-16Ni-Si-Cu Alloys, Corrosion, Vol 48, (No. 11), NACE, USA, 1992, p 891-897
Phosphoric Acid | Carbon and alloy steels | Carbon steel | Carbon steel | 2460 | 96800 |  | G10100 | Plus 3 ppm chloride and 59 ppm arsenic | 75 | 200 | 390 | 6 h | 242 | F.N. Smith and H. Van Droffelaar, The Corrosion Behaviour of Metals and Alloys in Hot Phosphoric Acid, Anti-Corrosion, May 1991, p 4-6
Phosphoric Acid | Copper and alloys | Aluminum bronze | Aluminum bronze | B (Good) | B (Good) | [7 empty] | 93 | H. Leidheiser, Jr., The Corrosion of Copper, Tin and Their Alloys, John Wiley & Sons, New York, 1971, p 90-96
Phosphoric Acid | Copper and alloys | Aluminum bronze | Aluminum bronze | 8.1 | 318 |  |  | Plus 3 ppm chloride and 59 ppm arsenic | 75 | 250 | 480 | 6 h | 242 | F.N. Smith and H. Van Droffelaar, The Corrosion Behaviour of Metals and Alloys in Hot Phosphoric Acid, Anti-Corrosion, May 1991, p 4-6
Phosphoric Acid | Copper and alloys | Aluminum bronze | Aluminumbronze | 1.14 | 45 |  |  | Plus 3 ppm chloride and 59 ppm arsenic | 75 | 200 | 390 | 6 h | 242 | F.N. Smith and H. Van Droffelaar, The Corrosion Behaviour of Metals and Alloys in Hot Phosphoric Acid, Anti-Corrosion, May 1991, p 4-6
Phosphoric Acid | Copper and alloys | Aluminum bronze | Ampco 8, aluminum bronze | 0.5 max | 20 max |  | C61300 | [5 empty] | 96 | Stock Metals, Ampco Metal Company, 1988
Phosphoric Acid | Copper and alloys | Aluminum bronze | Copper-aluminum-iron | 0.25 max | 10 max |  | C61300 | Totally submerged. Tests in aerated and unaerated H3PO4. Specimens at water line, in quiet immersion | 5-90 | 20-85 | 70-185 |  | 153 | Metals Handbook, Ninth Edition, Vol 13, Corrosion, ASM International, Metals Park, OH, 1987, p 628
Phosphoric Acid | Copper and alloys | Aluminum bronze | Copper-aluminum-silicon | 2.4 max | 97 max |  | C62400 | Tests in aerated and unaerated H3PO4. Specimens at water line, in quiet immersion | 6.5 | 20 | 70 |  | 153 | Metals Handbook, Ninth Edition, Vol 13, Corrosion, ASM International, Metals Park, OH, 1987, p 628
Phosphoric Acid | Copper and alloys | Brass | Brass | C (Questionable) | C (Questionable) | [7 empty] | 93 | H. Leidheiser, Jr., The Corrosion of Copper, Tin and Their Alloys, John Wiley & Sons, New York, 1971, p 90-96
Phosphoric Acid | Copper and alloys | Brass | Cartridge brass | D (Poor) | D (Poor) |  | C26000 | [5 empty] | 93 | H. Leidheiser, Jr., The Corrosion of Copper, Tin and Their Alloys, John Wiley & Sons, New York, 1971, p 90-96
Phosphoric Acid | Stainless steels | Austenitic | 304 | 0.38 | 15 |  | S30400 |  | 70 | 50 | 122 |  | 258 | Corrosion Handbook, Vol 3, Dieter Behrens, Ed., DECHEMA, Germany, 1988
Phosphoric Acid | Copper and alloys | Brass | Commercial bronze | B (Good) | B (Good) |  | C22000 | [5 empty] | 93 | H. Leidheiser, Jr., The Corrosion of Copper, Tin and Their Alloys, John Wiley & Sons, New York, 1971, p 90-96
Phosphoric Acid | Copper and alloys | Brass | Copper-zinc | 7.0 max | 280 max |  |  | (70% Cu minimum). Totally submerged. Tests in aerated and unaerated H3PO4. Specimens at water line, in quiet immersion | 5-90 | 20-85 | 70-185 |  | 153 | Metals Handbook, Ninth Edition, Vol 13, Corrosion, ASM International, Metals Park, OH, 1987, p 628
Phosphoric Acid | Copper and alloys | Brass | Muntz metal | D (Poor) | D (Poor) |  | C28000 | [5 empty] | 93 | H. Leidheiser, Jr., The Corrosion of Copper, Tin and Their Alloys, John Wiley & Sons, New York, 1971, p 90-96
Phosphoric Acid | Copper and alloys | Brass | Red brass | B (Good) | B (Good) |  | C23000 | [5 empty] | 93 | H. Leidheiser, Jr., The Corrosion of Copper, Tin and Their Alloys, John Wiley & Sons, New York, 1971, p 90-96
Phosphoric Acid | Copper and alloys | Copper | Copper | 3.7 max | 148 max |  |  | Totally submerged. Tests in aerated and unaerated H3PO4. Specimens at water line, in quiet immersion | 5-90 | 20-85 | 70-185 |  | 153 | Metals Handbook, Ninth Edition, Vol 13, Corrosion, ASM International, Metals Park, OH, 1987, p 628
Phosphoric Acid | Copper and alloys | Copper | Copper | 1.12 | 44 |  |  | Plus 3 ppm chloride and 59 ppm arsenic | 75 | 200 | 390 | 6 h | 242 | F.N. Smith and H. Van Droffelaar, The Corrosion Behaviour of Metals and Alloys in Hot Phosphoric Acid, Anti-Corrosion, May 1991, p 4-6
Phosphoric Acid | Copper and alloys | Copper | Copper | 2.8 | 110 |  |  | Plus 3 ppm chloride and 59 ppm arsenic | 75 | 250 | 480 | 6 h | 242 | F.N. Smith and H. Van Droffelaar, The Corrosion Behaviour of Metals and Alloys in Hot Phosphoric Acid, Anti-Corrosion, May 1991, p 4-6
Phosphoric Acid | Copper and alloys | Copper | Electrolytic copper | B (Good) | B (Good) |  | C11000 | [5 empty] | 93 | H. Leidheiser, Jr., The Corrosion of Copper, Tin and Their Alloys, John Wiley & Sons, New York, 1971, p 90-96
Phosphoric Acid | Copper and alloys | Copper | Phosphor copper | B (Good) | B (Good) |  | C12200 | Tests in aerated and unaerated H3PO4. Specimens at water line, in quiet immersion |  |  |  |  | 93 | H. Leidheiser, Jr., The Corrosion of Copper, Tin and Their Alloys, John Wiley & Sons, New York, 1971, p 90-96
Phosphoric Acid | Copper and alloys | Copper-nickel | 70-30 cupronickel | 0.003 | 0.1 |  | C71500 | 84% P2O5. Not aerated. Lab tests | 116 | 60 | 140 |  | 156 | Corrosion Resistance of Nickel-Containing Alloys in Phosphoric Acid, The International Nickel Company, 1976
Phosphoric Acid | Copper and alloys | Copper-nickel | 70-30 cupronickel | 0.03 | 1 |  | C71500 | 84% P2O5. Aerated. Lab tests | 116 | 60 | 140 |  | 156 | Corrosion Resistance of Nickel-Containing Alloys in Phosphoric Acid, The International Nickel Company, 1976
Phosphoric Acid | Copper and alloys | Copper-nickel | 70-30 cupronickel | 0.05 | 2 |  | C71500 | 84% P2O5. Not aerated. Lab tests | 116 | 120 | 248 |  | 156 | Corrosion Resistance of Nickel-Containing Alloys in Phosphoric Acid, The International Nickel Company, 1976
Phosphoric Acid | Copper and alloys | Copper-nickel | 70-30 cupronickel | 0.29 | 11 |  | C71500 | 84% P2O5. Aerated. Lab tests | 116 | 120 | 248 |  | 156 | Corrosion Resistance of Nickel-Containing Alloys in Phosphoric Acid, The International Nickel Company, 1976
Phosphoric Acid | Copper and alloys | Copper-nickel | 70-30 cupronickel | 0.67 | 26 |  | C71500 | 84% P2O5. Not aerated. Lab tests | 116 | 180 | 356 |  | 156 | Corrosion Resistance of Nickel-Containing Alloys in Phosphoric Acid, The International Nickel Company, 1976
Phosphoric Acid | Copper and alloys | Copper-nickel | 70-30 cupronickel | 2 | 80 |  | C71500 | 84% P2O5. Aerated. Lab tests | 116 | 180 | 356 |  | 156 | Corrosion Resistance of Nickel-Containing Alloys in Phosphoric Acid, The International Nickel Company, 1976
Phosphoric Acid | Copper and alloys | Copper-nickel | 70-30 cupronickel | B (Good) | B (Good) |  | C71500 | [5 empty] | 93 | H. Leidheiser, Jr., The Corrosion of Copper, Tin and Their Alloys, John Wiley & Sons, New York, 1971, p 90-96
Phosphoric Acid | Copper and alloys | Copper-nickel | 90-10 cupronickel | B (Good) | B (Good) |  | C70600 | [5 empty] | 93 | H. Leidheiser, Jr., The Corrosion of Copper, Tin and Their Alloys, John Wiley & Sons, New York, 1971, p 90-96
Phosphoric Acid | Copper and alloys | Copper-nickel | Copper-nickel | 0.63 max | 25 max |  |  | Totally submerged. Tests in aerated and unaerated H3PO4. Specimens at water line, in quiet immersion | 5-90 | 20-85 | 70-185 |  | 153 | Metals Handbook, Ninth Edition, Vol 13, Corrosion, ASM International, Metals Park, OH, 1987, p 628
Phosphoric Acid | Copper and alloys | Leaded brass | Architectural bronze | D (Poor) | D (Poor) |  | C38500 | [5 empty] | 93 | H. Leidheiser, Jr., The Corrosion of Copper, Tin and Their Alloys, John Wiley & Sons, New York, 1971, p 90-96
Phosphoric Acid | Copper and alloys | Leaded brass | Free-cutting brass | D (Poor) | D (Poor) |  | C36000 | [5 empty] | 93 | H. Leidheiser, Jr., The Corrosion of Copper, Tin and Their Alloys, John Wiley & Sons, New York, 1971, p 90-96
Phosphoric Acid | Copper and alloys | Nickel-silver | Nickel- silver | B (Good) | B (Good) |  |  |  | 18 |  |  |  | 93 | H. Leidheiser, Jr., The Corrosion of Copper, Tin and Their Alloys, John Wiley & Sons, New York, 1971, p 90-96
Phosphoric Acid | Copper and alloys | Phosphor bronze | Phosphor bronze, 5% Sn | B (Good) | B (Good) |  | C51000 | [5 empty] | 93 | H. Leidheiser, Jr., The Corrosion of Copper, Tin and Their Alloys, John Wiley & Sons, New York, 1971, p 90-96
Phosphoric Acid | Copper and alloys | Phosphor bronze | Phosphor bronze, 8% Sn | B (Good) | B (Good) |  | C52100 | [5 empty] | 93 | H. Leidheiser, Jr., The Corrosion of Copper, Tin and Their Alloys, John Wiley & Sons, New York, 1971, p 90-96
Phosphoric Acid | Copper and alloys | Silicon bronze | Copper-silicon | 0.93 max | 37 max |  | C65500 | Totally submerged. Tests in aerated and unaerated H3PO4. Specimens at water line, in quiet immersion | 5-90 | 20-85 | 70-185 |  | 153 | Metals Handbook, Ninth Edition, Vol 13, Corrosion, ASM International, Metals Park, OH, 1987, p 628
Phosphoric Acid | Copper and alloys | Silicon bronze | Silicon bronze, high | B (Good) | B (Good) |  | C65500 | [5 empty] | 93 | H. Leidheiser, Jr., The Corrosion of Copper, Tin and Their Alloys, John Wiley & Sons, New York, 1971, p 90-96
Phosphoric Acid | Copper and alloys | Silicon bronze | Silicon bronze, low | B (Good) | B (Good) |  | C65100 | [5 empty] | 93 | H. Leidheiser, Jr., The Corrosion of Copper, Tin and Their Alloys, John Wiley & Sons, New York, 1971, p 90-96
Phosphoric Acid | Copper and alloys | Tin brass | Admiralty brass | C (Questionable) | C (Questionable) |  | C44300 | [5 empty] | 93 | H. Leidheiser, Jr., The Corrosion of Copper, Tin and Their Alloys, John Wiley & Sons, New York, 1971, p 90-96
Phosphoric Acid | Copper and alloys | Tin brass | Naval brass | D (Poor) | D (Poor) |  | C46400 | [5 empty] | 93 | H. Leidheiser, Jr., The Corrosion of Copper, Tin and Their Alloys, John Wiley & Sons, New York, 1971, p 90-96
Phosphoric Acid | Copper and alloys | Tin bronze | Copper-tin | 1.30 max | 52 max |  | C90700 | Totally submerged. Tests in aerated and unaerated H3PO4. Specimens at water line, in quiet immersion | 5-90 | 20-85 | 70-185 |  | 153 | Metals Handbook, Ninth Edition, Vol 13, Corrosion, ASM International, Metals Park, OH, 1987, p 628
Phosphoric Acid | Irons | Austenitic cast iron | Ni-Resist type1 | 2.8 | 112 |  | F41000 | Aerated | 5 | 30 | 86 | 1 d | 156 | Corrosion Resistance of Nickel-Containing Alloys in Phosphoric Acid, The International Nickel Company, 1976
Phosphoric Acid | Irons | Austenitic cast iron | Ni-Resist type1 | 3.1 | 124 |  | F41000 | Aerated | 5 | 30 | 86 | 1 d | 156 | Corrosion Resistance of Nickel-Containing Alloys in Phosphoric Acid, The International Nickel Company, 1976
Phosphoric Acid | Irons | Austenitic cast iron | Ni-Resist type1 | 9.2 | 365 |  | F41000 | Aerated | 5 | 87 | 190 | 0.88 d | 156 | Corrosion Resistance of Nickel-Containing Alloys in Phosphoric Acid, The International Nickel Company, 1976
Phosphoric Acid | Irons | Austenitic cast iron | Ni-Resist type1 | 1.7 | 66 |  | F41000 | Not aerated | 5 | 30 | 86 | 1 d | 156 | Corrosion Resistance of Nickel-Containing Alloys in Phosphoric Acid, The International Nickel Company, 1976
Phosphoric Acid | Irons | Austenitic cast iron | Ni-Resist type1 | 2.2 | 90 |  | F41000 | Not aerated | 5 | 30 | 86 | 1 d | 156 | Corrosion Resistance of Nickel-Containing Alloys in Phosphoric Acid, The International Nickel Company, 1976
Phosphoric Acid | Irons | Austenitic cast iron | Ni-Resist type1 | 6.9 | 275 |  | F41000 | Not aerated | 5 | 87 | 190 | 0.88 d | 156 | Corrosion Resistance of Nickel-Containing Alloys in Phosphoric Acid, The International Nickel Company, 1976
Phosphoric Acid | Irons | Austenitic cast iron | Ni-Resist type1 | 1.3 | 52 |  | F41000 | Not aerated | 15 | 30 | 86 | 0.83 d | 156 | Corrosion Resistance of Nickel-Containing Alloys in Phosphoric Acid, The International Nickel Company, 1976
Phosphoric Acid | Irons | Austenitic cast iron | Ni-Resist type1 | 2.1 | 84 |  | F41000 | Aerated | 15 | 30 | 86 | 0.83 d | 156 | Corrosion Resistance of Nickel-Containing Alloys in Phosphoric Acid, The International Nickel Company, 1976
Phosphoric Acid | Irons | Austenitic cast iron | Ni-Resist type1 | 8.1 | 319 |  | F41000 | Not aerated | 15 | 87 | 190 | 0.83 d | 156 | Corrosion Resistance of Nickel-Containing Alloys in Phosphoric Acid, The International Nickel Company, 1976
Phosphoric Acid | Irons | Austenitic cast iron | Ni-Resist type1 | 13 | 490 |  | F41000 | Aerated | 15 | 87 | 190 | 0.83 d | 156 | Corrosion Resistance of Nickel-Containing Alloys in Phosphoric Acid, The International Nickel Company, 1976
Phosphoric Acid | Irons | Austenitic cast iron | Ni-Resist type1 | 1.1 | 43 |  | F41000 | Not aerated | 25 | 30 | 86 | 1 d | 156 | Corrosion Resistance of Nickel-Containing Alloys in Phosphoric Acid, The International Nickel Company, 1976
Phosphoric Acid | Irons | Austenitic cast iron | Ni-Resist type1 | 1.8 | 72 |  | F41000 | Aerated | 25 | 30 | 86 | 1 d | 156 | Corrosion Resistance of Nickel-Containing Alloys in Phosphoric Acid, The International Nickel Company, 1976
Phosphoric Acid | Irons | Austenitic cast iron | Ni-Resist type1 | 13 | 510 |  | F41000 | Not aerated | 25 | 87 | 190 | 0.83 d | 156 | Corrosion Resistance of Nickel-Containing Alloys in Phosphoric Acid, The International Nickel Company, 1976
Phosphoric Acid | Irons | Austenitic cast iron | Ni-Resist type1 | 19 | 757 |  | F41000 | Not aerated | 25 | 87 | 190 | 0.83 d | 156 | Corrosion Resistance of Nickel-Containing Alloys in Phosphoric Acid, The International Nickel Company, 1976
Phosphoric Acid | Irons | Austenitic cast iron | Ni-Resist type1 | 13 | 512 |  | F41000 | Aerated | 25 | 87 | 190 | 0.83 d | 156 | Corrosion Resistance of Nickel-Containing Alloys in Phosphoric Acid, The International Nickel Company, 1976
Phosphoric Acid | Irons | Austenitic cast iron | Ni-Resist type1 | 26 | 1023 |  | F41000 | Aerated | 25 | 87 | 190 | 0.83 d | 156 | Corrosion Resistance of Nickel-Containing Alloys in Phosphoric Acid, The International Nickel Company, 1976
Phosphoric Acid | Irons | Austenitic cast iron | Ni-Resist type2 | 24 | 960 |  | F41002 | Not aerated | 5 | 50 | 122 | 6 d | 156 | Corrosion Resistance of Nickel-Containing Alloys in Phosphoric Acid, The International Nickel Company, 1976
Phosphoric Acid | Irons | Austenitic cast iron | Ni-Resist type2 | 46 | 1810 |  | F41002 | Aerated | 5 | 50 | 122 | 6 d | 156 | Corrosion Resistance of Nickel-Containing Alloys in Phosphoric Acid, The International Nickel Company, 1976
Phosphoric Acid | Irons | Austenitic cast iron | Ni-Resist type2 | 5 | 199 |  | F41002 | Not aerated | 85 | 30 | 86 | 1 d | 156 | Corrosion Resistance of Nickel-Containing Alloys in Phosphoric Acid, The International Nickel Company, 1976
Phosphoric Acid | Irons | Austenitic cast iron | Ni-Resist type2 | 5.1 | 204 |  | F41002 | Aerated | 85 | 30 | 86 | 1 d | 156 | Corrosion Resistance of Nickel-Containing Alloys in Phosphoric Acid, The International Nickel Company, 1976
Phosphoric Acid | Irons | Austenitic cast iron | Ni-Resist type2 | 22 | 860 |  | F41002 | Aerated | 85 | 50 | 122 | 1 d | 156 | Corrosion Resistance of Nickel-Containing Alloys in Phosphoric Acid, The International Nickel Company, 1976
Phosphoric Acid | Irons | Austenitic cast iron | Ni-Resist type2 | 68 | 2660 |  | F41002 | Aerated | 85 | 80 | 176 | 0.25 d | 156 | Corrosion Resistance of Nickel-Containing Alloys in Phosphoric Acid, The International Nickel Company, 1976
Phosphoric Acid | Irons | Austenitic cast iron | Ni-Resist type2 | 2.2 | 87 |  | F41002 | Aerated | 85 | 30 | 86 | 12 d | 156 | Corrosion Resistance of Nickel-Containing Alloys in Phosphoric Acid, The International Nickel Company, 1976
Phosphoric Acid | Irons | Austenitic ductile cast iron | Ductile austenitic cast iron, type D2 | 3.9 | 154 |  | F43000 | Not aerated | 5 | 50 | 122 | 6 d | 156 | Corrosion Resistance of Nickel-Containing Alloys in Phosphoric Acid, The International Nickel Company, 1976
Phosphoric Acid | Irons | Austenitic ductile cast iron | Ductile Ni-Resist typeD2 | 6 | 240 |  | F43000 | Aerated | 85 | 30 | 86 | 12 d | 156 | Corrosion Resistance of Nickel-Containing Alloys in Phosphoric Acid, The International Nickel Company, 1976
Phosphoric Acid | Irons | Austenitic ductile cast iron | Ni-Resist typeD2 | 32 | 1260 |  | F43000 | Aerated | 5 | 50 | 122 | 6 d | 156 | Corrosion Resistance of Nickel-Containing Alloys in Phosphoric Acid, The International Nickel Company, 1976
Phosphoric Acid | Miscellaneous | Lead and alloys | Chemical lead | 0.09 | 3.4 |  | L51120 | Commercial | 20 | 21 | 70 |  | 254 | Lead for Corrosion Resistant Applications, The Plumbum Series, A Guide to the Use of Lead for Corrosion Resistance, Lead Industries Association, Inc.
Phosphoric Acid | Miscellaneous | Lead and alloys | Chemical lead | 0.12 | 4.9 |  | L51120 | Commercial | 30 | 21 | 70 |  | 254 | Lead for Corrosion Resistant Applications, The Plumbum Series, A Guide to the Use of Lead for Corrosion Resistance, Lead Industries Association, Inc.
Phosphoric Acid | Miscellaneous | Lead and alloys | Chemical lead | 0.14 | 5.7 |  | L51120 | Commercial | 40 | 21 | 70 |  | 254 | Lead for Corrosion Resistant Applications, The Plumbum Series, A Guide to the Use of Lead for Corrosion Resistance, Lead Industries Association, Inc.
Phosphoric Acid | Miscellaneous | Lead and alloys | Chemical lead | 0.16 | 6.4 |  | L51120 | Commercial | 50 | 21 | 70 |  | 254 | Lead for Corrosion Resistant Applications, The Plumbum Series, A Guide to the Use of Lead for Corrosion Resistance, Lead Industries Association, Inc.
Phosphoric Acid | Miscellaneous | Lead and alloys | Chemical lead | 0.04 | 1.6 |  | L51120 | Commercial | 85 | 21 | 70 |  | 254 | Lead for Corrosion Resistant Applications, The Plumbum Series, A Guide to the Use of Lead for Corrosion Resistance, Lead Industries Association, Inc.
Phosphoric Acid | Miscellaneous | Lead and alloys | Chemical lead | 0.32 | 12.8 |  | L51120 | Pure | 80 | 21 | 70 |  | 254 | Lead for Corrosion Resistant Applications, The Plumbum Series, A Guide to the Use of Lead for Corrosion Resistance, Lead Industries Association, Inc.
Phosphoric Acid | Miscellaneous | Lead and alloys | Lead | 0.5 max | 20 max |  | L50045 |  |  | 24-93 | 75-200 |  | 95 | Lead for Corrosion Resistant Applications: A Guide, Lead Industries Association, Inc. New York, p 72
Phosphoric Acid | Miscellaneous | Lead and alloys | Lead | 0.09 | 3.4 |  | L50045 |  | 20 | 21 | 70 |  | 154 | Lead for Corrosion Resistant Applications: A Guide, Lead Industries Association, Inc. New York, p 62
Phosphoric Acid | Miscellaneous | Lead and alloys | Lead | 0.12 | 4.9 |  | L50045 |  | 30 | 21 | 70 |  | 154 | Lead for Corrosion Resistant Applications: A Guide, Lead Industries Association, Inc. New York, p 62
Phosphoric Acid | Miscellaneous | Lead and alloys | Lead | 0.14 | 5.7 |  | L50045 |  | 40 | 21 | 70 |  | 154 | Lead for Corrosion Resistant Applications: A Guide, Lead Industries Association, Inc. New York, p 62
Phosphoric Acid | Miscellaneous | Lead and alloys | Lead | 0.16 | 6.4 |  | L50045 |  | 50 | 21 | 70 |  | 154 | Lead for Corrosion Resistant Applications: A Guide, Lead Industries Association, Inc. New York, p 62
Phosphoric Acid | Miscellaneous | Lead and alloys | Lead | 0.04 | 1.6 |  | L50045 |  | 85 | 21 | 70 |  | 154 | Lead for Corrosion Resistant Applications: A Guide, Lead Industries Association, Inc. New York, p 62
Phosphoric Acid | Miscellaneous | Lead and alloys | Lead | 0.33 | 12.8 |  | L50045 | Pure grade | 80 | 21 | 70 |  | 154 | Lead for Corrosion Resistant Applications: A Guide, Lead Industries Association, Inc. New York, p 62
Phosphoric Acid | Miscellaneous | Magnesium and alloys | Magnesium | D (Poor) | D (Poor) |  |  |  | All | Room | Room |  | 119 | Dow Chemical Co., Midland, MI
Phosphoric Acid | Miscellaneous | Molybdenum | Molybdenum | .01 max | 0.003 max |  |  | Plus 3 ppm chloride and 59 ppm arsenic | 75 | 200 | 390 | 6 h | 242 | F.N. Smith and H. Van Droffelaar, The Corrosion Behaviour of Metals and Alloys in Hot Phosphoric Acid, Anti-Corrosion, May 1991, p 4-6
Phosphoric Acid | Miscellaneous | Molybdenum | Molybdenum | 0.2 | 8 |  |  | Plus 3 ppm chloride and 59 ppm arsenic | 75 | 250 | 480 | 6 h | 242 | F.N. Smith and H. Van Droffelaar, The Corrosion Behaviour of Metals and Alloys in Hot Phosphoric Acid, Anti-Corrosion, May 1991, p 4-6
Phosphoric Acid | Miscellaneous | Noble metals | Iridium | A (Resistant) | A (Resistant) |  |  |  |  | 100 | 212 |  | 29 | Metals Handbook, Ninth Edition, Vol 13, Corrosion, ASM International, Metals Park, OH, 1987, p 805
Phosphoric Acid | Miscellaneous | Noble metals | Osmium | A (Resistant) | A (Resistant) |  |  |  | Concentrated | 100 | 212 |  | 17 | Metals Handbook, Ninth Edition, Vol 13, Corrosion, ASM International, Metals Park, OH, 1987, p 804
Phosphoric Acid | Miscellaneous | Noble metals | Palladium | 0.25 max | 10 max |  | P03980 |  | 100 g/L | 100 | 212 |  | 17 | Metals Handbook, Ninth Edition, Vol 13, Corrosion, ASM International, Metals Park, OH, 1987, p 804
Phosphoric Acid | Miscellaneous | Noble metals | Platinum | .003 max | 0.01 max |  | P04995 | Plus 3 ppm chloride and 59 ppm arsenic | 75 | 200 | 390 | 6 h | 242 | F.N. Smith and H. Van Droffelaar, The Corrosion Behaviour of Metals and Alloys in Hot Phosphoric Acid, Anti-Corrosion, May 1991, p 4-6
Phosphoric Acid | Miscellaneous | Noble metals | Platnium | 0.05 | 2 |  | P04995 | Plus 3 ppm chloride and 59 ppm arsenic | 75 | 250 | 480 | 6 h | 242 | F.N. Smith and H. Van Droffelaar, The Corrosion Behaviour of Metals and Alloys in Hot Phosphoric Acid, Anti-Corrosion, May 1991, p 4-6
Phosphoric Acid | Miscellaneous | Noble metals | Rhodium | A (Resistant) | A (Resistant) |  | P05990 |  | 100 g/L | 100 | 212 |  | 29 | Metals Handbook, Ninth Edition, Vol 13, Corrosion, ASM International, Metals Park, OH, 1987, p 805
Phosphoric Acid | Miscellaneous | Noble metals | Silver | 0.003 | 0.1 |  | P07010 |  | 5 | 102 | 215 |  | 4 | Metals Handbook, Ninth Edition, Vol 13, Corrosion, ASM International, Metals Park, OH, 1987, p 795
Phosphoric Acid | Miscellaneous | Noble metals | Silver | A (Resistant) | A (Resistant) |  | P07010 |  | 45 | 60 | 14 |  | 4 | Metals Handbook, Ninth Edition, Vol 13, Corrosion, ASM International, Metals Park, OH, 1987, p 795
Phosphoric Acid | Miscellaneous | Noble metals | Silver | 0.007 | 0.3 |  | P07010 |  | 45 | 110 | 230 |  | 4 | Metals Handbook, Ninth Edition, Vol 13, Corrosion, ASM International, Metals Park, OH, 1987, p 795
Phosphoric Acid | Miscellaneous | Noble metals | Silver | 0.004 | 0.2 |  | P07010 |  | 67 | 60 | 140 |  | 4 | Metals Handbook, Ninth Edition, Vol 13, Corrosion, ASM International, Metals Park, OH, 1987, p 795
Phosphoric Acid | Miscellaneous | Noble metals | Silver | 0.02 | 0.1 |  | P07010 |  | 67 | 125 | 255 |  | 4 | Metals Handbook, Ninth Edition, Vol 13, Corrosion, ASM International, Metals Park, OH, 1987, p 795
Phosphoric Acid | Miscellaneous | Noble metals | Silver | 0.002 | 0.1 |  | P07010 |  | 85 | 60 | 140 |  | 4 | Metals Handbook, Ninth Edition, Vol 13, Corrosion, ASM International, Metals Park, OH, 1987, p 795
Phosphoric Acid | Miscellaneous | Noble metals | Silver | 0.048 | 1.9 |  | P07010 |  | 85 | 140 | 285 |  | 4 | Metals Handbook, Ninth Edition, Vol 13, Corrosion, ASM International, Metals Park, OH, 1987, p 795
Phosphoric Acid | Miscellaneous | Noble metals | Silver | 0.306 | 12 |  | P07010 |  | 85 | 160 | 320 |  | 4 | Metals Handbook, Ninth Edition, Vol 13, Corrosion, ASM International, Metals Park, OH, 1987, p 795
Phosphoric Acid | Miscellaneous | Noble metals | Silver | 0.003 | 0.1 |  | P07010 |  | 5 | 102 | 215 |  | 4 | Metals Handbook, Ninth Edition, Vol 13, Corrosion, ASM International, Metals Park, OH, 1987, p 795
Phosphoric Acid | Miscellaneous | Noble metals | Silver | A (Resistant) | A (Resistant) |  | P07010 |  | 45 | 60 | 140 |  | 4 | Metals Handbook, Ninth Edition, Vol 13, Corrosion, ASM International, Metals Park, OH, 1987, p 795
Phosphoric Acid | Miscellaneous | Noble metals | Silver | 0.007 | 0.3 |  | P07010 |  | 45 | 110 | 230 |  | 4 | Metals Handbook, Ninth Edition, Vol 13, Corrosion, ASM International, Metals Park, OH, 1987, p 795
Phosphoric Acid | Miscellaneous | Noble metals | Silver | 0.004 | 0.2 |  | P07010 |  | 67 | 60 | 140 |  | 4 | Metals Handbook, Ninth Edition, Vol 13, Corrosion, ASM International, Metals Park, OH, 1987, p 795
Phosphoric Acid | Miscellaneous | Noble metals | Silver | 0.02 | 0.8 |  | P07010 |  | 67 | 125 | 255 |  | 4 | Metals Handbook, Ninth Edition, Vol 13, Corrosion, ASM International, Metals Park, OH, 1987, p 795
Phosphoric Acid | Miscellaneous | Noble metals | Silver | 0.003 max | 0.1 max |  | P07010 |  | 85 | 60 | 140 |  | 4 | Metals Handbook, Ninth Edition, Vol 13, Corrosion, ASM International, Metals Park, OH, 1987, p 795
Phosphoric Acid | Miscellaneous | Noble metals | Silver | 0.05 | 1.9 |  | P07010 |  | 85 | 140 | 285 |  | 4 | Metals Handbook, Ninth Edition, Vol 13, Corrosion, ASM International, Metals Park, OH, 1987, p 795
Phosphoric Acid | Miscellaneous | Noble metals | Silver | 0.31 | 12 |  | P07010 |  | 85 | 160 | 320 |  | 4 | Metals Handbook, Ninth Edition, Vol 13, Corrosion, ASM International, Metals Park, OH, 1987, p 795
Phosphoric Acid | Miscellaneous | Noble metals | Silver | 0.41 | 16 |  | P07010 | Plus 3 ppm chloride and 59 ppm arsenic | 75 | 200 | 390 | 6 h | 242 | F.N. Smith and H. Van Droffelaar, The Corrosion Behaviour of Metals and Alloys in Hot Phosphoric Acid, Anti-Corrosion, May 1991, p 4-6
Phosphoric Acid | Miscellaneous | Noble metals | Silver | 1.27 | 50 |  | P07010 | Plus 3 ppm chloride and 59 ppm arsenic | 75 | 250 | 480 | 6 h | 242 | F.N. Smith and H. Van Droffelaar, The Corrosion Behaviour of Metals and Alloys in Hot Phosphoric Acid, Anti-Corrosion, May 1991, p 4-6
Phosphoric Acid | Miscellaneous | Tin and alloys | Tin | D (Poor) | D (Poor) |  |  |  | 25 | 20 | 68 |  | 94 | H. Leidheiser, Jr., The Corrosion of Copper, Tin and Their Alloys, John Wiley & Sons, New York, 1971, p 287-290
Phosphoric Acid | Miscellaneous | Tin and alloys | Tin | D (Poor) | D (Poor) |  |  |  | 25 | 60 | 140 |  | 94 | H. Leidheiser, Jr., The Corrosion of Copper, Tin and Their Alloys, John Wiley & Sons, New York, 1971, p 287-290
Phosphoric Acid | Miscellaneous | Tin and alloys | Tin | D (Poor) | D (Poor) |  |  |  | 25 | 100 | 212 |  | 94 | H. Leidheiser, Jr., The Corrosion of Copper, Tin and Their Alloys, John Wiley & Sons, New York, 1971, p 287-290
Phosphoric Acid | Miscellaneous | Tin and alloys | Tin | D (Poor) | D (Poor) |  |  |  | 50 | 20 | 68 |  | 94 | H. Leidheiser, Jr., The Corrosion of Copper, Tin and Their Alloys, John Wiley & Sons, New York, 1971, p 287-290
Phosphoric Acid | Miscellaneous | Tin and alloys | Tin | D (Poor) | D (Poor) |  |  |  | 50 | 60 | 140 |  | 94 | H. Leidheiser, Jr., The Corrosion of Copper, Tin and Their Alloys, John Wiley & Sons, New York, 1971, p 287-290
Phosphoric Acid | Miscellaneous | Tin and alloys | Tin | D (Poor) | D (Poor) |  |  |  | 50 | 100 | 212 |  | 94 | H. Leidheiser, Jr., The Corrosion of Copper, Tin and Their Alloys, John Wiley & Sons, New York, 1971, p 287-290
Phosphoric Acid | Miscellaneous | Tin and alloys | Tin | D (Poor) | D (Poor) |  |  |  | 95 | 20 | 68 |  | 94 | H. Leidheiser, Jr., The Corrosion of Copper, Tin and Their Alloys, John Wiley & Sons, New York, 1971, p 287-290
Phosphoric Acid | Miscellaneous | Tin and alloys | Tin | D (Poor) | D (Poor) |  |  |  | 95 | 60 | 140 |  | 94 | H. Leidheiser, Jr., The Corrosion of Copper, Tin and Their Alloys, John Wiley & Sons, New York, 1971, p 287-290
Phosphoric Acid | Miscellaneous | Tin and alloys | Tin | D (Poor) | D (Poor) |  |  |  | 95 | 100 | 212 |  | 94 | H. Leidheiser, Jr., The Corrosion of Copper, Tin and Their Alloys, John Wiley & Sons, New York, 1971, p 287-290
Phosphoric Acid | Nickel and alloys | Nickel | Nickel 200 | 0.425 | 17 |  | N02200 | Plant test in mixture of HCI and cresylic acid with phosphorus oxychloride. Test spool at liquid line |  | 82 | 180 |  | 44 | Inco Alloys International, 1979
Phosphoric Acid | Nickel and alloys | Nickel | Nickel 200 | 0.025 | 1 |  | N02200 | Lab tests. 84% P2O5 | 40 | 27 | 80 | 5 d | 156 | Corrosion Resistance of Nickel-Containing Alloys in Phosphoric Acid, The International Nickel Company, 1976
Phosphoric Acid | Nickel and alloys | Nickel | Nickel 200 | 0.0076 | 0.3 |  | N02200 | Lab tests. 84% P2O5 | 78-85 | 25 | 77 |  | 156 | Corrosion Resistance of Nickel-Containing Alloys in Phosphoric Acid, The International Nickel Company, 1976
Phosphoric Acid | Nickel and alloys | Nickel | Nickel 200 | 0.1067 | 4.2 |  | N02200 | Lab tests. 84% P2O5 | 78-85 | 49 | 120 |  | 156 | Corrosion Resistance of Nickel-Containing Alloys in Phosphoric Acid, The International Nickel Company, 1976
Phosphoric Acid | Nickel and alloys | Nickel | Nickel 200 | 0.33 | 13 |  | N02200 | 84% P2O5. Not aerated | 116 | 60 | 140 |  | 156 | Corrosion Resistance of Nickel-Containing Alloys in Phosphoric Acid, The International Nickel Company, 1976
Phosphoric Acid | Nickel and alloys | Nickel | Nickel 200 | 58.52 | 48 |  | N02200 | 84% P2O5. Not aerated | 116 | 120 | 248 |  | 156 | Corrosion Resistance of Nickel-Containing Alloys in Phosphoric Acid, The International Nickel Company, 1976
Phosphoric Acid | Nickel and alloys | Nickel | Nickel 200 |  |  |  | N02200 | 84% P2O5. Not aerated | 116 | 180 | 356 |  | 156 | Corrosion Resistance of Nickel-Containing Alloys in Phosphoric Acid, The International Nickel Company, 1976
Phosphoric Acid | Nickel and alloys | Nickel | Nickel 200 | D (Poor) | D (Poor) |  | N02200 | Lab tests. 84% P2O5 | 117 | 9-254 | 48-490 |  | 156 | Corrosion Resistance of Nickel-Containing Alloys in Phosphoric Acid, The International Nickel Company, 1976
Phosphoric Acid | Nickel and alloys | Nickel | Nickel 200 | 47 | 1830 |  | N02200 | Plus 3 ppm chloride and 59 ppm arsenic | 75 | 200 | 390 | 6 h | 242 | F.N. Smith and H. Van Droffelaar, The Corrosion Behaviour of Metals and Alloys in Hot Phosphoric Acid, Anti-Corrosion, May 1991, p 4-6
Phosphoric Acid | Nickel and alloys | Nickel-chromium-iron | Alloy 600 | 104 | 4100 |  | N06600 | Plus 3 ppm chloride and 59 ppm arsenic | 75 | 200 | 390 | 6 h | 242 | F.N. Smith and H. Van Droffelaar, The Corrosion Behaviour of Metals and Alloys in Hot Phosphoric Acid, Anti-Corrosion, May 1991, p 4-6
Phosphoric Acid | Nickel and alloys | Nickel-chromium-iron | Alloy 800 | 75 | 2970 |  | N08800 | Plus 3 ppm chloride and 59 ppm arsenic | 75 | 200 | 390 | 6 h | 242 | F.N. Smith and H. Van Droffelaar, The Corrosion Behaviour of Metals and Alloys in Hot Phosphoric Acid, Anti-Corrosion, May 1991, p 4-6
Phosphoric Acid | Nickel and alloys | Nickel-chromium-iron | Hastelloy F Haynes International | 2.5 | 97 |  | N06001 |  | 60 | Boiling | Boiling | 20 h | 156 | Corrosion Resistance of Nickel-Containing Alloys in Phosphoric Acid, The International Nickel Company, 1976
Phosphoric Acid | Nickel and alloys | Nickel-chromium-iron | Hastelloy F Haynes International | 1.9 | 73 |  | N06001 |  | 70 | Boiling | Boiling | 20 h | 156 | Corrosion Resistance of Nickel-Containing Alloys in Phosphoric Acid, The International Nickel Company, 1976
Phosphoric Acid | Nickel and alloys | Nickel-chromium-iron | Hastelloy F Haynes International | 30 | 1200 |  | N06001 |  | 85 | Boiling | Boiling | 20 h | 156 | Corrosion Resistance of Nickel-Containing Alloys in Phosphoric Acid, The International Nickel Company, 1976
Phosphoric Acid | Nickel and alloys | Nickel-chromium-iron | Hastelloy F Haynes International | 7.3 | 287 |  | N06001 | CP grade. Three 24-h periods | 85 | 160 | 320 | 24 h | 156 | Corrosion Resistance of Nickel-Containing Alloys in Phosphoric Acid, The International Nickel Company, 1976
Phosphoric Acid | Nickel and alloys | Nickel-chromium-iron | Inconel 617 Inco Alloys International, Inc. | 0.15 | 6 |  | N06617 | Plus 1% HF. Pure, lab | 60 | 80 | 175 |  | 44 | Inco Alloys International, 1979
Phosphoric Acid | Nickel and alloys | Nickel-chromium-iron | Inconel 600 Inco Alloys International, Inc. | 0.025 max | 1.0 max |  | N06600 | Solution heat treated sheet Determined in lab tests. Five 24-h test periods | 10 | 101 | 214 | 4 d | 156 | Corrosion Resistance of Nickel-Containing Alloys in Phosphoric Acid, The International Nickel Company, 1976
Phosphoric Acid | Nickel and alloys | Nickel-chromium-iron | Inconel 600 Inco Alloys International, Inc. | 4.5 | 176 |  | N06600 | Solution heat treated sheet Determined in lab tests. Five 24-h test periods | 50 | 110 | 230 | 4 d | 156 | Corrosion Resistance of Nickel-Containing Alloys in Phosphoric Acid, The International Nickel Company, 1976
Phosphoric Acid | Nickel and alloys | Nickel-chromium-iron | Inconel 600 Inco Alloys International, Inc. | 1.2 | 46 |  | N06600 | Solution heat treated sheet Determined in lab tests. Five 24-h test periods | 86 | 98 | 208 | 4 d | 156 | Corrosion Resistance of Nickel-Containing Alloys in Phosphoric Acid, The International Nickel Company, 1976
Phosphoric Acid | Nickel and alloys | Nickel-chromium-iron | Inconel 600 Inco Alloys International, Inc. | 0.15 | 5.9 |  | N06600 | Solution heat treated sheet Average. Determined in lab tests. Five 24-h test periods | 75 | 50 | 122 | 60 d | 156 | Corrosion Resistance of Nickel-Containing Alloys in Phosphoric Acid, The International Nickel Company, 1976
Phosphoric Acid | Nickel and alloys | Nickel-chromium-iron | Inconel 600 Inco Alloys International, Inc. | 0.69 | 27 |  | N06600 | Solution heat treated sheet In tank. Solution circulated. Determined in lab tests. Five 24-h test periods | 75 | 70 | 158 | 39 d | 156 | Corrosion Resistance of Nickel-Containing Alloys in Phosphoric Acid, The International Nickel Company, 1976
Phosphoric Acid | Nickel and alloys | Nickel-chromium-iron | Inconel 600 Inco Alloys International, Inc. | 270 | 14600 |  | N06600 | Solution heat treated sheet BP 160 C (320 F). Determined in lab tests. Five 24-h test periods | 85 | Boiling | Boiling | 1 d | 156 | Corrosion Resistance of Nickel-Containing Alloys in Phosphoric Acid, The International Nickel Company, 1976
Phosphoric Acid | Nickel and alloys | Nickel-chromium-iron | Inconel 600 Inco Alloys International, Inc. | 1.3 | 52 |  | N06600 | Solution heat treated sheet Solution aerated. Determined in lab tests. Five 24-h test periods | 75 | 75 | 167 | 2 d | 156 | Corrosion Resistance of Nickel-Containing Alloys in Phosphoric Acid, The International Nickel Company, 1976
Phosphoric Acid | Nickel and alloys | Nickel-chromium-iron | Inconel 617 Inco Alloys International, Inc. | 0.005 | 0.2 |  | N06617 | Pure, lab | 10 | 80 | 175 |  | 44 | Inco Alloys International, 1979
Phosphoric Acid | Nickel and alloys | Nickel-chromium-iron | Inconel 617 Inco Alloys International, Inc. | 0.02 | 0.9 |  | N06617 | Plus 1% HF. Pure, lab | 10 | 80 | 175 |  | 44 | Inco Alloys International, 1979
Phosphoric Acid | Nickel and alloys | Nickel-chromium-iron | Inconel 617 Inco Alloys International, Inc. | 0.003 | 0.1 |  | N06617 | Pure, lab | 10 | Boiling | Boiling |  | 44 | Inco Alloys International, 1979
Phosphoric Acid | Nickel and alloys | Nickel-chromium-iron | Inconel 617 Inco Alloys International, Inc. | 0.005 | 0.2 |  | N06617 | Pure, lab | 20 | 80 | 175 |  | 44 | Inco Alloys International, 1979
Phosphoric Acid | Nickel and alloys | Nickel-chromium-iron | Inconel 617 Inco Alloys International, Inc. | 0.05 | 2 |  | N06617 | Plus 1% HF. Pure, lab | 20 | 80 | 175 |  | 44 | Inco Alloys International, 1979
Phosphoric Acid | Nickel and alloys | Nickel-chromium-iron | Inconel 617 Inco Alloys International, Inc. | 0.01 | 0.4 |  | N06617 | Pure, lab | 20 | Boiling | Boiling |  | 44 | Inco Alloys International, 1979
Phosphoric Acid | Nickel and alloys | Nickel-chromium-iron | Inconel 617 Inco Alloys International, Inc. | 0.03 | 1 |  | N06617 | Plus 1% HF. Pure, lab | 30 | 80 | 175 |  | 44 | Inco Alloys International, 1979
Phosphoric Acid | Nickel and alloys | Nickel-chromium-iron | Inconel 617 Inco Alloys International, Inc. | 0.01 | 0.4 |  | N06617 | Pure, lab | 30 | 80 | 175 |  | 44 | Inco Alloys International, 1979
Phosphoric Acid | Nickel and alloys | Nickel-chromium-iron | Inconel 617 Inco Alloys International, Inc. | 0.013 | 0.5 |  | N06617 | Pure, lab | 30 | Boiling | Boiling |  | 44 | Inco Alloys International, 1979
Phosphoric Acid | Nickel and alloys | Nickel-chromium-iron | Inconel 617 Inco Alloys International, Inc. | 0.01 | 0.4 |  | N06617 | Pure, lab | 40 | 80 | 175 |  | 44 | Inco Alloys International, 1979
Phosphoric Acid | Nickel and alloys | Nickel-chromium-iron | Inconel 617 Inco Alloys International, Inc. | 0.15 | 6 |  | N06617 | Plus 1% HF. Pure, lab | 40 | 80 | 175 |  | 44 | Inco Alloys International, 1979
Phosphoric Acid | Nickel and alloys | Nickel-chromium-iron | Inconel 617 Inco Alloys International, Inc. | 0.13 | 5 |  | N06617 | Pure, lab | 40 | Boiling | Boiling |  | 44 | Inco Alloys International, 1979
Phosphoric Acid | Nickel and alloys | Nickel-chromium-iron | Inconel 617 Inco Alloys International, Inc. | 0.018 | 0.7 |  | N06617 | Pure, lab | 50 | 80 | 175 |  | 44 | Inco Alloys International, 1979
Phosphoric Acid | Nickel and alloys | Nickel-chromium-iron | Inconel 617 Inco Alloys International, Inc. | 0.2 | 8 |  | N06617 | Plus 1% HF. Pure, lab | 50 | 80 | 175 |  | 44 | Inco Alloys International, 1979
Phosphoric Acid | Nickel and alloys | Nickel-chromium-iron | Inconel 617 Inco Alloys International, Inc. | 0.79 | 31 |  | N06617 | Pure, lab | 50 | Boiling | Boiling |  | 44 | Inco Alloys International, 1979
Phosphoric Acid | Nickel and alloys | Nickel-chromium-iron | Inconel 617 Inco Alloys International, Inc. | 0.01 | 0.4 |  | N06617 | Pure, lab | 60 | 80 | 175 |  | 44 | Inco Alloys International, 1979
Phosphoric Acid | Nickel and alloys | Nickel-chromium-iron | Inconel 617 Inco Alloys International, Inc. | 1.27 | 50 |  | N06617 | Pure, lab | 60 | Boiling | Boiling |  | 44 | Inco Alloys International, 1979
Phosphoric Acid | Nickel and alloys | Nickel-chromium-iron | Inconel 617 Inco Alloys International, Inc. | 0.01 | 0.4 |  | N06617 | Pure, lab | 70 | 80 | 175 |  | 44 | Inco Alloys International, 1979
Phosphoric Acid | Nickel and alloys | Nickel-chromium-iron | Inconel 617 Inco Alloys International, Inc. | 0.015 | 0.6 |  | N06617 | Plus 1% HF. Pure, lab | 70 | 80 | 175 |  | 44 | Inco Alloys International, 1979
Phosphoric Acid | Nickel and alloys | Nickel-chromium-iron | Inconel 617 Inco Alloys International, Inc. | 0.97 | 38 |  | N06617 | Pure, lab | 70 | Boiling | Boiling |  | 44 | Inco Alloys International, 1979
Phosphoric Acid | Nickel and alloys | Nickel-chromium-iron | Inconel 617 Inco Alloys International, Inc. | 0.015 | 0.6 |  | N06617 | Pure, lab | 85 | 80 | 175 |  | 44 | Inco Alloys International, 1979
Phosphoric Acid | Nickel and alloys | Nickel-chromium-iron | Inconel 617 Inco Alloys International, Inc. | 0.01 | 0.4 |  | N06617 | Plus 1% HF. Pure, lab | 85 | 80 | 175 |  | 44 | Inco Alloys International, 1979
Phosphoric Acid | Nickel and alloys | Nickel-chromium-iron | Inconel 617 Inco Alloys International, Inc. | 0.66 | 26 |  | N06617 | Pure, lab | 85 | Boiling | Boiling |  | 44 | Inco Alloys International, 1979
Phosphoric Acid | Nickel and alloys | Nickel-chromium-iron | Sanicro 28 | 1.58 | 63 |  | N08028 | Maximum corrosion rate | 54 | 116 | 241 | 96 h | 212 | A.I. Asphahani and J.L. Nickerson, A Specialty Alloy for Applications in the Process Industries, Corrosion Reviews, Vol 10, (Nos. 1-2), 1992, p 1-30
Phosphoric Acid | Nickel and alloys | Nickel-chromium-iron | Sanicro 28 | 81 | 3236 |  | N08028 | Maximum corrosion rate | 54 | 149 | 300 | 96 h | 212 | A.I. Asphahani and J.L. Nickerson, A Specialty Alloy for Applications in the Process Industries, Corrosion Reviews, Vol 10, (Nos. 1-2), 1992, p 1-30
Phosphoric Acid | Nickel and alloys | Nickel-chromium-iron | Sanicro 28 | 1.33 | 53 |  | N08028 | Maximum corrosion rate | 70 | 204 | 400 | 96 h | 212 | A.I. Asphahani and J.L. Nickerson, A Specialty Alloy for Applications in the Process Industries, Corrosion Reviews, Vol 10, (Nos. 1-2), 1992, p 1-30
Phosphoric Acid | Nickel and alloys | Nickel-chromium-iron | Sanicro 28 | 36 | 1400 |  | N08028 | Plus 3 ppm chloride and 59 ppm arsenic | 75 | 200 | 390 | 6 h | 242 | F.N. Smith and H. Van Droffelaar, The Corrosion Behaviour of Metals and Alloys in Hot Phosphoric Acid, Anti-Corrosion, May 1991, p 4-6
Phosphoric Acid | Nickel and alloys | Nickel-chromium-iron-molybdenum | Illium G | 0.67 | 2.6 |  |  | Plus 2.9% H2SO4, traces of H2SiF6, Al and Fe phosphates. In strong filtrate seal tank | 36 | 43 | 110 | 90 d | 152 | W.Z. Friend, Corrosion of Nickel and Nickel-Base Alloys, John Wiley & Sons, New York, 1980, p 401
Phosphoric Acid | Nickel and alloys | Nickel-chromium-iron-molybdenum | Alloy 825 | 13.8 | 553 |  | N08825 | Maximum corrosion rate | 54 | 116 |  | 96 h | 212 | A.I. Asphahani and J.L. Nickerson, A Specialty Alloy for Applications in the Process Industries, Corrosion Reviews, Vol 10, (Nos. 1-2), 1992, p 1-30
Phosphoric Acid | Nickel and alloys | Nickel-chromium-iron-molybdenum | Alloy 825 | 33 | 1331 |  | N08825 | Maximum corrosion rate | 54 | 149 |  | 96 h | 212 | A.I. Asphahani and J.L. Nickerson, A Specialty Alloy for Applications in the Process Industries, Corrosion Reviews, Vol 10, (Nos. 1-2), 1992, p 1-30
Phosphoric Acid | Nickel and alloys | Nickel-chromium-iron-molybdenum | Alloy 825 | 0.45 | 18 |  | N08825 | Maximum corrosion rate | 70 | 204 |  | 96 h | 212 | A.I. Asphahani and J.L. Nickerson, A Specialty Alloy for Applications in the Process Industries, Corrosion Reviews, Vol 10, (Nos. 1-2), 1992, p 1-30
Phosphoric Acid | Nickel and alloys | Nickel-chromium-iron-molybdenum | Alloy 825 | 36 | 1430 |  | N08825 | Plus 3 ppm chloride and 59 ppm arsenic | 75 | 200 | 390 | 6 h | 242 | F.N. Smith and H. Van Droffelaar, The Corrosion Behaviour of Metals and Alloys in Hot Phosphoric Acid, Anti-Corrosion, May 1991, p 4-6
Phosphoric Acid | Nickel and alloys | Nickel-chromium-iron-molybdenum | Alloy G | 0.4 | 16 |  | N06007 |  |  | 116 |  |  | 212 | A.I. Asphahani and J.L. Nickerson, A Specialty Alloy for Applications in the Process Industries, Corrosion Reviews, Vol 10, (Nos. 1-2), 1992, p 1-30
Phosphoric Acid | Nickel and alloys | Nickel-chromium-iron-molybdenum | Alloy G | 2.35 | 94 |  | N06007 | Maximum corrosion rate | 54 | 116 |  | 96 h | 212 | A.I. Asphahani and J.L. Nickerson, A Specialty Alloy for Applications in the Process Industries, Corrosion Reviews, Vol 10, (Nos. 1-2), 1992, p 1-30
Phosphoric Acid | Nickel and alloys | Nickel-chromium-iron-molybdenum | Alloy G | 43 | 1700 |  | N06007 | Maximum corrosion rate | 54 | 149 |  | 96 h | 212 | A.I. Asphahani and J.L. Nickerson, A Specialty Alloy for Applications in the Process Industries, Corrosion Reviews, Vol 10, (Nos. 1-2), 1992, p 1-30
Phosphoric Acid | Nickel and alloys | Nickel-chromium-iron-molybdenum | Alloy G | 0.4 | 16 |  | N06007 | Maximum corrosion rate | 70 | 204 |  | 96 h | 212 | A.I. Asphahani and J.L. Nickerson, A Specialty Alloy for Applications in the Process Industries, Corrosion Reviews, Vol 10, (Nos. 1-2), 1992, p 1-30
Phosphoric Acid | Nickel and alloys | Nickel-chromium-iron-molybdenum | Alloy G | 0.4 | 16 |  | N06007 |  | 46 | 116 | 240 |  | 225 | P.E. Manning, J.D. Smith, and J.L. Nickerson, New Versatile Alloys for the Chemical Process Industry, Materials Performance, NACE, USA, June 1988, p 67-73
Phosphoric Acid | Nickel and alloys | Nickel-chromium-iron-molybdenum | Alloy G | 39 | 1550 |  | N06007 | Plus 3 ppm chloride and 59 ppm arsenic | 75 | 200 | 390 | 6 h | 242 | F.N. Smith and H. Van Droffelaar, The Corrosion Behaviour of Metals and Alloys in Hot Phosphoric Acid, Anti-Corrosion, May 1991, p 4-6
Phosphoric Acid | Nickel and alloys | Nickel-chromium-iron-molybdenum | Alloy G-3 | 1.03 | 41 |  | N06985 | Maximum corrosion rate | 54 | 116 |  | 96 h | 212 | A.I. Asphahani and J.L. Nickerson, A Specialty Alloy for Applications in the Process Industries, Corrosion Reviews, Vol 10, (Nos. 1-2), 1992, p 1-30
Phosphoric Acid | Nickel and alloys | Nickel-chromium-iron-molybdenum | Alloy G-3 | 31 | 1246 |  | N06985 | Maximum corrosion rate | 54 | 149 |  | 96 h | 212 | A.I. Asphahani and J.L. Nickerson, A Specialty Alloy for Applications in the Process Industries, Corrosion Reviews, Vol 10, (Nos. 1-2), 1992, p 1-30
Phosphoric Acid | Nickel and alloys | Nickel-chromium-iron-molybdenum | Alloy G-3 | 0.7 | 28 |  | N06985 | Maximum corrosion rate | 70 | 204 |  | 96 h | 212 | A.I. Asphahani and J.L. Nickerson, A Specialty Alloy for Applications in the Process Industries, Corrosion Reviews, Vol 10, (Nos. 1-2), 1992, p 1-30
Phosphoric Acid | Nickel and alloys | Nickel-chromium-iron-molybdenum | Alloy G-30 | 0.1 | 4 |  | N06030 |  |  | 116 |  |  | 212 | A.I. Asphahani and J.L. Nickerson, A Specialty Alloy for Applications in the Process Industries, Corrosion Reviews, Vol 10, (Nos. 1-2), 1992, p 1-30
Phosphoric Acid | Nickel and alloys | Nickel-chromium-iron-molybdenum | Alloy G-30 | 1.53 | 61 |  | N06030 |  |  | 149 |  |  | 212 | A.I. Asphahani and J.L. Nickerson, A Specialty Alloy for Applications in the Process Industries, Corrosion Reviews, Vol 10, (Nos. 1-2), 1992, p 1-30
Phosphoric Acid | Nickel and alloys | Nickel-chromium-iron-molybdenum | Alloy G-30 | 0.95 | 38 |  | N06030 |  | 54 | 149 |  |  | 212 | A.I. Asphahani and J.L. Nickerson, A Specialty Alloy for Applications in the Process Industries, Corrosion Reviews, Vol 10, (Nos. 1-2), 1992, p 1-30
Phosphoric Acid | Nickel and alloys | Nickel-chromium-iron-molybdenum | Alloy G-30 | 0.18 | 7 |  | N06030 | Maximum corrosion rate | 54 | 116 |  | 96 h | 212 | A.I. Asphahani and J.L. Nickerson, A Specialty Alloy for Applications in the Process Industries, Corrosion Reviews, Vol 10, (Nos. 1-2), 1992, p 1-30
Phosphoric Acid | Nickel and alloys | Nickel-chromium-iron-molybdenum | Alloy G-30 | 7.93 | 317 |  | N06030 | Maximum corrosion rate | 54 | 149 |  | 96 h | 212 | A.I. Asphahani and J.L. Nickerson, A Specialty Alloy for Applications in the Process Industries, Corrosion Reviews, Vol 10, (Nos. 1-2), 1992, p 1-30
Phosphoric Acid | Nickel and alloys | Nickel-chromium-iron-molybdenum | Alloy G-30 | 0.25 | 10 |  | N06030 | Maximum corrosion rate | 70 | 204 |  | 96 h | 212 | A.I. Asphahani and J.L. Nickerson, A Specialty Alloy for Applications in the Process Industries, Corrosion Reviews, Vol 10, (Nos. 1-2), 1992, p 1-30
Phosphoric Acid | Nickel and alloys | Nickel-chromium-iron-molybdenum | Alloy G-30 | 0.005 | 0.2 |  | N06030 | Welded | 53 | 65 | 150 | 28 d | 212 | A.I. Asphahani and J.L. Nickerson, A Specialty Alloy for Applications in the Process Industries, Corrosion Reviews, Vol 10, (Nos. 1-2), 1992, p 1-30
Phosphoric Acid | Nickel and alloys | Nickel-chromium-iron-molybdenum | Alloy G-30 | 0.03 | 1 |  | N06030 | Welded | 53 | 93 | 200 | 28 d | 212 | A.I. Asphahani and J.L. Nickerson, A Specialty Alloy for Applications in the Process Industries, Corrosion Reviews, Vol 10, (Nos. 1-2), 1992, p 1-30
Phosphoric Acid | Nickel and alloys | Nickel-chromium-iron-molybdenum | Alloy G-30 | 0.25 | 10 |  | N06030 | Welded | 98 | 132 | 270 | 28 d | 212 | A.I. Asphahani and J.L. Nickerson, A Specialty Alloy for Applications in the Process Industries, Corrosion Reviews, Vol 10, (Nos. 1-2), 1992, p 1-30
Phosphoric Acid | Nickel and alloys | Nickel-chromium-iron-molybdenum | Carpenter Pyromet alloy 102 Carpenter Technology Corp. | 0.102 | 4.08 |  |  | Plus 2% HF. Annealed | 25 |  |  | 48 h | 30 | Carpenter Technology Corp., 1985
Phosphoric Acid | Nickel and alloys | Nickel-chromium-iron-molybdenum | Carpenter Pyromet alloy 102 Carpenter Technology Corp. | 0.102 | 4.08 |  |  | Plus 2% HF. Stress relieved at 843 C (1550 F) for 30 min, furnace cooled | 25 |  |  | 48 h | 30 | Carpenter Technology Corp., 1985
Phosphoric Acid | Nickel and alloys | Nickel-chromium-iron-molybdenum | Hastelloy G Haynes International | 0.51 | 20 |  | N06007 |  | 85 | 157 | 316 |  | 156 | Corrosion Resistance of Nickel-Containing Alloys in Phosphoric Acid, The International Nickel Company, 1976
Phosphoric Acid | Nickel and alloys | Nickel-chromium-iron-molybdenum | Hastelloy G Haynes International | 0.66 | 26 |  | N06007 | Lab tests. Reagent grade concentrated | 85 | Boiling | Boiling | 144 h | 145 | Carpenter Technology Corp., 1987
Phosphoric Acid | Nickel and alloys | Nickel-chromium-iron-molybdenum | Hastelloy G Haynes International | 0.16 | 6.4 |  | N06007 | Wet process supersphosphoric acid evaporator. Plus 3% sulfates, 6000 ppm fluorides. First stage | 70 | 160 | 320 | 87 d | 145 | Carpenter Technology Corp., 1987
Phosphoric Acid | Nickel and alloys | Nickel-chromium-iron-molybdenum | Hastelloy G Haynes International | 0.38 | 15 |  | N06007 | Wet process supersphosphoric acid evaporator. Plus 3% sulfates, 6000 ppm fluorides. Second stage. Residue formed on surface during exposure. The residue contained 81,000 ppm chlorides, 1500 ppm fluorides | 70 | 188 | 370 | 87 d | 145 | Carpenter Technology Corp., 1987
Phosphoric Acid | Nickel and alloys | Nickel-chromium-iron-molybdenum | Hastelloy G Haynes International | 0.1 | 4 |  | N06007 |  | 30 | 102 | 215 |  | 156 | Corrosion Resistance of Nickel-Containing Alloys in Phosphoric Acid, The International Nickel Company, 1976
Phosphoric Acid | Nickel and alloys | Nickel-chromium-iron-molybdenum | Hastelloy G Haynes International | 0.08 | 3 |  | N06007 | Lab tests. Wet process acid (68.9% phosphoric acid, 4.15% sulfuric acid, 1.85% iron, 5400 ppm fluorides, 2000 ppm chlorides). Samples activated immediately prior to test | 68.9 | 100 | 212 | 144 h | 145 | Carpenter Technology Corp., 1987
Phosphoric Acid | Nickel and alloys | Nickel-chromium-iron-molybdenum | Hastelloy G-30 Haynes International | 0.1 | 4 |  | N06030 |  | 46 | 116 | 240 |  | 225 | P.E. Manning, J.D. Smith, and J.L. Nickerson, New Versatile Alloys for the Chemical Process Industry, Materials Performance, NACE, USA, June 1988, p 67-73
Phosphoric Acid | Nickel and alloys | Nickel-chromium-iron-molybdenum | Hastelloy G-30 Haynes International | 1.53 | 61 |  | N06030 |  | 52 | 149 | 300 |  | 225 | P.E. Manning, J.D. Smith, and J.L. Nickerson, New Versatile Alloys for the Chemical Process Industry, Materials Performance, NACE, USA, June 1988, p 67-73
Phosphoric Acid | Nickel and alloys | Nickel-chromium-iron-molybdenum | Hastelloy G-30 Haynes International | 0.95 | 38 |  | N06030 |  | 54 | 149 | 300 |  | 225 | P.E. Manning, J.D. Smith, and J.L. Nickerson, New Versatile Alloys for the Chemical Process Industry, Materials Performance, NACE, USA, June 1988, p 67-73
Phosphoric Acid | Nickel and alloys | Nickel-chromium-iron-molybdenum | Illium G | 0.1 | 4 |  |  | Plus 2.9% H2SO4. Some HF. Suspended CaSO4. Reactor outlet just ahead of filter feed box. Agitation | 36 | 77-84 | 170-183 | 90 d | 152 | W.Z. Friend, Corrosion of Nickel and Nickel-Base Alloys, John Wiley & Sons, New York, 1980, p 401
Phosphoric Acid | Nickel and alloys | Nickel-chromium-iron-molybdenum | Illium G | 0.04 | 1.4 |  |  | Plus 2.9% H2SO4, traces of HF, H2SiF6, iron phosphate. Evaporator seal tank | 52 | 40-50 | 104-122 | 61 d | 152 | W.Z. Friend, Corrosion of Nickel and Nickel-Base Alloys, John Wiley & Sons, New York, 1980, p 401
Phosphoric Acid | Nickel and alloys | Nickel-chromium-iron-molybdenum | Illium G | 0.22 | 8.7 |  |  | Plus HF, H2SiF6, CaSO4. In evaporator discharge of pump before heat | 55 | 80-85 | 175-185 | 42 d | 152 | W.Z. Friend, Corrosion of Nickel and Nickel-Base Alloys, John Wiley & Sons, New York, 1980, p 401
Phosphoric Acid | Nickel and alloys | Nickel-chromium-iron-molybdenum | Illium G | 0.15 | 6 |  |  | Filtered. Small concentration of H2SO4 and H2SiF6. In filtrate seal tank | 61 | 80 | 176 | 10 d | 152 | W.Z. Friend, Corrosion of Nickel and Nickel-Base Alloys, John Wiley & Sons, New York, 1980, p 401
Phosphoric Acid | Nickel and alloys | Nickel-chromium-iron-molybdenum | Illium G | 0.04 | 1.4 |  |  | Plus 3-4% H2SO4, 3-4% CaSO4, trace H2SiF6. In sump of evaporator seal tank | 69 |  |  | 81 d | 152 | W.Z. Friend, Corrosion of Nickel and Nickel-Base Alloys, John Wiley & Sons, New York, 1980, p 401
Phosphoric Acid | Nickel and alloys | Nickel-chromium-iron-molybdenum | Illium G | 1.9 | 72 |  |  | Plus small amounts of H2SO4 and H2SiF6. In slurry in reactor. Agitation at 110 ft/min | 69 | 100 | 212 | 10 d | 152 | W.Z. Friend, Corrosion of Nickel and Nickel-Base Alloys, John Wiley & Sons, New York, 1980, p 401
Phosphoric Acid | Nickel and alloys | Nickel-chromium-iron-molybdenum | Illium G | 0.53 | 21 |  |  | Spray. Plus H2SiF6, SiF4, HF, phosphate rock, CSO4. Attached to top of baffle in reactor. Considerable agitation | 69 | 55-85 | 149-185 | 10 d | 152 | W.Z. Friend, Corrosion of Nickel and Nickel-Base Alloys, John Wiley & Sons, New York, 1980, p 401
Phosphoric Acid | Nickel and alloys | Nickel-chromium-iron-molybdenum | Inco alloy G Inco Alloys International, Inc. | 0.1 | 4 |  | N06007 |  | 30 | Boiling | Boiling |  | 40 | Inco Alloys International, 1986
Phosphoric Acid | Nickel and alloys | Nickel-chromium-iron-molybdenum | Inco alloy G Inco Alloys International, Inc. | 0.51 | 20 |  | N06007 |  | 85 | Boiling | Boiling |  | 40 | Inco Alloys International, 1986
Phosphoric Acid | Nickel and alloys | Nickel-chromium-iron-molybdenum | Inco alloy G-3 Inco Alloys International, Inc. | 0.08 | 3 |  | N06985 | Duplicate specimens | 30 | Boiling | Boiling | 7 d | 40 | Inco Alloys International, 1986
Phosphoric Acid | Nickel and alloys | Nickel-chromium-iron-molybdenum | Inco alloy G-3 Inco Alloys International, Inc. | 0.41 | 16 |  | N06985 | Duplicate specimens | 85 | Boiling | Boiling | 7 d | 40 | Inco Alloys International, 1986
Phosphoric Acid | Nickel and alloys | Nickel-chromium-iron-molybdenum | Inco alloy G-3 Inco Alloys International, Inc. | 0.43 | 17 |  | N06985 | Duplicate specimens | 85 | Boiling | Boiling | 7 d | 40 | Inco Alloys International, 1986
Phosphoric Acid | Nickel and alloys | Nickel-chromium-iron-molybdenum | Incoloy 825 Inco Alloys International, Inc. | 0.025 | 1 |  | N08825 | Recycle liquor from evaporator fume scrubber. Plus 20% H2SiF6, 1% H2SO4 | 15 | 75-85 | 165-185 | 16 d | 151 | W.Z. Friend, Corrosion of Nickel and Nickel-Base Alloys, John Wiley & Sons, New York, 1980, p 402
Phosphoric Acid | Nickel and alloys | Nickel-chromium-iron-molybdenum | Incoloy 825 Inco Alloys International, Inc. | 0.04 | 1.4 |  | N08825 | Plus 20% HF in tank | 20 | 21-30 | 70-85 | 13 d | 151 | W.Z. Friend, Corrosion of Nickel and Nickel-Base Alloys, John Wiley & Sons, New York, 1980, p 402
Phosphoric Acid | Nickel and alloys | Nickel-chromium-iron-molybdenum | Incoloy 825 Inco Alloys International, Inc. | 0.02 | 0.7 |  | N08825 | Plus 2% H2SO4, 1% HF, 40% H2O, CaSO4. Slurry in digestor tank | 20 | 80-93 | 170-200 | 117 d | 151 | W.Z. Friend, Corrosion of Nickel and Nickel-Base Alloys, John Wiley & Sons, New York, 1980, p 402
Phosphoric Acid | Nickel and alloys | Nickel-chromium-iron-molybdenum | Incoloy 825 Inco Alloys International, Inc. | 0.02 | 0.7 |  | N08825 | Slurry, 27% P2O5, in acid transfer tank. Velocity 3 ft/s | 37 | 65-88 | 150-190 | 46 d | 151 | W.Z. Friend, Corrosion of Nickel and Nickel-Base Alloys, John Wiley & Sons, New York, 1980, p 402
Phosphoric Acid | Nickel and alloys | Nickel-chromium-iron-molybdenum | Incoloy 825 Inco Alloys International, Inc. | 0.002 max | 0.1 max |  | N08825 | Slurry plus 1.6% H2SO4, 1.5% H2SiF6, 0.12% HF, CaSO4. In filter tank | 31.4 | 46-60 | 115-140 | 8.3 d | 151 | W.Z. Friend, Corrosion of Nickel and Nickel-Base Alloys, John Wiley & Sons, New York, 1980, p 402
Phosphoric Acid | Nickel and alloys | Nickel-chromium-iron-molybdenum | Incoloy 825 Inco Alloys International, Inc. | 0.01 | 0.5 |  | N08825 | Thickener in evaporated acid plus 1.7% HF, 2% H2SO4, 2% CaSO4 | 54 | 52-65 | 125-150 | 51 d | 151 | W.Z. Friend, Corrosion of Nickel and Nickel-Base Alloys, John Wiley & Sons, New York, 1980, p 402
Phosphoric Acid | Nickel and alloys | Nickel-copper | Monel 400 Inco Alloys International, Inc. | 0.025 | 1 |  | N04400 |  | 90 | 98 | 208 | 4 d | 156 | Corrosion Resistance of Nickel-Containing Alloys in Phosphoric Acid, The International Nickel Company, 1976
Phosphoric Acid | Nickel and alloys | Nickel-chromium-iron-molybdenum | Incoloy 825 Inco Alloys International, Inc. | 0.15 | 6 |  | N08825 | Evaporator heated with hot gases plus 1-2% H2SO4, 1.5% HF, Na2SiF6 | 53 | 120 | 250 | 42 d | 151 | W.Z. Friend, Corrosion of Nickel and Nickel-Base Alloys, John Wiley & Sons, New York, 1980, p 402
Phosphoric Acid | Nickel and alloys | Nickel-chromium-iron-molybdenum | Incoloy 825 Inco Alloys International, Inc. | 0.78 | 31 |  | N08825 | In wet seperator on top of concentrating drum in vapors. Crude, plus HF | To 50-55 | 107-150 | 255-300 | 21 d | 151 | W.Z. Friend, Corrosion of Nickel and Nickel-Base Alloys, John Wiley & Sons, New York, 1980, p 402
Phosphoric Acid | Nickel and alloys | Nickel-chromium-iron-molybdenum | Incoloy 825 Inco Alloys International, Inc. | 3 | 120 |  | N08825 | Defluorinator plus 1% H2SO4, HF. Violent agitation | 75-80 | 120-157 | 250-315 | 8 d | 151 | W.Z. Friend, Corrosion of Nickel and Nickel-Base Alloys, John Wiley & Sons, New York, 1980, p 402
Phosphoric Acid | Nickel and alloys | Nickel-chromium-iron-molybdenum | Incoloy 825 Inco Alloys International, Inc. | 0.65 | 26 |  | N08825 | Wet process supersphosphoric acid evaporator. Plus 3% sulfates, 6000 ppm fluorides. Second stage. Residue formed on surface during exposure. The residue contained 81,000 ppm chlorides, 1500 ppm fluorides | 70 | 188 | 370 | 87 d | 145 | Carpenter Technology Corp., 1987
Phosphoric Acid | Nickel and alloys | Nickel-chromium-iron-molybdenum | Incoloy 825 Inco Alloys International, Inc. | 0.25 | 10 |  | N08825 | Wet process supersphosphoric acid evaporator. Plus 3% sulfates, 6000 ppm fluorides. First stage | 70 | 160 | 320 | 87 d | 145 | Carpenter Technology Corp., 1987
Phosphoric Acid | Nickel and alloys | Nickel-chromium-iron-molybdenum | Incoloy 825 Inco Alloys International, Inc. | 0.2 | 8 |  | N08825 |  | 60 | Boiling | Boiling | 20 h | 156 | Corrosion Resistance of Nickel-Containing Alloys in Phosphoric Acid, The International Nickel Company, 1976
Phosphoric Acid | Nickel and alloys | Nickel-chromium-iron-molybdenum | Incoloy 825 Inco Alloys International, Inc. | 0.18 | 7 |  | N08825 |  | 70 | Boiling | Boiling | 20 h | 156 | Corrosion Resistance of Nickel-Containing Alloys in Phosphoric Acid, The International Nickel Company, 1976
Phosphoric Acid | Nickel and alloys | Nickel-chromium-iron-molybdenum | Incoloy 825 Inco Alloys International, Inc. | 1.3 | 51 |  | N08825 |  | 85 | Boiling | Boiling | 20 h | 156 | Corrosion Resistance of Nickel-Containing Alloys in Phosphoric Acid, The International Nickel Company, 1976
Phosphoric Acid | Nickel and alloys | Nickel-chromium-iron-molybdenum | Incoloy 825 Inco Alloys International, Inc. | 0.25 | 10 |  | N08825 | Pitted | 78-85 | 104 | 220 |  | 156 | Corrosion Resistance of Nickel-Containing Alloys in Phosphoric Acid, The International Nickel Company, 1976
Phosphoric Acid | Nickel and alloys | Nickel-chromium-iron-molybdenum | Incoloy 825 Inco Alloys International, Inc. | 0.03 | 1.1 |  | N08825 | P2O5 equivalent 75-77% | 104-106 | 104 | 220 |  | 156 | Corrosion Resistance of Nickel-Containing Alloys in Phosphoric Acid, The International Nickel Company, 1976
Phosphoric Acid | Nickel and alloys | Nickel-chromium-molybdenum | Illium 98 | 0.01 | 0.4 |  |  | Plus 2.9% H2SO4, traces of H2SiF6, Al and Fe phosphates. In strong filtrate seal tank | 36 | 43 | 110 | 90 d | 152 | W.Z. Friend, Corrosion of Nickel and Nickel-Base Alloys, John Wiley & Sons, New York, 1980, p 401
Phosphoric Acid | Nickel and alloys | Nickel-chromium-molybdenum | Illium 98 | 0.038 | 1.5 |  |  | Plus 2.9% H2SO4. Some HF. Suspended CaSO4. Reactor outlet just ahead of filter feed box. Agitation | 36 | 77-84 | 170-183 | 90 d | 152 | W.Z. Friend, Corrosion of Nickel and Nickel-Base Alloys, John Wiley & Sons, New York, 1980, p 401
Phosphoric Acid | Nickel and alloys | Nickel-chromium-molybdenum | Illium 98 | 0.015 | 0.6 |  |  | Plus 2.9% H2SO4, traces of HF, H2SiF6, iron phosphate. Evaporator seal tank | 52 | 40-50 | 104-122 | 61 d | 152 | W.Z. Friend, Corrosion of Nickel and Nickel-Base Alloys, John Wiley & Sons, New York, 1980, p 401
Phosphoric Acid | Nickel and alloys | Nickel-chromium-molybdenum | Illium 98 | 0.02 | 0.8 |  |  | Plus HF, H2SiF6, CaSO4. In evaporator discharge of pump before heat | 55 | 80-85 | 175-185 | 42 d | 152 | W.Z. Friend, Corrosion of Nickel and Nickel-Base Alloys, John Wiley & Sons, New York, 1980, p 401
Phosphoric Acid | Nickel and alloys | Nickel-chromium-molybdenum | Illium 98 | 0.022 | 0.9 |  |  | Plus 3-4% H2SO4, 3-4% CaSO4, trace H2SiF6. In sump of evaporator seal tank | 69 |  |  | 81 d | 152 | W.Z. Friend, Corrosion of Nickel and Nickel-Base Alloys, John Wiley & Sons, New York, 1980, p 401
Phosphoric Acid | Nickel and alloys | Nickel-chromium-molybdenum | Illium 98 | 0.35 | 14 |  |  | Plus small amounts of H2SO4 and H2SiF6. In slurry in reactor. Agitation at 110 ft/min | 69 | 100 | 212 | 10 d | 152 | W.Z. Friend, Corrosion of Nickel and Nickel-Base Alloys, John Wiley & Sons, New York, 1980, p 401
Phosphoric Acid | Nickel and alloys | Nickel-chromium-molybdenum | Illium 98 | 0.38 | 15 |  |  | Spray. Plus H2SiF6, SiF4, HF, phosphate rock, CASO4. Attached to top of baffle in reactor. Considerable agitation | 69 | 65-85 | 149-185 | 10 d | 152 | W.Z. Friend, Corrosion of Nickel and Nickel-Base Alloys, John Wiley & Sons, New York, 1980, p 401
Phosphoric Acid | Nickel and alloys | Nickel-chromium-molybdenum-(tungsten) | Alloy 625 | 0.55 | 22 |  | N06625 | Maximum corrosion rate | 70 | 204 |  | 96 h | 212 | A.I. Asphahani and J.L. Nickerson, A Specialty Alloy for Applications in the Process Industries, Corrosion Reviews, Vol 10, (Nos. 1-2), 1992, p 1-30
Phosphoric Acid | Nickel and alloys | Nickel-chromium-molybdenum-(tungsten) | Alloy 625 | 0.45 | 18 |  | N06625 |  |  | 116 |  |  | 212 | A.I. Asphahani and J.L. Nickerson, A Specialty Alloy for Applications in the Process Industries, Corrosion Reviews, Vol 10, (Nos. 1-2), 1992, p 1-30
Phosphoric Acid | Nickel and alloys | Nickel-chromium-molybdenum-(tungsten) | Alloy 625 | 0.9 | 36 |  | N06625 | Maximum corrosion rate | 54 | 116 |  | 96 h | 212 | A.I. Asphahani and J.L. Nickerson, A Specialty Alloy for Applications in the Process Industries, Corrosion Reviews, Vol 10, (Nos. 1-2), 1992, p 1-30
Phosphoric Acid | Nickel and alloys | Nickel-chromium-molybdenum-(tungsten) | Alloy 625 | 20 | 803 |  | N06625 | Maximum corrosion rate | 54 | 149 |  | 96 h | 212 | A.I. Asphahani and J.L. Nickerson, A Specialty Alloy for Applications in the Process Industries, Corrosion Reviews, Vol 10, (Nos. 1-2), 1992, p 1-30
Phosphoric Acid | Nickel and alloys | Nickel-chromium-molybdenum-(tungsten) | Alloy 625 | 0.45 | 18 |  | N06625 |  | 46 | 116 | 240 |  | 225 | P.E. Manning, J.D. Smith, and J.L. Nickerson, New Versatile Alloys for the Chemical Process Industry, Materials Performance, NACE, USA, June 1988, p 67-73
Phosphoric Acid | Nickel and alloys | Nickel-chromium-molybdenum-(tungsten) | Alloy 625 | 25 | 993 |  | N06625 | Plus 3 ppm chloride and 59 ppm arsenic | 75 | 200 | 390 | 6 h | 242 | F.N. Smith and H. Van Droffelaar, The Corrosion Behaviour of Metals and Alloys in Hot Phosphoric Acid, Anti-Corrosion, May 1991, p 4-6
Phosphoric Acid | Nickel and alloys | Nickel-chromium-molybdenum-(tungsten) | Alloy 625 | 61 | 2380 |  | N06625 | Plus 3 ppm chloride and 59 ppm arsenic | 75 | 250 | 480 | 6 h | 242 | F.N. Smith and H. Van Droffelaar, The Corrosion Behaviour of Metals and Alloys in Hot Phosphoric Acid, Anti-Corrosion, May 1991, p 4-6
Phosphoric Acid | Nickel and alloys | Nickel-chromium-molybdenum-(tungsten) | Alloy 690 | 0.13 | 5 |  | N06690 |  |  | 116 |  |  | 212 | A.I. Asphahani and J.L. Nickerson, A Specialty Alloy for Applications in the Process Industries, Corrosion Reviews, Vol 10, (Nos. 1-2), 1992, p 1-30
Phosphoric Acid | Nickel and alloys | Nickel-chromium-molybdenum-(tungsten) | Alloy 690 | 11.2 | 447 |  | N06690 |  | 52 | 149 | 300 |  | 212 | A.I. Asphahani and J.L. Nickerson, A Specialty Alloy for Applications in the Process Industries, Corrosion Reviews, Vol 10, (Nos. 1-2), 1992, p 1-30
Phosphoric Acid | Nickel and alloys | Nickel-chromium-molybdenum-(tungsten) | Alloy 690 | 0.13 | 5 |  | N06690 |  | 46 | 116 | 240 |  | 225 | P.E. Manning, J.D. Smith, and J.L. Nickerson, New Versatile Alloys for the Chemical Process Industry, Materials Performance, NACE, USA, June 1988, p 67-73
Phosphoric Acid | Nickel and alloys | Nickel-chromium-molybdenum-(tungsten) | Alloy 690 | 3.68 | 147 |  | N06690 |  | 52 | 149 | 300 |  | 225 | P.E. Manning, J.D. Smith, and J.L. Nickerson, New Versatile Alloys for the Chemical Process Industry, Materials Performance, NACE, USA, June 1988, p 67-73
Phosphoric Acid | Nickel and alloys | Nickel-chromium-molybdenum-(tungsten) | Alloy C-276 | 1.1 | 44 |  | N10276 |  | 46 | 116 | 241 |  | 212 | A.I. Asphahani and J.L. Nickerson, A Specialty Alloy for Applications in the Process Industries, Corrosion Reviews, Vol 10, (Nos. 1-2), 1992, p 1-30
Phosphoric Acid | Nickel and alloys | Nickel-chromium-molybdenum-(tungsten) | Alloy C-276 | 1.1 | 44 |  | N10276 |  | 46 | 116 | 240 |  | 225 | P.E. Manning, J.D. Smith, and J.L. Nickerson, New Versatile Alloys for the Chemical Process Industry, Materials Performance, NACE, USA, June 1988, p 67-73
Phosphoric Acid | Nickel and alloys | Nickel-chromium-molybdenum-(tungsten) | Alloy C-276 | 6.4 | 250 |  | N10276 | Plus 3 ppm chloride and 59 ppm arsenic | 75 | 200 | 390 | 6 h | 242 | F.N. Smith and H. Van Droffelaar, The Corrosion Behaviour of Metals and Alloys in Hot Phosphoric Acid, Anti-Corrosion, May 1991, p 4-6
Phosphoric Acid | Nickel and alloys | Nickel-chromium-molybdenum-(tungsten) | Alloy C-276 | 8.6 | 339 |  | N10276 | Plus 3 ppm chloride and 59 ppm arsenic | 75 | 250 | 480 | 6 h | 242 | F.N. Smith and H. Van Droffelaar, The Corrosion Behaviour of Metals and Alloys in Hot Phosphoric Acid, Anti-Corrosion, May 1991, p 4-6
Phosphoric Acid | Nickel and alloys | Nickel-chromium-molybdenum-(tungsten) | Cabot alloy No.625 Cabot Corp. | 0.16 | 6.3 |  | N06625 | Average of four 24-h periods | 55 | Boiling | Boiling | 24 h | 67 | Haynes International, 1982
Phosphoric Acid | Nickel and alloys | Nickel-chromium-molybdenum-(tungsten) | Cabot alloy No.625 Cabot Corp. | 0.3 | 12 |  | N06625 |  | 70 | 116 | 240 | 96 h | 67 | Haynes International, 1982
Phosphoric Acid | Nickel and alloys | Nickel-chromium-molybdenum-(tungsten) | Cabot alloy No.625 Cabot Corp. | 0.28 | 11 |  | N06625 |  | 70 | 149 | 300 | 96 h | 67 | Haynes International, 1982
Phosphoric Acid | Nickel and alloys | Nickel-chromium-molybdenum-(tungsten) | Cabot alloy No.625 Cabot Corp. | 1.7 | 67 |  | N06625 | Average of four 24-h periods | 85 | Boiling | Boiling | 24 h | 67 | Haynes International, 1982
Phosphoric Acid | Nickel and alloys | Nickel-chromium-molybdenum-(tungsten) | Hastelloy C Haynes International | 0.002 | 0.1 |  |  | Steady-state data calculated from a minimum of five 24-h periods | 10 | Room | Room |  | 156 | Corrosion Resistance of Nickel-Containing Alloys in Phosphoric Acid, The International Nickel Company, 1976
Phosphoric Acid | Nickel and alloys | Nickel-chromium-molybdenum-(tungsten) | Hastelloy C Haynes International | 0.002 | 0.1 |  |  | Steady-state data calculated from a minimum of five 24-h periods | 30 | Room | Room |  | 156 | Corrosion Resistance of Nickel-Containing Alloys in Phosphoric Acid, The International Nickel Company, 1976
Phosphoric Acid | Nickel and alloys | Nickel-chromium-molybdenum-(tungsten) | Hastelloy C Haynes International | 0.002 | 0.1 |  |  | Steady-state data calculated from a minimum of five 24-h periods | 50 | Room | Room |  | 156 | Corrosion Resistance of Nickel-Containing Alloys in Phosphoric Acid, The International Nickel Company, 1976
Phosphoric Acid | Nickel and alloys | Nickel-chromium-molybdenum-(tungsten) | Hastelloy C Haynes International | A (Resistant) | A (Resistant) |  |  | Steady-state data calculated from a minimum of five 24-h periods | 85 | Room | Room |  | 156 | Corrosion Resistance of Nickel-Containing Alloys in Phosphoric Acid, The International Nickel Company, 1976
Phosphoric Acid | Nickel and alloys | Nickel-chromium-molybdenum-(tungsten) | Hastelloy C Haynes International | 0.005 | 0.2 |  |  | Steady-state data calculated from a minimum of five 24-h periods | 10 | 65 | 150 |  | 156 | Corrosion Resistance of Nickel-Containing Alloys in Phosphoric Acid, The International Nickel Company, 1976
Phosphoric Acid | Nickel and alloys | Nickel-chromium-molybdenum-(tungsten) | Hastelloy C Haynes International | 0.002 | 0.1 |  |  | Steady-state data calculated from a minimum of five 24-h periods | 30 | 65 | 150 |  | 156 | Corrosion Resistance of Nickel-Containing Alloys in Phosphoric Acid, The International Nickel Company, 1976
Phosphoric Acid | Nickel and alloys | Nickel-chromium-molybdenum-(tungsten) | Hastelloy C Haynes International | 0.007 | 0.3 |  |  | Steady-state data calculated from a minimum of five 24-h periods | 50 | 65 | 150 |  | 156 | Corrosion Resistance of Nickel-Containing Alloys in Phosphoric Acid, The International Nickel Company, 1976
Phosphoric Acid | Nickel and alloys | Nickel-chromium-molybdenum-(tungsten) | Hastelloy C Haynes International | 0.007 | 0.3 |  |  | Steady-state data calculated from a minimum of five 24-h periods | 85 | 65 | 150 |  | 156 | Corrosion Resistance of Nickel-Containing Alloys in Phosphoric Acid, The International Nickel Company, 1976
Phosphoric Acid | Nickel and alloys | Nickel-chromium-molybdenum-(tungsten) | Hastelloy C Haynes International | 0.015 | 0.6 |  |  | Steady-state data calculated from a minimum of five 24-h periods | 10 | Boiling | Boiling |  | 156 | Corrosion Resistance of Nickel-Containing Alloys in Phosphoric Acid, The International Nickel Company, 1976
Phosphoric Acid | Nickel and alloys | Nickel-chromium-molybdenum-(tungsten) | Hastelloy C Haynes International | 0.101 | 4 |  |  | Steady-state data calculated from a minimum of five 24-h periods | 30 | Boiling | Boiling |  | 156 | Corrosion Resistance of Nickel-Containing Alloys in Phosphoric Acid, The International Nickel Company, 1976
Phosphoric Acid | Nickel and alloys | Nickel-chromium-molybdenum-(tungsten) | Hastelloy C Haynes International | 0.101 | 4 |  |  | Steady-state data calculated from a minimum of five 24-h periods | 50 | Boiling | Boiling |  | 156 | Corrosion Resistance of Nickel-Containing Alloys in Phosphoric Acid, The International Nickel Company, 1976
Phosphoric Acid | Nickel and alloys | Nickel-chromium-molybdenum-(tungsten) | Hastelloy C Haynes International | 1.14 | 45 |  |  | Steady-state data calculated from a minimum of five 24-h periods | 85 | Boiling | Boiling |  | 156 | Corrosion Resistance of Nickel-Containing Alloys in Phosphoric Acid, The International Nickel Company, 1976
Phosphoric Acid | Nickel and alloys | Nickel-chromium-molybdenum-(tungsten) | Hastelloy C-4 Haynes International | 1.5 | 61 |  | N06455 | Unwelded; Heat treated at 1066 C (1950 F), water quenched | 85 | Boiling | Boiling |  | 16 | Haynes International, 1983
Phosphoric Acid | Nickel and alloys | Nickel-chromium-molybdenum-(tungsten) | Hastelloy C-4 Haynes International | 1.3 | 52 |  | N06455 | Determined in lab tests. As-welded; gas tungsten arc welded | 85 | Boiling | Boiling |  | 16 | Haynes International, 1983
Phosphoric Acid | Nickel and alloys | Nickel-chromium-molybdenum-(tungsten) | Hastelloy C-4 Haynes International | 2.2 | 85 |  | N06455 | Determined in lab tests. Aged 100 h at 899 C (1650 F) | 85 | Boiling | Boiling |  | 16 | Haynes International, 1983
Phosphoric Acid | Nickel and alloys | Nickel-chromium-molybdenum-(tungsten) | Haynes alloy No.625 Haynes International | 19 | 754 |  | N06625 |  | 85 | Boiling | Boiling |  | 23 | Metals Handbook, Ninth Edition, Vol 13, Corrosion, ASM International, Metals Park, OH, 1987, p 661
Phosphoric Acid | Nickel and alloys | Nickel-chromium-molybdenum-cobalt | MP35N | 12.7 | 500 |  | R30035 |  | 85 | Boiling | Boiling |  | 23 | Metals Handbook, Ninth Edition, Vol 13, Corrosion, ASM International, Metals Park, OH, 1987, p 661
Phosphoric Acid | Nickel and alloys | Nickel-copper | Alloy K-500 | 4.7 | 183 |  | N05500 | Plus 3 ppm chloride and 59 ppm arsenic | 75 | 200 | 390 | 6 h | 242 | F.N. Smith and H. Van Droffelaar, The Corrosion Behaviour of Metals and Alloys in Hot Phosphoric Acid, Anti-Corrosion, May 1991, p 4-6
Phosphoric Acid | Nickel and alloys | Nickel-copper | Monel 400 Inco Alloys International, Inc. | 0.041 | 1.6 |  | N04400 |  | 3.2 | 25 | 77 | 49 d | 156 | Corrosion Resistance of Nickel-Containing Alloys in Phosphoric Acid, The International Nickel Company, 1976
Phosphoric Acid | Nickel and alloys | Nickel-copper | Monel 400 Inco Alloys International, Inc. | 0.1245 | 4.9 |  | N04400 |  | 3.2 | 100 | 212 | 0.17 d | 156 | Corrosion Resistance of Nickel-Containing Alloys in Phosphoric Acid, The International Nickel Company, 1976
Phosphoric Acid | Nickel and alloys | Nickel-copper | Monel 400 Inco Alloys International, Inc. | 0.254 | 10 |  | N04400 |  | 10 | 101 | 214 | 4 d | 156 | Corrosion Resistance of Nickel-Containing Alloys in Phosphoric Acid, The International Nickel Company, 1976
Phosphoric Acid | Nickel and alloys | Nickel-copper | Monel 400 Inco Alloys International, Inc. | 0.025 | 1 |  | N04400 |  | 40 | 27 | 80 | 5 d | 156 | Corrosion Resistance of Nickel-Containing Alloys in Phosphoric Acid, The International Nickel Company, 1976
Phosphoric Acid | Nickel and alloys | Nickel-copper | Monel 400 Inco Alloys International, Inc. | 0.1016 | 4 |  | N04400 |  | 50 | 110 | 230 | 4 d | 156 | Corrosion Resistance of Nickel-Containing Alloys in Phosphoric Acid, The International Nickel Company, 1976
Phosphoric Acid | Nickel and alloys | Nickel-copper | Monel 400 Inco Alloys International, Inc. | 0.0025 | 0.1 |  | N04400 |  | 78-85 | 25 | 77 |  | 156 | Corrosion Resistance of Nickel-Containing Alloys in Phosphoric Acid, The International Nickel Company, 1976
Phosphoric Acid | Nickel and alloys | Nickel-copper | Monel 400 Inco Alloys International, Inc. | 0.025 | 1 |  | N04400 |  | 78-85 | 49 | 120 |  | 156 | Corrosion Resistance of Nickel-Containing Alloys in Phosphoric Acid, The International Nickel Company, 1976
Phosphoric Acid | Nickel and alloys | Nickel-copper | Monel 400 Inco Alloys International, Inc. | 0.226 | 8.9 |  | N04400 |  | 78-85 | 104 | 220 |  | 156 | Corrosion Resistance of Nickel-Containing Alloys in Phosphoric Acid, The International Nickel Company, 1976
Phosphoric Acid | Nickel and alloys | Nickel-copper | Monel 400 Inco Alloys International, Inc. | 0.254 | 10 |  | N04400 | Not aerated | 85 | 124 | 255 | 6 d | 156 | Corrosion Resistance of Nickel-Containing Alloys in Phosphoric Acid, The International Nickel Company, 1976
Phosphoric Acid | Nickel and alloys | Nickel-copper | Monel 400 Inco Alloys International, Inc. | 11.176 | 440 |  | N04400 | Aerated | 85 | 124 | 255 |  | 156 | Corrosion Resistance of Nickel-Containing Alloys in Phosphoric Acid, The International Nickel Company, 1976
Phosphoric Acid | Nickel and alloys | Nickel-copper | Monel 400 Inco Alloys International, Inc. | 114.935 | 4525 |  | N04400 |  | 85 | 160 | 320 | 1 | 156 | Corrosion Resistance of Nickel-Containing Alloys in Phosphoric Acid, The International Nickel Company, 1976
Phosphoric Acid | Nickel and alloys | Nickel-copper | Monel 400 Inco Alloys International, Inc. | 0.254 max | 10 max |  | N04400 | Aerated | 117 | 60 | 140 | 6 d | 156 | Corrosion Resistance of Nickel-Containing Alloys in Phosphoric Acid, The International Nickel Company, 1976
Phosphoric Acid | Nickel and alloys | Nickel-copper | Monel 400 Inco Alloys International, Inc. | 0.0838 | 3.3 |  | N04400 | Not aerated | 117 | 180 | 356 | 6 d | 156 | Corrosion Resistance of Nickel-Containing Alloys in Phosphoric Acid, The International Nickel Company, 1976
Phosphoric Acid | Nickel and alloys | Nickel-copper | Monel 400 Inco Alloys International, Inc. | D (Poor) | D (Poor) |  | N04400 |  | 117 | 249-254 | 480-490 |  | 156 | Corrosion Resistance of Nickel-Containing Alloys in Phosphoric Acid, The International Nickel Company, 1976
Phosphoric Acid | Nickel and alloys | Nickel-copper | Monel K-500 Inco Alloys International, Inc. | 13 | 517 |  | N05500 | Plus 3 ppm chloride and 59 ppm arsenic | 75 | 250 | 480 | 6 h | 242 | F.N. Smith and H. Van Droffelaar, The Corrosion Behaviour of Metals and Alloys in Hot Phosphoric Acid, Anti-Corrosion, May 1991, p 4-6
Phosphoric Acid | Nickel and alloys | Nickel-molybdenum | alloy B-2 | 0.18 | 7 |  | N10665 | Plus 3 ppm chloride and 59 ppm arsenic | 75 | 200 | 390 | 6 h | 242 | F.N. Smith and H. Van Droffelaar, The Corrosion Behaviour of Metals and Alloys in Hot Phosphoric Acid, Anti-Corrosion, May 1991, p 4-6
Phosphoric Acid | Nickel and alloys | Nickel-molybdenum | Alloy B-2 | 0.53 | 21 |  | N10665 | Plus 3 ppm chloride and 59 ppm arsenic | 75 | 250 | 480 | 6 h | 242 | F.N. Smith and H. Van Droffelaar, The Corrosion Behaviour of Metals and Alloys in Hot Phosphoric Acid, Anti-Corrosion, May 1991, p 4-6
Phosphoric Acid | Nickel and alloys | Nickel-molybdenum | Hastelloy B Haynes International | 0.007 | 0.3 |  | N10001 | Steady-state data calculated from a minimum of five 24-h test periods | 10 | Room | Room |  | 156 | Corrosion Resistance of Nickel-Containing Alloys in Phosphoric Acid, The International Nickel Company, 1976
Phosphoric Acid | Nickel and alloys | Nickel-molybdenum | Hastelloy B Haynes International | 0.007 | 0.3 |  | N10001 | Steady-state data calculated from a minimum of five 24-h test periods | 30 | Room | Room |  | 156 | Corrosion Resistance of Nickel-Containing Alloys in Phosphoric Acid, The International Nickel Company, 1976
Phosphoric Acid | Nickel and alloys | Nickel-molybdenum | Hastelloy B Haynes International | 0.002 | 0.1 |  | N10001 | Steady-state data calculated from a minimum of five 24-h test periods | 50 | Room | Room |  | 156 | Corrosion Resistance of Nickel-Containing Alloys in Phosphoric Acid, The International Nickel Company, 1976
Phosphoric Acid | Nickel and alloys | Nickel-molybdenum | Hastelloy B Haynes International | A (Resistant) | A (Resistant) |  | N10001 | Steady-state data calculated from a minimum of five 24-h test periods | 85 | Room | Room |  | 156 | Corrosion Resistance of Nickel-Containing Alloys in Phosphoric Acid, The International Nickel Company, 1976
Phosphoric Acid | Nickel and alloys | Nickel-molybdenum | Hastelloy B Haynes International | 0.05 | 2 |  | N10001 | Steady-state data calculated from a minimum of five 24-h test periods | 10 | 65 | 150 |  | 156 | Corrosion Resistance of Nickel-Containing Alloys in Phosphoric Acid, The International Nickel Company, 1976
Phosphoric Acid | Nickel and alloys | Nickel-molybdenum | Hastelloy B Haynes International | 0.02 | 0.8 |  | N10001 | Steady-state data calculated from a minimum of five 24-h test periods | 30 | 65 | 150 |  | 156 | Corrosion Resistance of Nickel-Containing Alloys in Phosphoric Acid, The International Nickel Company, 1976
Phosphoric Acid | Nickel and alloys | Nickel-molybdenum | Hastelloy B Haynes International | 0.007 | 0.3 |  | N10001 | Steady-state data calculated from a minimum of five 24-h test periods | 50 | 65 | 150 |  | 156 | Corrosion Resistance of Nickel-Containing Alloys in Phosphoric Acid, The International Nickel Company, 1976
Phosphoric Acid | Nickel and alloys | Nickel-molybdenum | Hastelloy B Haynes International | 0.01 | 0.4 |  | N10001 | Steady-state data calculated from a minimum of five 24-h test periods | 85 | 65 | 150 |  | 156 | Corrosion Resistance of Nickel-Containing Alloys in Phosphoric Acid, The International Nickel Company, 1976
Phosphoric Acid | Nickel and alloys | Nickel-molybdenum | Hastelloy B Haynes International | 0.025 | 1 |  | N10001 | Steady-state data calculated from a minimum of five 24-h test periods | 10 | Boiling | Boiling |  | 156 | Corrosion Resistance of Nickel-Containing Alloys in Phosphoric Acid, The International Nickel Company, 1976
Phosphoric Acid | Nickel and alloys | Nickel-molybdenum | Hastelloy B Haynes International | 0.08 | 3 |  | N10001 | Steady-state data calculated from a minimum of five 24-h test periods | 30 | Boiling | Boiling |  | 156 | Corrosion Resistance of Nickel-Containing Alloys in Phosphoric Acid, The International Nickel Company, 1976
Phosphoric Acid | Nickel and alloys | Nickel-molybdenum | Hastelloy B Haynes International | 0.08 | 3 |  | N10001 | Steady-state data calculated from a minimum of five 24-h test periods | 50 | Boiling | Boiling |  | 156 | Corrosion Resistance of Nickel-Containing Alloys in Phosphoric Acid, The International Nickel Company, 1976
Phosphoric Acid | Nickel and alloys | Nickel-molybdenum | Hastelloy B Haynes International | 0.71 | 28 |  | N10001 | Steady-state data calculated from a minimum of five 24-h test periods | 85 | Boiling | Boiling |  | 156 | Corrosion Resistance of Nickel-Containing Alloys in Phosphoric Acid, The International Nickel Company, 1976
Phosphoric Acid | Nickel and alloys | Nickel-molybdenum | Hastelloy B-2 Haynes International | 0.05 | 2 |  | N10665 | Chemically pure. Heat treated at 1066 C (1950 F), water quenched | 10 | Boiling | Boiling |  | 63 | Haynes International, 1987
Phosphoric Acid | Nickel and alloys | Nickel-molybdenum | Hastelloy B-2 Haynes International | 0.08 | 3 |  | N10665 | Chemically pure. Heat treated at 1066 C (1950 F), water quenched | 30 | Boiling | Boiling |  | 63 | Haynes International, 1987
Phosphoric Acid | Nickel and alloys | Nickel-molybdenum | Hastelloy B-2 Haynes International | 0.15 | 6 |  | N10665 | Chemically pure. Heat treated at 1066 C (1950 F), water quenched | 50 | Boiling | Boiling |  | 63 | Haynes International, 1987
Phosphoric Acid | Nickel and alloys | Nickel-molybdenum | Hastelloy B-2 Haynes International | 0.63 | 25 |  | N10665 | Chemically pure. Heat treated at 1066 C (1950 F), water quenched | 85 | Boiling | Boiling |  | 63 | Haynes International, 1987
Phosphoric Acid | Refractory metals and alloys | Cobalt and alloys | 40Co-20Cr-15Ni-7Mo | A (Resistant) | A (Resistant) |  |  |  | 10 | 107 | 225 | 50 h | 54 | J.S. Pettibone, Other Metals, in Corrosion Resistance of Metals and Alloys, 2nd Edition, F.L. LaQue and H.R. Copson, Ed., Reinhold Publishing, New York, 1963, p 628
Phosphoric Acid | Refractory metals and alloys | Cobalt and alloys | 44Co-31Cr-13W | 1.72 | 68 |  |  | Cast Based on five 24-h test periods | 50 | Boiling | Boiling |  | 53 | J.S. Pettibone, Other Metals, in Corrosion Resistance of Metals and Alloys, 2nd Edition, F.L. LaQue and H.R. Copson, Ed., Reinhold Publishing, New York, 1963, p 629
Phosphoric Acid | Refractory metals and alloys | Cobalt and alloys | 44Co-31Cr-13W | A (Resistant) | A (Resistant) |  |  | Cast Based on five 24-h test periods | 85 | 65 | 150 |  | 53 | J.S. Pettibone, Other Metals, in Corrosion Resistance of Metals and Alloys, 2nd Edition, F.L. LaQue and H.R. Copson, Ed., Reinhold Publishing, New York, 1963, p 629
Phosphoric Acid | Refractory metals and alloys | Cobalt and alloys | 44Co-31Cr-13W | 0.55 | 22 |  |  | Heat treated 4 h at 899 C (1650 F) and furnace cooled. Cast Based on five 24-h test periods | 50 | Boiling | Boiling |  | 53 | J.S. Pettibone, Other Metals, in Corrosion Resistance of Metals and Alloys, 2nd Edition, F.L. LaQue and H.R. Copson, Ed., Reinhold Publishing, New York, 1963, p 629
Phosphoric Acid | Refractory metals and alloys | Cobalt and alloys | 44Co-31Cr-13W | 0.015 | 0.6 |  |  | Heat treated 4 h at 899 C (1650 F) and furnace cooled. Cast Based on five 24-h test periods | 85 | 65 | 150 |  | 53 | J.S. Pettibone, Other Metals, in Corrosion Resistance of Metals and Alloys, 2nd Edition, F.L. LaQue and H.R. Copson, Ed., Reinhold Publishing, New York, 1963, p 629
Phosphoric Acid | Refractory metals and alloys | Cobalt and alloys | 44Co-31Cr-13W | 1.7 | 68 |  |  | Cast Based on five 24-h test periods | 50 | Boiling | Boiling |  | 53 | J.S. Pettibone, Other Metals, in Corrosion Resistance of Metals and Alloys, 2nd Edition, F.L. LaQue and H.R. Copson, Ed., Reinhold Publishing, New York, 1963, p 629
Phosphoric Acid | Refractory metals and alloys | Cobalt and alloys | 44Co-31Cr-13W | 0.55 | 22 |  |  | Heat treated 4 h at 899 C (1650 F) and furnace cooled. Cast Based on five 24-h test periods | 50 | Boiling | Boiling |  | 53 | J.S. Pettibone, Other Metals, in Corrosion Resistance of Metals and Alloys, 2nd Edition, F.L. LaQue and H.R. Copson, Ed., Reinhold Publishing, New York, 1963, p 629
Phosphoric Acid | Refractory metals and alloys | Cobalt and alloys | 44Co-31Cr-13W | A (Resistant) | A (Resistant) |  |  | Cast Based on five 24-h test periods | 85 | 65 | 150 |  | 53 | J.S. Pettibone, Other Metals, in Corrosion Resistance of Metals and Alloys, 2nd Edition, F.L. LaQue and H.R. Copson, Ed., Reinhold Publishing, New York, 1963, p 629
Phosphoric Acid | Refractory metals and alloys | Cobalt and alloys | 44Co-31Cr-13W | 0.02 | 0.6 |  |  | Heat treated 4 h at 899 C (1650 F) and furnace cooled. Cast Based on five 24-h test periods | 85 | 65 | 150 |  | 53 | J.S. Pettibone, Other Metals, in Corrosion Resistance of Metals and Alloys, 2nd Edition, F.L. LaQue and H.R. Copson, Ed., Reinhold Publishing, New York, 1963, p 629
Phosphoric Acid | Refractory metals and alloys | Cobalt and alloys | 50Co-20Cr-15W-10Ni | 0.1 | 4 |  |  |  | 50 | Boiling | Boiling |  | 53 | J.S. Pettibone, Other Metals, in Corrosion Resistance of Metals and Alloys, 2nd Edition, F.L. LaQue and H.R. Copson, Ed., Reinhold Publishing, New York, 1963, p 629
Phosphoric Acid | Refractory metals and alloys | Cobalt and alloys | 50Co-20Cr-15W-10Ni | 0.002 | 0.1 |  |  |  | 85 | 65 | 150 |  | 53 | J.S. Pettibone, Other Metals, in Corrosion Resistance of Metals and Alloys, 2nd Edition, F.L. LaQue and H.R. Copson, Ed., Reinhold Publishing, New York, 1963, p 629
Phosphoric Acid | Refractory metals and alloys | Cobalt and alloys | 50Co-20Cr-15W-10Ni | 0.1 | 4 |  |  | Cast Based on five 24-h test periods | 50 | Boiling | Boiling |  | 53 | J.S. Pettibone, Other Metals, in Corrosion Resistance of Metals and Alloys, 2nd Edition, F.L. LaQue and H.R. Copson, Ed., Reinhold Publishing, New York, 1963, p 629
Phosphoric Acid | Refractory metals and alloys | Cobalt and alloys | 50Co-20Cr-15W-10Ni | 0.002 | 0.1 |  |  | Cast Based on five 24-h test periods | 85 | 65 | 150 |  | 53 | J.S. Pettibone, Other Metals, in Corrosion Resistance of Metals and Alloys, 2nd Edition, F.L. LaQue and H.R. Copson, Ed., Reinhold Publishing, New York, 1963, p 629
Phosphoric Acid | Refractory metals and alloys | Cobalt and alloys | 53Co-30Cr-4.5W | A (Resistant) | A (Resistant) |  |  | Heat treated 4 h at 899 C (1650 F). Cast Based on five 24-h test periods | 85 | 65 | 150 |  | 53 | J.S. Pettibone, Other Metals, in Corrosion Resistance of Metals and Alloys, 2nd Edition, F.L. LaQue and H.R. Copson, Ed., Reinhold Publishing, New York, 1963, p 629
Phosphoric Acid | Refractory metals and alloys | Cobalt and alloys | 53Co-30Cr-4.5W | 0.3 | 12 |  |  | Cast Based on five 24-h test periods | 50 | Boiling | Boiling |  | 53 | J.S. Pettibone, Other Metals, in Corrosion Resistance of Metals and Alloys, 2nd Edition, F.L. LaQue and H.R. Copson, Ed., Reinhold Publishing, New York, 1963, p 629
Phosphoric Acid | Refractory metals and alloys | Cobalt and alloys | 53Co-30Cr-4.5W | 0.63 | 25 |  |  | Heat treated 4 h at 899 C (1650 F) and furnace cooled. Cast Based on five 24-h test periods | 50 | Boiling | Boiling |  | 53 | J.S. Pettibone, Other Metals, in Corrosion Resistance of Metals and Alloys, 2nd Edition, F.L. LaQue and H.R. Copson, Ed., Reinhold Publishing, New York, 1963, p 629
Phosphoric Acid | Refractory metals and alloys | Cobalt and alloys | 53Co-30Cr-4.5W | A (Resistant) | A (Resistant) |  |  | Cast Based on five 24-h test periods | 85 | 65 | 150 |  | 53 | J.S. Pettibone, Other Metals, in Corrosion Resistance of Metals and Alloys, 2nd Edition, F.L. LaQue and H.R. Copson, Ed., Reinhold Publishing, New York, 1963, p 629
Phosphoric Acid | Refractory metals and alloys | Cobalt and alloys | 53Co-30Cr-4.5W | A (Resistant) | A (Resistant) |  |  | Heat treated 4 h at 899 C (1650 F) and furnace cooled. Cast Based on five 24-h test periods | 85 | 65 | 150 |  | 53 | J.S. Pettibone, Other Metals, in Corrosion Resistance of Metals and Alloys, 2nd Edition, F.L. LaQue and H.R. Copson, Ed., Reinhold Publishing, New York, 1963, p 629
Phosphoric Acid | Refractory metals and alloys | Cobalt and alloys | 53Co-30Cr-4.5W | 0.3 | 12 |  |  | Cast Based on five 24-h test periods | 50 | Boiling | Boiling |  | 53 | J.S. Pettibone, Other Metals, in Corrosion Resistance of Metals and Alloys, 2nd Edition, F.L. LaQue and H.R. Copson, Ed., Reinhold Publishing, New York, 1963, p 629
Phosphoric Acid | Refractory metals and alloys | Cobalt and alloys | 53Co-30Cr-4.5W | A (Resistant) | A (Resistant) |  |  | Cast Based on five 24-h test periods | 85 | 65 | 150 |  | 53 | J.S. Pettibone, Other Metals, in Corrosion Resistance of Metals and Alloys, 2nd Edition, F.L. LaQue and H.R. Copson, Ed., Reinhold Publishing, New York, 1963, p 629
Phosphoric Acid | Refractory metals and alloys | Cobalt and alloys | 53Co-30Cr-4.5W | 0.63 | 25 |  |  | Heat treated 4 h at 899 C (1650 F). Cast Based on five 24-h test periods | 50 | Boiling | Boiling |  | 53 | J.S. Pettibone, Other Metals, in Corrosion Resistance of Metals and Alloys, 2nd Edition, F.L. LaQue and H.R. Copson, Ed., Reinhold Publishing, New York, 1963, p 629
Phosphoric Acid | Refractory metals and alloys | Cobalt and alloys | Cobalt | 0.27 | 11 |  |  | Static | 50 | 25 | 77 |  | 54 | J.S. Pettibone, Other Metals, in Corrosion Resistance of Metals and Alloys, 2nd Edition, F.L. LaQue and H.R. Copson, Ed., Reinhold Publishing, New York, 1963, p 628
Phosphoric Acid | Refractory metals and alloys | Cobalt and alloys | Cobalt | 0.025 | 1 |  |  | Static | Concentrated | 25 | 77 |  | 54 | J.S. Pettibone, Other Metals, in Corrosion Resistance of Metals and Alloys, 2nd Edition, F.L. LaQue and H.R. Copson, Ed., Reinhold Publishing, New York, 1963, p 628
Phosphoric Acid | Refractory metals and alloys | Cobalt and alloys | Havar | 100 min | 4000 min |  | R30004 |  | 85 | Boiling | Boiling |  | 23 | Metals Handbook, Ninth Edition, Vol 13, Corrosion, ASM International, Metals Park, OH, 1987, p 661
Phosphoric Acid | Refractory metals and alloys | Cobalt and alloys | Haynes alloy No.188 Haynes International | 13.5 | 530 |  | R30188 |  | 85 | Boiling | Boiling |  | 23 | Metals Handbook, Ninth Edition, Vol 13, Corrosion, ASM International, Metals Park, OH, 1987, p 661
Phosphoric Acid | Refractory metals and alloys | Cobalt and alloys | Haynes alloy No.21 Haynes International | 17 | 680 |  | R30021 |  | 85 | Boiling | Boiling |  | 23 | Metals Handbook, Ninth Edition, Vol 13, Corrosion, ASM International, Metals Park, OH, 1987, p 661
Phosphoric Acid | Refractory metals and alloys | Cobalt and alloys | Haynes alloy No.25 Haynes International | A (Resistant) | A (Resistant) |  | R30605 | Solution heat treated sheet Determined in lab tests. Five 24-h test periods | 10 | Room | Room | 24 h | 68 | Haynes International, 1984
Phosphoric Acid | Refractory metals and alloys | Cobalt and alloys | Haynes alloy No.25 Haynes International | A (Resistant) | A (Resistant) |  | R30605 | Solution heat treated sheet Determined in lab tests. Five 24-h test periods | 30 | Room | Room | 24 h | 68 | Haynes International, 1984
Phosphoric Acid | Refractory metals and alloys | Cobalt and alloys | Haynes alloy No.25 Haynes International | A (Resistant) | A (Resistant) |  | R30605 | Solution heat treated sheet Determined in lab tests. Five 24-h test periods | 50 | Room | Room | 24 h | 68 | Haynes International, 1984
Phosphoric Acid | Refractory metals and alloys | Cobalt and alloys | Haynes alloy No.25 Haynes International | A (Resistant) | A (Resistant) |  | R30605 | Solution heat treated sheet Determined in lab tests. Five 24-h test periods | 85 | Room | Room | 24 h | 68 | Haynes International, 1984
Phosphoric Acid | Refractory metals and alloys | Cobalt and alloys | Haynes alloy No.25 Haynes International | 0.01 max | 0.1 max |  | R30605 | Solution heat treated sheet Determined in lab tests. Five 24-h test periods | 10 | 66 | 150 | 24 h | 68 | Haynes International, 1984
Phosphoric Acid | Refractory metals and alloys | Cobalt and alloys | Haynes alloy No.25 Haynes International | A (Resistant) | A (Resistant) |  | R30605 | Solution heat treated sheet Determined in lab tests. Five 24-h test periods | 30 | 66 | 150 | 24 h | 68 | Haynes International, 1984
Phosphoric Acid | Refractory metals and alloys | Cobalt and alloys | Haynes alloy No.25 Haynes International | 14.3 | 562 |  | R30605 | Solution heat treated sheet Determined in lab tests. Five 24-h test periods | 85 | Boiling | Boiling | 24 h | 68 | Haynes International, 1984
Phosphoric Acid | Refractory metals and alloys | Cobalt and alloys | Haynes alloy No.25 Haynes International | 0.01 max | 0.1 max |  | R30605 | Solution heat treated sheet Determined in lab tests. Five 24-h test periods | 50 | 66 | 150 | 24 h | 68 | Haynes International, 1984
Phosphoric Acid | Refractory metals and alloys | Cobalt and alloys | Haynes alloy No.25 Haynes International | 0.01 max | 0.1 max |  | R30605 | Solution heat treated sheet Determined in lab tests. Five 24-h test periods | 85 | 66 | 150 | 24 h | 68 | Haynes International, 1984
Phosphoric Acid | Refractory metals and alloys | Cobalt and alloys | Haynes alloy No.25 Haynes International | 0.01 max | 0.2 max |  | R30605 | Solution heat treated sheet Determined in lab tests. Five 24-h test periods | 10 | Boiling | Boiling | 24 h | 68 | Haynes International, 1984
Phosphoric Acid | Refractory metals and alloys | Cobalt and alloys | Haynes alloy No.25 Haynes International | 0.05 | 2 |  | R30605 | Solution heat treated sheet Determined in lab tests. Five 24-h test periods | 30 | Boiling | Boiling | 24 h | 68 | Haynes International, 1984
Phosphoric Acid | Refractory metals and alloys | Cobalt and alloys | Haynes alloy No.25 Haynes International | 0.1 | 4 |  | R30605 | Solution heat treated sheet Determined in lab tests. Five 24-h test periods | 50 | Boiling | Boiling | 24 h | 68 | Haynes International, 1984
Phosphoric Acid | Refractory metals and alloys | Cobalt and alloys | Haynes alloy No.556 Haynes International | 0.84 | 33 |  | R30556 |  | 85 | Boiling | Boiling |  | 23 | Metals Handbook, Ninth Edition, Vol 13, Corrosion, ASM International, Metals Park, OH, 1987, p 661
Phosphoric Acid | Refractory metals and alloys | Cobalt and alloys | Haynes alloy No.6B Haynes International | 16 | 610 |  |  |  | 85 | Boiling | Boiling |  | 23 | Metals Handbook, Ninth Edition, Vol 13, Corrosion, ASM International, Metals Park, OH, 1987, p 661
Phosphoric Acid | Refractory metals and alloys | Cobalt and alloys | Multimet Haynes International | A (Resistant) | A (Resistant) |  | R30155 | Steady-state data calculated from a minimum of five 24-h periods | 10 | Room | Room | 24 h | 68 | Haynes International, 1984
Phosphoric Acid | Refractory metals and alloys | Cobalt and alloys | Multimet Haynes International | A (Resistant) | A (Resistant) |  | R30155 | Steady-state data calculated from a minimum of five 24-h periods | 10 | 66 | 150 | 24 h | 68 | Haynes International, 1984
Phosphoric Acid | Refractory metals and alloys | Cobalt and alloys | Multimet Haynes International | 0.01 max | 0.1 max |  | R30155 | Steady-state data calculated from a minimum of five 24-h periods | 10 | Boiling | Boiling | 24 h | 68 | Haynes International, 1984
Phosphoric Acid | Refractory metals and alloys | Cobalt and alloys | Multimet Haynes International | A (Resistant) | A (Resistant) |  | R30155 | Steady-state data calculated from a minimum of five 24-h periods | 30 | Room | Room | 24 h | 68 | Haynes International, 1984
Phosphoric Acid | Refractory metals and alloys | Cobalt and alloys | Multimet Haynes International | 0.01 max | 0.1 max |  | R30155 | Steady-state data calculated from a minimum of five 24-h periods | 30 | 66 | 150 | 24 h | 68 | Haynes International, 1984
Phosphoric Acid | Refractory metals and alloys | Cobalt and alloys | Multimet Haynes International | 0.01 max | 0.3 max |  | R30155 | Steady-state data calculated from a minimum of five 24-h periods | 30 | Boiling | Boiling | 24 h | 68 | Haynes International, 1984
Phosphoric Acid | Refractory metals and alloys | Cobalt and alloys | Multimet Haynes International | A (Resistant) | A (Resistant) |  | R30155 | Steady-state data calculated from a minimum of five 24-h periods | 50 | Room | Room | 24 h | 68 | Haynes International, 1984
Phosphoric Acid | Refractory metals and alloys | Cobalt and alloys | Multimet Haynes International | 0.01 max | 0.1 max |  | R30155 | Steady-state data calculated from a minimum of five 24-h periods | 50 | 66 | 150 | 24 h | 68 | Haynes International, 1984
Phosphoric Acid | Refractory metals and alloys | Cobalt and alloys | Multimet Haynes International | 0.08 | 3 |  | R30155 | Steady-state data calculated from a minimum of five 24-h periods | 50 | Boiling | Boiling | 24 h | 68 | Haynes International, 1984
Phosphoric Acid | Refractory metals and alloys | Cobalt and alloys | Multimet Haynes International | A (Resistant) | A (Resistant) |  | R30155 | Steady-state data calculated from a minimum of five 24-h periods | 85 | Room | Room | 24 h | 68 | Haynes International, 1984
Phosphoric Acid | Refractory metals and alloys | Cobalt and alloys | Multimet Haynes International | 0.003 max | 0.1 max |  | R30155 | Steady-state data calculated from a minimum of five 24-h periods | 85 | 66 | 150 | 24 h | 68 | Haynes International, 1984
Phosphoric Acid | Refractory metals and alloys | Cobalt and alloys | Multimet Haynes International | 7.7 | 303 |  | R30155 | Steady-state data calculated from a minimum of five 24-h periods | 85 | Boiling | Boiling | 24 h | 68 | Haynes International, 1984
Phosphoric Acid | Refractory metals and alloys | Hafnium and alloys | Hafnium | 0.22 | 8.5 |  |  |  | 60 |  |  | 8 d | 11 | Metals Handbook, Ninth Edition, Vol 13, Corrosion, ASM International, Metals Park, OH, 1987, p 720
Phosphoric Acid | Refractory metals and alloys | Hafnium and alloys | Hafnium | 0.22 | 8.5 |  |  |  | 60 |  |  | 8 d | 11 | Metals Handbook, Ninth Edition, Vol 13, Corrosion, ASM International, Metals Park, OH, 1987, p 720
Phosphoric Acid | Refractory metals and alloys | Niobium and alloys | Niobium | 0.5 | 20 |  | R04210 |  | 60 | Boiling | Boiling |  | 2 | Metals Handbook, Ninth Edition, Vol 13, Corrosion, ASM International, Metals Park, OH, 1987, p 723-724
Phosphoric Acid | Refractory metals and alloys | Niobium and alloys | Niobium | 0.003 | 0.1 |  | R04210 |  | 85 | Room | Room |  | 2 | Metals Handbook, Ninth Edition, Vol 13, Corrosion, ASM International, Metals Park, OH, 1987, p 723-724
Phosphoric Acid | Refractory metals and alloys | Niobium and alloys | Niobium | 0.05 | 2 |  | R04210 |  | 85 | 88 | 190 |  | 2 | Metals Handbook, Ninth Edition, Vol 13, Corrosion, ASM International, Metals Park, OH, 1987, p 723-724
Phosphoric Acid | Refractory metals and alloys | Niobium and alloys | Niobium | 0.13 | 5 |  | R04210 |  | 85 | 100 | 212 |  | 2 | Metals Handbook, Ninth Edition, Vol 13, Corrosion, ASM International, Metals Park, OH, 1987, p 723-724
Phosphoric Acid | Refractory metals and alloys | Niobium and alloys | Niobium | 3.8 | 150 |  | R04210 |  | 85 | Boiling | Boiling |  | 2 | Metals Handbook, Ninth Edition, Vol 13, Corrosion, ASM International, Metals Park, OH, 1987, p 723-724
Phosphoric Acid | Refractory metals and alloys | Niobium and alloys | Niobium | 0.03 | 1 |  | R04210 | Plus 4% HNO3 | 85 | 88 | 190 |  | 2 | Metals Handbook, Ninth Edition, Vol 13, Corrosion, ASM International, Metals Park, OH, 1987, p 723-724
Phosphoric Acid | Refractory metals and alloys | Niobium and alloys | Niobium | 0.25 | 10 |  | R04210 | Plus 5 ppm F- | 40-50 | Boiling | Boiling |  | 2 | Metals Handbook, Ninth Edition, Vol 13, Corrosion, ASM International, Metals Park, OH, 1987, p 723-724
Phosphoric Acid | Refractory metals and alloys | Niobium and alloys | Niobium | 0.003 max | 0.1 max |  | R04210 |  | 85 | 19-26 | 65-80 | 36 d | 74 | Metals Handbook, Ninth Edition, Vol 13, Corrosion, ASM International, Metals Park, OH, 1987, p 730
Phosphoric Acid | Refractory metals and alloys | Tantalum and alloys | Tantalum | A (Resistant) | A (Resistant) |  | R05210 |  | 85 | 19-26 | 65-80 | 36 d | 74 | Metals Handbook, Ninth Edition, Vol 13, Corrosion, ASM International, Metals Park, OH, 1987, p 730
Phosphoric Acid | Refractory metals and alloys | Tantalum and alloys | Tantalum | A (Resistant) | A (Resistant) |  | R05210 |  | 85 | 25 | 76 |  | 42 | P.A. Schweitzer, Tantalum, in Corrosion and Corrosion Protection Handbook, P.A. Schweitzer, Ed., Marcel Dekker, New York, 1983, p 182-183
Phosphoric Acid | Refractory metals and alloys | Tantalum and alloys | Tantalum | A (Resistant) | A (Resistant) |  | R05210 |  | 85 | 100 | 212 |  | 42 | P.A. Schweitzer, Tantalum, in Corrosion and Corrosion Protection Handbook, P.A. Schweitzer, Ed., Marcel Dekker, New York, 1983, p 182-183
Phosphoric Acid | Refractory metals and alloys | Tantalum and alloys | Tantalum | 0.05 | 2 |  | R05210 | Plus 3 ppm chloride and 59 ppm arsenic | 75 | 200 | 390 | 6 h | 242 | F.N. Smith and H. Van Droffelaar, The Corrosion Behaviour of Metals and Alloys in Hot Phosphoric Acid, Anti-Corrosion, May 1991, p 4-6
Phosphoric Acid | Refractory metals and alloys | Titanium and alloys | Titanium | 0.2 | 7 |  |  |  | 85 | 19-26 | 65-80 | 36 d | 74 | Metals Handbook, Ninth Edition, Vol 13, Corrosion, ASM International, Metals Park, OH, 1987, p 730
Phosphoric Acid | Refractory metals and alloys | Titanium and alloys | Titanium | 0.02 | 0.8 |  |  |  | 2024-10-30 | Room | Room |  | 90 | N.D. Tomashov and P.M. Altovskii, Corrosion and Protection of Titanium, Government Scientific-Technical Publication of Machine-Building Literature (Russian translation), 1963; L.C. Covington and R.W. Schultz, Corrosion of Resistance of Titanium, TIMET Cor
Phosphoric Acid | Refractory metals and alloys | Titanium and alloys | Titanium | 0.05 | 2 |  |  |  | 2024-10-30 | Room | Room |  | 90 | N.D. Tomashov and P.M. Altovskii, Corrosion and Protection of Titanium, Government Scientific-Technical Publication of Machine-Building Literature (Russian translation), 1963; L.C. Covington and R.W. Schultz, Corrosion of Resistance of Titanium, TIMET Cor
Phosphoric Acid | Refractory metals and alloys | Titanium and alloys | Titanium | 0.05 | 0.08 |  |  |  | 30-80 | Room | Room |  | 90 | N.D. Tomashov and P.M. Altovskii, Corrosion and Protection of Titanium, Government Scientific-Technical Publication of Machine-Building Literature (Russian translation), 1963; L.C. Covington and R.W. Schultz, Corrosion of Resistance of Titanium, TIMET Cor
Phosphoric Acid | Refractory metals and alloys | Titanium and alloys | Titanium | 2 | 30 |  |  |  | 30-80 | Room | Room |  | 90 | N.D. Tomashov and P.M. Altovskii, Corrosion and Protection of Titanium, Government Scientific-Technical Publication of Machine-Building Literature (Russian translation), 1963; L.C. Covington and R.W. Schultz, Corrosion of Resistance of Titanium, TIMET Cor
Phosphoric Acid | Refractory metals and alloys | Titanium and alloys | Titanium | 0.005 | 0.2 |  |  |  | 5 | 66 | 151 |  | 90 | N.D. Tomashov and P.M. Altovskii, Corrosion and Protection of Titanium, Government Scientific-Technical Publication of Machine-Building Literature (Russian translation), 1963; L.C. Covington and R.W. Schultz, Corrosion of Resistance of Titanium, TIMET Cor
Phosphoric Acid | Refractory metals and alloys | Titanium and alloys | Titanium | 0.12 | 4.7 |  |  |  | 6 | 66 | 151 |  | 90 | N.D. Tomashov and P.M. Altovskii, Corrosion and Protection of Titanium, Government Scientific-Technical Publication of Machine-Building Literature (Russian translation), 1963; L.C. Covington and R.W. Schultz, Corrosion of Resistance of Titanium, TIMET Cor
Phosphoric Acid | Refractory metals and alloys | Titanium and alloys | Titanium | 0.09 | 3.8 |  |  |  | 0.5 | Boiling | Boiling |  | 90 | N.D. Tomashov and P.M. Altovskii, Corrosion and Protection of Titanium, Government Scientific-Technical Publication of Machine-Building Literature (Russian translation), 1963; L.C. Covington and R.W. Schultz, Corrosion of Resistance of Titanium, TIMET Cor
Phosphoric Acid | Refractory metals and alloys | Titanium and alloys | Titanium | 0.27 | 11 |  |  |  | 1 | Boiling | Boiling |  | 90 | N.D. Tomashov and P.M. Altovskii, Corrosion and Protection of Titanium, Government Scientific-Technical Publication of Machine-Building Literature (Russian translation), 1963; L.C. Covington and R.W. Schultz, Corrosion of Resistance of Titanium, TIMET Cor
Phosphoric Acid | Refractory metals and alloys | Titanium and alloys | Titanium | 0.005 | 0.2 |  |  |  | 12 | 25 | 77 |  | 90 | N.D. Tomashov and P.M. Altovskii, Corrosion and Protection of Titanium, Government Scientific-Technical Publication of Machine-Building Literature (Russian translation), 1963; L.C. Covington and R.W. Schultz, Corrosion of Resistance of Titanium, TIMET Cor
Phosphoric Acid | Stainless steels | Austenitic | 301 | C (Questionable) | C (Questionable) |  | S30100 |  | 70 | Boiling | Boiling |  | 253 | Chemical Resistance of REMANIT Stainless Steels, Thyssen Edelstahlwerke AG, March 1989
Phosphoric Acid | Refractory metals and alloys | Titanium and alloys | Titanium | 0.08 | 3 |  |  |  | 20 | 25 | 77 |  | 90 | N.D. Tomashov and P.M. Altovskii, Corrosion and Protection of Titanium, Government Scientific-Technical Publication of Machine-Building Literature (Russian translation), 1963; L.C. Covington and R.W. Schultz, Corrosion of Resistance of Titanium, TIMET Cor
Phosphoric Acid | Refractory metals and alloys | Titanium and alloys | Titanium | 0.19 | 7.6 |  |  |  | 50 | 25 | 77 |  | 90 | N.D. Tomashov and P.M. Altovskii, Corrosion and Protection of Titanium, Government Scientific-Technical Publication of Machine-Building Literature (Russian translation), 1963; L.C. Covington and R.W. Schultz, Corrosion of Resistance of Titanium, TIMET Cor
Phosphoric Acid | Refractory metals and alloys | Titanium and alloys | Titanium | 0.03 | 1.2 |  |  |  | 9 | 52 | 126 |  | 90 | N.D. Tomashov and P.M. Altovskii, Corrosion and Protection of Titanium, Government Scientific-Technical Publication of Machine-Building Literature (Russian translation), 1963; L.C. Covington and R.W. Schultz, Corrosion of Resistance of Titanium, TIMET Cor
Phosphoric Acid | Refractory metals and alloys | Titanium and alloys | Titanium | 0.38 | 15 |  |  |  | 10 | 52 | 126 |  | 90 | N.D. Tomashov and P.M. Altovskii, Corrosion and Protection of Titanium, Government Scientific-Technical Publication of Machine-Building Literature (Russian translation), 1963; L.C. Covington and R.W. Schultz, Corrosion of Resistance of Titanium, TIMET Cor
Phosphoric Acid | Refractory metals and alloys | Titanium and alloys | Titanium | 3.5 | 140 |  |  |  | 5 | Boiling | Boiling |  | 90 | N.D. Tomashov and P.M. Altovskii, Corrosion and Protection of Titanium, Government Scientific-Technical Publication of Machine-Building Literature (Russian translation), 1963; L.C. Covington and R.W. Schultz, Corrosion of Resistance of Titanium, TIMET Cor
Phosphoric Acid | Refractory metals and alloys | Titanium and alloys | Titanium | 1.83 | 73 |  |  |  | 10 | 80 | 176 |  | 90 | N.D. Tomashov and P.M. Altovskii, Corrosion and Protection of Titanium, Government Scientific-Technical Publication of Machine-Building Literature (Russian translation), 1963; L.C. Covington and R.W. Schultz, Corrosion of Resistance of Titanium, TIMET Cor
Phosphoric Acid | Refractory metals and alloys | Titanium and alloys | Titanium | 0.381 | 15 |  |  | Plus 3% HNO3 | 81 | 88 | 190 |  | 90 | N.D. Tomashov and P.M. Altovskii, Corrosion and Protection of Titanium, Government Scientific-Technical Publication of Machine-Building Literature (Russian translation), 1963; L.C. Covington and R.W. Schultz, Corrosion of Resistance of Titanium, TIMET Cor
Phosphoric Acid | Refractory metals and alloys | Titanium and alloys | Titanium, grade 1 | 1400 | 55100 |  | R50250 | Plus 3 ppm chloride and 59 ppm arsenic | 75 | 200 | 390 | 6 h | 242 | F.N. Smith and H. Van Droffelaar, The Corrosion Behaviour of Metals and Alloys in Hot Phosphoric Acid, Anti-Corrosion, May 1991, p 4-6
Phosphoric Acid | Refractory metals and alloys | Titanium and alloys | Titanium, grade 12 | 0.02 | 0.7 |  | R53400 | Naturally aerated | 25 | 25 | 75 |  | 33 | R.W. Schultz and J.S. Grauman, Fundamental Corrosion Characterization of High-Strength Titanium Alloys, in Industrial Applications of Titanium and Zirconium: Fourth Volume, STP 917, ASTM, Philadelphia, 1986, p 130-143; L.C. Covington and R.W. Schultz, Cor
Phosphoric Acid | Refractory metals and alloys | Titanium and alloys | Titanium, grade 12 | 0.06 | 2.2 |  | R53400 | Naturally aerated | 30 | 25 | 75 |  | 33 | R.W. Schultz and J.S. Grauman, Fundamental Corrosion Characterization of High-Strength Titanium Alloys, in Industrial Applications of Titanium and Zirconium: Fourth Volume, STP 917, ASTM, Philadelphia, 1986, p 130-143; L.C. Covington and R.W. Schultz, Cor
Phosphoric Acid | Refractory metals and alloys | Titanium and alloys | Titanium, grade 12 | 0.16 | 6 |  | R53400 | Naturally aerated | 45 | 25 | 75 |  | 33 | R.W. Schultz and J.S. Grauman, Fundamental Corrosion Characterization of High-Strength Titanium Alloys, in Industrial Applications of Titanium and Zirconium: Fourth Volume, STP 917, ASTM, Philadelphia, 1986, p 130-143; L.C. Covington and R.W. Schultz, Cor
Phosphoric Acid | Refractory metals and alloys | Titanium and alloys | Titanium, grade 12 | 0.02 | 0.8 |  | R53400 | Naturally aerated | 8 | 52 | 125 |  | 33 | R.W. Schultz and J.S. Grauman, Fundamental Corrosion Characterization of High-Strength Titanium Alloys, in Industrial Applications of Titanium and Zirconium: Fourth Volume, STP 917, ASTM, Philadelphia, 1986, p 130-143; L.C. Covington and R.W. Schultz, Cor
Phosphoric Acid | Refractory metals and alloys | Titanium and alloys | Titanium, grade 12 | 0.07 | 2.6 |  | R53400 | Naturally aerated | 13 | 52 | 125 |  | 33 | R.W. Schultz and J.S. Grauman, Fundamental Corrosion Characterization of High-Strength Titanium Alloys, in Industrial Applications of Titanium and Zirconium: Fourth Volume, STP 917, ASTM, Philadelphia, 1986, p 130-143; L.C. Covington and R.W. Schultz, Cor
Phosphoric Acid | Refractory metals and alloys | Titanium and alloys | Titanium, grade 12 | 0.5 | 20 |  | R53400 | Naturally aerated | 15 | 52 | 125 |  | 33 | R.W. Schultz and J.S. Grauman, Fundamental Corrosion Characterization of High-Strength Titanium Alloys, in Industrial Applications of Titanium and Zirconium: Fourth Volume, STP 917, ASTM, Philadelphia, 1986, p 130-143; L.C. Covington and R.W. Schultz, Cor
Phosphoric Acid | Refractory metals and alloys | Titanium and alloys | Titanium, grade 12 | 0.04 | 1.5 |  | R53400 | Naturally aerated | 5 | 66 | 150 |  | 33 | R.W. Schultz and J.S. Grauman, Fundamental Corrosion Characterization of High-Strength Titanium Alloys, in Industrial Applications of Titanium and Zirconium: Fourth Volume, STP 917, ASTM, Philadelphia, 1986, p 130-143; L.C. Covington and R.W. Schultz, Cor
Phosphoric Acid | Refractory metals and alloys | Titanium and alloys | Titanium, grade 12 | 0.15 | 5.9 |  | R53400 | Naturally aerated | 7 | 66 | 150 |  | 33 | R.W. Schultz and J.S. Grauman, Fundamental Corrosion Characterization of High-Strength Titanium Alloys, in Industrial Applications of Titanium and Zirconium: Fourth Volume, STP 917, ASTM, Philadelphia, 1986, p 130-143; L.C. Covington and R.W. Schultz, Cor
Phosphoric Acid | Stainless steels | Austenitic | 301 | B (Good) | B (Good) |  | S30100 |  | 80 | 20 | 68 |  | 253 | Chemical Resistance of REMANIT Stainless Steels, Thyssen Edelstahlwerke AG, March 1989
Phosphoric Acid | Refractory metals and alloys | Titanium and alloys | Titanium, grade 12 | 0.07 | 2.8 |  | R53400 | Naturally aerated | 0.5 | Boiling | Boiling |  | 33 | R.W. Schultz and J.S. Grauman, Fundamental Corrosion Characterization of High-Strength Titanium Alloys, in Industrial Applications of Titanium and Zirconium: Fourth Volume, STP 917, ASTM, Philadelphia, 1986, p 130-143; L.C. Covington and R.W. Schultz, Cor
Phosphoric Acid | Refractory metals and alloys | Titanium and alloys | Titanium, grade 12 | 0.14 | 5.5 |  | R53400 | Naturally aerated | 1 | Boiling | Boiling |  | 33 | R.W. Schultz and J.S. Grauman, Fundamental Corrosion Characterization of High-Strength Titanium Alloys, in Industrial Applications of Titanium and Zirconium: Fourth Volume, STP 917, ASTM, Philadelphia, 1986, p 130-143; L.C. Covington and R.W. Schultz, Cor
Phosphoric Acid | Refractory metals and alloys | Titanium and alloys | Titanium, grade 7 | 0.01 | 0.3 |  | R52400 | Naturally aerated | 40 | 25 | 75 |  | 33 | R.W. Schultz and J.S. Grauman, Fundamental Corrosion Characterization of High-Strength Titanium Alloys, in Industrial Applications of Titanium and Zirconium: Fourth Volume, STP 917, ASTM, Philadelphia, 1986, p 130-143; L.C. Covington and R.W. Schultz, Cor
Phosphoric Acid | Refractory metals and alloys | Titanium and alloys | Titanium, grade 7 | 0.07 | 2.8 |  | R52400 | Naturally aerated | 60 | 25 | 75 |  | 333 | 0
Phosphoric Acid | Refractory metals and alloys | Titanium and alloys | Titanium, grade 7 | 0.04 | 1.4 |  | R52400 | Naturally aerated | 15 | 52 | 125 |  | 33 | R.W. Schultz and J.S. Grauman, Fundamental Corrosion Characterization of High-Strength Titanium Alloys, in Industrial Applications of Titanium and Zirconium: Fourth Volume, STP 917, ASTM, Philadelphia, 1986, p 130-143; L.C. Covington and R.W. Schultz, Cor
Phosphoric Acid | Refractory metals and alloys | Titanium and alloys | Titanium, grade 7 | 0.15 | 5.9 |  | R52400 | Naturally aerated | 23 | 52 | 125 |  | 33 | R.W. Schultz and J.S. Grauman, Fundamental Corrosion Characterization of High-Strength Titanium Alloys, in Industrial Applications of Titanium and Zirconium: Fourth Volume, STP 917, ASTM, Philadelphia, 1986, p 130-143; L.C. Covington and R.W. Schultz, Cor
Phosphoric Acid | Refractory metals and alloys | Titanium and alloys | Titanium, grade 7 | 0.08 | 3 |  | R52400 | Naturally aerated | 8 | 66 | 150 |  | 33 | R.W. Schultz and J.S. Grauman, Fundamental Corrosion Characterization of High-Strength Titanium Alloys, in Industrial Applications of Titanium and Zirconium: Fourth Volume, STP 917, ASTM, Philadelphia, 1986, p 130-143; L.C. Covington and R.W. Schultz, Cor
Phosphoric Acid | Refractory metals and alloys | Titanium and alloys | Titanium, grade 7 | 0.1 | 4.1 |  | R52400 | Naturally aerated | 15 | 66 | 150 |  | 33 | R.W. Schultz and J.S. Grauman, Fundamental Corrosion Characterization of High-Strength Titanium Alloys, in Industrial Applications of Titanium and Zirconium: Fourth Volume, STP 917, ASTM, Philadelphia, 1986, p 130-143; L.C. Covington and R.W. Schultz, Cor
Phosphoric Acid | Refractory metals and alloys | Titanium and alloys | Titanium, grade 7 | 0.05 | 2 |  | R52400 | Naturally aerated | 0.5 | Boiling | Boiling |  | 33 | R.W. Schultz and J.S. Grauman, Fundamental Corrosion Characterization of High-Strength Titanium Alloys, in Industrial Applications of Titanium and Zirconium: Fourth Volume, STP 917, ASTM, Philadelphia, 1986, p 130-143; L.C. Covington and R.W. Schultz, Cor
Phosphoric Acid | Refractory metals and alloys | Titanium and alloys | Titanium, grade 7 | 0.11 | 4.2 |  | R52400 | Naturally aerated | 1 | Boiling | Boiling |  | 33 | R.W. Schultz and J.S. Grauman, Fundamental Corrosion Characterization of High-Strength Titanium Alloys, in Industrial Applications of Titanium and Zirconium: Fourth Volume, STP 917, ASTM, Philadelphia, 1986, p 130-143; L.C. Covington and R.W. Schultz, Cor
Phosphoric Acid | Refractory metals and alloys | Titanium and alloys | Titanium, grade 7 | 0.23 | 9 |  | R52400 | Naturally aerated | 5 | Boiling | Boiling |  | 33 | R.W. Schultz and J.S. Grauman, Fundamental Corrosion Characterization of High-Strength Titanium Alloys, in Industrial Applications of Titanium and Zirconium: Fourth Volume, STP 917, ASTM, Philadelphia, 1986, p 130-143; L.C. Covington and R.W. Schultz, Cor
Phosphoric Acid | Refractory metals and alloys | Zirconium and alloys | Zirconium | 0.0005 | 0.02 |  | R60701 | Tarnished | 85 | 19-26 | 65-80 | 36 d | 74 | Metals Handbook, Ninth Edition, Vol 13, Corrosion, ASM International, Metals Park, OH, 1987, p 730
Phosphoric Acid | Refractory metals and alloys | Zirconium and alloys | Zirconium | A (Resistant) | A (Resistant) |  | R60701 | Plus 0.5% HNO3 | 88 | Room | Room |  | 36 | Corrosion and Corrosion Protection Handbook, P. Schweitzer, Ed., Marcel Dekker, New York, 1983, p 204
Phosphoric Acid | Refractory metals and alloys | Zirconium and alloys | Zirconium | 655 | 25800 |  | R60701 | Plus 3 ppm chloride and 59 ppm arsenic | 75 | 200 | 390 | 6 h | 242 | F.N. Smith and H. Van Droffelaar, The Corrosion Behaviour of Metals and Alloys in Hot Phosphoric Acid, Anti-Corrosion, May 1991, p 4-6
Phosphoric Acid | Refractory metals and alloys | Zirconium and alloys | Zr702 | 0.13 max | 5 max |  | R60702 |  | 2024-05-30 | Room | Room |  | 15 | Metals Handbook, Ninth Edition, Vol 13, Corrosion, ASM International, Metals Park, OH, 1987, p 711-715
Phosphoric Acid | Refractory metals and alloys | Zirconium and alloys | Zr702 | 0.13 max | 5 max |  | R60702 |  | 5-36 | 60 | 140 |  | 15 | Metals Handbook, Ninth Edition, Vol 13, Corrosion, ASM International, Metals Park, OH, 1987, p 711-715
Phosphoric Acid | Refractory metals and alloys | Zirconium and alloys | Zr702 | 0.13 max | 5 max |  | R60702 |  | 5-50 | 100 | 212 |  | 15 | Metals Handbook, Ninth Edition, Vol 13, Corrosion, ASM International, Metals Park, OH, 1987, p 711-715
Phosphoric Acid | Refractory metals and alloys | Zirconium and alloys | Zr702 | 0.13 max | 5 max |  | R60702 |  | 35-50 | Room | Room |  | 15 | Metals Handbook, Ninth Edition, Vol 13, Corrosion, ASM International, Metals Park, OH, 1987, p 711-715
Phosphoric Acid | Refractory metals and alloys | Zirconium and alloys | Zr702 | 0.13 max | 5 max |  | R60702 |  | 45 | Boiling | Boiling |  | 15 | Metals Handbook, Ninth Edition, Vol 13, Corrosion, ASM International, Metals Park, OH, 1987, p 711-715
Phosphoric Acid | Refractory metals and alloys | Zirconium and alloys | Zr702 | 0.13 max | 5 max |  | R60702 | BP 108 C (226 F) | 50 | Boiling | Boiling |  | 15 | Metals Handbook, Ninth Edition, Vol 13, Corrosion, ASM International, Metals Park, OH, 1987, p 711-715
Phosphoric Acid | Refractory metals and alloys | Zirconium and alloys | Zr702 | 0.25 max | 10 max |  | R60702 |  | 65 | 100 | 212 |  | 15 | Metals Handbook, Ninth Edition, Vol 13, Corrosion, ASM International, Metals Park, OH, 1987, p 711-715
Phosphoric Acid | Refractory metals and alloys | Zirconium and alloys | Zr702 | 1.3 min | 50 min |  | R60702 | BP 123-126 C (253-259 F) | 70 | Boiling | Boiling |  | 15 | Metals Handbook, Ninth Edition, Vol 13, Corrosion, ASM International, Metals Park, OH, 1987, p 711-715
Phosphoric Acid | Refractory metals and alloys | Zirconium and alloys | Zr702 | 0.5 max | 20 max |  | R60702 |  | 85 | 38 | 100 |  | 15 | Metals Handbook, Ninth Edition, Vol 13, Corrosion, ASM International, Metals Park, OH, 1987, p 711-715
Phosphoric Acid | Refractory metals and alloys | Zirconium and alloys | Zr702 | 1.3 max | 50 max |  | R60702 |  | 85 | 80 | 175 |  | 15 | Metals Handbook, Ninth Edition, Vol 13, Corrosion, ASM International, Metals Park, OH, 1987, p 711-715
Phosphoric Acid | Refractory metals and alloys | Zirconium and alloys | Zr702 | 1.3 min | 50 min |  | R60702 | BP 156 C (313 F) | 85 | Boiling | Boiling |  | 15 | Metals Handbook, Ninth Edition, Vol 13, Corrosion, ASM International, Metals Park, OH, 1987, p 711-715
Phosphoric Acid | Refractory metals and alloys | Zirconium and alloys | Zr702 | A (Resistant) | A (Resistant) |  | R60702 | Plus 0.5% HNO3 | 88 | Room | Room |  | 15 | Metals Handbook, Ninth Edition, Vol 13, Corrosion, ASM International, Metals Park, OH, 1987, p 711-715
Phosphoric Acid | Refractory metals and alloys | Zirconium and alloys | Zr702 | 1.3 min | 50 min |  | R60702 | Plus 4% HNO3 | 85 | 89 | 190 |  | 15 | Metals Handbook, Ninth Edition, Vol 13, Corrosion, ASM International, Metals Park, OH, 1987, p 711-715
Phosphoric Acid | Refractory metals and alloys | Zirconium and alloys | Zr704 | 0.25 max | 10 max |  | R60704 | BP 108 C (226 F) | 50 | Boiling | Boiling |  | 15 | Metals Handbook, Ninth Edition, Vol 13, Corrosion, ASM International, Metals Park, OH, 1987, p 711-715
Phosphoric Acid | Refractory metals and alloys | Zirconium and alloys | Zr705 | 0.38 max | 15 max |  | R60705 | BP 108 C (226 F) | 50 | Boiling | Boiling |  | 15 | Metals Handbook, Ninth Edition, Vol 13, Corrosion, ASM International, Metals Park, OH, 1987, p 711-715
Phosphoric Acid | Refractory metals and alloys | Zirconium and alloys | Zr705 | 0.5 max | 20 max |  | R60705 |  | 65 | 100 | 212 |  | 15 | Metals Handbook, Ninth Edition, Vol 13, Corrosion, ASM International, Metals Park, OH, 1987, p 711-715
Phosphoric Acid | Refractory metals and alloys | Zirconium and alloys | Zr705 | 1.3 min | 50 min |  | R60705 | BP 123-126 C (253-259 F) | 70 | Boiling | Boiling |  | 15 | Metals Handbook, Ninth Edition, Vol 13, Corrosion, ASM International, Metals Park, OH, 1987, p 711-715
Phosphoric Acid | Refractory metals and alloys | Zirconium and alloys | Zr705 | 1.3 max | 50 max |  | R60705 |  | 85 | 80 | 175 |  | 15 | Metals Handbook, Ninth Edition, Vol 13, Corrosion, ASM International, Metals Park, OH, 1987, p 711-715
Phosphoric Acid | Refractory metals and alloys | Zirconium and alloys | Zr705 | 1.3 min | 50 min |  | R60705 | BP 156 C (313 F) | 85 | Boiling | Boiling |  | 15 | Metals Handbook, Ninth Edition, Vol 13, Corrosion, ASM International, Metals Park, OH, 1987, p 711-715
Phosphoric Acid | Refractory metals and alloys | Zirconium and alloys | Zr705 | 1.3 min | 50 min |  | R60705 | Plus 4% HNO3 | 85 | 89 | 190 |  | 15 | Metals Handbook, Ninth Edition, Vol 13, Corrosion, ASM International, Metals Park, OH, 1987, p 711-715
Phosphoric Acid | Stainless steels | Austenitic | 301 | A (Resistant) | A (Resistant) |  | S30100 |  | 1 | 20 | 68 |  | 253 | Chemical Resistance of REMANIT Stainless Steels, Thyssen Edelstahlwerke AG, March 1989
Phosphoric Acid | Stainless steels | Austenitic | 301 | A (Resistant) | A (Resistant) |  | S30100 |  | 1 | Boiling | Boiling |  | 253 | Chemical Resistance of REMANIT Stainless Steels, Thyssen Edelstahlwerke AG, March 1989
Phosphoric Acid | Stainless steels | Austenitic | 301 | A (Resistant) | A (Resistant) |  | S30100 |  | 10 | 20 | 68 |  | 253 | Chemical Resistance of REMANIT Stainless Steels, Thyssen Edelstahlwerke AG, March 1989
Phosphoric Acid | Stainless steels | Austenitic | 301 | A (Resistant) | A (Resistant) |  | S30100 |  | 10 | Boiling | Boiling |  | 253 | Chemical Resistance of REMANIT Stainless Steels, Thyssen Edelstahlwerke AG, March 1989
Phosphoric Acid | Stainless steels | Austenitic | 301 | A (Resistant) | A (Resistant) |  | S30100 |  | 45 | 20 | 68 |  | 253 | Chemical Resistance of REMANIT Stainless Steels, Thyssen Edelstahlwerke AG, March 1989
Phosphoric Acid | Stainless steels | Austenitic | 301 | C (Questionable) | C (Questionable) |  | S30100 |  | 45 | Boiling | Boiling |  | 253 | Chemical Resistance of REMANIT Stainless Steels, Thyssen Edelstahlwerke AG, March 1989
Phosphoric Acid | Stainless steels | Austenitic | 301 | A (Resistant) | A (Resistant) |  | S30100 |  | 60 | 20 | 68 |  | 253 | Chemical Resistance of REMANIT Stainless Steels, Thyssen Edelstahlwerke AG, March 1989
Phosphoric Acid | Stainless steels | Austenitic | 301 | C (Questionable) | C (Questionable) |  | S30100 |  | 60 | Boiling | Boiling |  | 253 | Chemical Resistance of REMANIT Stainless Steels, Thyssen Edelstahlwerke AG, March 1989
Phosphoric Acid | Stainless steels | Austenitic | 301 | A (Resistant) | A (Resistant) |  | S30100 |  | 70 | 20 | 68 |  | 253 | Chemical Resistance of REMANIT Stainless Steels, Thyssen Edelstahlwerke AG, March 1989
Phosphoric Acid | Stainless steels | Austenitic | 301 | D (Poor) | D (Poor) |  | S30100 |  | 80 | Boiling | Boiling |  | 253 | Chemical Resistance of REMANIT Stainless Steels, Thyssen Edelstahlwerke AG, March 1989
Phosphoric Acid | Stainless steels | Austenitic | 301 | B (Good) | B (Good) |  | S30100 |  | Concentrated | 20 | 68 |  | 253 | Chemical Resistance of REMANIT Stainless Steels, Thyssen Edelstahlwerke AG, March 1989
Phosphoric Acid | Stainless steels | Austenitic | 301 | D (Poor) | D (Poor) |  | S30100 |  | Concentrated | Boiling | Boiling |  | 253 | Chemical Resistance of REMANIT Stainless Steels, Thyssen Edelstahlwerke AG, March 1989
Phosphoric Acid | Stainless steels | Austenitic | 301 | B (Good) | B (Good) |  | S30100 | Dry or moist |  | 20 | 68 |  | 253 | Chemical Resistance of REMANIT Stainless Steels, Thyssen Edelstahlwerke AG, March 1989
Phosphoric Acid | Stainless steels | Austenitic | 302 | A (Resistant) | A (Resistant) |  | S30200 |  | 1 | 20 | 68 |  | 253 | Chemical Resistance of REMANIT Stainless Steels, Thyssen Edelstahlwerke AG, March 1989
Phosphoric Acid | Stainless steels | Austenitic | 302 | A (Resistant) | A (Resistant) |  | S30200 |  | 1 | Boiling | Boiling |  | 253 | Chemical Resistance of REMANIT Stainless Steels, Thyssen Edelstahlwerke AG, March 1989
Phosphoric Acid | Stainless steels | Austenitic | 302 | A (Resistant) | A (Resistant) |  | S30200 |  | 10 | 20 | 68 |  | 253 | Chemical Resistance of REMANIT Stainless Steels, Thyssen Edelstahlwerke AG, March 1989
Phosphoric Acid | Stainless steels | Austenitic | 302 | A (Resistant) | A (Resistant) |  | S30200 |  | 10 | Boiling | Boiling |  | 253 | Chemical Resistance of REMANIT Stainless Steels, Thyssen Edelstahlwerke AG, March 1989
Phosphoric Acid | Stainless steels | Austenitic | 302 | A (Resistant) | A (Resistant) |  | S30200 |  | 45 | 20 | 68 |  | 253 | Chemical Resistance of REMANIT Stainless Steels, Thyssen Edelstahlwerke AG, March 1989
Phosphoric Acid | Stainless steels | Austenitic | 302 | C (Questionable) | C (Questionable) |  | S30200 |  | 45 | Boiling | Boiling |  | 253 | Chemical Resistance of REMANIT Stainless Steels, Thyssen Edelstahlwerke AG, March 1989
Phosphoric Acid | Stainless steels | Austenitic | 302 | A (Resistant) | A (Resistant) |  | S30200 |  | 60 | 20 | 68 |  | 253 | Chemical Resistance of REMANIT Stainless Steels, Thyssen Edelstahlwerke AG, March 1989
Phosphoric Acid | Stainless steels | Austenitic | 302 | C (Questionable) | C (Questionable) |  | S30200 |  | 60 | Boiling | Boiling |  | 253 | Chemical Resistance of REMANIT Stainless Steels, Thyssen Edelstahlwerke AG, March 1989
Phosphoric Acid | Stainless steels | Austenitic | 302 | A (Resistant) | A (Resistant) |  | S30200 |  | 70 | 20 | 68 |  | 253 | Chemical Resistance of REMANIT Stainless Steels, Thyssen Edelstahlwerke AG, March 1989
Phosphoric Acid | Stainless steels | Austenitic | 302 | C (Questionable) | C (Questionable) |  | S30200 |  | 70 | Boiling | Boiling |  | 253 | Chemical Resistance of REMANIT Stainless Steels, Thyssen Edelstahlwerke AG, March 1989
Phosphoric Acid | Stainless steels | Austenitic | 302 | B (Good) | B (Good) |  | S30200 |  | 80 | 20 | 68 |  | 253 | Chemical Resistance of REMANIT Stainless Steels, Thyssen Edelstahlwerke AG, March 1989
Phosphoric Acid | Stainless steels | Austenitic | 302 | D (Poor) | D (Poor) |  | S30200 |  | 80 | Boiling | Boiling |  | 253 | Chemical Resistance of REMANIT Stainless Steels, Thyssen Edelstahlwerke AG, March 1989
Phosphoric Acid | Stainless steels | Austenitic | 302 | B (Good) | B (Good) |  | S30200 |  | Concentrated | 20 | 68 |  | 253 | Chemical Resistance of REMANIT Stainless Steels, Thyssen Edelstahlwerke AG, March 1989
Phosphoric Acid | Stainless steels | Austenitic | 302 | D (Poor) | D (Poor) |  | S30200 |  | Concentrated | Boiling | Boiling |  | 253 | Chemical Resistance of REMANIT Stainless Steels, Thyssen Edelstahlwerke AG, March 1989
Phosphoric Acid | Stainless steels | Austenitic | 302 | B (Good) | B (Good) |  | S30200 | Dry or moist |  | 20 | 68 |  | 253 | Chemical Resistance of REMANIT Stainless Steels, Thyssen Edelstahlwerke AG, March 1989
Phosphoric Acid | Stainless steels | Austenitic | 303 | A (Resistant) | A (Resistant) |  | S30300 |  | 1 | 20 | 68 |  | 253 | Chemical Resistance of REMANIT Stainless Steels, Thyssen Edelstahlwerke AG, March 1989
Phosphoric Acid | Stainless steels | Austenitic | 303 | A (Resistant) | A (Resistant) |  | S30300 |  | 1 | 20 | 68 |  | 253 | Chemical Resistance of REMANIT Stainless Steels, Thyssen Edelstahlwerke AG, March 1989
Phosphoric Acid | Stainless steels | Austenitic | 303 | B (Good) | B (Good) |  | S30300 |  | 1 | Boiling | Boiling |  | 253 | Chemical Resistance of REMANIT Stainless Steels, Thyssen Edelstahlwerke AG, March 1989
Phosphoric Acid | Stainless steels | Austenitic | 303 | A (Resistant) | A (Resistant) |  | S30300 |  | 1 | Boiling | Boiling |  | 253 | Chemical Resistance of REMANIT Stainless Steels, Thyssen Edelstahlwerke AG, March 1989
Phosphoric Acid | Stainless steels | Austenitic | 303 | B (Good) | B (Good) |  | S30300 |  | 10 | 20 | 68 |  | 253 | Chemical Resistance of REMANIT Stainless Steels, Thyssen Edelstahlwerke AG, March 1989
Phosphoric Acid | Stainless steels | Austenitic | 303 | A (Resistant) | A (Resistant) |  | S30300 |  | 10 | 20 | 68 |  | 253 | Chemical Resistance of REMANIT Stainless Steels, Thyssen Edelstahlwerke AG, March 1989
Phosphoric Acid | Stainless steels | Austenitic | 303 | C (Questionable) | C (Questionable) |  | S30300 |  | 10 | Boiling | Boiling |  | 253 | Chemical Resistance of REMANIT Stainless Steels, Thyssen Edelstahlwerke AG, March 1989
Phosphoric Acid | Stainless steels | Austenitic | 303 | A (Resistant) | A (Resistant) |  | S30300 |  | 10 | Boiling | Boiling |  | 253 | Chemical Resistance of REMANIT Stainless Steels, Thyssen Edelstahlwerke AG, March 1989
Phosphoric Acid | Stainless steels | Austenitic | 303 | C (Questionable) | C (Questionable) |  | S30300 |  | 45 | 20 | 68 |  | 253 | Chemical Resistance of REMANIT Stainless Steels, Thyssen Edelstahlwerke AG, March 1989
Phosphoric Acid | Stainless steels | Austenitic | 303 | A (Resistant) | A (Resistant) |  | S30300 |  | 45 | 20 | 68 |  | 253 | Chemical Resistance of REMANIT Stainless Steels, Thyssen Edelstahlwerke AG, March 1989
Phosphoric Acid | Stainless steels | Austenitic | 303 | C (Questionable) | C (Questionable) |  | S30300 |  | 45 | Boiling | Boiling |  | 253 | Chemical Resistance of REMANIT Stainless Steels, Thyssen Edelstahlwerke AG, March 1989
Phosphoric Acid | Stainless steels | Austenitic | 303 | C (Questionable) | C (Questionable) |  | S30300 |  | 45 | Boiling | Boiling |  | 253 | Chemical Resistance of REMANIT Stainless Steels, Thyssen Edelstahlwerke AG, March 1989
Phosphoric Acid | Stainless steels | Austenitic | 303 | C (Questionable) | C (Questionable) |  | S30300 |  | 60 | 20 | 68 |  | 253 | Chemical Resistance of REMANIT Stainless Steels, Thyssen Edelstahlwerke AG, March 1989
Phosphoric Acid | Stainless steels | Austenitic | 303 | A (Resistant) | A (Resistant) |  | S30300 |  | 60 | 20 | 68 |  | 253 | Chemical Resistance of REMANIT Stainless Steels, Thyssen Edelstahlwerke AG, March 1989
Phosphoric Acid | Stainless steels | Austenitic | 303 | D (Poor) | D (Poor) |  | S30300 |  | 60 | Boiling | Boiling |  | 253 | Chemical Resistance of REMANIT Stainless Steels, Thyssen Edelstahlwerke AG, March 1989
Phosphoric Acid | Stainless steels | Austenitic | 303 | C (Questionable) | C (Questionable) |  | S30300 |  | 60 | Boiling | Boiling |  | 253 | Chemical Resistance of REMANIT Stainless Steels, Thyssen Edelstahlwerke AG, March 1989
Phosphoric Acid | Stainless steels | Austenitic | 303 | C (Questionable) | C (Questionable) |  | S30300 |  | 70 | 20 | 68 |  | 253 | Chemical Resistance of REMANIT Stainless Steels, Thyssen Edelstahlwerke AG, March 1989
Phosphoric Acid | Stainless steels | Austenitic | 303 | A (Resistant) | A (Resistant) |  | S30300 |  | 70 | 20 | 68 |  | 253 | Chemical Resistance of REMANIT Stainless Steels, Thyssen Edelstahlwerke AG, March 1989
Phosphoric Acid | Stainless steels | Austenitic | 303 | D (Poor) | D (Poor) |  | S30300 |  | 70 | Boiling | Boiling |  | 253 | Chemical Resistance of REMANIT Stainless Steels, Thyssen Edelstahlwerke AG, March 1989
Phosphoric Acid | Stainless steels | Austenitic | 303 | C (Questionable) | C (Questionable) |  | S30300 |  | 70 | Boiling | Boiling |  | 253 | Chemical Resistance of REMANIT Stainless Steels, Thyssen Edelstahlwerke AG, March 1989
Phosphoric Acid | Stainless steels | Austenitic | 303 | C (Questionable) | C (Questionable) |  | S30300 |  | 80 | 20 | 68 |  | 253 | Chemical Resistance of REMANIT Stainless Steels, Thyssen Edelstahlwerke AG, March 1989
Phosphoric Acid | Stainless steels | Austenitic | 303 | B (Good) | B (Good) |  | S30300 |  | 80 | 20 | 68 |  | 253 | Chemical Resistance of REMANIT Stainless Steels, Thyssen Edelstahlwerke AG, March 1989
Phosphoric Acid | Stainless steels | Austenitic | 303 | D (Poor) | D (Poor) |  | S30300 |  | 80 | Boiling | Boiling |  | 253 | Chemical Resistance of REMANIT Stainless Steels, Thyssen Edelstahlwerke AG, March 1989
Phosphoric Acid | Stainless steels | Austenitic | 303 | D (Poor) | D (Poor) |  | S30300 |  | 80 | Boiling | Boiling |  | 253 | Chemical Resistance of REMANIT Stainless Steels, Thyssen Edelstahlwerke AG, March 1989
Phosphoric Acid | Stainless steels | Austenitic | 303 | C (Questionable) | C (Questionable) |  | S30300 |  | Concentrated | 20 | 68 |  | 253 | Chemical Resistance of REMANIT Stainless Steels, Thyssen Edelstahlwerke AG, March 1989
Phosphoric Acid | Stainless steels | Austenitic | 303 | B (Good) | B (Good) |  | S30300 |  | Concentrated | 20 | 68 |  | 253 | Chemical Resistance of REMANIT Stainless Steels, Thyssen Edelstahlwerke AG, March 1989
Phosphoric Acid | Stainless steels | Austenitic | 303 | D (Poor) | D (Poor) |  | S30300 |  | Concentrated | Boiling | Boiling |  | 253 | Chemical Resistance of REMANIT Stainless Steels, Thyssen Edelstahlwerke AG, March 1989
Phosphoric Acid | Stainless steels | Austenitic | 303 | D (Poor) | D (Poor) |  | S30300 |  | Concentrated | Boiling | Boiling |  | 253 | Chemical Resistance of REMANIT Stainless Steels, Thyssen Edelstahlwerke AG, March 1989
Phosphoric Acid | Stainless steels | Austenitic | 303 | B (Good) | B (Good) |  | S30300 | Dry or moist |  | 20 | 68 |  | 253 | Chemical Resistance of REMANIT Stainless Steels, Thyssen Edelstahlwerke AG, March 1989
Phosphoric Acid | Stainless steels | Austenitic | 304 |  |  |  | S30400 | Not aerated | 10 | 93 | 200 | 16 d | 156 | Corrosion Resistance of Nickel-Containing Alloys in Phosphoric Acid, The International Nickel Company, 1976
Phosphoric Acid | Stainless steels | Austenitic | 304 | A (Resistant) | A (Resistant) |  | S30400 | BP 101 C (214 F). Specimens activated before exposure. Not aerated | 10 | Boiling | Boiling | 0.08 d | 156 | Corrosion Resistance of Nickel-Containing Alloys in Phosphoric Acid, The International Nickel Company, 1976
Phosphoric Acid | Stainless steels | Austenitic | 304 | 0.025 max | 1 max |  | S30400 | Not aerated | 10 | 101 | 214 | 4 d | 156 | Corrosion Resistance of Nickel-Containing Alloys in Phosphoric Acid, The International Nickel Company, 1976
Phosphoric Acid | Stainless steels | Austenitic | 304 | 0.025 | 1 |  | S30400 | BP 102 C (216 F). Not aerated | 25 | Boiling | Boiling | 5 d | 156 | Corrosion Resistance of Nickel-Containing Alloys in Phosphoric Acid, The International Nickel Company, 1976
Phosphoric Acid | Stainless steels | Austenitic | 304 | 0.2 | 8 |  | S30400 | Not aerated | 50 | 110 | 230 | 4 d | 156 | Corrosion Resistance of Nickel-Containing Alloys in Phosphoric Acid, The International Nickel Company, 1976
Phosphoric Acid | Stainless steels | Austenitic | 304 |  |  |  | S30400 | BP 116 C (240 F). Not aerated | 60 | Boiling | Boiling | 0.83 d | 156 | Corrosion Resistance of Nickel-Containing Alloys in Phosphoric Acid, The International Nickel Company, 1976
Phosphoric Acid | Stainless steels | Austenitic | 304 |  |  |  | S30400 | BP 126 C (259 F). Not aerated | 70 | Boiling | Boiling | 0.83 d | 156 | Corrosion Resistance of Nickel-Containing Alloys in Phosphoric Acid, The International Nickel Company, 1976
Phosphoric Acid | Stainless steels | Austenitic | 304 |  |  |  | S30400 | Not aerated | 76 | 85 | 185 | 16 d | 156 | Corrosion Resistance of Nickel-Containing Alloys in Phosphoric Acid, The International Nickel Company, 1976
Phosphoric Acid | Stainless steels | Austenitic | 304 |  |  |  | S30400 | Not aerated | 76 | 100 | 212 | 16 d | 156 | Corrosion Resistance of Nickel-Containing Alloys in Phosphoric Acid, The International Nickel Company, 1976
Phosphoric Acid | Stainless steels | Austenitic | 304 |  |  |  | S30400 | Not aerated | 76 | 115 | 239 | 16 d | 156 | Corrosion Resistance of Nickel-Containing Alloys in Phosphoric Acid, The International Nickel Company, 1976
Phosphoric Acid | Stainless steels | Austenitic | 304 | 0.0025 max | 0.1 max |  | S30400 | Not aerated | 78-85 | Room | Room | 16 d | 156 | Corrosion Resistance of Nickel-Containing Alloys in Phosphoric Acid, The International Nickel Company, 1976
Phosphoric Acid | Stainless steels | Austenitic | 304 | 5.8 | 230 |  | S30400 | Not aerated | 75-85 | 104 | 220 | 16 d | 156 | Corrosion Resistance of Nickel-Containing Alloys in Phosphoric Acid, The International Nickel Company, 1976
Phosphoric Acid | Stainless steels | Austenitic | 304 |  |  |  | S30400 | Not aerated | 75-85 | 116 | 240 | 16 d | 156 | Corrosion Resistance of Nickel-Containing Alloys in Phosphoric Acid, The International Nickel Company, 1976
Phosphoric Acid | Stainless steels | Austenitic | 304 |  |  |  | S30400 | BP 146 C (294 F). Not aerated | 80 | Boiling | Boiling | 0.83 d | 156 | Corrosion Resistance of Nickel-Containing Alloys in Phosphoric Acid, The International Nickel Company, 1976
Phosphoric Acid | Stainless steels | Austenitic | 304 |  |  |  | S30400 | Not aerated | 85 | 85 | 185 | 16 d | 156 | Corrosion Resistance of Nickel-Containing Alloys in Phosphoric Acid, The International Nickel Company, 1976
Phosphoric Acid | Stainless steels | Austenitic | 304 |  |  |  | S30400 | Not aerated | 85 | 100 | 212 | 16 d | 156 | Corrosion Resistance of Nickel-Containing Alloys in Phosphoric Acid, The International Nickel Company, 1976
Phosphoric Acid | Stainless steels | Austenitic | 304 |  |  |  | S30400 | Not aerated | 85 | 115 | 239 | 16 d | 156 | Corrosion Resistance of Nickel-Containing Alloys in Phosphoric Acid, The International Nickel Company, 1976
Phosphoric Acid | Stainless steels | Austenitic | 304 | 25.4 min | 1000 min |  | S30400 | Not aerated | 86 | 98 | 208 | 4 d | 156 | Corrosion Resistance of Nickel-Containing Alloys in Phosphoric Acid, The International Nickel Company, 1976
Phosphoric Acid | Stainless steels | Austenitic | 304 | 20 | 785 |  | S30400 | No activation | 50 | Boiling | Boiling | 24 h | 52 | R.M. Davidson and J.D. Redmond, The Application of Ferritic and Duplex Stainless Steels, Second Symposium on Shell and Tube Heat Exchangers, W.R. Apblett, Jr., Ed., American Society for Metals, Metals Park, OH, 1982, p 82
Phosphoric Acid | Stainless steels | Austenitic | 304 | B (Good) | B (Good) |  | S30400 | Aerated | 10 | 21 | 70 |  | 121 | Cyclops Corp., Universal-Cyclops Specialty Steel Division
Phosphoric Acid | Stainless steels | Austenitic | 304 | B (Good) | B (Good) |  | S30400 | Air free | 10 | 21 | 70 |  | 121 | Cyclops Corp., Universal-Cyclops Specialty Steel Division
Phosphoric Acid | Stainless steels | Austenitic | 304 | A (Resistant) | A (Resistant) |  | S30400 | Specimens activated before exposure. Not aerated | 10 | 101 | 214 | 0.08 d | 156 | Corrosion Resistance of Nickel-Containing Alloys in Phosphoric Acid, The International Nickel Company, 1976
Phosphoric Acid | Stainless steels | Austenitic | 304 | 0.025 max | 1 max |  | S30400 | Not aerated | 10 | 101 | 214 | 4 d | 156 | Corrosion Resistance of Nickel-Containing Alloys in Phosphoric Acid, The International Nickel Company, 1976
Phosphoric Acid | Stainless steels | Austenitic | 304 | 0.203 | 8 |  | S30400 | Not aerated | 50 | 110 | 230 | 4 d | 156 | Corrosion Resistance of Nickel-Containing Alloys in Phosphoric Acid, The International Nickel Company, 1976
Phosphoric Acid | Stainless steels | Austenitic | 304 | 0.002 max | 0.1 max |  | S30400 | Not aerated | 78-85 | Room | Room | 16 d | 156 | Corrosion Resistance of Nickel-Containing Alloys in Phosphoric Acid, The International Nickel Company, 1976
Phosphoric Acid | Stainless steels | Austenitic | 304 | 5.8 | 230 |  | S30400 | Not aerated | 78-85 | 104 | 220 | 16 d | 156 | Corrosion Resistance of Nickel-Containing Alloys in Phosphoric Acid, The International Nickel Company, 1976
Phosphoric Acid | Stainless steels | Austenitic | 304 | 25.4 min | 1000 min |  | S30400 | Not aerated | 86 | 98 | 208 | 4 d | 156 | Corrosion Resistance of Nickel-Containing Alloys in Phosphoric Acid, The International Nickel Company, 1976
Phosphoric Acid | Stainless steels | Austenitic | 304 | 0.025 | 1 |  | S30400 | Not aerated | 25 | 102 | 216 | 5 d | 156 | Corrosion Resistance of Nickel-Containing Alloys in Phosphoric Acid, The International Nickel Company, 1976
Phosphoric Acid | Stainless steels | Austenitic | 304 | 0.23 | 9.1 |  | S30400 |  | 30 | 50 | 122 |  | 258 | Corrosion Handbook, Vol 3, Dieter Behrens, Ed., DECHEMA, Germany, 1988
Phosphoric Acid | Stainless steels | Austenitic | 304 | 0.23 | 9.1 |  | S30400 |  | 85 | 50 | 122 |  | 258 | Corrosion Handbook, Vol 3, Dieter Behrens, Ed., DECHEMA, Germany, 1988
Phosphoric Acid | Stainless steels | Austenitic | 304 | 0.23 | 91 |  | S30400 |  | 30 | 80 | 176 |  | 258 | Corrosion Handbook, Vol 3, Dieter Behrens, Ed., DECHEMA, Germany, 1988
Phosphoric Acid | Stainless steels | Austenitic | 304 | 0.092 | 3.6 |  | S30400 |  | 50 | 80 | 176 |  | 258 | Corrosion Handbook, Vol 3, Dieter Behrens, Ed., DECHEMA, Germany, 1988
Phosphoric Acid | Stainless steels | Austenitic | 304 | 5.3 | 210 |  | S30400 |  | 70 | 80 | 176 |  | 258 | Corrosion Handbook, Vol 3, Dieter Behrens, Ed., DECHEMA, Germany, 1988
Phosphoric Acid | Stainless steels | Austenitic | 304 | 0.69 | 27 |  | S30400 |  | 85 | 80 | 176 |  | 258 | Corrosion Handbook, Vol 3, Dieter Behrens, Ed., DECHEMA, Germany, 1988
Phosphoric Acid | Stainless steels | Austenitic | 304 | 0.92 | 36 |  | S30400 |  | 30 | 100 | 212 |  | 258 | Corrosion Handbook, Vol 3, Dieter Behrens, Ed., DECHEMA, Germany, 1988
Phosphoric Acid | Stainless steels | Austenitic | 304 | 0.23 | 9.1 |  | S30400 |  | 50 | 100 | 212 |  | 258 | Corrosion Handbook, Vol 3, Dieter Behrens, Ed., DECHEMA, Germany, 1988
Phosphoric Acid | Stainless steels | Austenitic | 304 | 22 | 865 |  | S30400 |  | 70 | 100 | 212 |  | 258 | Corrosion Handbook, Vol 3, Dieter Behrens, Ed., DECHEMA, Germany, 1988
Phosphoric Acid | Stainless steels | Austenitic | 304 | 2500 | 98000 |  | S30400 |  | 85 | 100 | 212 |  | 258 | Corrosion Handbook, Vol 3, Dieter Behrens, Ed., DECHEMA, Germany, 1988
Phosphoric Acid | Stainless steels | Austenitic | 304 | 0.23 | 9.1 |  | S30400 | With 0.04 mol/L fluoride | 30 | 50 | 122 |  | 258 | Corrosion Handbook, Vol 3, Dieter Behrens, Ed., DECHEMA, Germany, 1988
Phosphoric Acid | Stainless steels | Austenitic | 304 | 0.046 | 1.8 |  | S30400 | With 0.04 mol/L fluoride | 50 | 50 | 122 |  | 258 | Corrosion Handbook, Vol 3, Dieter Behrens, Ed., DECHEMA, Germany, 1988
Phosphoric Acid | Stainless steels | Austenitic | 304 | 9.9 | 390 |  | S30400 | With 0.04 mol/L fluoride | 70 | 50 | 122 |  | 258 | Corrosion Handbook, Vol 3, Dieter Behrens, Ed., DECHEMA, Germany, 1988
Phosphoric Acid | Stainless steels | Austenitic | 304 | 2.8 | 110 |  | S30400 | With 0.04 mol/L fluoride | 85 | 50 | 122 |  | 258 | Corrosion Handbook, Vol 3, Dieter Behrens, Ed., DECHEMA, Germany, 1988
Phosphoric Acid | Stainless steels | Austenitic | 304 | 3 | 118 |  | S30400 | With 0.04 mol/L fluoride | 30 | 80 | 176 |  | 258 | Corrosion Handbook, Vol 3, Dieter Behrens, Ed., DECHEMA, Germany, 1988
Phosphoric Acid | Stainless steels | Austenitic | 304 | 11.5 | 453 |  | S30400 | With 0.04 mol/L fluoride | 50 | 80 | 176 |  | 258 | Corrosion Handbook, Vol 3, Dieter Behrens, Ed., DECHEMA, Germany, 1988
Phosphoric Acid | Stainless steels | Austenitic | 304 | 10.1 | 398 |  | S30400 | With 0.04 mol/L fluoride | 70 | 80 | 176 |  | 258 | Corrosion Handbook, Vol 3, Dieter Behrens, Ed., DECHEMA, Germany, 1988
Phosphoric Acid | Stainless steels | Austenitic | 304 | 979 | 38000 |  | S30400 | With 0.04 mol/L fluoride | 85 | 80 | 176 |  | 258 | Corrosion Handbook, Vol 3, Dieter Behrens, Ed., DECHEMA, Germany, 1988
Phosphoric Acid | Stainless steels | Austenitic | 304 | 17 | 670 |  | S30400 | With 0.04 mol/L fluoride | 30 | 100 | 212 |  | 258 | Corrosion Handbook, Vol 3, Dieter Behrens, Ed., DECHEMA, Germany, 1988
Phosphoric Acid | Stainless steels | Austenitic | 304 | 62 | 2440 |  | S30400 | With 0.04 mol/L fluoride | 50 | 100 | 212 |  | 258 | Corrosion Handbook, Vol 3, Dieter Behrens, Ed., DECHEMA, Germany, 1988
Phosphoric Acid | Stainless steels | Austenitic | 304 | 45 | 1773 |  | S30400 | With 0.04 mol/L fluoride | 70 | 100 | 212 |  | 258 | Corrosion Handbook, Vol 3, Dieter Behrens, Ed., DECHEMA, Germany, 1988
Phosphoric Acid | Stainless steels | Austenitic | 304 | 2553 | 100000 |  | S30400 | With 0.04 mol/L fluoride | 85 | 100 | 212 |  | 258 | Corrosion Handbook, Vol 3, Dieter Behrens, Ed., DECHEMA, Germany, 1988
Phosphoric Acid | Stainless steels | Austenitic | 304 | 0.23 | 9.1 |  | S30400 | With 0.04 mol/L chloride | 30 | 50 | 122 |  | 258 | Corrosion Handbook, Vol 3, Dieter Behrens, Ed., DECHEMA, Germany, 1988
Phosphoric Acid | Stainless steels | Austenitic | 304 | 0.046 | 1.8 |  | S30400 | With 0.04 mol/L chloride | 50 | 50 | 122 |  | 258 | Corrosion Handbook, Vol 3, Dieter Behrens, Ed., DECHEMA, Germany, 1988
Phosphoric Acid | Stainless steels | Austenitic | 304 | 31 | 1220 |  | S30400 | With 0.04 mol/L fluoride | 70 | 50 | 122 |  | 258 | Corrosion Handbook, Vol 3, Dieter Behrens, Ed., DECHEMA, Germany, 1988
Phosphoric Acid | Stainless steels | Austenitic | 304 | 237 | 9300 |  | S30400 | With 0.04 mol/L chloride | 85 | 50 | 122 |  | 258 | Corrosion Handbook, Vol 3, Dieter Behrens, Ed., DECHEMA, Germany, 1988
Phosphoric Acid | Stainless steels | Austenitic | 304 | 0.46 | 18 |  | S30400 | With 0.04 mol/L chloride | 30 | 80 | 176 |  | 258 | Corrosion Handbook, Vol 3, Dieter Behrens, Ed., DECHEMA, Germany, 1988
Phosphoric Acid | Stainless steels | Austenitic | 304 | 0.092 | 3.6 |  | S30400 | With 0.04 mol/L chloride | 50 | 80 | 176 |  | 258 | Corrosion Handbook, Vol 3, Dieter Behrens, Ed., DECHEMA, Germany, 1988
Phosphoric Acid | Stainless steels | Austenitic | 304 | 138 | 5400 |  | S30400 | With 0.04 mol/L chloride | 70 | 80 | 176 |  | 258 | Corrosion Handbook, Vol 3, Dieter Behrens, Ed., DECHEMA, Germany, 1988
Phosphoric Acid | Stainless steels | Austenitic | 304 | 1438 | 57000 |  | S30400 | With 0.04 mol/L chloride | 85 | 80 | 176 |  | 258 | Corrosion Handbook, Vol 3, Dieter Behrens, Ed., DECHEMA, Germany, 1988
Phosphoric Acid | Stainless steels | Austenitic | 304 | 0.69 | 27 |  | S30400 | With 0.04 mol/L chloride | 30 | 100 | 212 |  | 258 | Corrosion Handbook, Vol 3, Dieter Behrens, Ed., DECHEMA, Germany, 1988
Phosphoric Acid | Stainless steels | Austenitic | 304 | 149 | 5900 |  | S30400 | With 0.04 mol/L chloride | 50 | 100 | 212 |  | 258 | Corrosion Handbook, Vol 3, Dieter Behrens, Ed., DECHEMA, Germany, 1988
Phosphoric Acid | Stainless steels | Austenitic | 304 | 539 | 21000 |  | S30400 | With 0.04 mol/L chloride | 70 | 100 | 212 |  | 258 | Corrosion Handbook, Vol 3, Dieter Behrens, Ed., DECHEMA, Germany, 1988
Phosphoric Acid | Stainless steels | Austenitic | 304 | 3950 | 156000 |  | S30400 | With 0.04 mol/L chloride | 85 | 100 | 212 |  | 258 | Corrosion Handbook, Vol 3, Dieter Behrens, Ed., DECHEMA, Germany, 1988
Phosphoric Acid | Stainless steels | Austenitic | 304 | 0.23 | 9.1 |  | S30400 | With 0.04 mol/L bromide | 30 | 50 | 122 |  | 258 | Corrosion Handbook, Vol 3, Dieter Behrens, Ed., DECHEMA, Germany, 1988
Phosphoric Acid | Stainless steels | Austenitic | 304 | 0.046 | 1.8 |  | S30400 | With 0.04 mol/L bromide | 50 | 50 | 122 |  | 258 | Corrosion Handbook, Vol 3, Dieter Behrens, Ed., DECHEMA, Germany, 1988
Phosphoric Acid | Stainless steels | Austenitic | 304 | 0.69 | 27 |  | S30400 | With 0.04 mol/L bromide | 70 | 50 | 122 |  | 258 | Corrosion Handbook, Vol 3, Dieter Behrens, Ed., DECHEMA, Germany, 1988
Phosphoric Acid | Stainless steels | Austenitic | 304 | 0.46 | 18 |  | S30400 | With 0.04 mol/L bromide | 85 | 50 | 122 |  | 258 | Corrosion Handbook, Vol 3, Dieter Behrens, Ed., DECHEMA, Germany, 1988
Phosphoric Acid | Stainless steels | Austenitic | 304 | 0.23 | 9.1 |  | S30400 | With 0.04 mol/L bromide | 30 | 80 | 176 |  | 258 | Corrosion Handbook, Vol 3, Dieter Behrens, Ed., DECHEMA, Germany, 1988
Phosphoric Acid | Stainless steels | Austenitic | 304 | 0.092 | 3.6 |  | S30400 | With 0.04 mol/L bromide | 50 | 80 | 176 |  | 258 | Corrosion Handbook, Vol 3, Dieter Behrens, Ed., DECHEMA, Germany, 1988
Phosphoric Acid | Stainless steels | Austenitic | 304 | 5.1 | 200 |  | S30400 | With 0.04 mol/L bromide | 70 | 80 | 176 |  | 258 | Corrosion Handbook, Vol 3, Dieter Behrens, Ed., DECHEMA, Germany, 1988
Phosphoric Acid | Stainless steels | Austenitic | 304 | 5.5 | 217 |  | S30400 | With 0.04 mol/L bromide | 85 | 80 | 176 |  | 258 | Corrosion Handbook, Vol 3, Dieter Behrens, Ed., DECHEMA, Germany, 1988
Phosphoric Acid | Stainless steels | Austenitic | 304 | 0.69 | 27 |  | S30400 | With 0.04 mol/L bromide | 30 | 100 | 212 |  | 258 | Corrosion Handbook, Vol 3, Dieter Behrens, Ed., DECHEMA, Germany, 1988
Phosphoric Acid | Stainless steels | Austenitic | 304 | 0.23 | 9.1 |  | S30400 | With 0.04 mol/L bromide | 50 | 100 | 212 |  | 258 | Corrosion Handbook, Vol 3, Dieter Behrens, Ed., DECHEMA, Germany, 1988
Phosphoric Acid | Stainless steels | Austenitic | 304 | 17.5 | 690 |  | S30400 | With 0.04 mol/L bromide | 70 | 100 | 212 |  | 258 | Corrosion Handbook, Vol 3, Dieter Behrens, Ed., DECHEMA, Germany, 1988
Phosphoric Acid | Stainless steels | Austenitic | 304 | 12.4 | 490 |  | S30400 | With 0.04 mol/L bromide | 85 | 100 | 212 |  | 258 | Corrosion Handbook, Vol 3, Dieter Behrens, Ed., DECHEMA, Germany, 1988
Phosphoric Acid | Stainless steels | Austenitic | 304 | A (Resistant) | A (Resistant) |  | S30400 |  | 1 | 20 | 68 |  | 253 | Chemical Resistance of REMANIT Stainless Steels, Thyssen Edelstahlwerke AG, March 1989
Phosphoric Acid | Stainless steels | Austenitic | 304 | A (Resistant) | A (Resistant) |  | S30400 |  | 1 | Boiling | Boiling |  | 253 | Chemical Resistance of REMANIT Stainless Steels, Thyssen Edelstahlwerke AG, March 1989
Phosphoric Acid | Stainless steels | Austenitic | 304 | A (Resistant) | A (Resistant) |  | S30400 |  | 10 | 20 | 68 |  | 253 | Chemical Resistance of REMANIT Stainless Steels, Thyssen Edelstahlwerke AG, March 1989
Phosphoric Acid | Stainless steels | Austenitic | 304 | A (Resistant) | A (Resistant) |  | S30400 |  | 10 | Boiling | Boiling |  | 253 | Chemical Resistance of REMANIT Stainless Steels, Thyssen Edelstahlwerke AG, March 1989
Phosphoric Acid | Stainless steels | Austenitic | 304 | A (Resistant) | A (Resistant) |  | S30400 |  | 45 | 20 | 68 |  | 253 | Chemical Resistance of REMANIT Stainless Steels, Thyssen Edelstahlwerke AG, March 1989
Phosphoric Acid | Stainless steels | Austenitic | 304 | C (Questionable) | C (Questionable) |  | S30400 |  | 45 | Boiling | Boiling |  | 253 | Chemical Resistance of REMANIT Stainless Steels, Thyssen Edelstahlwerke AG, March 1989
Phosphoric Acid | Stainless steels | Austenitic | 304 | A (Resistant) | A (Resistant) |  | S30400 |  | 60 | 20 | 68 |  | 253 | Chemical Resistance of REMANIT Stainless Steels, Thyssen Edelstahlwerke AG, March 1989
Phosphoric Acid | Stainless steels | Austenitic | 304 | C (Questionable) | C (Questionable) |  | S30400 |  | 60 | Boiling | Boiling |  | 253 | Chemical Resistance of REMANIT Stainless Steels, Thyssen Edelstahlwerke AG, March 1989
Phosphoric Acid | Stainless steels | Austenitic | 304 | A (Resistant) | A (Resistant) |  | S30400 |  | 70 | 20 | 68 |  | 253 | Chemical Resistance of REMANIT Stainless Steels, Thyssen Edelstahlwerke AG, March 1989
Phosphoric Acid | Stainless steels | Austenitic | 304 | C (Questionable) | C (Questionable) |  | S30400 |  | 70 | Boiling | Boiling |  | 253 | Chemical Resistance of REMANIT Stainless Steels, Thyssen Edelstahlwerke AG, March 1989
Phosphoric Acid | Stainless steels | Austenitic | 304 | B (Good) | B (Good) |  | S30400 |  | 80 | 20 | 68 |  | 253 | Chemical Resistance of REMANIT Stainless Steels, Thyssen Edelstahlwerke AG, March 1989
Phosphoric Acid | Stainless steels | Austenitic | 304 | D (Poor) | D (Poor) |  | S30400 |  | 80 | Boiling | Boiling |  | 253 | Chemical Resistance of REMANIT Stainless Steels, Thyssen Edelstahlwerke AG, March 1989
Phosphoric Acid | Stainless steels | Austenitic | 304 | B (Good) | B (Good) |  | S30400 |  | Concentrated | 20 | 68 |  | 253 | Chemical Resistance of REMANIT Stainless Steels, Thyssen Edelstahlwerke AG, March 1989
Phosphoric Acid | Stainless steels | Austenitic | 304 | D (Poor) | D (Poor) |  | S30400 |  | Concentrated | Boiling | Boiling |  | 253 | Chemical Resistance of REMANIT Stainless Steels, Thyssen Edelstahlwerke AG, March 1989
Phosphoric Acid | Stainless steels | Austenitic | 304 | B (Good) | B (Good) |  | S30400 | Dry or moist |  | 20 | 68 |  | 253 | Chemical Resistance of REMANIT Stainless Steels, Thyssen Edelstahlwerke AG, March 1989
Phosphoric Acid | Stainless steels | Austenitic | 316 | A (Resistant) | A (Resistant) |  | S31600 | Aerated | 10 | 21 | 70 |  | 121 | Cyclops Corp., Universal-Cyclops Specialty Steel Division
Phosphoric Acid | Stainless steels | Austenitic | 316 | B (Good) | B (Good) |  | S31600 | Air free | 10 | 21 | 70 |  | 121 | Cyclops Corp., Universal-Cyclops Specialty Steel Division
Phosphoric Acid | Stainless steels | Austenitic | 316 | 0.0025 | 0.1 |  | S31600 | Not aerated | 10 | 93 | 200 | 16 d | 156 | Corrosion Resistance of Nickel-Containing Alloys in Phosphoric Acid, The International Nickel Company, 1976
Phosphoric Acid | Stainless steels | Austenitic | 316 |  |  |  | S31600 | BP 101 C (214 F). Specimens activated before exposure. Not aerated | 10 | Boiling | Boiling | 0.08 d | 156 | Corrosion Resistance of Nickel-Containing Alloys in Phosphoric Acid, The International Nickel Company, 1976
Phosphoric Acid | Stainless steels | Austenitic | 316 | 0.005 | 0.2 |  | S31600 | Not aerated | 10 | 93 | 200 | 16 d | 156 | Corrosion Resistance of Nickel-Containing Alloys in Phosphoric Acid, The International Nickel Company, 1976
Phosphoric Acid | Stainless steels | Austenitic | 316 | 0.002 | 0.1 |  | S31600 | Not aerated | 10 | 93 | 200 | 16 d | 156 | Corrosion Resistance of Nickel-Containing Alloys in Phosphoric Acid, The International Nickel Company, 1976
Phosphoric Acid | Stainless steels | Austenitic | 316 | 0.005 | 0.2 |  | S31600 | Aerated | 10 | 93 | 200 | 16 d | 156 | Corrosion Resistance of Nickel-Containing Alloys in Phosphoric Acid, The International Nickel Company, 1976
Phosphoric Acid | Stainless steels | Austenitic | 316 | 0.025 max | 1 max |  | S31600 |  | 10 | 101 | 214 | 96 h | 156 | Corrosion Resistance of Nickel-Containing Alloys in Phosphoric Acid, The International Nickel Company, 1976
Phosphoric Acid | Stainless steels | Austenitic | 316 | 0.025 max | 1 max |  | S31600 | Not aerated | 10 | 101 | 214 | 4 d | 156 | Corrosion Resistance of Nickel-Containing Alloys in Phosphoric Acid, The International Nickel Company, 1976
Phosphoric Acid | Stainless steels | Austenitic | 316 |  |  |  | S31600 | Not aerated | 10 | 101 | 214 | 4 d | 156 | Corrosion Resistance of Nickel-Containing Alloys in Phosphoric Acid, The International Nickel Company, 1976
Phosphoric Acid | Stainless steels | Austenitic | 316 | 0.025 max | 1 max |  | S31600 | Not aerated | 10 | 101 | 214 | 4 d | 156 | Corrosion Resistance of Nickel-Containing Alloys in Phosphoric Acid, The International Nickel Company, 1976
Phosphoric Acid | Stainless steels | Austenitic | 316 | 0.18 | 7.2 |  | S31600 |  | 20 | Boiling | Boiling |  | 155 | Metals Handbook, Ninth Edition, Vol 3, Properties and Selection: Stainless Steels, Tool Materials and Special-Purpose Metals, American Society for Metals, Metals Park, OH, 1980, p 87
Phosphoric Acid | Stainless steels | Austenitic | 316 |  |  |  | S31600 | BP 102 C (216 F). Not aerated | 25 | Boiling | Boiling | 5 d | 156 | Corrosion Resistance of Nickel-Containing Alloys in Phosphoric Acid, The International Nickel Company, 1976
Phosphoric Acid | Stainless steels | Austenitic | 316 | 0.15 | 6 |  | S31600 | Not aerated | 50 | 110 | 230 | 4 d | 156 | Corrosion Resistance of Nickel-Containing Alloys in Phosphoric Acid, The International Nickel Company, 1976
Phosphoric Acid | Stainless steels | Austenitic | 316 |  |  |  | S31600 | Not aerated | 50 | 110 | 230 | 4 d | 156 | Corrosion Resistance of Nickel-Containing Alloys in Phosphoric Acid, The International Nickel Company, 1976
Phosphoric Acid | Stainless steels | Austenitic | 316 | 0.15 | 6 |  | S31600 |  | 50 | 110 | 230 | 96 h | 156 | Corrosion Resistance of Nickel-Containing Alloys in Phosphoric Acid, The International Nickel Company, 1976
Phosphoric Acid | Stainless steels | Austenitic | 316 | 0.19 | 7.5 |  | S31600 | No activation | 50 | Boiling | Boiling | 24 h | 52 | R.M. Davidson and J.D. Redmond, The Application of Ferritic and Duplex Stainless Steels, Second Symposium on Shell and Tube Heat Exchangers, W.R. Apblett, Jr., Ed., American Society for Metals, Metals Park, OH, 1982, p 82
Phosphoric Acid | Stainless steels | Austenitic | 316 | 0.6 | 22 |  | S31600 |  | 54 | Boiling | Boiling |  | 155 | Metals Handbook, Ninth Edition, Vol 3, Properties and Selection: Stainless Steels, Tool Materials and Special-Purpose Metals, American Society for Metals, Metals Park, OH, 1980, p 87
Phosphoric Acid | Stainless steels | Austenitic | 316 | 2.7 | 107 |  | S31600 | Not aerated | 60 | 115 | 240 | 0.83 d | 156 | Corrosion Resistance of Nickel-Containing Alloys in Phosphoric Acid, The International Nickel Company, 1976
Phosphoric Acid | Stainless steels | Austenitic | 316 | 0.0045 | 0.18 |  | S31600 |  | 50 | 50 | 122 |  | 257 | Corrosion Handbook, Vol 1, Dieter Behrens, Ed., DECHEMA, Germany, 1987
Phosphoric Acid | Stainless steels | Austenitic | 316 | 2.7 | 107 |  | S31600 | BP 116 C (240 F). Not aerated | 60 | Boiling | Boiling | 0.83 d | 156 | Corrosion Resistance of Nickel-Containing Alloys in Phosphoric Acid, The International Nickel Company, 1976
Phosphoric Acid | Stainless steels | Austenitic | 316 |  |  |  | S31600 | BP 116 C (240 F). Not aerated | 60 | Boiling | Boiling | 0.83 d | 156 | Corrosion Resistance of Nickel-Containing Alloys in Phosphoric Acid, The International Nickel Company, 1976
Phosphoric Acid | Stainless steels | Austenitic | 316 | 0.6 | 22 |  | S31600 |  | 60 | Boiling | Boiling |  | 155 | Metals Handbook, Ninth Edition, Vol 3, Properties and Selection: Stainless Steels, Tool Materials and Special-Purpose Metals, American Society for Metals, Metals Park, OH, 1980, p 87
Phosphoric Acid | Stainless steels | Austenitic | 316 | 5.4 | 212 |  | S31600 | BP 126 C (259 F). Not aerated | 70 | Boiling | Boiling | 0.83 d | 156 | Corrosion Resistance of Nickel-Containing Alloys in Phosphoric Acid, The International Nickel Company, 1976
Phosphoric Acid | Stainless steels | Austenitic | 316 |  |  |  | S31600 | BP 126 C (259 F). Not aerated | 70 | Boiling | Boiling | 0.83 d | 156 | Corrosion Resistance of Nickel-Containing Alloys in Phosphoric Acid, The International Nickel Company, 1976
Phosphoric Acid | Stainless steels | Austenitic | 316 | 5.4 | 212 |  | S31600 | Not aerated | 70 | 126 | 259 | 0.83 d | 156 | Corrosion Resistance of Nickel-Containing Alloys in Phosphoric Acid, The International Nickel Company, 1976
Phosphoric Acid | Stainless steels | Austenitic | 316 | 0.0025 max | 0.1 max |  | S31600 | Not aerated | 75-85 | Room | Room | 16 d | 156 | Corrosion Resistance of Nickel-Containing Alloys in Phosphoric Acid, The International Nickel Company, 1976
Phosphoric Acid | Stainless steels | Austenitic | 316 |  |  |  | S31600 | Not aerated | 75-85 | Room | Room | 16 d | 156 | Corrosion Resistance of Nickel-Containing Alloys in Phosphoric Acid, The International Nickel Company, 1976
Phosphoric Acid | Stainless steels | Austenitic | 316 | 0.13 | 5 |  | S31600 | Not aerated | 75-85 | 104 | 220 | 16 d | 156 | Corrosion Resistance of Nickel-Containing Alloys in Phosphoric Acid, The International Nickel Company, 1976
Phosphoric Acid | Stainless steels | Austenitic | 316 | 0.13 | 5 |  | S31600 |  | 75-85 | 104 | 220 |  | 156 | Corrosion Resistance of Nickel-Containing Alloys in Phosphoric Acid, The International Nickel Company, 1976
Phosphoric Acid | Stainless steels | Austenitic | 316 |  |  |  | S31600 | Not aerated | 75-85 | 104 | 220 | 16 d | 156 | Corrosion Resistance of Nickel-Containing Alloys in Phosphoric Acid, The International Nickel Company, 1976
Phosphoric Acid | Stainless steels | Austenitic | 316 | 0.23 | 9 |  | S31600 | Not aerated | 75-85 | 116 | 240 | 16 d | 156 | Corrosion Resistance of Nickel-Containing Alloys in Phosphoric Acid, The International Nickel Company, 1976
Phosphoric Acid | Stainless steels | Austenitic | 316 | 0.001 max | 0.1 max |  | S31600 | Not aerated | 76 | 85 | 185 | 16 d | 156 | Corrosion Resistance of Nickel-Containing Alloys in Phosphoric Acid, The International Nickel Company, 1976
Phosphoric Acid | Stainless steels | Austenitic | 316 | 0.001 max | 0.1 max |  | S31600 | Not aerated | 76 | 85 | 185 | 16 d | 156 | Corrosion Resistance of Nickel-Containing Alloys in Phosphoric Acid, The International Nickel Company, 1976
Phosphoric Acid | Stainless steels | Austenitic | 316 | 0 | 0 |  | S31600 | Not aerated | 76 | 85 | 185 | 16 d | 156 | Corrosion Resistance of Nickel-Containing Alloys in Phosphoric Acid, The International Nickel Company, 1976
Phosphoric Acid | Stainless steels | Austenitic | 316 | 0.04 | 1.4 |  | S31600 | Not aerated | 76 | 100 | 212 | 16 d | 156 | Corrosion Resistance of Nickel-Containing Alloys in Phosphoric Acid, The International Nickel Company, 1976
Phosphoric Acid | Stainless steels | Austenitic | 316 | 0.01 | 0.4 |  | S31600 | Not aerated | 76 | 100 | 212 | 16 d | 156 | Corrosion Resistance of Nickel-Containing Alloys in Phosphoric Acid, The International Nickel Company, 1976
Phosphoric Acid | Stainless steels | Austenitic | 316 | 0.04 | 1.4 |  | S31600 | Not aerated | 76 | 100 | 212 | 16 d | 156 | Corrosion Resistance of Nickel-Containing Alloys in Phosphoric Acid, The International Nickel Company, 1976
Phosphoric Acid | Stainless steels | Austenitic | 316 | A (Resistant) | A (Resistant) |  | S31600 | Aerated | 76 | 85 | 185 | 16 d | 156 | Corrosion Resistance of Nickel-Containing Alloys in Phosphoric Acid, The International Nickel Company, 1976
Phosphoric Acid | Stainless steels | Austenitic | 316 | 0.01 | 0.4 |  | S31600 | Aerated | 76 | 100 | 212 | 16 d | 156 | Corrosion Resistance of Nickel-Containing Alloys in Phosphoric Acid, The International Nickel Company, 1976
Phosphoric Acid | Stainless steels | Austenitic | 316 | 0.02 | 0.7 |  | S31600 | Aerated | 76 | 115 | 239 | 16 d | 156 | Corrosion Resistance of Nickel-Containing Alloys in Phosphoric Acid, The International Nickel Company, 1976
Phosphoric Acid | Stainless steels | Austenitic | 316 | 0.17 | 6.7 |  | S31600 | Not aerated | 76 | 115 | 239 | 16 d | 156 | Corrosion Resistance of Nickel-Containing Alloys in Phosphoric Acid, The International Nickel Company, 1976
Phosphoric Acid | Stainless steels | Austenitic | 316 | 0.02 | 0.71 |  | S31600 | Not aerated | 76 | 115 | 239 | 16 d | 156 | Corrosion Resistance of Nickel-Containing Alloys in Phosphoric Acid, The International Nickel Company, 1976
Phosphoric Acid | Stainless steels | Austenitic | 316 | 0.17 | 6.7 |  | S31600 | Not aerated | 76 | 115 | 239 | 16 d | 156 | Corrosion Resistance of Nickel-Containing Alloys in Phosphoric Acid, The International Nickel Company, 1976
Phosphoric Acid | Stainless steels | Austenitic | 316 | 0.002 | 0.1 |  | S31600 | Not aerated | 78-85 | Room | Room | 16 d | 156 | Corrosion Resistance of Nickel-Containing Alloys in Phosphoric Acid, The International Nickel Company, 1976
Phosphoric Acid | Stainless steels | Austenitic | 316 | 0.127 | 5 |  | S31600 | Not aerated | 78-85 | 104 | 220 | 16 d | 156 | Corrosion Resistance of Nickel-Containing Alloys in Phosphoric Acid, The International Nickel Company, 1976
Phosphoric Acid | Stainless steels | Austenitic | 316 | 0.23 | 9.2 |  | S31600 | Aerated | 78-85 | 115 | 239 | 16 d | 156 | Corrosion Resistance of Nickel-Containing Alloys in Phosphoric Acid, The International Nickel Company, 1976
Phosphoric Acid | Stainless steels | Austenitic | 316 | 20 | 793 |  | S31600 | Not aerated | 80 | 145 | 294 | 0.83 d | 156 | Corrosion Resistance of Nickel-Containing Alloys in Phosphoric Acid, The International Nickel Company, 1976
Phosphoric Acid | Stainless steels | Austenitic | 316 |  |  |  | S31600 | BP 146 C (294 F). Not aerated | 80 | Boiling | Boiling | 0.83 d | 156 | Corrosion Resistance of Nickel-Containing Alloys in Phosphoric Acid, The International Nickel Company, 1976
Phosphoric Acid | Stainless steels | Austenitic | 316 | 20 | 793 |  | S31600 | BP 146 C (294 F). Not aerated | 80 | Boiling | Boiling | 0.83 d | 156 | Corrosion Resistance of Nickel-Containing Alloys in Phosphoric Acid, The International Nickel Company, 1976
Phosphoric Acid | Stainless steels | Austenitic | 316 | 0.004 | 0.1 |  | S31600 | Not aerated | 85 | 85 | 185 | 16 d | 156 | Corrosion Resistance of Nickel-Containing Alloys in Phosphoric Acid, The International Nickel Company, 1976
Phosphoric Acid | Stainless steels | Austenitic | 316 | 0.003 | 0.1 |  | S31600 | Not aerated | 85 | 85 | 185 | 16 d | 156 | Corrosion Resistance of Nickel-Containing Alloys in Phosphoric Acid, The International Nickel Company, 1976
Phosphoric Acid | Stainless steels | Austenitic | 316 | 0.004 | 0.2 |  | S31600 | Not aerated | 85 | 85 | 185 | 16 d | 156 | Corrosion Resistance of Nickel-Containing Alloys in Phosphoric Acid, The International Nickel Company, 1976
Phosphoric Acid | Stainless steels | Austenitic | 316 | 0.03 | 1.2 |  | S31600 | Not aerated | 85 | 100 | 212 | 16 d | 156 | Corrosion Resistance of Nickel-Containing Alloys in Phosphoric Acid, The International Nickel Company, 1976
Phosphoric Acid | Stainless steels | Austenitic | 316 | 0.03 | 1.2 |  | S31600 | Not aerated | 85 | 100 | 212 | 16 d | 156 | Corrosion Resistance of Nickel-Containing Alloys in Phosphoric Acid, The International Nickel Company, 1976
Phosphoric Acid | Stainless steels | Austenitic | 316 | 0.01 | 0.4 |  | S31600 | Not aerated | 85 | 100 | 212 | 16 d | 156 | Corrosion Resistance of Nickel-Containing Alloys in Phosphoric Acid, The International Nickel Company, 1976
Phosphoric Acid | Stainless steels | Austenitic | 316 | 0.004 | 0.2 |  | S31600 | Aerated | 85 | 85 | 185 | 16 d | 156 | Corrosion Resistance of Nickel-Containing Alloys in Phosphoric Acid, The International Nickel Company, 1976
Phosphoric Acid | Stainless steels | Austenitic | 316 | 0.009 | 0.4 |  | S31600 | Aerated | 85 | 100 | 212 | 16 d | 156 | Corrosion Resistance of Nickel-Containing Alloys in Phosphoric Acid, The International Nickel Company, 1976
Phosphoric Acid | Stainless steels | Austenitic | 316 | 0.14 | 6 |  | S31600 | Not aerated | 85 | 115 | 239 | 16 d | 156 | Corrosion Resistance of Nickel-Containing Alloys in Phosphoric Acid, The International Nickel Company, 1976
Phosphoric Acid | Stainless steels | Austenitic | 316 | 0.02 | 0.7 |  | S31600 | Not aerated | 85 | 115 | 239 | 16 d | 156 | Corrosion Resistance of Nickel-Containing Alloys in Phosphoric Acid, The International Nickel Company, 1976
Phosphoric Acid | Stainless steels | Austenitic | 316 | 11 | 445 |  | S31600 | Plus 0.32% Cu. CP grade. Three 24-h periods | 85 | 160 | 320 | 24 h | 156 | Corrosion Resistance of Nickel-Containing Alloys in Phosphoric Acid, The International Nickel Company, 1976
Phosphoric Acid | Stainless steels | Austenitic | 316 | 0.13 | 5.7 |  | S31600 | Not aerated | 85 | 115 | 239 | 16 d | 156 | Corrosion Resistance of Nickel-Containing Alloys in Phosphoric Acid, The International Nickel Company, 1976
Phosphoric Acid | Stainless steels | Austenitic | 316 | 42 | 1660 |  | S31600 | Plus 0.04% Cu. CP grade. Three 24-h periods | 85 | 160 | 320 | 24 h | 156 | Corrosion Resistance of Nickel-Containing Alloys in Phosphoric Acid, The International Nickel Company, 1976
Phosphoric Acid | Stainless steels | Austenitic | 316 | 0.4 | 16 |  | S31600 | Not aerated | 86 | 97 | 208 | 4 d | 156 | Corrosion Resistance of Nickel-Containing Alloys in Phosphoric Acid, The International Nickel Company, 1976
Phosphoric Acid | Stainless steels | Austenitic | 316 | 0.4 | 16 |  | S31600 |  | 86 | 97 | 208 | 96 h | 156 | Corrosion Resistance of Nickel-Containing Alloys in Phosphoric Acid, The International Nickel Company, 1976
Phosphoric Acid | Stainless steels | Austenitic | 316 |  |  |  | S31600 | Not aerated | 86 | 98 | 208 | 4 d | 156 | Corrosion Resistance of Nickel-Containing Alloys in Phosphoric Acid, The International Nickel Company, 1976
Phosphoric Acid | Stainless steels | Austenitic | 316 | 0.4 | 16 |  | S31600 | Not aerated | 86 | 98 | 208 | 4 d | 156 | Corrosion Resistance of Nickel-Containing Alloys in Phosphoric Acid, The International Nickel Company, 1976
Phosphoric Acid | Stainless steels | Austenitic | 316 | 0.01 | 0.5 |  | S31600 | P2O5 equivalent 75-77% | 104-106 | 104 | 220 |  | 156 | Corrosion Resistance of Nickel-Containing Alloys in Phosphoric Acid, The International Nickel Company, 1976
Phosphoric Acid | Stainless steels | Austenitic | 316 | 0.0045 | 0.18 |  | S31600 |  | 30 | 50 | 122 |  | 257 | Corrosion Handbook, Vol 1, Dieter Behrens, Ed., DECHEMA, Germany, 1987
Phosphoric Acid | Stainless steels | Austenitic | 316 | 0.023 | 0.91 |  | S31600 |  | 70 | 50 | 122 |  | 257 | Corrosion Handbook, Vol 1, Dieter Behrens, Ed., DECHEMA, Germany, 1987
Phosphoric Acid | Stainless steels | Austenitic | 316 | 0.023 | 0.91 |  | S31600 |  | 85 | 50 | 122 |  | 257 | Corrosion Handbook, Vol 1, Dieter Behrens, Ed., DECHEMA, Germany, 1987
Phosphoric Acid | Stainless steels | Austenitic | 316 | 0.0045 | 0.18 |  | S31600 | With .04 mol/L fluoride | 30 | 50 | 122 |  | 257 | Corrosion Handbook, Vol 1, Dieter Behrens, Ed., DECHEMA, Germany, 1987
Phosphoric Acid | Stainless steels | Austenitic | 316 | 0.0045 | 0.18 |  | S31600 | With .04 mol/L fluoride | 50 | 50 | 122 |  | 257 | Corrosion Handbook, Vol 1, Dieter Behrens, Ed., DECHEMA, Germany, 1987
Phosphoric Acid | Stainless steels | Austenitic | 316 | 0.11 | 4.5 |  | S31600 | With .04 mol/L fluoride | 70 | 50 | 122 |  | 257 | Corrosion Handbook, Vol 1, Dieter Behrens, Ed., DECHEMA, Germany, 1987
Phosphoric Acid | Stainless steels | Austenitic | 316 | 0.023 | 0.91 |  | S31600 | With .04 mol/L fluoride | 85 | 50 | 122 |  | 257 | Corrosion Handbook, Vol 1, Dieter Behrens, Ed., DECHEMA, Germany, 1987
Phosphoric Acid | Stainless steels | Austenitic | 316 | 0.009 | 0.36 |  | S31600 |  | 30 | 80 | 176 |  | 257 | Corrosion Handbook, Vol 1, Dieter Behrens, Ed., DECHEMA, Germany, 1987
Phosphoric Acid | Stainless steels | Austenitic | 316 | 0.023 | 0.91 |  | S31600 |  | 50 | 80 | 176 |  | 257 | Corrosion Handbook, Vol 1, Dieter Behrens, Ed., DECHEMA, Germany, 1987
Phosphoric Acid | Stainless steels | Austenitic | 316 | 0.09 | 3.6 |  | S31600 |  | 70 | 80 | 176 |  | 257 | Corrosion Handbook, Vol 1, Dieter Behrens, Ed., DECHEMA, Germany, 1987
Phosphoric Acid | Stainless steels | Austenitic | 316 | 0.54 | 21.6 |  | S31600 |  | 85 | 80 | 176 |  | 257 | Corrosion Handbook, Vol 1, Dieter Behrens, Ed., DECHEMA, Germany, 1987
Phosphoric Acid | Stainless steels | Austenitic | 316 | 0.14 | 5.4 |  | S31600 | With .04 mol/L fluoride | 30 | 80 | 176 |  | 257 | Corrosion Handbook, Vol 1, Dieter Behrens, Ed., DECHEMA, Germany, 1987
Phosphoric Acid | Stainless steels | Austenitic | 316 | 0.41 | 16.2 |  | S31600 | With .04 mol/L fluoride | 50 | 80 | 176 |  | 257 | Corrosion Handbook, Vol 1, Dieter Behrens, Ed., DECHEMA, Germany, 1987
Phosphoric Acid | Stainless steels | Austenitic | 316 | 0.36 | 14.4 |  | S31600 | With .04 mol/L fluoride | 70 | 80 | 176 |  | 257 | Corrosion Handbook, Vol 1, Dieter Behrens, Ed., DECHEMA, Germany, 1987
Phosphoric Acid | Stainless steels | Austenitic | 316 | 0.18 | 7.2 |  | S31600 | With .04 mol/L fluoride | 85 | 80 | 176 |  | 257 | Corrosion Handbook, Vol 1, Dieter Behrens, Ed., DECHEMA, Germany, 1987
Phosphoric Acid | Stainless steels | Austenitic | 316 | 0.4 | 16 |  | S31600 |  | 30 | 100 | 212 |  | 257 | Corrosion Handbook, Vol 1, Dieter Behrens, Ed., DECHEMA, Germany, 1987
Phosphoric Acid | Stainless steels | Austenitic | 316 | 1.03 | 41 |  | S31600 |  | 50 | 100 | 212 |  | 257 | Corrosion Handbook, Vol 1, Dieter Behrens, Ed., DECHEMA, Germany, 1987
Phosphoric Acid | Stainless steels | Austenitic | 316 | 1.75 | 70 |  | S31600 |  | 70 | 100 | 212 |  | 257 | Corrosion Handbook, Vol 1, Dieter Behrens, Ed., DECHEMA, Germany, 1987
Phosphoric Acid | Stainless steels | Austenitic | 316 | 0.43 | 17 |  | S31600 |  | 85 | 100 | 212 |  | 257 | Corrosion Handbook, Vol 1, Dieter Behrens, Ed., DECHEMA, Germany, 1987
Phosphoric Acid | Stainless steels | Austenitic | 316 | 1.1 | 44 |  | S31600 | With .04 mol/L fluoride | 30 | 100 | 212 |  | 257 | Corrosion Handbook, Vol 1, Dieter Behrens, Ed., DECHEMA, Germany, 1987
Phosphoric Acid | Stainless steels | Austenitic | 316 | 1.39 | 55 |  | S31600 | With .04 mol/L fluoride | 50 | 100 | 212 |  | 257 | Corrosion Handbook, Vol 1, Dieter Behrens, Ed., DECHEMA, Germany, 1987
Phosphoric Acid | Stainless steels | Austenitic | 316 | 1.88 | 75 |  | S31600 | With .04 mol/L fluoride | 70 | 100 | 212 |  | 257 | Corrosion Handbook, Vol 1, Dieter Behrens, Ed., DECHEMA, Germany, 1987
Phosphoric Acid | Stainless steels | Austenitic | 316 | 3.13 | 125 |  | S31600 | With .04 mol/L fluoride | 85 | 100 | 212 |  | 257 | Corrosion Handbook, Vol 1, Dieter Behrens, Ed., DECHEMA, Germany, 1987
Phosphoric Acid | Stainless steels | Austenitic | 316 | 0.046 | 1.8 |  | S31600 |  | 30 | 50 | 122 |  | 258 | Corrosion Handbook, Vol 3, Dieter Behrens, Ed., DECHEMA, Germany, 1988
Phosphoric Acid | Stainless steels | Austenitic | 316 | 0.046 | 1.8 |  | S31600 |  | 50 | 50 | 122 |  | 258 | Corrosion Handbook, Vol 3, Dieter Behrens, Ed., DECHEMA, Germany, 1988
Phosphoric Acid | Stainless steels | Austenitic | 316 | 0.092 | 3.6 |  | S31600 |  | 70 | 50 | 122 |  | 258 | Corrosion Handbook, Vol 3, Dieter Behrens, Ed., DECHEMA, Germany, 1988
Phosphoric Acid | Stainless steels | Austenitic | 316 | 0.092 | 3.6 |  | S31600 |  | 85 | 50 | 122 |  | 258 | Corrosion Handbook, Vol 3, Dieter Behrens, Ed., DECHEMA, Germany, 1988
Phosphoric Acid | Stainless steels | Austenitic | 316 | 0.046 | 1.8 |  | S31600 | With 0.04 mol/L fluoride | 30 | 50 | 122 |  | 258 | Corrosion Handbook, Vol 3, Dieter Behrens, Ed., DECHEMA, Germany, 1988
Phosphoric Acid | Stainless steels | Austenitic | 316 | 0.046 | 1.8 |  | S31600 | With 0.04 mol/L fluoride | 50 | 50 | 122 |  | 258 | Corrosion Handbook, Vol 3, Dieter Behrens, Ed., DECHEMA, Germany, 1988
Phosphoric Acid | Stainless steels | Austenitic | 316 | 0.23 | 9.1 |  | S31600 | With 0.04 mol/L fluoride | 70 | 50 | 122 |  | 258 | Corrosion Handbook, Vol 3, Dieter Behrens, Ed., DECHEMA, Germany, 1988
Phosphoric Acid | Stainless steels | Austenitic | 316 | 0.23 | 9.1 |  | S31600 | With 0.04 mol/L fluoride | 85 | 50 | 122 |  | 258 | Corrosion Handbook, Vol 3, Dieter Behrens, Ed., DECHEMA, Germany, 1988
Phosphoric Acid | Stainless steels | Austenitic | 316 | 1.4 | 55 |  | S31600 | With 0.04 mol/L fluoride | 30 | 80 | 176 |  | 258 | Corrosion Handbook, Vol 3, Dieter Behrens, Ed., DECHEMA, Germany, 1988
Phosphoric Acid | Stainless steels | Austenitic | 316 | 4.2 | 165 |  | S31600 | With 0.04 mol/L fluoride | 50 | 80 | 176 |  | 258 | Corrosion Handbook, Vol 3, Dieter Behrens, Ed., DECHEMA, Germany, 1988
Phosphoric Acid | Stainless steels | Austenitic | 316 | 3.7 | 146 |  | S31600 | With 0.04 mol/L fluoride | 70 | 80 | 176 |  | 258 | Corrosion Handbook, Vol 3, Dieter Behrens, Ed., DECHEMA, Germany, 1988
Phosphoric Acid | Stainless steels | Austenitic | 316 | 1.8 | 71 |  | S31600 | With 0.04 mol/L fluoride | 85 | 80 | 176 |  | 258 | Corrosion Handbook, Vol 3, Dieter Behrens, Ed., DECHEMA, Germany, 1988
Phosphoric Acid | Stainless steels | Austenitic | 316 | 11 | 433 |  | S31600 | With 0.04 mol/L fluoride | 30 | 100 | 212 |  | 258 | Corrosion Handbook, Vol 3, Dieter Behrens, Ed., DECHEMA, Germany, 1988
Phosphoric Acid | Stainless steels | Austenitic | 316 | 14 | 552 |  | S31600 | With 0.04 mol/L fluoride | 50 | 100 | 212 |  | 258 | Corrosion Handbook, Vol 3, Dieter Behrens, Ed., DECHEMA, Germany, 1988
Phosphoric Acid | Stainless steels | Austenitic | 316 | 19 | 750 |  | S31600 | With 0.04 mol/L fluoride | 70 | 100 | 212 |  | 258 | Corrosion Handbook, Vol 3, Dieter Behrens, Ed., DECHEMA, Germany, 1988
Phosphoric Acid | Stainless steels | Austenitic | 316 | 32 | 1260 |  | S31600 | With 0.04 mol/L fluoride | 85 | 100 | 212 |  | 258 | Corrosion Handbook, Vol 3, Dieter Behrens, Ed., DECHEMA, Germany, 1988
Phosphoric Acid | Stainless steels | Austenitic | 316 | 0.046 | 1.8 |  | S31600 | With 0.04 mol/L chloride | 30 | 50 | 122 |  | 258 | Corrosion Handbook, Vol 3, Dieter Behrens, Ed., DECHEMA, Germany, 1988
Phosphoric Acid | Stainless steels | Austenitic | 316 | 0.046 | 1.8 |  | S31600 | With 0.04 mol/L chloride | 50 | 50 | 122 |  | 258 | Corrosion Handbook, Vol 3, Dieter Behrens, Ed., DECHEMA, Germany, 1988
Phosphoric Acid | Stainless steels | Austenitic | 316 | 1.15 | 45 |  | S31600 | With 0.04 mol/L chloride | 70 | 50 | 122 |  | 258 | Corrosion Handbook, Vol 3, Dieter Behrens, Ed., DECHEMA, Germany, 1988
Phosphoric Acid | Stainless steels | Austenitic | 316 | 0.23 | 9.1 |  | S31600 | With 0.04 mol/L chloride | 85 | 50 | 122 |  | 258 | Corrosion Handbook, Vol 3, Dieter Behrens, Ed., DECHEMA, Germany, 1988
Phosphoric Acid | Stainless steels | Austenitic | 316 | 0.23 | 9.1 |  | S31600 | With 0.04 mol/L chloride | 30 | 80 | 176 |  | 258 | Corrosion Handbook, Vol 3, Dieter Behrens, Ed., DECHEMA, Germany, 1988
Phosphoric Acid | Stainless steels | Austenitic | 316 | 0.23 | 9.1 |  | S31600 | With 0.04 mol/L chloride | 50 | 80 | 176 |  | 258 | Corrosion Handbook, Vol 3, Dieter Behrens, Ed., DECHEMA, Germany, 1988
Phosphoric Acid | Stainless steels | Austenitic | 316 | 5.5 | 217 |  | S31600 | With 0.04 mol/L chloride | 70 | 80 | 176 |  | 258 | Corrosion Handbook, Vol 3, Dieter Behrens, Ed., DECHEMA, Germany, 1988
Phosphoric Acid | Stainless steels | Austenitic | 316 | 3.7 | 145 |  | S31600 | With 0.04 mol/L chloride | 85 | 80 | 176 |  | 258 | Corrosion Handbook, Vol 3, Dieter Behrens, Ed., DECHEMA, Germany, 1988
Phosphoric Acid | Stainless steels | Austenitic | 316 | 1.4 | 55 |  | S31600 | With 0.04 mol/L chloride | 30 | 100 | 212 |  | 258 | Corrosion Handbook, Vol 3, Dieter Behrens, Ed., DECHEMA, Germany, 1988
Phosphoric Acid | Stainless steels | Austenitic | 316 | 2.1 | 83 |  | S31600 | With 0.04 mol/L chloride | 50 | 100 | 212 |  | 258 | Corrosion Handbook, Vol 3, Dieter Behrens, Ed., DECHEMA, Germany, 1988
Phosphoric Acid | Stainless steels | Austenitic | 316 | 26 | 1025 |  | S31600 | With 0.04 mol/L chloride | 70 | 100 | 212 |  | 258 | Corrosion Handbook, Vol 3, Dieter Behrens, Ed., DECHEMA, Germany, 1988
Phosphoric Acid | Stainless steels | Austenitic | 316 | 12 | 470 |  | S31600 | With 0.04 mol/L chloride | 85 | 100 | 212 |  | 258 | Corrosion Handbook, Vol 3, Dieter Behrens, Ed., DECHEMA, Germany, 1988
Phosphoric Acid | Stainless steels | Austenitic | 316 | 0.046 | 1.8 |  | S31600 | With 0.04 mol/L bromide | 30 | 50 | 122 |  | 258 | Corrosion Handbook, Vol 3, Dieter Behrens, Ed., DECHEMA, Germany, 1988
Phosphoric Acid | Stainless steels | Austenitic | 316 | 0.046 | 1.8 |  | S31600 | With 0.04 mol/L bromide | 50 | 50 | 122 |  | 258 | Corrosion Handbook, Vol 3, Dieter Behrens, Ed., DECHEMA, Germany, 1988
Phosphoric Acid | Stainless steels | Austenitic | 316 | 0.23 | 9.1 |  | S31600 | With 0.04 mol/L bromide | 70 | 50 | 122 |  | 258 | Corrosion Handbook, Vol 3, Dieter Behrens, Ed., DECHEMA, Germany, 1988
Phosphoric Acid | Stainless steels | Austenitic | 316 | 0.14 | 5.5 |  | S31600 | With 0.04 mol/L bromide | 85 | 50 | 122 |  | 258 | Corrosion Handbook, Vol 3, Dieter Behrens, Ed., DECHEMA, Germany, 1988
Phosphoric Acid | Stainless steels | Austenitic | 316 | 0.23 | 9.1 |  | S31600 | With 0.04 mol/L bromide | 30 | 80 | 176 |  | 258 | Corrosion Handbook, Vol 3, Dieter Behrens, Ed., DECHEMA, Germany, 1988
Phosphoric Acid | Stainless steels | Austenitic | 316 | 0.23 | 9.1 |  | S31600 | With 0.04 mol/L bromide | 50 | 80 | 176 |  | 258 | Corrosion Handbook, Vol 3, Dieter Behrens, Ed., DECHEMA, Germany, 1988
Phosphoric Acid | Stainless steels | Austenitic | 316 | 1.15 | 45 |  | S31600 | With 0.04 mol/L bromide | 70 | 80 | 176 |  | 258 | Corrosion Handbook, Vol 3, Dieter Behrens, Ed., DECHEMA, Germany, 1988
Phosphoric Acid | Stainless steels | Austenitic | 316 | 0.23 | 9.1 |  | S31600 | With 0.04 mol/L bromide | 85 | 80 | 176 |  | 258 | Corrosion Handbook, Vol 3, Dieter Behrens, Ed., DECHEMA, Germany, 1988
Phosphoric Acid | Stainless steels | Austenitic | 316 | 1.15 | 45 |  | S31600 | With 0.04 mol/L bromide | 30 | 100 | 212 |  | 258 | Corrosion Handbook, Vol 3, Dieter Behrens, Ed., DECHEMA, Germany, 1988
Phosphoric Acid | Stainless steels | Austenitic | 316 | 1.38 | 54 |  | S31600 | With 0.04 mol/L bromide | 50 | 100 | 212 |  | 258 | Corrosion Handbook, Vol 3, Dieter Behrens, Ed., DECHEMA, Germany, 1988
Phosphoric Acid | Stainless steels | Austenitic | 316 | 15 | 590 |  | S31600 | With 0.04 mol/L bromide | 70 | 100 | 212 |  | 258 | Corrosion Handbook, Vol 3, Dieter Behrens, Ed., DECHEMA, Germany, 1988
Phosphoric Acid | Stainless steels | Austenitic | 316 | 0.46 | 18 |  | S31600 | With 0.04 mol/L bromide | 85 | 100 | 212 |  | 258 | Corrosion Handbook, Vol 3, Dieter Behrens, Ed., DECHEMA, Germany, 1988
Phosphoric Acid | Stainless steels | Austenitic | 316 | A (Resistant) | A (Resistant) |  | S31600 |  | 1 | 20 | 68 |  | 253 | Chemical Resistance of REMANIT Stainless Steels, Thyssen Edelstahlwerke AG, March 1989
Phosphoric Acid | Stainless steels | Austenitic | 316 | A (Resistant) | A (Resistant) |  | S31600 |  | 1 | Boiling | Boiling |  | 253 | Chemical Resistance of REMANIT Stainless Steels, Thyssen Edelstahlwerke AG, March 1989
Phosphoric Acid | Stainless steels | Austenitic | 316 | A (Resistant) | A (Resistant) |  | S31600 |  | 10 | 20 | 68 |  | 253 | Chemical Resistance of REMANIT Stainless Steels, Thyssen Edelstahlwerke AG, March 1989
Phosphoric Acid | Stainless steels | Austenitic | 316 | A (Resistant) | A (Resistant) |  | S31600 |  | 10 | Boiling | Boiling |  | 253 | Chemical Resistance of REMANIT Stainless Steels, Thyssen Edelstahlwerke AG, March 1989
Phosphoric Acid | Stainless steels | Austenitic | 316 | A (Resistant) | A (Resistant) |  | S31600 |  | 45 | 20 | 68 |  | 253 | Chemical Resistance of REMANIT Stainless Steels, Thyssen Edelstahlwerke AG, March 1989
Phosphoric Acid | Stainless steels | Austenitic | 316 | B (Good) | B (Good) |  | S31600 |  | 45 | Boiling | Boiling |  | 253 | Chemical Resistance of REMANIT Stainless Steels, Thyssen Edelstahlwerke AG, March 1989
Phosphoric Acid | Stainless steels | Austenitic | 316 | A (Resistant) | A (Resistant) |  | S31600 |  | 60 | 20 | 68 |  | 253 | Chemical Resistance of REMANIT Stainless Steels, Thyssen Edelstahlwerke AG, March 1989
Phosphoric Acid | Stainless steels | Austenitic | 316 | B (Good) | B (Good) |  | S31600 |  | 60 | Boiling | Boiling |  | 253 | Chemical Resistance of REMANIT Stainless Steels, Thyssen Edelstahlwerke AG, March 1989
Phosphoric Acid | Stainless steels | Austenitic | 316 | A (Resistant) | A (Resistant) |  | S31600 |  | 70 | 20 | 68 |  | 253 | Chemical Resistance of REMANIT Stainless Steels, Thyssen Edelstahlwerke AG, March 1989
Phosphoric Acid | Stainless steels | Austenitic | 316 | C (Questionable) | C (Questionable) |  | S31600 |  | 70 | Boiling | Boiling |  | 253 | Chemical Resistance of REMANIT Stainless Steels, Thyssen Edelstahlwerke AG, March 1989
Phosphoric Acid | Stainless steels | Austenitic | 316 | A (Resistant) | A (Resistant) |  | S31600 |  | 80 | 20 | 68 |  | 253 | Chemical Resistance of REMANIT Stainless Steels, Thyssen Edelstahlwerke AG, March 1989
Phosphoric Acid | Stainless steels | Austenitic | 316 | C (Questionable) | C (Questionable) |  | S31600 |  | 80 | Boiling | Boiling |  | 253 | Chemical Resistance of REMANIT Stainless Steels, Thyssen Edelstahlwerke AG, March 1989
Phosphoric Acid | Stainless steels | Austenitic | 316 | A (Resistant) | A (Resistant) |  | S31600 |  | Concentrated | 20 | 68 |  | 253 | Chemical Resistance of REMANIT Stainless Steels, Thyssen Edelstahlwerke AG, March 1989
Phosphoric Acid | Stainless steels | Austenitic | 316 | D (Poor) | D (Poor) |  | S31600 |  | Concentrated | Boiling | Boiling |  | 253 | Chemical Resistance of REMANIT Stainless Steels, Thyssen Edelstahlwerke AG, March 1989
Phosphoric Acid | Stainless steels | Austenitic | 316 | A (Resistant) | A (Resistant) |  | S31600 | Dry or moist |  | 20 | 68 |  | 253 | Chemical Resistance of REMANIT Stainless Steels, Thyssen Edelstahlwerke AG, March 1989
Phosphoric Acid | Stainless steels | Austenitic | 321 | A (Resistant) | A (Resistant) |  | S32100 |  | 1 | 20 | 68 |  | 253 | Chemical Resistance of REMANIT Stainless Steels, Thyssen Edelstahlwerke AG, March 1989
Phosphoric Acid | Stainless steels | Austenitic | 321 | A (Resistant) | A (Resistant) |  | S32100 |  | 1 | Boiling | Boiling |  | 253 | Chemical Resistance of REMANIT Stainless Steels, Thyssen Edelstahlwerke AG, March 1989
Phosphoric Acid | Stainless steels | Austenitic | 321 | A (Resistant) | A (Resistant) |  | S32100 |  | 10 | 20 | 68 |  | 253 | Chemical Resistance of REMANIT Stainless Steels, Thyssen Edelstahlwerke AG, March 1989
Phosphoric Acid | Stainless steels | Austenitic | 321 | A (Resistant) | A (Resistant) |  | S32100 |  | 10 | Boiling | Boiling |  | 253 | Chemical Resistance of REMANIT Stainless Steels, Thyssen Edelstahlwerke AG, March 1989
Phosphoric Acid | Stainless steels | Austenitic | 321 | A (Resistant) | A (Resistant) |  | S32100 |  | 45 | 20 | 68 |  | 253 | Chemical Resistance of REMANIT Stainless Steels, Thyssen Edelstahlwerke AG, March 1989
Phosphoric Acid | Stainless steels | Austenitic | 321 | C (Questionable) | C (Questionable) |  | S32100 |  | 45 | Boiling | Boiling |  | 253 | Chemical Resistance of REMANIT Stainless Steels, Thyssen Edelstahlwerke AG, March 1989
Phosphoric Acid | Stainless steels | Austenitic | 321 | A (Resistant) | A (Resistant) |  | S32100 |  | 60 | 20 | 68 |  | 253 | Chemical Resistance of REMANIT Stainless Steels, Thyssen Edelstahlwerke AG, March 1989
Phosphoric Acid | Stainless steels | Austenitic | 321 | C (Questionable) | C (Questionable) |  | S32100 |  | 60 | Boiling | Boiling |  | 253 | Chemical Resistance of REMANIT Stainless Steels, Thyssen Edelstahlwerke AG, March 1989
Phosphoric Acid | Stainless steels | Austenitic | 321 | A (Resistant) | A (Resistant) |  | S32100 |  | 70 | 20 | 68 |  | 253 | Chemical Resistance of REMANIT Stainless Steels, Thyssen Edelstahlwerke AG, March 1989
Phosphoric Acid | Stainless steels | Austenitic | 321 | C (Questionable) | C (Questionable) |  | S32100 |  | 70 | Boiling | Boiling |  | 253 | Chemical Resistance of REMANIT Stainless Steels, Thyssen Edelstahlwerke AG, March 1989
Phosphoric Acid | Stainless steels | Austenitic | 321 | B (Good) | B (Good) |  | S32100 |  | 80 | 20 | 68 |  | 253 | Chemical Resistance of REMANIT Stainless Steels, Thyssen Edelstahlwerke AG, March 1989
Phosphoric Acid | Stainless steels | Austenitic | 321 | D (Poor) | D (Poor) |  | S32100 |  | 80 | Boiling | Boiling |  | 253 | Chemical Resistance of REMANIT Stainless Steels, Thyssen Edelstahlwerke AG, March 1989
Phosphoric Acid | Stainless steels | Austenitic | 321 | B (Good) | B (Good) |  | S32100 |  | Concentrated | 20 | 68 |  | 253 | Chemical Resistance of REMANIT Stainless Steels, Thyssen Edelstahlwerke AG, March 1989
Phosphoric Acid | Stainless steels | Austenitic | 321 | D (Poor) | D (Poor) |  | S32100 |  | Concentrated | Boiling | Boiling |  | 253 | Chemical Resistance of REMANIT Stainless Steels, Thyssen Edelstahlwerke AG, March 1989
Phosphoric Acid | Stainless steels | Austenitic | 321 | B (Good) | B (Good) |  | S32100 | Dry or moist |  | 20 | 68 |  | 253 | Chemical Resistance of REMANIT Stainless Steels, Thyssen Edelstahlwerke AG, March 1989
Phosphoric Acid | Stainless steels | Austenitic | 347 | A (Resistant) | A (Resistant) |  | S34700 |  | 1 | 20 | 68 |  | 253 | Chemical Resistance of REMANIT Stainless Steels, Thyssen Edelstahlwerke AG, March 1989
Phosphoric Acid | Stainless steels | Austenitic | 347 | A (Resistant) | A (Resistant) |  | S34700 |  | 1 | Boiling | Boiling |  | 253 | Chemical Resistance of REMANIT Stainless Steels, Thyssen Edelstahlwerke AG, March 1989
Phosphoric Acid | Stainless steels | Austenitic | 347 | A (Resistant) | A (Resistant) |  | S34700 |  | 10 | 20 | 68 |  | 253 | Chemical Resistance of REMANIT Stainless Steels, Thyssen Edelstahlwerke AG, March 1989
Phosphoric Acid | Stainless steels | Austenitic | 347 | A (Resistant) | A (Resistant) |  | S34700 |  | 10 | Boiling | Boiling |  | 253 | Chemical Resistance of REMANIT Stainless Steels, Thyssen Edelstahlwerke AG, March 1989
Phosphoric Acid | Stainless steels | Austenitic | 347 | A (Resistant) | A (Resistant) |  | S34700 |  | 45 | 20 | 68 |  | 253 | Chemical Resistance of REMANIT Stainless Steels, Thyssen Edelstahlwerke AG, March 1989
Phosphoric Acid | Stainless steels | Austenitic | 347 | C (Questionable) | C (Questionable) |  | S34700 |  | 45 | Boiling | Boiling |  | 253 | Chemical Resistance of REMANIT Stainless Steels, Thyssen Edelstahlwerke AG, March 1989
Phosphoric Acid | Stainless steels | Austenitic | 347 | A (Resistant) | A (Resistant) |  | S34700 |  | 60 | 20 | 68 |  | 253 | Chemical Resistance of REMANIT Stainless Steels, Thyssen Edelstahlwerke AG, March 1989
Phosphoric Acid | Stainless steels | Austenitic | 347 | C (Questionable) | C (Questionable) |  | S34700 |  | 60 | Boiling | Boiling |  | 253 | Chemical Resistance of REMANIT Stainless Steels, Thyssen Edelstahlwerke AG, March 1989
Phosphoric Acid | Stainless steels | Austenitic | 347 | A (Resistant) | A (Resistant) |  | S34700 |  | 70 | 20 | 68 |  | 253 | Chemical Resistance of REMANIT Stainless Steels, Thyssen Edelstahlwerke AG, March 1989
Phosphoric Acid | Stainless steels | Austenitic | 347 | C (Questionable) | C (Questionable) |  | S34700 |  | 70 | Boiling | Boiling |  | 253 | Chemical Resistance of REMANIT Stainless Steels, Thyssen Edelstahlwerke AG, March 1989
Phosphoric Acid | Stainless steels | Austenitic | 347 | B (Good) | B (Good) |  | S34700 |  | 80 | 20 | 68 |  | 253 | Chemical Resistance of REMANIT Stainless Steels, Thyssen Edelstahlwerke AG, March 1989
Phosphoric Acid | Stainless steels | Austenitic | 347 | D (Poor) | D (Poor) |  | S34700 |  | 80 | Boiling | Boiling |  | 253 | Chemical Resistance of REMANIT Stainless Steels, Thyssen Edelstahlwerke AG, March 1989
Phosphoric Acid | Stainless steels | Austenitic | 347 | B (Good) | B (Good) |  | S34700 |  | Concentrated | 20 | 68 |  | 253 | Chemical Resistance of REMANIT Stainless Steels, Thyssen Edelstahlwerke AG, March 1989
Phosphoric Acid | Stainless steels | Austenitic | 347 | D (Poor) | D (Poor) |  | S34700 |  | Concentrated | Boiling | Boiling |  | 253 | Chemical Resistance of REMANIT Stainless Steels, Thyssen Edelstahlwerke AG, March 1989
Phosphoric Acid | Stainless steels | Austenitic | 347 | B (Good) | B (Good) |  | S34700 | Dry or moist |  | 20 | 68 |  | 253 | Chemical Resistance of REMANIT Stainless Steels, Thyssen Edelstahlwerke AG, March 1989
Phosphoric Acid | Stainless steels | Austenitic | 20Cb-3 | 20 | 792 |  | N08020 | Plus 3 ppm chloride and 59 ppm arsenic | 75 | 200 | 390 | 6 h | 242 | F.N. Smith and H. Van Droffelaar, The Corrosion Behaviour of Metals and Alloys in Hot Phosphoric Acid, Anti-Corrosion, May 1991, p 4-6
Phosphoric Acid | Stainless steels | Austenitic | 304L | A (Resistant) | A (Resistant) |  | S30403 |  | 1 | 20 | 68 |  | 253 | Chemical Resistance of REMANIT Stainless Steels, Thyssen Edelstahlwerke AG, March 1989
Phosphoric Acid | Stainless steels | Austenitic | 304L | A (Resistant) | A (Resistant) |  | S30403 |  | 1 | Boiling | Boiling |  | 253 | Chemical Resistance of REMANIT Stainless Steels, Thyssen Edelstahlwerke AG, March 1989
Phosphoric Acid | Stainless steels | Austenitic | 304L | A (Resistant) | A (Resistant) |  | S30403 |  | 10 | 20 | 68 |  | 253 | Chemical Resistance of REMANIT Stainless Steels, Thyssen Edelstahlwerke AG, March 1989
Phosphoric Acid | Stainless steels | Austenitic | 304L | A (Resistant) | A (Resistant) |  | S30403 |  | 10 | Boiling | Boiling |  | 253 | Chemical Resistance of REMANIT Stainless Steels, Thyssen Edelstahlwerke AG, March 1989
Phosphoric Acid | Stainless steels | Austenitic | 304L | A (Resistant) | A (Resistant) |  | S30403 |  | 45 | 20 | 68 |  | 253 | Chemical Resistance of REMANIT Stainless Steels, Thyssen Edelstahlwerke AG, March 1989
Phosphoric Acid | Stainless steels | Austenitic | 304L | C (Questionable) | C (Questionable) |  | S30403 |  | 45 | Boiling | Boiling |  | 253 | Chemical Resistance of REMANIT Stainless Steels, Thyssen Edelstahlwerke AG, March 1989
Phosphoric Acid | Stainless steels | Austenitic | 304L | A (Resistant) | A (Resistant) |  | S30403 |  | 60 | 20 | 68 |  | 253 | Chemical Resistance of REMANIT Stainless Steels, Thyssen Edelstahlwerke AG, March 1989
Phosphoric Acid | Stainless steels | Austenitic | 304L | C (Questionable) | C (Questionable) |  | S30403 |  | 60 | Boiling | Boiling |  | 253 | Chemical Resistance of REMANIT Stainless Steels, Thyssen Edelstahlwerke AG, March 1989
Phosphoric Acid | Stainless steels | Austenitic | 304L | A (Resistant) | A (Resistant) |  | S30403 |  | 70 | 20 | 68 |  | 253 | Chemical Resistance of REMANIT Stainless Steels, Thyssen Edelstahlwerke AG, March 1989
Phosphoric Acid | Stainless steels | Austenitic | 304L | C (Questionable) | C (Questionable) |  | S30403 |  | 70 | Boiling | Boiling |  | 253 | Chemical Resistance of REMANIT Stainless Steels, Thyssen Edelstahlwerke AG, March 1989
Phosphoric Acid | Stainless steels | Austenitic | 304L | B (Good) | B (Good) |  | S30403 |  | 80 | 20 | 68 |  | 253 | Chemical Resistance of REMANIT Stainless Steels, Thyssen Edelstahlwerke AG, March 1989
Phosphoric Acid | Stainless steels | Austenitic | 304L | D (Poor) | D (Poor) |  | S30403 |  | 80 | Boiling | Boiling |  | 253 | Chemical Resistance of REMANIT Stainless Steels, Thyssen Edelstahlwerke AG, March 1989
Phosphoric Acid | Stainless steels | Austenitic | 304L | B (Good) | B (Good) |  | S30403 |  | Concentrated | 20 | 68 |  | 253 | Chemical Resistance of REMANIT Stainless Steels, Thyssen Edelstahlwerke AG, March 1989
Phosphoric Acid | Stainless steels | Austenitic | 304L | D (Poor) | D (Poor) |  | S30403 |  | Concentrated | Boiling | Boiling |  | 253 | Chemical Resistance of REMANIT Stainless Steels, Thyssen Edelstahlwerke AG, March 1989
Phosphoric Acid | Stainless steels | Austenitic | 304L | B (Good) | B (Good) |  | S30403 | Dry or moist |  | 20 | 68 |  | 253 | Chemical Resistance of REMANIT Stainless Steels, Thyssen Edelstahlwerke AG, March 1989
Phosphoric Acid | Stainless steels | Austenitic | 304LN | A (Resistant) | A (Resistant) |  | S30453 |  | 1 | 20 | 68 |  | 253 | Chemical Resistance of REMANIT Stainless Steels, Thyssen Edelstahlwerke AG, March 1989
Phosphoric Acid | Stainless steels | Austenitic | 304LN | A (Resistant) | A (Resistant) |  | S30453 |  | 1 | Boiling | Boiling |  | 253 | Chemical Resistance of REMANIT Stainless Steels, Thyssen Edelstahlwerke AG, March 1989
Phosphoric Acid | Stainless steels | Austenitic | 304LN | A (Resistant) | A (Resistant) |  | S30453 |  | 10 | 20 | 68 |  | 253 | Chemical Resistance of REMANIT Stainless Steels, Thyssen Edelstahlwerke AG, March 1989
Phosphoric Acid | Stainless steels | Austenitic | 304LN | A (Resistant) | A (Resistant) |  | S30453 |  | 10 | Boiling | Boiling |  | 253 | Chemical Resistance of REMANIT Stainless Steels, Thyssen Edelstahlwerke AG, March 1989
Phosphoric Acid | Stainless steels | Austenitic | 304LN | A (Resistant) | A (Resistant) |  | S30453 |  | 45 | 20 | 68 |  | 253 | Chemical Resistance of REMANIT Stainless Steels, Thyssen Edelstahlwerke AG, March 1989
Phosphoric Acid | Stainless steels | Austenitic | 304LN | C (Questionable) | C (Questionable) |  | S30453 |  | 45 | Boiling | Boiling |  | 253 | Chemical Resistance of REMANIT Stainless Steels, Thyssen Edelstahlwerke AG, March 1989
Phosphoric Acid | Stainless steels | Austenitic | 304LN | A (Resistant) | A (Resistant) |  | S30453 |  | 60 | 20 | 68 |  | 253 | Chemical Resistance of REMANIT Stainless Steels, Thyssen Edelstahlwerke AG, March 1989
Phosphoric Acid | Stainless steels | Austenitic | 304LN | C (Questionable) | C (Questionable) |  | S30453 |  | 60 | Boiling | Boiling |  | 253 | Chemical Resistance of REMANIT Stainless Steels, Thyssen Edelstahlwerke AG, March 1989
Phosphoric Acid | Stainless steels | Austenitic | 304LN | A (Resistant) | A (Resistant) |  | S30453 |  | 70 | 20 | 68 |  | 253 | Chemical Resistance of REMANIT Stainless Steels, Thyssen Edelstahlwerke AG, March 1989
Phosphoric Acid | Stainless steels | Austenitic | 304LN | C (Questionable) | C (Questionable) |  | S30453 |  | 70 | Boiling | Boiling |  | 253 | Chemical Resistance of REMANIT Stainless Steels, Thyssen Edelstahlwerke AG, March 1989
Phosphoric Acid | Stainless steels | Austenitic | 304LN | B (Good) | B (Good) |  | S30453 |  | 80 | 20 | 68 |  | 253 | Chemical Resistance of REMANIT Stainless Steels, Thyssen Edelstahlwerke AG, March 1989
Phosphoric Acid | Stainless steels | Austenitic | 304LN | D (Poor) | D (Poor) |  | S30453 |  | 80 | Boiling | Boiling |  | 253 | Chemical Resistance of REMANIT Stainless Steels, Thyssen Edelstahlwerke AG, March 1989
Phosphoric Acid | Stainless steels | Austenitic | 304LN | B (Good) | B (Good) |  | S30453 |  | Concentrated | 20 | 68 |  | 253 | Chemical Resistance of REMANIT Stainless Steels, Thyssen Edelstahlwerke AG, March 1989
Phosphoric Acid | Stainless steels | Austenitic | 304LN | D (Poor) | D (Poor) |  | S30453 |  | Concentrated | Boiling | Boiling |  | 253 | Chemical Resistance of REMANIT Stainless Steels, Thyssen Edelstahlwerke AG, March 1989
Phosphoric Acid | Stainless steels | Austenitic | 304LN | B (Good) | B (Good) |  | S30453 | Dry or moist |  | 20 | 68 |  | 253 | Chemical Resistance of REMANIT Stainless Steels, Thyssen Edelstahlwerke AG, March 1989
Phosphoric Acid | Stainless steels | Austenitic | 316F | A (Resistant) | A (Resistant) |  | S31620 |  | 1 | 20 | 68 |  | 253 | Chemical Resistance of REMANIT Stainless Steels, Thyssen Edelstahlwerke AG, March 1989
Phosphoric Acid | Stainless steels | Austenitic | 316F | A (Resistant) | A (Resistant) |  | S31620 |  | 1 | Boiling | Boiling |  | 253 | Chemical Resistance of REMANIT Stainless Steels, Thyssen Edelstahlwerke AG, March 1989
Phosphoric Acid | Stainless steels | Austenitic | 316F | A (Resistant) | A (Resistant) |  | S31620 |  | 10 | 20 | 68 |  | 253 | Chemical Resistance of REMANIT Stainless Steels, Thyssen Edelstahlwerke AG, March 1989
Phosphoric Acid | Stainless steels | Austenitic | 316F | A (Resistant) | A (Resistant) |  | S31620 |  | 10 | Boiling | Boiling |  | 253 | Chemical Resistance of REMANIT Stainless Steels, Thyssen Edelstahlwerke AG, March 1989
Phosphoric Acid | Stainless steels | Austenitic | 316F | A (Resistant) | A (Resistant) |  | S31620 |  | 45 | 20 | 68 |  | 253 | Chemical Resistance of REMANIT Stainless Steels, Thyssen Edelstahlwerke AG, March 1989
Phosphoric Acid | Stainless steels | Austenitic | 316F | C (Questionable) | C (Questionable) |  | S31620 |  | 45 | Boiling | Boiling |  | 253 | Chemical Resistance of REMANIT Stainless Steels, Thyssen Edelstahlwerke AG, March 1989
Phosphoric Acid | Stainless steels | Austenitic | 316F | A (Resistant) | A (Resistant) |  | S31620 |  | 60 | 20 | 68 |  | 253 | Chemical Resistance of REMANIT Stainless Steels, Thyssen Edelstahlwerke AG, March 1989
Phosphoric Acid | Stainless steels | Austenitic | 316F | C (Questionable) | C (Questionable) |  | S31620 |  | 60 | Boiling | Boiling |  | 253 | Chemical Resistance of REMANIT Stainless Steels, Thyssen Edelstahlwerke AG, March 1989
Phosphoric Acid | Stainless steels | Austenitic | 316F | A (Resistant) | A (Resistant) |  | S31620 |  | 70 | 20 | 68 |  | 253 | Chemical Resistance of REMANIT Stainless Steels, Thyssen Edelstahlwerke AG, March 1989
Phosphoric Acid | Stainless steels | Austenitic | 316F | C (Questionable) | C (Questionable) |  | S31620 |  | 70 | Boiling | Boiling |  | 253 | Chemical Resistance of REMANIT Stainless Steels, Thyssen Edelstahlwerke AG, March 1989
Phosphoric Acid | Stainless steels | Austenitic | 316F | B (Good) | B (Good) |  | S31620 |  | 80 | 20 | 68 |  | 253 | Chemical Resistance of REMANIT Stainless Steels, Thyssen Edelstahlwerke AG, March 1989
Phosphoric Acid | Stainless steels | Austenitic | 316F | D (Poor) | D (Poor) |  | S31620 |  | 80 | Boiling | Boiling |  | 253 | Chemical Resistance of REMANIT Stainless Steels, Thyssen Edelstahlwerke AG, March 1989
Phosphoric Acid | Stainless steels | Austenitic | 316F | B (Good) | B (Good) |  | S31620 |  | Concentrated | 20 | 68 |  | 253 | Chemical Resistance of REMANIT Stainless Steels, Thyssen Edelstahlwerke AG, March 1989
Phosphoric Acid | Stainless steels | Austenitic | 316F | D (Poor) | D (Poor) |  | S31620 |  | Concentrated | Boiling | Boiling |  | 253 | Chemical Resistance of REMANIT Stainless Steels, Thyssen Edelstahlwerke AG, March 1989
Phosphoric Acid | Stainless steels | Austenitic | 316F | B (Good) | B (Good) |  | S31620 | Dry or moist |  | 20 | 68 |  | 253 | Chemical Resistance of REMANIT Stainless Steels, Thyssen Edelstahlwerke AG, March 1989
Phosphoric Acid | Stainless steels | Austenitic | 316L | 2.7 | 107 |  | S31603 |  | 60 | Boiling | Boiling | 20 h | 156 | Corrosion Resistance of Nickel-Containing Alloys in Phosphoric Acid, The International Nickel Company, 1976
Phosphoric Acid | Stainless steels | Austenitic | 316L | 5.4 | 212 |  | S31603 |  | 70 | Boiling | Boiling | 20 h | 156 | Corrosion Resistance of Nickel-Containing Alloys in Phosphoric Acid, The International Nickel Company, 1976
Phosphoric Acid | Stainless steels | Austenitic | 316L | 20 | 793 |  | S31603 |  | 85 | Boiling | Boiling | 20 h | 156 | Corrosion Resistance of Nickel-Containing Alloys in Phosphoric Acid, The International Nickel Company, 1976
Phosphoric Acid | Stainless steels | Austenitic | 316L | 0.04 | 1.4 |  | S31603 | Welded | 53 | 65 | 150 | 28 d | 212 | A.I. Asphahani and J.L. Nickerson, A Specialty Alloy for Applications in the Process Industries, Corrosion Reviews, Vol 10, (Nos. 1-2), 1992, p 1-30
Phosphoric Acid | Stainless steels | Austenitic | 316L | 0.28 | 11 |  | S31603 | Welded | 53 | 93 | 200 | 28 d | 212 | A.I. Asphahani and J.L. Nickerson, A Specialty Alloy for Applications in the Process Industries, Corrosion Reviews, Vol 10, (Nos. 1-2), 1992, p 1-30
Phosphoric Acid | Stainless steels | Austenitic | 316L | 25 | 1003 |  | S31603 | Welded | 53 | 132 | 270 | 28 d | 212 | A.I. Asphahani and J.L. Nickerson, A Specialty Alloy for Applications in the Process Industries, Corrosion Reviews, Vol 10, (Nos. 1-2), 1992, p 1-30
Phosphoric Acid | Stainless steels | Austenitic | 316L | 127 | 5000 |  | S31603 | Plus 3 ppm chloride and 59 ppm arsenic | 75 | 200 | 390 | 6 h | 242 | F.N. Smith and H. Van Droffelaar, The Corrosion Behaviour of Metals and Alloys in Hot Phosphoric Acid, Anti-Corrosion, May 1991, p 4-6
Phosphoric Acid | Stainless steels | Austenitic | 316L | 391 | 15400 |  | S31603 | Plus 3 ppm chloride and 59 ppm arsenic | 75 | 250 | 480 | 6 h | 242 | F.N. Smith and H. Van Droffelaar, The Corrosion Behaviour of Metals and Alloys in Hot Phosphoric Acid, Anti-Corrosion, May 1991, p 4-6
Phosphoric Acid | Stainless steels | Austenitic | 316L | A (Resistant) | A (Resistant) |  | S31603 |  | 1 | 20 | 68 |  | 253 | Chemical Resistance of REMANIT Stainless Steels, Thyssen Edelstahlwerke AG, March 1989
Phosphoric Acid | Stainless steels | Austenitic | 316L | A (Resistant) | A (Resistant) |  | S31603 |  | 1 | Boiling | Boiling |  | 253 | Chemical Resistance of REMANIT Stainless Steels, Thyssen Edelstahlwerke AG, March 1989
Phosphoric Acid | Stainless steels | Austenitic | 316L | A (Resistant) | A (Resistant) |  | S31603 |  | 10 | 20 | 68 |  | 253 | Chemical Resistance of REMANIT Stainless Steels, Thyssen Edelstahlwerke AG, March 1989
Phosphoric Acid | Stainless steels | Austenitic | 316L | A (Resistant) | A (Resistant) |  | S31603 |  | 10 | Boiling | Boiling |  | 253 | Chemical Resistance of REMANIT Stainless Steels, Thyssen Edelstahlwerke AG, March 1989
Phosphoric Acid | Stainless steels | Austenitic | 316L | A (Resistant) | A (Resistant) |  | S31603 |  | 45 | 20 | 68 |  | 253 | Chemical Resistance of REMANIT Stainless Steels, Thyssen Edelstahlwerke AG, March 1989
Phosphoric Acid | Stainless steels | Austenitic | 316L | B (Good) | B (Good) |  | S31603 |  | 45 | Boiling | Boiling |  | 253 | Chemical Resistance of REMANIT Stainless Steels, Thyssen Edelstahlwerke AG, March 1989
Phosphoric Acid | Stainless steels | Austenitic | 316L | A (Resistant) | A (Resistant) |  | S31603 |  | 60 | 20 | 68 |  | 253 | Chemical Resistance of REMANIT Stainless Steels, Thyssen Edelstahlwerke AG, March 1989
Phosphoric Acid | Stainless steels | Austenitic | 316L | B (Good) | B (Good) |  | S31603 |  | 60 | Boiling | Boiling |  | 253 | Chemical Resistance of REMANIT Stainless Steels, Thyssen Edelstahlwerke AG, March 1989
Phosphoric Acid | Stainless steels | Austenitic | 316L | A (Resistant) | A (Resistant) |  | S31603 |  | 70 | 20 | 68 |  | 253 | Chemical Resistance of REMANIT Stainless Steels, Thyssen Edelstahlwerke AG, March 1989
Phosphoric Acid | Stainless steels | Austenitic | 316L | C (Questionable) | C (Questionable) |  | S31603 |  | 70 | Boiling | Boiling |  | 253 | Chemical Resistance of REMANIT Stainless Steels, Thyssen Edelstahlwerke AG, March 1989
Phosphoric Acid | Stainless steels | Austenitic | 316L | A (Resistant) | A (Resistant) |  | S31603 |  | 80 | 20 | 68 |  | 253 | Chemical Resistance of REMANIT Stainless Steels, Thyssen Edelstahlwerke AG, March 1989
Phosphoric Acid | Stainless steels | Austenitic | 316L | C (Questionable) | C (Questionable) |  | S31603 |  | 80 | Boiling | Boiling |  | 253 | Chemical Resistance of REMANIT Stainless Steels, Thyssen Edelstahlwerke AG, March 1989
Phosphoric Acid | Stainless steels | Austenitic | 316L | A (Resistant) | A (Resistant) |  | S31603 |  | Concentrated | 20 | 68 |  | 253 | Chemical Resistance of REMANIT Stainless Steels, Thyssen Edelstahlwerke AG, March 1989
Phosphoric Acid | Stainless steels | Austenitic | 316L | D (Poor) | D (Poor) |  | S31603 |  | Concentrated | Boiling | Boiling |  | 253 | Chemical Resistance of REMANIT Stainless Steels, Thyssen Edelstahlwerke AG, March 1989
Phosphoric Acid | Stainless steels | Austenitic | 316L | A (Resistant) | A (Resistant) |  | S31603 | Dry or moist |  | 20 | 68 |  | 253 | Chemical Resistance of REMANIT Stainless Steels, Thyssen Edelstahlwerke AG, March 1989
Phosphoric Acid | Stainless steels | Austenitic | 316LN | A (Resistant) | A (Resistant) |  | S31653 |  | 1 | 20 | 68 |  | 253 | Chemical Resistance of REMANIT Stainless Steels, Thyssen Edelstahlwerke AG, March 1989
Phosphoric Acid | Stainless steels | Austenitic | 316LN | A (Resistant) | A (Resistant) |  | S31653 |  | 1 | Boiling | Boiling |  | 253 | Chemical Resistance of REMANIT Stainless Steels, Thyssen Edelstahlwerke AG, March 1989
Phosphoric Acid | Stainless steels | Austenitic | 316LN | A (Resistant) | A (Resistant) |  | S31653 |  | 10 | 20 | 68 |  | 253 | Chemical Resistance of REMANIT Stainless Steels, Thyssen Edelstahlwerke AG, March 1989
Phosphoric Acid | Stainless steels | Austenitic | 316LN | A (Resistant) | A (Resistant) |  | S31653 |  | 10 | Boiling | Boiling |  | 253 | Chemical Resistance of REMANIT Stainless Steels, Thyssen Edelstahlwerke AG, March 1989
Phosphoric Acid | Stainless steels | Austenitic | 316LN | A (Resistant) | A (Resistant) |  | S31653 |  | 45 | 20 | 68 |  | 253 | Chemical Resistance of REMANIT Stainless Steels, Thyssen Edelstahlwerke AG, March 1989
Phosphoric Acid | Stainless steels | Austenitic | 316LN | B (Good) | B (Good) |  | S31653 |  | 45 | Boiling | Boiling |  | 253 | Chemical Resistance of REMANIT Stainless Steels, Thyssen Edelstahlwerke AG, March 1989
Phosphoric Acid | Stainless steels | Austenitic | 316LN | A (Resistant) | A (Resistant) |  | S31653 |  | 60 | 20 | 68 |  | 253 | Chemical Resistance of REMANIT Stainless Steels, Thyssen Edelstahlwerke AG, March 1989
Phosphoric Acid | Stainless steels | Austenitic | 316LN | B (Good) | B (Good) |  | S31653 |  | 60 | Boiling | Boiling |  | 253 | Chemical Resistance of REMANIT Stainless Steels, Thyssen Edelstahlwerke AG, March 1989
Phosphoric Acid | Stainless steels | Austenitic | 316LN | A (Resistant) | A (Resistant) |  | S31653 |  | 70 | 20 | 68 |  | 253 | Chemical Resistance of REMANIT Stainless Steels, Thyssen Edelstahlwerke AG, March 1989
Phosphoric Acid | Stainless steels | Austenitic | 316LN | C (Questionable) | C (Questionable) |  | S31653 |  | 70 | Boiling | Boiling |  | 253 | Chemical Resistance of REMANIT Stainless Steels, Thyssen Edelstahlwerke AG, March 1989
Phosphoric Acid | Stainless steels | Austenitic | 316LN | A (Resistant) | A (Resistant) |  | S31653 |  | 80 | 20 | 68 |  | 253 | Chemical Resistance of REMANIT Stainless Steels, Thyssen Edelstahlwerke AG, March 1989
Phosphoric Acid | Stainless steels | Austenitic | 316LN | C (Questionable) | C (Questionable) |  | S31653 |  | 80 | Boiling | Boiling |  | 253 | Chemical Resistance of REMANIT Stainless Steels, Thyssen Edelstahlwerke AG, March 1989
Phosphoric Acid | Stainless steels | Austenitic | 316LN | A (Resistant) | A (Resistant) |  | S31653 |  | Concentrated | 20 | 68 |  | 253 | Chemical Resistance of REMANIT Stainless Steels, Thyssen Edelstahlwerke AG, March 1989
Phosphoric Acid | Stainless steels | Austenitic | 316LN | D (Poor) | D (Poor) |  | S31653 |  | Concentrated | Boiling | Boiling |  | 253 | Chemical Resistance of REMANIT Stainless Steels, Thyssen Edelstahlwerke AG, March 1989
Phosphoric Acid | Stainless steels | Austenitic | 316LN | A (Resistant) | A (Resistant) |  | S31653 | Dry or moist |  | 20 | 68 |  | 253 | Chemical Resistance of REMANIT Stainless Steels, Thyssen Edelstahlwerke AG, March 1989
Phosphoric Acid | Stainless steels | Austenitic | 316Ti | A (Resistant) | A (Resistant) |  | S31635 |  | 1 | 20 | 68 |  | 253 | Chemical Resistance of REMANIT Stainless Steels, Thyssen Edelstahlwerke AG, March 1989
Phosphoric Acid | Stainless steels | Austenitic | 316Ti | A (Resistant) | A (Resistant) |  | S31635 |  | 1 | Boiling | Boiling |  | 253 | Chemical Resistance of REMANIT Stainless Steels, Thyssen Edelstahlwerke AG, March 1989
Phosphoric Acid | Stainless steels | Austenitic | 316Ti | A (Resistant) | A (Resistant) |  | S31635 |  | 10 | 20 | 68 |  | 253 | Chemical Resistance of REMANIT Stainless Steels, Thyssen Edelstahlwerke AG, March 1989
Phosphoric Acid | Stainless steels | Austenitic | 316Ti | A (Resistant) | A (Resistant) |  | S31635 |  | 10 | Boiling | Boiling |  | 253 | Chemical Resistance of REMANIT Stainless Steels, Thyssen Edelstahlwerke AG, March 1989
Phosphoric Acid | Stainless steels | Austenitic | 316Ti | A (Resistant) | A (Resistant) |  | S31635 |  | 45 | 20 | 68 |  | 253 | Chemical Resistance of REMANIT Stainless Steels, Thyssen Edelstahlwerke AG, March 1989
Phosphoric Acid | Stainless steels | Austenitic | 316Ti | B (Good) | B (Good) |  | S31635 |  | 45 | Boiling | Boiling |  | 253 | Chemical Resistance of REMANIT Stainless Steels, Thyssen Edelstahlwerke AG, March 1989
Phosphoric Acid | Stainless steels | Austenitic | 316Ti | A (Resistant) | A (Resistant) |  | S31635 |  | 60 | 20 | 68 |  | 253 | Chemical Resistance of REMANIT Stainless Steels, Thyssen Edelstahlwerke AG, March 1989
Phosphoric Acid | Stainless steels | Austenitic | 316Ti | B (Good) | B (Good) |  | S31635 |  | 60 | Boiling | Boiling |  | 253 | Chemical Resistance of REMANIT Stainless Steels, Thyssen Edelstahlwerke AG, March 1989
Phosphoric Acid | Stainless steels | Austenitic | 316Ti | A (Resistant) | A (Resistant) |  | S31635 |  | 70 | 20 | 68 |  | 253 | Chemical Resistance of REMANIT Stainless Steels, Thyssen Edelstahlwerke AG, March 1989
Phosphoric Acid | Stainless steels | Austenitic | 316Ti | C (Questionable) | C (Questionable) |  | S31635 |  | 70 | Boiling | Boiling |  | 253 | Chemical Resistance of REMANIT Stainless Steels, Thyssen Edelstahlwerke AG, March 1989
Phosphoric Acid | Stainless steels | Austenitic | 316Ti | A (Resistant) | A (Resistant) |  | S31635 |  | 80 | 20 | 68 |  | 253 | Chemical Resistance of REMANIT Stainless Steels, Thyssen Edelstahlwerke AG, March 1989
Phosphoric Acid | Stainless steels | Austenitic | 316Ti | C (Questionable) | C (Questionable) |  | S31635 |  | 80 | Boiling | Boiling |  | 253 | Chemical Resistance of REMANIT Stainless Steels, Thyssen Edelstahlwerke AG, March 1989
Phosphoric Acid | Stainless steels | Austenitic | 316Ti | A (Resistant) | A (Resistant) |  | S31635 |  | Concentrated | 20 | 68 |  | 253 | Chemical Resistance of REMANIT Stainless Steels, Thyssen Edelstahlwerke AG, March 1989
Phosphoric Acid | Stainless steels | Austenitic | 316Ti | D (Poor) | D (Poor) |  | S31635 |  | Concentrated | Boiling | Boiling |  | 253 | Chemical Resistance of REMANIT Stainless Steels, Thyssen Edelstahlwerke AG, March 1989
Phosphoric Acid | Stainless steels | Austenitic | 316Ti | A (Resistant) | A (Resistant) |  | S31635 | Dry or moist |  | 20 | 68 |  | 253 | Chemical Resistance of REMANIT Stainless Steels, Thyssen Edelstahlwerke AG, March 1989
Phosphoric Acid | Stainless steels | Austenitic | 317L | 0.051 max | 2 max |  | S31703 |  | 20 | Boiling | Boiling | 48 h | 97 | Jessop JS700 (UNS NO8700), Jessop Steel Company, Washington, PA, 1987
Phosphoric Acid | Stainless steels | Austenitic | 317L | 5 | 196 |  | S31703 |  | 85 | Boiling | Boiling | 48 h | 97 | Jessop JS700 (UNS NO8700), Jessop Steel Company, Washington, PA, 1987
Phosphoric Acid | Stainless steels | Austenitic | 317L | 7 | 294 |  | S31703 |  | 85 | Boiling | Boiling | 48 h | 97 | Jessop JS700 (UNS NO8700), Jessop Steel Company, Washington, PA, 1987
Phosphoric Acid | Stainless steels | Austenitic | 317L | 0.16 | 6.7 |  | S31703 |  | 30 | Boiling | Boiling |  | 219 | R.M. Davison and James D. Redmond, Practical Guide to Using Duplex Stainless Steels, Materials Performance, NACE, USA, January 1990, p 57-62
Phosphoric Acid | Stainless steels | Austenitic | 317L | 0.005 | 0.2 |  | S31703 |  | 85 | 86 | 150 |  | 219 | R.M. Davison and James D. Redmond, Practical Guide to Using Duplex Stainless Steels, Materials Performance, NACE, USA, January 1990, p 57-62
Phosphoric Acid | Stainless steels | Austenitic | 317L | A (Resistant) | A (Resistant) |  | S31703 |  | 1 | 20 | 68 |  | 253 | Chemical Resistance of REMANIT Stainless Steels, Thyssen Edelstahlwerke AG, March 1989
Phosphoric Acid | Stainless steels | Austenitic | 317L | A (Resistant) | A (Resistant) |  | S31703 |  | 1 | Boiling | Boiling |  | 253 | Chemical Resistance of REMANIT Stainless Steels, Thyssen Edelstahlwerke AG, March 1989
Phosphoric Acid | Stainless steels | Austenitic | 317L | A (Resistant) | A (Resistant) |  | S31703 |  | 10 | 20 | 68 |  | 253 | Chemical Resistance of REMANIT Stainless Steels, Thyssen Edelstahlwerke AG, March 1989
Phosphoric Acid | Stainless steels | Austenitic | 317L | A (Resistant) | A (Resistant) |  | S31703 |  | 10 | Boiling | Boiling |  | 253 | Chemical Resistance of REMANIT Stainless Steels, Thyssen Edelstahlwerke AG, March 1989
Phosphoric Acid | Stainless steels | Austenitic | 317L | A (Resistant) | A (Resistant) |  | S31703 |  | 45 | 20 | 68 |  | 253 | Chemical Resistance of REMANIT Stainless Steels, Thyssen Edelstahlwerke AG, March 1989
Phosphoric Acid | Stainless steels | Austenitic | 317L | B (Good) | B (Good) |  | S31703 |  | 45 | Boiling | Boiling |  | 253 | Chemical Resistance of REMANIT Stainless Steels, Thyssen Edelstahlwerke AG, March 1989
Phosphoric Acid | Stainless steels | Austenitic | 317L | A (Resistant) | A (Resistant) |  | S31703 |  | 60 | 20 | 68 |  | 253 | Chemical Resistance of REMANIT Stainless Steels, Thyssen Edelstahlwerke AG, March 1989
Phosphoric Acid | Stainless steels | Austenitic | 317L | B (Good) | B (Good) |  | S31703 |  | 60 | Boiling | Boiling |  | 253 | Chemical Resistance of REMANIT Stainless Steels, Thyssen Edelstahlwerke AG, March 1989
Phosphoric Acid | Stainless steels | Austenitic | 317L | A (Resistant) | A (Resistant) |  | S31703 |  | 70 | 20 | 68 |  | 253 | Chemical Resistance of REMANIT Stainless Steels, Thyssen Edelstahlwerke AG, March 1989
Phosphoric Acid | Stainless steels | Austenitic | 317L | C (Questionable) | C (Questionable) |  | S31703 |  | 70 | Boiling | Boiling |  | 253 | Chemical Resistance of REMANIT Stainless Steels, Thyssen Edelstahlwerke AG, March 1989
Phosphoric Acid | Stainless steels | Austenitic | 317L | A (Resistant) | A (Resistant) |  | S31703 |  | 80 | 20 | 68 |  | 253 | Chemical Resistance of REMANIT Stainless Steels, Thyssen Edelstahlwerke AG, March 1989
Phosphoric Acid | Stainless steels | Austenitic | 317L | C (Questionable) | C (Questionable) |  | S31703 |  | 80 | Boiling | Boiling |  | 253 | Chemical Resistance of REMANIT Stainless Steels, Thyssen Edelstahlwerke AG, March 1989
Phosphoric Acid | Stainless steels | Austenitic | 317L | A (Resistant) | A (Resistant) |  | S31703 |  | Concentrated | 20 | 68 |  | 253 | Chemical Resistance of REMANIT Stainless Steels, Thyssen Edelstahlwerke AG, March 1989
Phosphoric Acid | Stainless steels | Austenitic | 317L | D (Poor) | D (Poor) |  | S31703 |  | Concentrated | Boiling | Boiling |  | 253 | Chemical Resistance of REMANIT Stainless Steels, Thyssen Edelstahlwerke AG, March 1989
Phosphoric Acid | Stainless steels | Austenitic | 317L | A (Resistant) | A (Resistant) |  | S31703 | Dry or moist |  | 20 | 68 |  | 253 | Chemical Resistance of REMANIT Stainless Steels, Thyssen Edelstahlwerke AG, March 1989
Phosphoric Acid | Stainless steels | Austenitic | 317LN | A (Resistant) | A (Resistant) |  | S31725 |  | 1 | 20 | 68 |  | 253 | Chemical Resistance of REMANIT Stainless Steels, Thyssen Edelstahlwerke AG, March 1989
Phosphoric Acid | Stainless steels | Austenitic | 317LN | A (Resistant) | A (Resistant) |  | S31725 |  | 1 | Boiling | Boiling |  | 253 | Chemical Resistance of REMANIT Stainless Steels, Thyssen Edelstahlwerke AG, March 1989
Phosphoric Acid | Stainless steels | Austenitic | 317LN | A (Resistant) | A (Resistant) |  | S31725 |  | 10 | 20 | 68 |  | 253 | Chemical Resistance of REMANIT Stainless Steels, Thyssen Edelstahlwerke AG, March 1989
Phosphoric Acid | Stainless steels | Austenitic | 317LN | A (Resistant) | A (Resistant) |  | S31725 |  | 10 | Boiling | Boiling |  | 253 | Chemical Resistance of REMANIT Stainless Steels, Thyssen Edelstahlwerke AG, March 1989
Phosphoric Acid | Stainless steels | Austenitic | 317LN | A (Resistant) | A (Resistant) |  | S31725 |  | 45 | 20 | 68 |  | 253 | Chemical Resistance of REMANIT Stainless Steels, Thyssen Edelstahlwerke AG, March 1989
Phosphoric Acid | Stainless steels | Austenitic | 317LN | B (Good) | B (Good) |  | S31725 |  | 45 | Boiling | Boiling |  | 253 | Chemical Resistance of REMANIT Stainless Steels, Thyssen Edelstahlwerke AG, March 1989
Phosphoric Acid | Stainless steels | Austenitic | 317LN | A (Resistant) | A (Resistant) |  | S31725 |  | 60 | 20 | 68 |  | 253 | Chemical Resistance of REMANIT Stainless Steels, Thyssen Edelstahlwerke AG, March 1989
Phosphoric Acid | Stainless steels | Austenitic | 317LN | B (Good) | B (Good) |  | S31725 |  | 60 | Boiling | Boiling |  | 253 | Chemical Resistance of REMANIT Stainless Steels, Thyssen Edelstahlwerke AG, March 1989
Phosphoric Acid | Stainless steels | Austenitic | 317LN | A (Resistant) | A (Resistant) |  | S31725 |  | 70 | 20 | 68 |  | 253 | Chemical Resistance of REMANIT Stainless Steels, Thyssen Edelstahlwerke AG, March 1989
Phosphoric Acid | Stainless steels | Austenitic | 317LN | C (Questionable) | C (Questionable) |  | S31725 |  | 70 | Boiling | Boiling |  | 253 | Chemical Resistance of REMANIT Stainless Steels, Thyssen Edelstahlwerke AG, March 1989
Phosphoric Acid | Stainless steels | Austenitic | 317LN | A (Resistant) | A (Resistant) |  | S31725 |  | 80 | 20 | 68 |  | 253 | Chemical Resistance of REMANIT Stainless Steels, Thyssen Edelstahlwerke AG, March 1989
Phosphoric Acid | Stainless steels | Austenitic | 317LN | C (Questionable) | C (Questionable) |  | S31725 |  | 80 | Boiling | Boiling |  | 253 | Chemical Resistance of REMANIT Stainless Steels, Thyssen Edelstahlwerke AG, March 1989
Phosphoric Acid | Stainless steels | Austenitic | 317LN | A (Resistant) | A (Resistant) |  | S31725 |  | Concentrated | 20 | 68 |  | 253 | Chemical Resistance of REMANIT Stainless Steels, Thyssen Edelstahlwerke AG, March 1989
Phosphoric Acid | Stainless steels | Austenitic | 317LN | D (Poor) | D (Poor) |  | S31725 |  | Concentrated | Boiling | Boiling |  | 253 | Chemical Resistance of REMANIT Stainless Steels, Thyssen Edelstahlwerke AG, March 1989
Phosphoric Acid | Stainless steels | Austenitic | 317LN | A (Resistant) | A (Resistant) |  | S31725 | Dry or moist |  | 20 | 68 |  | 253 | Chemical Resistance of REMANIT Stainless Steels, Thyssen Edelstahlwerke AG, March 1989
Phosphoric Acid | Stainless steels | Austenitic | Alloy 20 | 0.01 | 0.4 |  |  | Welded | 53 | 65 | 150 | 28 d | 212 | A.I. Asphahani and J.L. Nickerson, A Specialty Alloy for Applications in the Process Industries, Corrosion Reviews, Vol 10, (Nos. 1-2), 1992, p 1-30
Phosphoric Acid | Stainless steels | Austenitic | Alloy 20 | 0.1 | 4 |  |  | Welded | 53 | 93 | 200 | 28 d | 212 | A.I. Asphahani and J.L. Nickerson, A Specialty Alloy for Applications in the Process Industries, Corrosion Reviews, Vol 10, (Nos. 1-2), 1992, p 1-30
Phosphoric Acid | Stainless steels | Austenitic | Alloy 20 | 1 | 40 |  |  | Welded | 53 | 132 | 270 | 28 d | 212 | A.I. Asphahani and J.L. Nickerson, A Specialty Alloy for Applications in the Process Industries, Corrosion Reviews, Vol 10, (Nos. 1-2), 1992, p 1-30
Phosphoric Acid | Stainless steels | Austenitic | Alloy 904L | 37 | 1470 |  | N08904 | Plus 3 ppm chloride and 59 ppm arsenic | 75 | 200 | 390 | 6 h | 242 | F.N. Smith and H. Van Droffelaar, The Corrosion Behaviour of Metals and Alloys in Hot Phosphoric Acid, Anti-Corrosion, May 1991, p 4-6
Phosphoric Acid | Stainless steels | Austenitic | Carpenter 20Cb3 Carpenter Technology Corp. | 0.025 max | 1 max |  | N08020 |  | 10 | 101 | 214 | 96 h | 156 | Corrosion Resistance of Nickel-Containing Alloys in Phosphoric Acid, The International Nickel Company, 1976
Phosphoric Acid | Stainless steels | Austenitic | Carpenter 20Cb3 Carpenter Technology Corp. | 0.43 | 17 |  | N08020 |  | 50 | 110 | 230 | 96 h | 156 | Corrosion Resistance of Nickel-Containing Alloys in Phosphoric Acid, The International Nickel Company, 1976
Phosphoric Acid | Stainless steels | Austenitic | Carpenter 20Cb3 Carpenter Technology Corp. | 0.23 | 9 |  | N08020 |  | 60 | Boiling | Boiling | 20 h | 156 | Corrosion Resistance of Nickel-Containing Alloys in Phosphoric Acid, The International Nickel Company, 1976
Phosphoric Acid | Stainless steels | Austenitic | Carpenter 20Cb3 Carpenter Technology Corp. | 0.28 | 11 |  | N08020 |  | 70 | Boiling | Boiling | 20 h | 156 | Corrosion Resistance of Nickel-Containing Alloys in Phosphoric Acid, The International Nickel Company, 1976
Phosphoric Acid | Stainless steels | Austenitic | Carpenter 20Cb3 Carpenter Technology Corp. | 1.4 | 54 |  | N08020 | CP grade. Three 24-h periods | 85 | 160 | 320 | 24 h | 156 | Corrosion Resistance of Nickel-Containing Alloys in Phosphoric Acid, The International Nickel Company, 1976
Phosphoric Acid | Stainless steels | Austenitic | Carpenter 20Cb3 Carpenter Technology Corp. | 1 | 38 |  | N08020 |  | 85 | Boiling | Boiling | 20 h | 156 | Corrosion Resistance of Nickel-Containing Alloys in Phosphoric Acid, The International Nickel Company, 1976
Phosphoric Acid | Stainless steels | Austenitic | Carpenter 20Cb3 Carpenter Technology Corp. | 0.05 | 2 |  | N08020 |  | 86 | 97 | 208 | 96 h | 156 | Corrosion Resistance of Nickel-Containing Alloys in Phosphoric Acid, The International Nickel Company, 1976
Phosphoric Acid | Stainless steels | Austenitic | Carpenter 20Mo-6 Carpenter Technology Corp. | 0.7 | 26 |  | N08026 | Lab tests. Reagent grade concentrated | 85 | Boiling | Boiling | 144 h | 145 | Carpenter Technology Corp., 1987
Phosphoric Acid | Stainless steels | Austenitic | Carpenter 20Mo-6 Carpenter Technology Corp. | 0.08 | 3 |  | N08026 | Lab tests. Wet process acid (68.9% phosphoric acid, 4.15% sulfuric acid, 1.85% iron, 5400 ppm fluorides, 2000 ppm chlorides). Samples activated immediately prior to test | 68.9 | 100 | 212 | 144 h | 145 | Carpenter Technology Corp., 1987
Phosphoric Acid | Stainless steels | Austenitic | Carpenter 20Mo-6 Carpenter Technology Corp. | 0.16 | 6.3 |  | N08026 | Wet process supersphosphoric acid evaporator. Plus 3% sulfates, 6000 ppm fluorides. First stage | 70 | 160 | 320 | 87 d | 145 | Carpenter Technology Corp., 1987
Phosphoric Acid | Stainless steels | Austenitic | Carpenter 20Mo-6 Carpenter Technology Corp. | 0.55 | 22 |  | N08026 | Wet process supersphosphoric acid evaporator. Plus 3% sulfates, 6000 ppm fluorides. Second stage. Residue formed on surface during exposure. The residue contained 81,000 ppm chlorides, 1500 ppm fluorides | 70 | 188 | 370 | 87 d | 145 | Carpenter Technology Corp., 1987
Phosphoric Acid | Stainless steels | Austenitic | Durimet 20 | 0.23 | 9.2 |  | J95150 |  | 78-85 | 115 | 240 |  | 156 | Corrosion Resistance of Nickel-Containing Alloys in Phosphoric Acid, The International Nickel Company, 1976
Phosphoric Acid | Stainless steels | Austenitic | Durimet 20 | 0.002 | 0.1 |  | J95150 | P2O5 equivalent 75-77% | 104-106 | 104 | 220 |  | 156 | Corrosion Resistance of Nickel-Containing Alloys in Phosphoric Acid, The International Nickel Company, 1976
Phosphoric Acid | Stainless steels | Austenitic | Jessop JS700 Jessop Steel Co. | 0.05 max | 2 max |  | N08700 |  | 20 | Boiling | Boiling | 48 h | 97 | Jessop JS700 (UNS NO8700), Jessop Steel Company, Washington, PA, 1987
Phosphoric Acid | Stainless steels | Austenitic | Jessop JS700 Jessop Steel Co. | 0.06 | 2.4 |  | N08700 |  | 54 | 121 | 250 | 48 h | 97 | Jessop JS700 (UNS NO8700), Jessop Steel Company, Washington, PA, 1987
Phosphoric Acid | Stainless steels | Austenitic | Jessop JS700 Jessop Steel Co. | 1.5 | 59 |  | N08700 |  | 60 | Boiling | Boiling | 48 h | 97 | Jessop JS700 (UNS NO8700), Jessop Steel Company, Washington, PA, 1987
Phosphoric Acid | Stainless steels | Austenitic | Jessop JS700 Jessop Steel Co. | 3.1 | 122 |  | N08700 |  | 85 | Boiling | Boiling | 48 h | 97 | Jessop JS700 (UNS NO8700), Jessop Steel Company, Washington, PA, 1987
Phosphoric Acid | Stainless steels | Austenitic | Jessop JS700 Jessop Steel Co. | 0.2 | 8 |  | N08700 | Plus 2% HF | 25 | 75 | 167 | 48 h | 97 | Jessop JS700 (UNS NO8700), Jessop Steel Company, Washington, PA, 1987
Phosphoric Acid | Stainless steels | Austenitic | JS777 | 13 | 518 |  | N08777 | Maximum corrosion rate | 54 | 116 | 241 | 96 h | 212 | A.I. Asphahani and J.L. Nickerson, A Specialty Alloy for Applications in the Process Industries, Corrosion Reviews, Vol 10, (Nos. 1-2), 1992, p 1-30
Phosphoric Acid | Stainless steels | Austenitic | JS777 | 30 | 1191 |  | N08777 | Maximum corrosion rate | 54 | 149 | 300 | 96 h | 212 | A.I. Asphahani and J.L. Nickerson, A Specialty Alloy for Applications in the Process Industries, Corrosion Reviews, Vol 10, (Nos. 1-2), 1992, p 1-30
Phosphoric Acid | Stainless steels | Austenitic | JS777 | 0.58 | 23 |  | N08777 | Maximum corrosion rate | 70 | 204 | 400 | 96 h | 212 | A.I. Asphahani and J.L. Nickerson, A Specialty Alloy for Applications in the Process Industries, Corrosion Reviews, Vol 10, (Nos. 1-2), 1992, p 1-30
Phosphoric Acid | Stainless steels | Austenitic | Uddeholm alloy 904L | 0.18 | 7 |  | N08904 | Lab tests. Wet process acid (68.9% phosphoric acid, 4.15% sulfuric acid, 1.85% iron, 5400 ppm fluorides, 2000 ppm chlorides). Samples activated immediately prior to test | 68.9 | 100 | 212 | 144 h | 145 | Carpenter Technology Corp., 1987
Phosphoric Acid | Stainless steels | Austenitic | Uddeholm alloy 904L | 0.003 | 0.11 |  | N08904 |  | 70 | 160 | 320 | 87 d | 145 | Carpenter Technology Corp., 1987
Phosphoric Acid | Stainless steels | Austenitic | Uddeholm alloy 904L | 0.008 | 0.3 |  | N08904 | Wet process superphosphoric acid evaporator. Plus 3% sulfates, 6000 ppm fluorides. First stage | 70 | 188 | 370 | 87 d | 145 | Carpenter Technology Corp., 1987
Phosphoric Acid | Stainless steels | Austenitic | Worthite | 3.27 | 129 |  | J95150 | CP grade. Three 24-h periods | 85 | 160 | 320 | 24 h | 156 | Corrosion Resistance of Nickel-Containing Alloys in Phosphoric Acid, The International Nickel Company, 1976
Phosphoric Acid | Stainless steels | Duplex | 329 | A (Resistant) | A (Resistant) |  | S32900 |  | 1 | 20 | 68 |  | 253 | Chemical Resistance of REMANIT Stainless Steels, Thyssen Edelstahlwerke AG, March 1989
Phosphoric Acid | Stainless steels | Duplex | 329 | A (Resistant) | A (Resistant) |  | S32900 |  | 1 | Boiling | Boiling |  | 253 | Chemical Resistance of REMANIT Stainless Steels, Thyssen Edelstahlwerke AG, March 1989
Phosphoric Acid | Stainless steels | Duplex | 329 | A (Resistant) | A (Resistant) |  | S32900 |  | 10 | 20 | 68 |  | 253 | Chemical Resistance of REMANIT Stainless Steels, Thyssen Edelstahlwerke AG, March 1989
Phosphoric Acid | Stainless steels | Duplex | 329 | A (Resistant) | A (Resistant) |  | S32900 |  | 10 | Boiling | Boiling |  | 253 | Chemical Resistance of REMANIT Stainless Steels, Thyssen Edelstahlwerke AG, March 1989
Phosphoric Acid | Stainless steels | Duplex | 329 | A (Resistant) | A (Resistant) |  | S32900 |  | 45 | 20 | 68 |  | 253 | Chemical Resistance of REMANIT Stainless Steels, Thyssen Edelstahlwerke AG, March 1989
Phosphoric Acid | Stainless steels | Duplex | 329 | B (Good) | B (Good) |  | S32900 |  | 45 | Boiling | Boiling |  | 253 | Chemical Resistance of REMANIT Stainless Steels, Thyssen Edelstahlwerke AG, March 1989
Phosphoric Acid | Stainless steels | Duplex | 329 | A (Resistant) | A (Resistant) |  | S32900 |  | 60 | 20 | 68 |  | 253 | Chemical Resistance of REMANIT Stainless Steels, Thyssen Edelstahlwerke AG, March 1989
Phosphoric Acid | Stainless steels | Duplex | 329 | B (Good) | B (Good) |  | S32900 |  | 60 | Boiling | Boiling |  | 253 | Chemical Resistance of REMANIT Stainless Steels, Thyssen Edelstahlwerke AG, March 1989
Phosphoric Acid | Stainless steels | Duplex | 329 | A (Resistant) | A (Resistant) |  | S32900 |  | 70 | 20 | 68 |  | 253 | Chemical Resistance of REMANIT Stainless Steels, Thyssen Edelstahlwerke AG, March 1989
Phosphoric Acid | Stainless steels | Duplex | 329 | C (Questionable) | C (Questionable) |  | S32900 |  | 70 | Boiling | Boiling |  | 253 | Chemical Resistance of REMANIT Stainless Steels, Thyssen Edelstahlwerke AG, March 1989
Phosphoric Acid | Stainless steels | Duplex | 329 | A (Resistant) | A (Resistant) |  | S32900 |  | 80 | 20 | 68 |  | 253 | Chemical Resistance of REMANIT Stainless Steels, Thyssen Edelstahlwerke AG, March 1989
Phosphoric Acid | Stainless steels | Duplex | 329 | C (Questionable) | C (Questionable) |  | S32900 |  | 80 | Boiling | Boiling |  | 253 | Chemical Resistance of REMANIT Stainless Steels, Thyssen Edelstahlwerke AG, March 1989
Phosphoric Acid | Stainless steels | Duplex | 329 | A (Resistant) | A (Resistant) |  | S32900 |  | Concentrated | 20 | 68 |  | 253 | Chemical Resistance of REMANIT Stainless Steels, Thyssen Edelstahlwerke AG, March 1989
Phosphoric Acid | Stainless steels | Duplex | 329 | D (Poor) | D (Poor) |  | S32900 |  | Concentrated | Boiling | Boiling |  | 253 | Chemical Resistance of REMANIT Stainless Steels, Thyssen Edelstahlwerke AG, March 1989
Phosphoric Acid | Stainless steels | Duplex | 329 | A (Resistant) | A (Resistant) |  | S32900 | Dry or moist |  | 20 | 68 |  | 253 | Chemical Resistance of REMANIT Stainless Steels, Thyssen Edelstahlwerke AG, March 1989
Phosphoric Acid | Stainless steels | Duplex | AL 2205 | 0.04 | 1.6 |  | S31803 | [5 empty] | 219 | R.M. Davison and James D. Redmond, Practical Guide to Using Duplex Stainless Steels, Materials Performance, NACE, USA, January 1990, p 57-62
Phosphoric Acid | Stainless steels | Duplex | AL 2205 | 0.01 | 0.4 |  | S31803 | [5 empty] | 219 | R.M. Davison and James D. Redmond, Practical Guide to Using Duplex Stainless Steels, Materials Performance, NACE, USA, January 1990, p 57-62
Phosphoric Acid | Stainless steels | Duplex | F51 | A (Resistant) | A (Resistant) |  | S31803 |  | 1 | 20 | 68 |  | 253 | Chemical Resistance of REMANIT Stainless Steels, Thyssen Edelstahlwerke AG, March 1989
Phosphoric Acid | Stainless steels | Duplex | F51 | A (Resistant) | A (Resistant) |  | S31803 |  | 1 | Boiling | Boiling |  | 253 | Chemical Resistance of REMANIT Stainless Steels, Thyssen Edelstahlwerke AG, March 1989
Phosphoric Acid | Stainless steels | Duplex | F51 | A (Resistant) | A (Resistant) |  | S31803 |  | 10 | 20 | 68 |  | 253 | Chemical Resistance of REMANIT Stainless Steels, Thyssen Edelstahlwerke AG, March 1989
Phosphoric Acid | Stainless steels | Duplex | F51 | A (Resistant) | A (Resistant) |  | S31803 |  | 10 | Boiling | Boiling |  | 253 | Chemical Resistance of REMANIT Stainless Steels, Thyssen Edelstahlwerke AG, March 1989
Phosphoric Acid | Stainless steels | Duplex | F51 | A (Resistant) | A (Resistant) |  | S31803 |  | 45 | 20 | 68 |  | 253 | Chemical Resistance of REMANIT Stainless Steels, Thyssen Edelstahlwerke AG, March 1989
Phosphoric Acid | Stainless steels | Duplex | F51 | B (Good) | B (Good) |  | S31803 |  | 45 | Boiling | Boiling |  | 253 | Chemical Resistance of REMANIT Stainless Steels, Thyssen Edelstahlwerke AG, March 1989
Phosphoric Acid | Stainless steels | Duplex | F51 | A (Resistant) | A (Resistant) |  | S31803 |  | 60 | 20 | 68 |  | 253 | Chemical Resistance of REMANIT Stainless Steels, Thyssen Edelstahlwerke AG, March 1989
Phosphoric Acid | Stainless steels | Duplex | F51 | B (Good) | B (Good) |  | S31803 |  | 60 | Boiling | Boiling |  | 253 | Chemical Resistance of REMANIT Stainless Steels, Thyssen Edelstahlwerke AG, March 1989
Phosphoric Acid | Stainless steels | Duplex | F51 | A (Resistant) | A (Resistant) |  | S31803 |  | 70 | 20 | 68 |  | 253 | Chemical Resistance of REMANIT Stainless Steels, Thyssen Edelstahlwerke AG, March 1989
Phosphoric Acid | Stainless steels | Duplex | F51 | C (Questionable) | C (Questionable) |  | S31803 |  | 70 | Boiling | Boiling |  | 253 | Chemical Resistance of REMANIT Stainless Steels, Thyssen Edelstahlwerke AG, March 1989
Phosphoric Acid | Stainless steels | Duplex | F51 | A (Resistant) | A (Resistant) |  | S31803 |  | 80 | 20 | 68 |  | 253 | Chemical Resistance of REMANIT Stainless Steels, Thyssen Edelstahlwerke AG, March 1989
Phosphoric Acid | Stainless steels | Duplex | F51 | C (Questionable) | C (Questionable) |  | S31803 |  | 80 | Boiling | Boiling |  | 253 | Chemical Resistance of REMANIT Stainless Steels, Thyssen Edelstahlwerke AG, March 1989
Phosphoric Acid | Stainless steels | Duplex | F51 | A (Resistant) | A (Resistant) |  | S31803 |  | Concentrated | 20 | 68 |  | 253 | Chemical Resistance of REMANIT Stainless Steels, Thyssen Edelstahlwerke AG, March 1989
Phosphoric Acid | Stainless steels | Duplex | F51 | D (Poor) | D (Poor) |  | S31803 |  | Concentrated | Boiling | Boiling |  | 253 | Chemical Resistance of REMANIT Stainless Steels, Thyssen Edelstahlwerke AG, March 1989
Phosphoric Acid | Stainless steels | Duplex | F51 | A (Resistant) | A (Resistant) |  | S31803 | Dry or moist |  | 20 | 68 |  | 253 | Chemical Resistance of REMANIT Stainless Steels, Thyssen Edelstahlwerke AG, March 1989
Phosphoric Acid | Stainless steels | Duplex | Ferralium 255 | 0.005 | 0.2 |  | S32550 | [5 empty] | 219 | R.M. Davison and James D. Redmond, Practical Guide to Using Duplex Stainless Steels, Materials Performance, NACE, USA, January 1990, p 57-62
Phosphoric Acid | Stainless steels | Duplex | Ferralium 255 | 0.003 | 0.1 |  | S32550 | [5 empty] | 219 | R.M. Davison and James D. Redmond, Practical Guide to Using Duplex Stainless Steels, Materials Performance, NACE, USA, January 1990, p 57-62
Phosphoric Acid | Stainless steels | Ferritic | 405 | B (Good) | B (Good) |  | S40500 |  | 1 | Boiling | Boiling |  | 253 | Chemical Resistance of REMANIT Stainless Steels, Thyssen Edelstahlwerke AG, March 1989
Phosphoric Acid | Stainless steels | Ferritic | 405 | C (Questionable) | C (Questionable) |  | S40500 |  | 10 | 20 | 68 |  | 253 | Chemical Resistance of REMANIT Stainless Steels, Thyssen Edelstahlwerke AG, March 1989
Phosphoric Acid | Stainless steels | Ferritic | 405 | C (Questionable) | C (Questionable) |  | S40500 |  | 10 | Boiling | Boiling |  | 253 | Chemical Resistance of REMANIT Stainless Steels, Thyssen Edelstahlwerke AG, March 1989
Phosphoric Acid | Stainless steels | Ferritic | 405 | C (Questionable) | C (Questionable) |  | S40500 |  | 45 | 20 | 68 |  | 253 | Chemical Resistance of REMANIT Stainless Steels, Thyssen Edelstahlwerke AG, March 1989
Phosphoric Acid | Stainless steels | Ferritic | 405 | D (Poor) | D (Poor) |  | S40500 |  | 45 | Boiling | Boiling |  | 253 | Chemical Resistance of REMANIT Stainless Steels, Thyssen Edelstahlwerke AG, March 1989
Phosphoric Acid | Stainless steels | Ferritic | 405 | C (Questionable) | C (Questionable) |  | S40500 |  | 60 | 20 | 68 |  | 253 | Chemical Resistance of REMANIT Stainless Steels, Thyssen Edelstahlwerke AG, March 1989
Phosphoric Acid | Stainless steels | Ferritic | 405 | D (Poor) | D (Poor) |  | S40500 |  | 60 | Boiling | Boiling |  | 253 | Chemical Resistance of REMANIT Stainless Steels, Thyssen Edelstahlwerke AG, March 1989
Phosphoric Acid | Stainless steels | Ferritic | 405 | C (Questionable) | C (Questionable) |  | S40500 |  | 70 | 20 | 68 |  | 253 | Chemical Resistance of REMANIT Stainless Steels, Thyssen Edelstahlwerke AG, March 1989
Phosphoric Acid | Stainless steels | Ferritic | 405 | D (Poor) | D (Poor) |  | S40500 |  | 70 | Boiling | Boiling |  | 253 | Chemical Resistance of REMANIT Stainless Steels, Thyssen Edelstahlwerke AG, March 1989
Phosphoric Acid | Stainless steels | Ferritic | 405 | C (Questionable) | C (Questionable) |  | S40500 |  | 80 | 20 | 68 |  | 253 | Chemical Resistance of REMANIT Stainless Steels, Thyssen Edelstahlwerke AG, March 1989
Phosphoric Acid | Stainless steels | Ferritic | 405 | D (Poor) | D (Poor) |  | S40500 |  | 80 | Boiling | Boiling |  | 253 | Chemical Resistance of REMANIT Stainless Steels, Thyssen Edelstahlwerke AG, March 1989
Phosphoric Acid | Stainless steels | Ferritic | 405 | C (Questionable) | C (Questionable) |  | S40500 |  | Concentrated | 20 | 68 |  | 253 | Chemical Resistance of REMANIT Stainless Steels, Thyssen Edelstahlwerke AG, March 1989
Phosphoric Acid | Stainless steels | Ferritic | 405 | D (Poor) | D (Poor) |  | S40500 |  | Concentrated | Boiling | Boiling |  | 253 | Chemical Resistance of REMANIT Stainless Steels, Thyssen Edelstahlwerke AG, March 1989
Phosphoric Acid | Stainless steels | Ferritic | 409 | B (Good) | B (Good) |  | S40900 |  | 1 | Boiling | Boiling |  | 253 | Chemical Resistance of REMANIT Stainless Steels, Thyssen Edelstahlwerke AG, March 1989
Phosphoric Acid | Stainless steels | Ferritic | 409 | C (Questionable) | C (Questionable) |  | S40900 |  | 10 | 20 | 68 |  | 253 | Chemical Resistance of REMANIT Stainless Steels, Thyssen Edelstahlwerke AG, March 1989
Phosphoric Acid | Stainless steels | Ferritic | 409 | C (Questionable) | C (Questionable) |  | S40900 |  | 10 | Boiling | Boiling |  | 253 | Chemical Resistance of REMANIT Stainless Steels, Thyssen Edelstahlwerke AG, March 1989
Phosphoric Acid | Stainless steels | Ferritic | 409 | C (Questionable) | C (Questionable) |  | S40900 |  | 45 | 20 | 68 |  | 253 | Chemical Resistance of REMANIT Stainless Steels, Thyssen Edelstahlwerke AG, March 1989
Phosphoric Acid | Stainless steels | Ferritic | 409 | D (Poor) | D (Poor) |  | S40900 |  | 45 | Boiling | Boiling |  | 253 | Chemical Resistance of REMANIT Stainless Steels, Thyssen Edelstahlwerke AG, March 1989
Phosphoric Acid | Stainless steels | Ferritic | 409 | C (Questionable) | C (Questionable) |  | S40900 |  | 60 | 20 | 68 |  | 253 | Chemical Resistance of REMANIT Stainless Steels, Thyssen Edelstahlwerke AG, March 1989
Phosphoric Acid | Stainless steels | Ferritic | 409 | D (Poor) | D (Poor) |  | S40900 |  | 60 | Boiling | Boiling |  | 253 | Chemical Resistance of REMANIT Stainless Steels, Thyssen Edelstahlwerke AG, March 1989
Phosphoric Acid | Stainless steels | Ferritic | 409 | C (Questionable) | C (Questionable) |  | S40900 |  | 70 | 20 | 68 |  | 253 | Chemical Resistance of REMANIT Stainless Steels, Thyssen Edelstahlwerke AG, March 1989
Phosphoric Acid | Stainless steels | Ferritic | 409 | D (Poor) | D (Poor) |  | S40900 |  | 70 | Boiling | Boiling |  | 253 | Chemical Resistance of REMANIT Stainless Steels, Thyssen Edelstahlwerke AG, March 1989
Phosphoric Acid | Stainless steels | Ferritic | 409 | C (Questionable) | C (Questionable) |  | S40900 |  | 80 | 20 | 68 |  | 253 | Chemical Resistance of REMANIT Stainless Steels, Thyssen Edelstahlwerke AG, March 1989
Phosphoric Acid | Stainless steels | Ferritic | 409 | D (Poor) | D (Poor) |  | S40900 |  | 80 | Boiling | Boiling |  | 253 | Chemical Resistance of REMANIT Stainless Steels, Thyssen Edelstahlwerke AG, March 1989
Phosphoric Acid | Stainless steels | Ferritic | 409 | C (Questionable) | C (Questionable) |  | S40900 |  | Concentrated | 20 | 68 |  | 253 | Chemical Resistance of REMANIT Stainless Steels, Thyssen Edelstahlwerke AG, March 1989
Phosphoric Acid | Stainless steels | Ferritic | 409 | D (Poor) | D (Poor) |  | S40900 |  | Concentrated | Boiling | Boiling |  | 253 | Chemical Resistance of REMANIT Stainless Steels, Thyssen Edelstahlwerke AG, March 1989
Phosphoric Acid | Stainless steels | Ferritic | 430 | D (Poor) | D (Poor) |  | S43000 | Air free | 10 | 21 | 70 |  | 121 | Cyclops Corp., Universal-Cyclops Specialty Steel Division
Phosphoric Acid | Stainless steels | Ferritic | 430 | B (Good) | B (Good) |  | S43000 | Aerated | 10 | 21 | 70 |  | 121 | Cyclops Corp., Universal-Cyclops Specialty Steel Division
Phosphoric Acid | Stainless steels | Ferritic | 430 | A (Resistant) | A (Resistant) |  | S43000 |  | 1 | 20 | 68 |  | 253 | Chemical Resistance of REMANIT Stainless Steels, Thyssen Edelstahlwerke AG, March 1989
Phosphoric Acid | Stainless steels | Ferritic | 430 | B (Good) | B (Good) |  | S43000 |  | 1 | Boiling | Boiling |  | 253 | Chemical Resistance of REMANIT Stainless Steels, Thyssen Edelstahlwerke AG, March 1989
Phosphoric Acid | Stainless steels | Ferritic | 430 | B (Good) | B (Good) |  | S43000 |  | 10 | 20 | 68 |  | 253 | Chemical Resistance of REMANIT Stainless Steels, Thyssen Edelstahlwerke AG, March 1989
Phosphoric Acid | Stainless steels | Ferritic | 430 | C (Questionable) | C (Questionable) |  | S43000 |  | 10 | Boiling | Boiling |  | 253 | Chemical Resistance of REMANIT Stainless Steels, Thyssen Edelstahlwerke AG, March 1989
Phosphoric Acid | Stainless steels | Ferritic | 430 | C (Questionable) | C (Questionable) |  | S43000 |  | 45 | 20 | 68 |  | 253 | Chemical Resistance of REMANIT Stainless Steels, Thyssen Edelstahlwerke AG, March 1989
Phosphoric Acid | Stainless steels | Ferritic | 430 | C (Questionable) | C (Questionable) |  | S43000 |  | 45 | Boiling | Boiling |  | 253 | Chemical Resistance of REMANIT Stainless Steels, Thyssen Edelstahlwerke AG, March 1989
Phosphoric Acid | Stainless steels | Ferritic | 430 | C (Questionable) | C (Questionable) |  | S43000 |  | 60 | 20 | 68 |  | 253 | Chemical Resistance of REMANIT Stainless Steels, Thyssen Edelstahlwerke AG, March 1989
Phosphoric Acid | Stainless steels | Ferritic | 430 | D (Poor) | D (Poor) |  | S43000 |  | 60 | Boiling | Boiling |  | 253 | Chemical Resistance of REMANIT Stainless Steels, Thyssen Edelstahlwerke AG, March 1989
Phosphoric Acid | Stainless steels | Ferritic | 430 | C (Questionable) | C (Questionable) |  | S43000 |  | 70 | 20 | 68 |  | 253 | Chemical Resistance of REMANIT Stainless Steels, Thyssen Edelstahlwerke AG, March 1989
Phosphoric Acid | Stainless steels | Ferritic | 430 | D (Poor) | D (Poor) |  | S43000 |  | 70 | Boiling | Boiling |  | 253 | Chemical Resistance of REMANIT Stainless Steels, Thyssen Edelstahlwerke AG, March 1989
Phosphoric Acid | Stainless steels | Ferritic | 430 | C (Questionable) | C (Questionable) |  | S43000 |  | 80 | 20 | 68 |  | 253 | Chemical Resistance of REMANIT Stainless Steels, Thyssen Edelstahlwerke AG, March 1989
Phosphoric Acid | Stainless steels | Ferritic | 430 | D (Poor) | D (Poor) |  | S43000 |  | 80 | Boiling | Boiling |  | 253 | Chemical Resistance of REMANIT Stainless Steels, Thyssen Edelstahlwerke AG, March 1989
Phosphoric Acid | Stainless steels | Ferritic | 430 | C (Questionable) | C (Questionable) |  | S43000 |  | Concentrated | 20 | 68 |  | 253 | Chemical Resistance of REMANIT Stainless Steels, Thyssen Edelstahlwerke AG, March 1989
Phosphoric Acid | Stainless steels | Ferritic | 430 | D (Poor) | D (Poor) |  | S43000 |  | Concentrated | Boiling | Boiling |  | 253 | Chemical Resistance of REMANIT Stainless Steels, Thyssen Edelstahlwerke AG, March 1989
Phosphoric Acid | Stainless steels | Ferritic | 434 | A (Resistant) | A (Resistant) |  | S43400 |  | 1 | 20 | 68 |  | 253 | Chemical Resistance of REMANIT Stainless Steels, Thyssen Edelstahlwerke AG, March 1989
Phosphoric Acid | Stainless steels | Ferritic | 434 | A (Resistant) | A (Resistant) |  | S43400 |  | 1 | Boiling | Boiling |  | 253 | Chemical Resistance of REMANIT Stainless Steels, Thyssen Edelstahlwerke AG, March 1989
Phosphoric Acid | Stainless steels | Ferritic | 434 | A (Resistant) | A (Resistant) |  | S43400 |  | 10 | 20 | 68 |  | 253 | Chemical Resistance of REMANIT Stainless Steels, Thyssen Edelstahlwerke AG, March 1989
Phosphoric Acid | Stainless steels | Ferritic | 434 | A (Resistant) | A (Resistant) |  | S43400 |  | 10 | Boiling | Boiling |  | 253 | Chemical Resistance of REMANIT Stainless Steels, Thyssen Edelstahlwerke AG, March 1989
Phosphoric Acid | Stainless steels | Ferritic | 434 | B (Good) | B (Good) |  | S43400 |  | 45 | 20 | 68 |  | 253 | Chemical Resistance of REMANIT Stainless Steels, Thyssen Edelstahlwerke AG, March 1989
Phosphoric Acid | Stainless steels | Ferritic | 434 | C (Questionable) | C (Questionable) |  | S43400 |  | 45 | Boiling | Boiling |  | 253 | Chemical Resistance of REMANIT Stainless Steels, Thyssen Edelstahlwerke AG, March 1989
Phosphoric Acid | Stainless steels | Ferritic | 434 | B (Good) | B (Good) |  | S43400 |  | 60 | 20 | 68 |  | 253 | Chemical Resistance of REMANIT Stainless Steels, Thyssen Edelstahlwerke AG, March 1989
Phosphoric Acid | Stainless steels | Ferritic | 434 | C (Questionable) | C (Questionable) |  | S43400 |  | 60 | Boiling | Boiling |  | 253 | Chemical Resistance of REMANIT Stainless Steels, Thyssen Edelstahlwerke AG, March 1989
Phosphoric Acid | Stainless steels | Ferritic | 434 | B (Good) | B (Good) |  | S43400 |  | 70 | 20 | 68 |  | 253 | Chemical Resistance of REMANIT Stainless Steels, Thyssen Edelstahlwerke AG, March 1989
Phosphoric Acid | Stainless steels | Ferritic | 434 | C (Questionable) | C (Questionable) |  | S43400 |  | 70 | Boiling | Boiling |  | 253 | Chemical Resistance of REMANIT Stainless Steels, Thyssen Edelstahlwerke AG, March 1989
Phosphoric Acid | Stainless steels | Ferritic | 434 | B (Good) | B (Good) |  | S43400 |  | 80 | 20 | 68 |  | 253 | Chemical Resistance of REMANIT Stainless Steels, Thyssen Edelstahlwerke AG, March 1989
Phosphoric Acid | Stainless steels | Ferritic | 434 | D (Poor) | D (Poor) |  | S43400 |  | 80 | Boiling | Boiling |  | 253 | Chemical Resistance of REMANIT Stainless Steels, Thyssen Edelstahlwerke AG, March 1989
Phosphoric Acid | Stainless steels | Ferritic | 434 | B (Good) | B (Good) |  | S43400 |  | Concentrated | 20 | 68 |  | 253 | Chemical Resistance of REMANIT Stainless Steels, Thyssen Edelstahlwerke AG, March 1989
Phosphoric Acid | Stainless steels | Ferritic | 434 | D (Poor) | D (Poor) |  | S43400 |  | Concentrated | Boiling | Boiling |  | 253 | Chemical Resistance of REMANIT Stainless Steels, Thyssen Edelstahlwerke AG, March 1989
Phosphoric Acid | Stainless steels | Ferritic | 434 | B (Good) | B (Good) |  | S43400 | Dry or moist |  | 20 | 68 |  | 253 | Chemical Resistance of REMANIT Stainless Steels, Thyssen Edelstahlwerke AG, March 1989
Phosphoric Acid | Stainless steels | Ferritic | 444 | 0.11 | 4.4 |  | S44400 | No activation | 50 | Boiling | Boiling | 24 h | 52 | R.M. Davidson and J.D. Redmond, The Application of Ferritic and Duplex Stainless Steels, Second Symposium on Shell and Tube Heat Exchangers, W.R. Apblett, Jr., Ed., American Society for Metals, Metals Park, OH, 1982, p 82
Phosphoric Acid | Stainless steels | Ferritic | 26Cr-1Mo | 2160 | 84900 |  | S44627 | Plus 3 ppm chloride and 59 ppm arsenic | 75 | 200 | 390 | 6 h | 242 | F.N. Smith and H. Van Droffelaar, The Corrosion Behaviour of Metals and Alloys in Hot Phosphoric Acid, Anti-Corrosion, May 1991, p 4-6
Phosphoric Acid | Stainless steels | Martensitic | 410 | C (Questionable) | C (Questionable) |  | S41000 |  | 45 | 20 | 68 |  | 253 | Chemical Resistance of REMANIT Stainless Steels, Thyssen Edelstahlwerke AG, March 1989
Phosphoric Acid | Stainless steels | Ferritic | 29Cr-4Mo | A (Resistant) | A (Resistant) |  | S44700 |  | 20 | Boiling | Boiling |  | 155 | Metals Handbook, Ninth Edition, Vol 3, Properties and Selection: Stainless Steels, Tool Materials and Special-Purpose Metals, American Society for Metals, Metals Park, OH, 1980, p 87
Phosphoric Acid | Stainless steels | Ferritic | 29Cr-4Mo | 0.03 | 1.2 |  | S44700 |  | 54 | Boiling | Boiling |  | 155 | Metals Handbook, Ninth Edition, Vol 3, Properties and Selection: Stainless Steels, Tool Materials and Special-Purpose Metals, American Society for Metals, Metals Park, OH, 1980, p 87
Phosphoric Acid | Stainless steels | Ferritic | 29Cr-4Mo | 0.12 | 4.8 |  | S44700 |  | 60 | Boiling | Boiling |  | 155 | Metals Handbook, Ninth Edition, Vol 3, Properties and Selection: Stainless Steels, Tool Materials and Special-Purpose Metals, American Society for Metals, Metals Park, OH, 1980, p 87
Phosphoric Acid | Stainless steels | Ferritic | 29Cr-4Mo-2Ni | A (Resistant) | A (Resistant) |  | S44800 |  | 20 | Boiling | Boiling |  | 155 | Metals Handbook, Ninth Edition, Vol 3, Properties and Selection: Stainless Steels, Tool Materials and Special-Purpose Metals, American Society for Metals, Metals Park, OH, 1980, p 87
Phosphoric Acid | Stainless steels | Ferritic | 29Cr-4Mo-2Ni | 0.03 | 1.2 |  | S44800 |  | 54 | Boiling | Boiling |  | 155 | Metals Handbook, Ninth Edition, Vol 3, Properties and Selection: Stainless Steels, Tool Materials and Special-Purpose Metals, American Society for Metals, Metals Park, OH, 1980, p 87
Phosphoric Acid | Stainless steels | Ferritic | 29Cr-4Mo-2Ni | 0.12 | 4.8 |  | S44800 |  | 6 | Boiling | Boiling |  | 155 | Metals Handbook, Ninth Edition, Vol 3, Properties and Selection: Stainless Steels, Tool Materials and Special-Purpose Metals, American Society for Metals, Metals Park, OH, 1980, p 87
Phosphoric Acid | Stainless steels | Martensitic | 403 | B (Good) | B (Good) |  | S40300 |  | 1 | Boiling | Boiling |  | 253 | Chemical Resistance of REMANIT Stainless Steels, Thyssen Edelstahlwerke AG, March 1989
Phosphoric Acid | Stainless steels | Martensitic | 403 | C (Questionable) | C (Questionable) |  | S40300 |  | 10 | 20 | 68 |  | 253 | Chemical Resistance of REMANIT Stainless Steels, Thyssen Edelstahlwerke AG, March 1989
Phosphoric Acid | Stainless steels | Martensitic | 403 | C (Questionable) | C (Questionable) |  | S40300 |  | 10 | Boiling | Boiling |  | 253 | Chemical Resistance of REMANIT Stainless Steels, Thyssen Edelstahlwerke AG, March 1989
Phosphoric Acid | Stainless steels | Martensitic | 403 | C (Questionable) | C (Questionable) |  | S40300 |  | 45 | 20 | 68 |  | 253 | Chemical Resistance of REMANIT Stainless Steels, Thyssen Edelstahlwerke AG, March 1989
Phosphoric Acid | Stainless steels | Martensitic | 403 | D (Poor) | D (Poor) |  | S40300 |  | 45 | Boiling | Boiling |  | 253 | Chemical Resistance of REMANIT Stainless Steels, Thyssen Edelstahlwerke AG, March 1989
Phosphoric Acid | Stainless steels | Martensitic | 403 | C (Questionable) | C (Questionable) |  | S40300 |  | 60 | 20 | 68 |  | 253 | Chemical Resistance of REMANIT Stainless Steels, Thyssen Edelstahlwerke AG, March 1989
Phosphoric Acid | Stainless steels | Martensitic | 403 | D (Poor) | D (Poor) |  | S40300 |  | 60 | Boiling | Boiling |  | 253 | Chemical Resistance of REMANIT Stainless Steels, Thyssen Edelstahlwerke AG, March 1989
Phosphoric Acid | Stainless steels | Martensitic | 403 | C (Questionable) | C (Questionable) |  | S40300 |  | 70 | 20 | 68 |  | 253 | Chemical Resistance of REMANIT Stainless Steels, Thyssen Edelstahlwerke AG, March 1989
Phosphoric Acid | Stainless steels | Martensitic | 403 | D (Poor) | D (Poor) |  | S40300 |  | 70 | Boiling | Boiling |  | 253 | Chemical Resistance of REMANIT Stainless Steels, Thyssen Edelstahlwerke AG, March 1989
Phosphoric Acid | Stainless steels | Martensitic | 403 | C (Questionable) | C (Questionable) |  | S40300 |  | 80 | 20 | 68 |  | 253 | Chemical Resistance of REMANIT Stainless Steels, Thyssen Edelstahlwerke AG, March 1989
Phosphoric Acid | Stainless steels | Martensitic | 403 | D (Poor) | D (Poor) |  | S40300 |  | 80 | Boiling | Boiling |  | 253 | Chemical Resistance of REMANIT Stainless Steels, Thyssen Edelstahlwerke AG, March 1989
Phosphoric Acid | Stainless steels | Martensitic | 403 | C (Questionable) | C (Questionable) |  | S40300 |  | Concentrated | 20 | 68 |  | 253 | Chemical Resistance of REMANIT Stainless Steels, Thyssen Edelstahlwerke AG, March 1989
Phosphoric Acid | Stainless steels | Martensitic | 403 | D (Poor) | D (Poor) |  | S40300 |  | Concentrated | Boiling | Boiling |  | 253 | Chemical Resistance of REMANIT Stainless Steels, Thyssen Edelstahlwerke AG, March 1989
Phosphoric Acid | Stainless steels | Martensitic | 410 | B (Good) | B (Good) |  | S41000 | Aerated | 10 | 21 | 70 |  | 121 | Cyclops Corp., Universal-Cyclops Specialty Steel Division
Phosphoric Acid | Stainless steels | Martensitic | 410 | D (Poor) | D (Poor) |  | S41000 | Air free | 10 | 21 | 70 |  | 121 | Cyclops Corp., Universal-Cyclops Specialty Steel Division
Phosphoric Acid | Stainless steels | Martensitic | 410 | B (Good) | B (Good) |  | S41000 |  | 10 | Room | Room |  | 121 | Cyclops Corp., Universal-Cyclops Specialty Steel Division
Phosphoric Acid | Stainless steels | Martensitic | 410 | B (Good) | B (Good) |  | S41000 |  | 1 | Boiling | Boiling |  | 253 | Chemical Resistance of REMANIT Stainless Steels, Thyssen Edelstahlwerke AG, March 1989
Phosphoric Acid | Stainless steels | Martensitic | 410 | C (Questionable) | C (Questionable) |  | S41000 |  | 10 | 20 | 68 |  | 253 | Chemical Resistance of REMANIT Stainless Steels, Thyssen Edelstahlwerke AG, March 1989
Phosphoric Acid | Stainless steels | Martensitic | 410 | C (Questionable) | C (Questionable) |  | S41000 |  | 10 | Boiling | Boiling |  | 253 | Chemical Resistance of REMANIT Stainless Steels, Thyssen Edelstahlwerke AG, March 1989
Phosphoric Acid | Stainless steels | Martensitic | 410 | D (Poor) | D (Poor) |  | S41000 |  | 45 | Boiling | Boiling |  | 253 | Chemical Resistance of REMANIT Stainless Steels, Thyssen Edelstahlwerke AG, March 1989
Phosphoric Acid | Stainless steels | Martensitic | 410 | C (Questionable) | C (Questionable) |  | S41000 |  | 60 | 20 | 68 |  | 253 | Chemical Resistance of REMANIT Stainless Steels, Thyssen Edelstahlwerke AG, March 1989
Phosphoric Acid | Stainless steels | Martensitic | 410 | D (Poor) | D (Poor) |  | S41000 |  | 60 | Boiling | Boiling |  | 253 | Chemical Resistance of REMANIT Stainless Steels, Thyssen Edelstahlwerke AG, March 1989
Phosphoric Acid | Stainless steels | Martensitic | 410 | C (Questionable) | C (Questionable) |  | S41000 |  | 70 | 20 | 68 |  | 253 | Chemical Resistance of REMANIT Stainless Steels, Thyssen Edelstahlwerke AG, March 1989
Phosphoric Acid | Stainless steels | Martensitic | 410 | D (Poor) | D (Poor) |  | S41000 |  | 70 | Boiling | Boiling |  | 253 | Chemical Resistance of REMANIT Stainless Steels, Thyssen Edelstahlwerke AG, March 1989
Phosphoric Acid | Stainless steels | Martensitic | 410 | C (Questionable) | C (Questionable) |  | S41000 |  | 80 | 20 | 68 |  | 253 | Chemical Resistance of REMANIT Stainless Steels, Thyssen Edelstahlwerke AG, March 1989
Phosphoric Acid | Stainless steels | Martensitic | 410 | D (Poor) | D (Poor) |  | S41000 |  | 80 | Boiling | Boiling |  | 253 | Chemical Resistance of REMANIT Stainless Steels, Thyssen Edelstahlwerke AG, March 1989
Phosphoric Acid | Stainless steels | Martensitic | 410 | C (Questionable) | C (Questionable) |  | S41000 |  | Concentrated | 20 | 68 |  | 253 | Chemical Resistance of REMANIT Stainless Steels, Thyssen Edelstahlwerke AG, March 1989
Phosphoric Acid | Stainless steels | Martensitic | 410 | D (Poor) | D (Poor) |  | S41000 |  | Concentrated | Boiling | Boiling |  | 253 | Chemical Resistance of REMANIT Stainless Steels, Thyssen Edelstahlwerke AG, March 1989
Phosphoric Acid | Stainless steels | Martensitic | 416 | B (Good) | B (Good) |  | S41600 |  | 1 | Boiling | Boiling |  | 253 | Chemical Resistance of REMANIT Stainless Steels, Thyssen Edelstahlwerke AG, March 1989
Phosphoric Acid | Stainless steels | Martensitic | 416 | C (Questionable) | C (Questionable) |  | S41600 |  | 10 | 20 | 68 |  | 253 | Chemical Resistance of REMANIT Stainless Steels, Thyssen Edelstahlwerke AG, March 1989
Phosphoric Acid | Stainless steels | Martensitic | 416 | C (Questionable) | C (Questionable) |  | S41600 |  | 10 | Boiling | Boiling |  | 253 | Chemical Resistance of REMANIT Stainless Steels, Thyssen Edelstahlwerke AG, March 1989
Phosphoric Acid | Stainless steels | Martensitic | 416 | C (Questionable) | C (Questionable) |  | S41600 |  | 45 | 20 | 68 |  | 253 | Chemical Resistance of REMANIT Stainless Steels, Thyssen Edelstahlwerke AG, March 1989
Phosphoric Acid | Stainless steels | Martensitic | 416 | D (Poor) | D (Poor) |  | S41600 |  | 45 | Boiling | Boiling |  | 253 | Chemical Resistance of REMANIT Stainless Steels, Thyssen Edelstahlwerke AG, March 1989
Phosphoric Acid | Stainless steels | Martensitic | 416 | C (Questionable) | C (Questionable) |  | S41600 |  | 60 | 20 | 68 |  | 253 | Chemical Resistance of REMANIT Stainless Steels, Thyssen Edelstahlwerke AG, March 1989
Phosphoric Acid | Stainless steels | Martensitic | 416 | D (Poor) | D (Poor) |  | S41600 |  | 60 | Boiling | Boiling |  | 253 | Chemical Resistance of REMANIT Stainless Steels, Thyssen Edelstahlwerke AG, March 1989
Phosphoric Acid | Stainless steels | Martensitic | 416 | C (Questionable) | C (Questionable) |  | S41600 |  | 70 | 20 | 68 |  | 253 | Chemical Resistance of REMANIT Stainless Steels, Thyssen Edelstahlwerke AG, March 1989
Phosphoric Acid | Stainless steels | Martensitic | 416 | D (Poor) | D (Poor) |  | S41600 |  | 70 | Boiling | Boiling |  | 253 | Chemical Resistance of REMANIT Stainless Steels, Thyssen Edelstahlwerke AG, March 1989
Phosphoric Acid | Stainless steels | Martensitic | 416 | C (Questionable) | C (Questionable) |  | S41600 |  | 80 | 20 | 68 |  | 253 | Chemical Resistance of REMANIT Stainless Steels, Thyssen Edelstahlwerke AG, March 1989
Phosphoric Acid | Stainless steels | Martensitic | 416 | D (Poor) | D (Poor) |  | S41600 |  | 80 | Boiling | Boiling |  | 253 | Chemical Resistance of REMANIT Stainless Steels, Thyssen Edelstahlwerke AG, March 1989
Phosphoric Acid | Stainless steels | Martensitic | 416 | C (Questionable) | C (Questionable) |  | S41600 |  | Concentrated | 20 | 68 |  | 253 | Chemical Resistance of REMANIT Stainless Steels, Thyssen Edelstahlwerke AG, March 1989
Phosphoric Acid | Stainless steels | Martensitic | 416 | D (Poor) | D (Poor) |  | S41600 |  | Concentrated | Boiling | Boiling |  | 253 | Chemical Resistance of REMANIT Stainless Steels, Thyssen Edelstahlwerke AG, March 1989
Phosphoric Acid | Stainless steels | Martensitic | 420 | B (Good) | B (Good) |  | S42000 |  | 1 | Boiling | Boiling |  | 253 | Chemical Resistance of REMANIT Stainless Steels, Thyssen Edelstahlwerke AG, March 1989
Phosphoric Acid | Stainless steels | Martensitic | 420 | C (Questionable) | C (Questionable) |  | S42000 |  | 10 | 20 | 68 |  | 253 | Chemical Resistance of REMANIT Stainless Steels, Thyssen Edelstahlwerke AG, March 1989
Phosphoric Acid | Stainless steels | Martensitic | 420 | C (Questionable) | C (Questionable) |  | S42000 |  | 10 | Boiling | Boiling |  | 253 | Chemical Resistance of REMANIT Stainless Steels, Thyssen Edelstahlwerke AG, March 1989
Phosphoric Acid | Stainless steels | Martensitic | 420 | C (Questionable) | C (Questionable) |  | S42000 |  | 45 | 20 | 68 |  | 253 | Chemical Resistance of REMANIT Stainless Steels, Thyssen Edelstahlwerke AG, March 1989
Phosphoric Acid | Stainless steels | Martensitic | 420 | D (Poor) | D (Poor) |  | S42000 |  | 45 | Boiling | Boiling |  | 253 | Chemical Resistance of REMANIT Stainless Steels, Thyssen Edelstahlwerke AG, March 1989
Phosphoric Acid | Stainless steels | Martensitic | 420 | C (Questionable) | C (Questionable) |  | S42000 |  | 60 | 20 | 68 |  | 253 | Chemical Resistance of REMANIT Stainless Steels, Thyssen Edelstahlwerke AG, March 1989
Phosphoric Acid | Stainless steels | Martensitic | 420 | D (Poor) | D (Poor) |  | S42000 |  | 60 | Boiling | Boiling |  | 253 | Chemical Resistance of REMANIT Stainless Steels, Thyssen Edelstahlwerke AG, March 1989
Phosphoric Acid | Stainless steels | Martensitic | 420 | C (Questionable) | C (Questionable) |  | S42000 |  | 70 | 20 | 68 |  | 253 | Chemical Resistance of REMANIT Stainless Steels, Thyssen Edelstahlwerke AG, March 1989
Phosphoric Acid | Stainless steels | Martensitic | 420 | D (Poor) | D (Poor) |  | S42000 |  | 70 | Boiling | Boiling |  | 253 | Chemical Resistance of REMANIT Stainless Steels, Thyssen Edelstahlwerke AG, March 1989
Phosphoric Acid | Stainless steels | Martensitic | 420 | C (Questionable) | C (Questionable) |  | S42000 |  | 80 | 20 | 68 |  | 253 | Chemical Resistance of REMANIT Stainless Steels, Thyssen Edelstahlwerke AG, March 1989
Phosphoric Acid | Stainless steels | Martensitic | 420 | D (Poor) | D (Poor) |  | S42000 |  | 80 | Boiling | Boiling |  | 253 | Chemical Resistance of REMANIT Stainless Steels, Thyssen Edelstahlwerke AG, March 1989
Phosphoric Acid | Stainless steels | Martensitic | 420 | C (Questionable) | C (Questionable) |  | S42000 |  | Concentrated | 20 | 68 |  | 253 | Chemical Resistance of REMANIT Stainless Steels, Thyssen Edelstahlwerke AG, March 1989
Phosphoric Acid | Stainless steels | Martensitic | 420 | D (Poor) | D (Poor) |  | S42000 |  | Concentrated | Boiling | Boiling |  | 253 | Chemical Resistance of REMANIT Stainless Steels, Thyssen Edelstahlwerke AG, March 1989
Phosphoric Acid | Stainless steels | Precipitation hardening | AM-363 | D (Poor) | D (Poor) |  | S36300 |  |  | Room | Room |  | 120 | Allegheny Ludlum Steel Corp.
Phosphorus | Aluminum and alloys | 99.0% min Al | Aluminum (>99.5%) | C (Questionable) | C (Questionable) |  | A91350 | [5 empty] | 92 | F. King, Aluminum and Its Alloys, Ellis Horwood, Chichester, England, 1987, p 282-291
Phosphorus | Nickel and alloys | Nickel-chromium-iron | Alloy 800H | 0.28 | 11 |  | N08810 | Based on field tests in the combustion chamber of a fluid bed dryer used to dry sodium tripolyphosphate compounds |  | 800 | 1475 | 30 d | 63 | Haynes International, 1987
Phosphorus | Nickel and alloys | Nickel-chromium-iron | Haynes alloy No.214 Haynes International | 0.2 | 8 |  |  | Based on field tests in the combustion chamber of a fluid bed dryer used to dry sodium tripolyphosphate compounds |  | 800 | 1475 | 30 d | 63 | Haynes International, 1987
Phosphorus | Nickel and alloys | Nickel-chromium-iron-molybdenum | Alloy 825 | 0.06 | 2.4 |  | N08825 | Chemical (distillation) processing; field or pilot plant test; slight to moderate aeration; rapid agitation. Plus water, hydrogen, phosphine, hydrocarbon, traces of carbon dioxide and carbon monoxide, pH 3-6 (vapors, liquid) |  | 80 | 176 | 112 d | 89 | A Guide to Corrosion Resistance, Climax Molybdenum Company, Greenwich, CT, 1981
Phosphorus | Nickel and alloys | Nickel-chromium-iron-molybdenum | Hastelloy alloy X Haynes International | 0.08 | 3 |  | N06002 | Based on field tests in the combustion chamber of a fluid bed dryer used to dry sodium tripolyphosphate compounds |  | 800 | 1475 | 30 d | 63 | Haynes International, 1987
Phosphorus | Nickel and alloys | Nickel-chromium-molybdenum | Hastelloy alloy S Haynes International | 0.23 | 9 |  | N06635 | Based on field tests in the combustion chamber of a fluid bed dryer used to dry sodium tripolyphosphate compounds |  | 800 | 1475 | 30 d | 63 | Haynes International, 1987
Phosphorus | Refractory metals and alloys | Cobalt and alloys | Haynes alloy No.188 Haynes International | 0.23 | 9 |  | R30188 | Based on field tests in the combustion chamber of a fluid bed dryer used to dry sodium tripolyphosphate compounds |  | 800 | 1475 | 30 d | 63 | Haynes International, 1987
Phosphorus | Refractory metals and alloys | Cobalt and alloys | Haynes alloy No.556 Haynes International | 0.15 | 6 |  | R30556 | Based on field tests in the combustion chamber of a fluid bed dryer used to dry sodium tripolyphosphate compounds |  | 800 | 1475 | 30 d | 63 | Haynes International, 1987
Phosphorus | Stainless steels | Austenitic | 304 | 0.38 | 15 |  | S30400 | Based on field tests in the combustion chamber of a fluid bed dryer used to dry sodium tripolyphosphate compounds |  | 800 | 1475 | 30 d | 63 | Haynes International, 1987
Phosphorus | Stainless steels | Austenitic | 304 | 0.003 | 0.1 |  | S30400 | Research lab test; no aeration; no agitation. With carbon over the standard maximum |  | 65-70 | 149-158 |  | 89 | A Guide to Corrosion Resistance, Climax Molybdenum Company, Greenwich, CT, 1981
Phosphorus | Stainless steels | Austenitic | 304 | 0.003 max | 0.1 max |  | S30400 | Chemical processing; field or pilot plant test; silght to moderate aeration; no agitation |  | 60 | 140 | 185 d | 89 | A Guide to Corrosion Resistance, Climax Molybdenum Company, Greenwich, CT, 1981
Phosphorus | Stainless steels | Austenitic | 304 | 0.08 | 3.1 |  | S30400 | Chemical (distillation) processing; field or pilot plant test; slight to moderate aeration; rapid agitation. Plus water, hydrogen, phosphine, hydrocarbon, traces of carbon dioxide and carbon monoxide, pH 3-6 (vapors, liquid) |  | 80 | 176 | 112 d | 89 | A Guide to Corrosion Resistance, Climax Molybdenum Company, Greenwich, CT, 1981
Picric Acid | Stainless steels | Ferritic | 430 | A (Resistant) | A (Resistant) |  | S43000 |  | All concentrations | 20 | 68 |  | 253 | Chemical Resistance of REMANIT Stainless Steels, Thyssen Edelstahlwerke AG, March 1989
Phosphorus | Stainless steels | Austenitic | 316 | 0.07 | 2.9 |  | S31600 | Chemical (distillation) processing; field or pilot plant test; slight to moderate aeration; rapid agitation. Plus water, hydrogen, phosphine, hydrocarbon, traces of carbon dioxide and carbon monoxide, pH 3-6 (vapors, liquid) |  | 80 | 176 | 112 d | 89 | A Guide to Corrosion Resistance, Climax Molybdenum Company, Greenwich, CT, 1981
Phosphorus | Stainless steels | Austenitic | 316 | 0.003 max | 0.1 max |  | S31600 | Chemical processing; field or pilot plant test; silght to moderate aeration; no agitation |  | 60 | 140 | 185 d | 89 | A Guide to Corrosion Resistance, Climax Molybdenum Company, Greenwich, CT, 1981
Phosphorus | Stainless steels | Austenitic | 316 | 0.003 max | 0.1 max |  | S31600 | Research lab test; no aeration; no agitation |  | 65-70 | 149-158 |  | 89 | A Guide to Corrosion Resistance, Climax Molybdenum Company, Greenwich, CT, 1981
Phosphorus | Stainless steels | Austenitic | 317 | 0.06 | 2.5 |  | S31700 | Chemical (distillation) processing; field or pilot plant test; slight to moderate aeration; rapid agitation. Plus water, hydrogen, phosphine, hydrocarbon, traces of carbon dioxide and carbon monoxide, pH 3-6 (vapors, liquid) |  | 80 | 176 | 112 d | 89 | A Guide to Corrosion Resistance, Climax Molybdenum Company, Greenwich, CT, 1981
Phosphorus | Stainless steels | Austenitic | Carpenter 20 Carpenter Technology Corp. | 0.07 | 2.8 |  |  | Chemical (distillation) processing; field or pilot plant test; slight to moderate aeration; rapid agitation. Plus water, hydrogen, phosphine, hydrocarbon, traces of carbon dioxide and carbon monoxide, pH 3-6 (vapors, liquid) |  | 80 | 176 | 112 d | 89 | A Guide to Corrosion Resistance, Climax Molybdenum Company, Greenwich, CT, 1981
Picric Acid | Stainless steels | Austenitic | 301 | A (Resistant) | A (Resistant) |  | S30100 |  | All concentrations | 20 | 68 |  | 253 | Chemical Resistance of REMANIT Stainless Steels, Thyssen Edelstahlwerke AG, March 1989
Picric Acid | Stainless steels | Austenitic | 302 | A (Resistant) | A (Resistant) |  | S30200 |  | All concentrations | 20 | 68 |  | 253 | Chemical Resistance of REMANIT Stainless Steels, Thyssen Edelstahlwerke AG, March 1989
Picric Acid | Stainless steels | Austenitic | 303 | A (Resistant) | A (Resistant) |  | S30300 |  | All concentrations | 20 | 68 |  | 253 | Chemical Resistance of REMANIT Stainless Steels, Thyssen Edelstahlwerke AG, March 1989
Picric Acid | Stainless steels | Austenitic | 303 | A (Resistant) | A (Resistant) |  | S30300 |  | All concentrations | 20 | 68 |  | 253 | Chemical Resistance of REMANIT Stainless Steels, Thyssen Edelstahlwerke AG, March 1989
Picric Acid | Stainless steels | Austenitic | 304 | A (Resistant) | A (Resistant) |  | S30400 |  | All concentrations | 20 | 68 |  | 253 | Chemical Resistance of REMANIT Stainless Steels, Thyssen Edelstahlwerke AG, March 1989
Picric Acid | Stainless steels | Austenitic | 316 | A (Resistant) | A (Resistant) |  | S31600 |  | All concentrations | 20 | 68 |  | 253 | Chemical Resistance of REMANIT Stainless Steels, Thyssen Edelstahlwerke AG, March 1989
Picric Acid | Stainless steels | Austenitic | 321 | A (Resistant) | A (Resistant) |  | S32100 |  | All concentrations | 20 | 68 |  | 253 | Chemical Resistance of REMANIT Stainless Steels, Thyssen Edelstahlwerke AG, March 1989
Picric Acid | Stainless steels | Austenitic | 347 | A (Resistant) | A (Resistant) |  | S34700 |  | All concentrations | 20 | 68 |  | 253 | Chemical Resistance of REMANIT Stainless Steels, Thyssen Edelstahlwerke AG, March 1989
Picric Acid | Stainless steels | Austenitic | 304L | A (Resistant) | A (Resistant) |  | S30403 |  | All concentrations | 20 | 68 |  | 253 | Chemical Resistance of REMANIT Stainless Steels, Thyssen Edelstahlwerke AG, March 1989
Picric Acid | Stainless steels | Austenitic | 304LN | A (Resistant) | A (Resistant) |  | S30453 |  | All concentrations | 20 | 68 |  | 253 | Chemical Resistance of REMANIT Stainless Steels, Thyssen Edelstahlwerke AG, March 1989
Picric Acid | Stainless steels | Austenitic | 316F | A (Resistant) | A (Resistant) |  | S31620 |  | All concentrations | 20 | 68 |  | 253 | Chemical Resistance of REMANIT Stainless Steels, Thyssen Edelstahlwerke AG, March 1989
Picric Acid | Stainless steels | Austenitic | 316L | A (Resistant) | A (Resistant) |  | S31603 |  | All concentrations | 20 | 68 |  | 253 | Chemical Resistance of REMANIT Stainless Steels, Thyssen Edelstahlwerke AG, March 1989
Picric Acid | Stainless steels | Austenitic | 316LN | A (Resistant) | A (Resistant) |  | S31653 |  | All concentrations | 20 | 68 |  | 253 | Chemical Resistance of REMANIT Stainless Steels, Thyssen Edelstahlwerke AG, March 1989
Picric Acid | Stainless steels | Austenitic | 316Ti | A (Resistant) | A (Resistant) |  | S31635 |  | All concentrations | 20 | 68 |  | 253 | Chemical Resistance of REMANIT Stainless Steels, Thyssen Edelstahlwerke AG, March 1989
Picric Acid | Stainless steels | Austenitic | 317L | A (Resistant) | A (Resistant) |  | S31703 |  | All concentrations | 20 | 68 |  | 253 | Chemical Resistance of REMANIT Stainless Steels, Thyssen Edelstahlwerke AG, March 1989
Picric Acid | Stainless steels | Austenitic | 317LN | A (Resistant) | A (Resistant) |  | S31725 |  | All concentrations | 20 | 68 |  | 253 | Chemical Resistance of REMANIT Stainless Steels, Thyssen Edelstahlwerke AG, March 1989
Picric Acid | Stainless steels | Duplex | 329 | A (Resistant) | A (Resistant) |  | S32900 |  | All concentrations | 20 | 68 |  | 253 | Chemical Resistance of REMANIT Stainless Steels, Thyssen Edelstahlwerke AG, March 1989
Picric Acid | Stainless steels | Duplex | F51 | A (Resistant) | A (Resistant) |  | S31803 |  | All concentrations | 20 | 68 |  | 253 | Chemical Resistance of REMANIT Stainless Steels, Thyssen Edelstahlwerke AG, March 1989
Picric Acid | Stainless steels | Ferritic | 434 | A (Resistant) | A (Resistant) |  | S43400 |  | All concentrations | 20 | 68 |  | 253 | Chemical Resistance of REMANIT Stainless Steels, Thyssen Edelstahlwerke AG, March 1989
Polythionic Acid | Carbon and alloy steels | Carbon steel | Carbon steel | 2.8 | 110 |  | G10100 | Saturated solution |  | 138 | 280 | 14 d | 228 | H.U. Schutt and R.J. Horvath, Crude Column Overhead Corrosion Problems Caused by Oxidized Sulfur Species, Materials Performance, NACE, USA, January 1988, p 44-48
Polythionic Acid | Carbon and alloy steels | Carbon steel | Carbon steel | 2.4 | 95 |  | G10100 | Saturated solution |  | 149 | 300 | 14 d | 228 | H.U. Schutt and R.J. Horvath, Crude Column Overhead Corrosion Problems Caused by Oxidized Sulfur Species, Materials Performance, NACE, USA, January 1988, p 44-48
Polythionic Acid | Copper and alloys | Tin brass | Admiralty brass | 0.6 | 25 |  | C44300 | Saturated solution |  | 138 | 280 | 14 d | 228 | H.U. Schutt and R.J. Horvath, Crude Column Overhead Corrosion Problems Caused by Oxidized Sulfur Species, Materials Performance, NACE, USA, January 1988, p 44-48
Polythionic Acid | Copper and alloys | Tin brass | Admiralty brass | 0.6 | 25 |  | C44300 | Saturated solution |  | 149 | 300 | 14 d | 228 | H.U. Schutt and R.J. Horvath, Crude Column Overhead Corrosion Problems Caused by Oxidized Sulfur Species, Materials Performance, NACE, USA, January 1988, p 44-48
Polythionic Acid | Nickel and alloys | Nickel-copper | Alloy 400 | 6.1 | 240 |  | N04400 | Saturated solution |  | 138 | 280 | 14 d | 228 | H.U. Schutt and R.J. Horvath, Crude Column Overhead Corrosion Problems Caused by Oxidized Sulfur Species, Materials Performance, NACE, USA, January 1988, p 44-48
Polythionic Acid | Nickel and alloys | Nickel-copper | Alloy 400 | 2.3 | 90 |  | N04400 | Saturated solution |  | 149 | 300 | 14 d | 228 | H.U. Schutt and R.J. Horvath, Crude Column Overhead Corrosion Problems Caused by Oxidized Sulfur Species, Materials Performance, NACE, USA, January 1988, p 44-48
Polythionic Acid | Refractory metals and alloys | Titanium and alloys | Titanium, grade 12 | 0.003 | 0.1 |  | R53400 | Saturated solution |  | 138 | 280 | 14 d | 228 | H.U. Schutt and R.J. Horvath, Crude Column Overhead Corrosion Problems Caused by Oxidized Sulfur Species, Materials Performance, NACE, USA, January 1988, p 44-48
Polythionic Acid | Refractory metals and alloys | Titanium and alloys | Titanium, grade 12 | 0.003 max | 0.1 max |  | R53400 | Saturated solution |  | 149 | 300 | 14 d | 228 | H.U. Schutt and R.J. Horvath, Crude Column Overhead Corrosion Problems Caused by Oxidized Sulfur Species, Materials Performance, NACE, USA, January 1988, p 44-48
Potassium Acetate | Stainless steels | Austenitic | 301 | A (Resistant) | A (Resistant) |  | S30100 |  |  | Molten | Molten |  | 253 | Chemical Resistance of REMANIT Stainless Steels, Thyssen Edelstahlwerke AG, March 1989
Potassium Acetate | Stainless steels | Austenitic | 302 | A (Resistant) | A (Resistant) |  | S30200 |  |  | Molten | Molten |  | 253 | Chemical Resistance of REMANIT Stainless Steels, Thyssen Edelstahlwerke AG, March 1989
Potassium Acetate | Stainless steels | Austenitic | 303 | A (Resistant) | A (Resistant) |  | S30300 |  |  | Molten | Molten |  | 253 | Chemical Resistance of REMANIT Stainless Steels, Thyssen Edelstahlwerke AG, March 1989
Potassium Acetate | Stainless steels | Austenitic | 304 | A (Resistant) | A (Resistant) |  | S30400 |  |  | Molten | Molten |  | 253 | Chemical Resistance of REMANIT Stainless Steels, Thyssen Edelstahlwerke AG, March 1989
Potassium Acetate | Stainless steels | Austenitic | 316 | A (Resistant) | A (Resistant) |  | S31600 |  |  | Molten | Molten |  | 253 | Chemical Resistance of REMANIT Stainless Steels, Thyssen Edelstahlwerke AG, March 1989
Potassium Acetate | Stainless steels | Austenitic | 321 | A (Resistant) | A (Resistant) |  | S32100 |  |  | Molten | Molten |  | 253 | Chemical Resistance of REMANIT Stainless Steels, Thyssen Edelstahlwerke AG, March 1989
Potassium Acetate | Stainless steels | Austenitic | 347 | A (Resistant) | A (Resistant) |  | S34700 |  |  | Molten | Molten |  | 253 | Chemical Resistance of REMANIT Stainless Steels, Thyssen Edelstahlwerke AG, March 1989
Potassium Acetate | Stainless steels | Austenitic | 304L | A (Resistant) | A (Resistant) |  | S30403 |  |  | Molten | Molten |  | 253 | Chemical Resistance of REMANIT Stainless Steels, Thyssen Edelstahlwerke AG, March 1989
Potassium Acetate | Stainless steels | Austenitic | 304LN | A (Resistant) | A (Resistant) |  | S30453 |  |  | Molten | Molten |  | 253 | Chemical Resistance of REMANIT Stainless Steels, Thyssen Edelstahlwerke AG, March 1989
Potassium Acetate | Stainless steels | Austenitic | 316F | A (Resistant) | A (Resistant) |  | S31620 |  |  | Molten | Molten |  | 253 | Chemical Resistance of REMANIT Stainless Steels, Thyssen Edelstahlwerke AG, March 1989
Potassium Acetate | Stainless steels | Austenitic | 316L | A (Resistant) | A (Resistant) |  | S31603 |  |  | Molten | Molten |  | 253 | Chemical Resistance of REMANIT Stainless Steels, Thyssen Edelstahlwerke AG, March 1989
Potassium Acetate | Stainless steels | Austenitic | 316LN | A (Resistant) | A (Resistant) |  | S31653 |  |  | Molten | Molten |  | 253 | Chemical Resistance of REMANIT Stainless Steels, Thyssen Edelstahlwerke AG, March 1989
Potassium Acetate | Stainless steels | Austenitic | 316Ti | A (Resistant) | A (Resistant) |  | S31635 |  |  | Molten | Molten |  | 253 | Chemical Resistance of REMANIT Stainless Steels, Thyssen Edelstahlwerke AG, March 1989
Potassium Acetate | Stainless steels | Austenitic | 317L | A (Resistant) | A (Resistant) |  | S31703 |  |  | Molten | Molten |  | 253 | Chemical Resistance of REMANIT Stainless Steels, Thyssen Edelstahlwerke AG, March 1989
Seawater | Stainless steels | Duplex | 325 |  |  | Maximum pitting 1.4mm, 0.056 in., maximum crevice attack none, none. | S32500 | Hot rolled, pickled, No. 1 finish |  |  |  | 106 d |  | #NAME?
Potassium Acetate | Stainless steels | Austenitic | 317LN | A (Resistant) | A (Resistant) |  | S31725 |  |  | Molten | Molten |  | 253 | Chemical Resistance of REMANIT Stainless Steels, Thyssen Edelstahlwerke AG, March 1989
Potassium Acetate | Stainless steels | Duplex | 329 | A (Resistant) | A (Resistant) |  | S32900 |  |  | Molten | Molten |  | 253 | Chemical Resistance of REMANIT Stainless Steels, Thyssen Edelstahlwerke AG, March 1989
Potassium Acetate | Stainless steels | Duplex | F51 | A (Resistant) | A (Resistant) |  | S31803 |  |  | Molten | Molten |  | 253 | Chemical Resistance of REMANIT Stainless Steels, Thyssen Edelstahlwerke AG, March 1989
Potassium Aluminum Sulfate | Stainless steels | Austenitic | 301 | A (Resistant) | A (Resistant) |  | S30100 |  | 10 | 20 | 68 |  | 253 | Chemical Resistance of REMANIT Stainless Steels, Thyssen Edelstahlwerke AG, March 1989
Potassium Aluminum Sulfate | Stainless steels | Austenitic | 301 | B (Good) | B (Good) |  | S30100 |  | 10 | Boiling | Boiling |  | 253 | Chemical Resistance of REMANIT Stainless Steels, Thyssen Edelstahlwerke AG, March 1989
Potassium Aluminum Sulfate | Stainless steels | Austenitic | 301 | A (Resistant) | A (Resistant) |  | S30100 |  | Hot saturated | 20 | 68 |  | 253 | Chemical Resistance of REMANIT Stainless Steels, Thyssen Edelstahlwerke AG, March 1989
Potassium Aluminum Sulfate | Stainless steels | Austenitic | 301 | D (Poor) | D (Poor) |  | S30100 |  | Hot saturated | Boiling | Boiling |  | 253 | Chemical Resistance of REMANIT Stainless Steels, Thyssen Edelstahlwerke AG, March 1989
Potassium Aluminum Sulfate | Stainless steels | Austenitic | 302 | A (Resistant) | A (Resistant) |  | S30200 |  | 10 | 20 | 68 |  | 253 | Chemical Resistance of REMANIT Stainless Steels, Thyssen Edelstahlwerke AG, March 1989
Potassium Aluminum Sulfate | Stainless steels | Austenitic | 302 | B (Good) | B (Good) |  | S30200 |  | 10 | Boiling | Boiling |  | 253 | Chemical Resistance of REMANIT Stainless Steels, Thyssen Edelstahlwerke AG, March 1989
Potassium Aluminum Sulfate | Stainless steels | Austenitic | 302 | A (Resistant) | A (Resistant) |  | S30200 |  | Hot saturated | 20 | 68 |  | 253 | Chemical Resistance of REMANIT Stainless Steels, Thyssen Edelstahlwerke AG, March 1989
Potassium Aluminum Sulfate | Stainless steels | Austenitic | 302 | D (Poor) | D (Poor) |  | S30200 |  | Hot saturated | Boiling | Boiling |  | 253 | Chemical Resistance of REMANIT Stainless Steels, Thyssen Edelstahlwerke AG, March 1989
Potassium Aluminum Sulfate | Stainless steels | Austenitic | 303 | A (Resistant) | A (Resistant) |  | S30300 |  | 10 | 20 | 68 |  | 253 | Chemical Resistance of REMANIT Stainless Steels, Thyssen Edelstahlwerke AG, March 1989
Potassium Aluminum Sulfate | Stainless steels | Austenitic | 303 | A (Resistant) | A (Resistant) |  | S30300 |  | 10 | 20 | 68 |  | 253 | Chemical Resistance of REMANIT Stainless Steels, Thyssen Edelstahlwerke AG, March 1989
Potassium Aluminum Sulfate | Stainless steels | Austenitic | 303 | C (Questionable) | C (Questionable) |  | S30300 |  | 10 | Boiling | Boiling |  | 253 | Chemical Resistance of REMANIT Stainless Steels, Thyssen Edelstahlwerke AG, March 1989
Potassium Aluminum Sulfate | Stainless steels | Austenitic | 303 | B (Good) | B (Good) |  | S30300 |  | 10 | Boiling | Boiling |  | 253 | Chemical Resistance of REMANIT Stainless Steels, Thyssen Edelstahlwerke AG, March 1989
Potassium Aluminum Sulfate | Stainless steels | Austenitic | 303 | C (Questionable) | C (Questionable) |  | S30300 |  | Hot saturated | 20 | 68 |  | 253 | Chemical Resistance of REMANIT Stainless Steels, Thyssen Edelstahlwerke AG, March 1989
Potassium Aluminum Sulfate | Stainless steels | Austenitic | 303 | A (Resistant) | A (Resistant) |  | S30300 |  | Hot saturated | 20 | 68 |  | 253 | Chemical Resistance of REMANIT Stainless Steels, Thyssen Edelstahlwerke AG, March 1989
Potassium Aluminum Sulfate | Stainless steels | Austenitic | 303 | D (Poor) | D (Poor) |  | S30300 |  | Hot saturated | Boiling | Boiling |  | 253 | Chemical Resistance of REMANIT Stainless Steels, Thyssen Edelstahlwerke AG, March 1989
Potassium Aluminum Sulfate | Stainless steels | Austenitic | 303 | D (Poor) | D (Poor) |  | S30300 |  | Hot saturated | Boiling | Boiling |  | 253 | Chemical Resistance of REMANIT Stainless Steels, Thyssen Edelstahlwerke AG, March 1989
Potassium Aluminum Sulfate | Stainless steels | Austenitic | 304 | A (Resistant) | A (Resistant) |  | S30400 |  | 10 | 20 | 68 |  | 253 | Chemical Resistance of REMANIT Stainless Steels, Thyssen Edelstahlwerke AG, March 1989
Potassium Aluminum Sulfate | Stainless steels | Austenitic | 304 | B (Good) | B (Good) |  | S30400 |  | 10 | Boiling | Boiling |  | 253 | Chemical Resistance of REMANIT Stainless Steels, Thyssen Edelstahlwerke AG, March 1989
Potassium Aluminum Sulfate | Stainless steels | Austenitic | 304 | A (Resistant) | A (Resistant) |  | S30400 |  | Hot saturated | 20 | 68 |  | 253 | Chemical Resistance of REMANIT Stainless Steels, Thyssen Edelstahlwerke AG, March 1989
Potassium Aluminum Sulfate | Stainless steels | Austenitic | 304 | D (Poor) | D (Poor) |  | S30400 |  | Hot saturated | Boiling | Boiling |  | 253 | Chemical Resistance of REMANIT Stainless Steels, Thyssen Edelstahlwerke AG, March 1989
Potassium Aluminum Sulfate | Stainless steels | Austenitic | 316 | A (Resistant) | A (Resistant) |  | S31600 |  | 10 | 20 | 68 |  | 253 | Chemical Resistance of REMANIT Stainless Steels, Thyssen Edelstahlwerke AG, March 1989
Potassium Aluminum Sulfate | Stainless steels | Austenitic | 316 | A (Resistant) | A (Resistant) |  | S31600 |  | 10 | Boiling | Boiling |  | 253 | Chemical Resistance of REMANIT Stainless Steels, Thyssen Edelstahlwerke AG, March 1989
Potassium Aluminum Sulfate | Stainless steels | Austenitic | 316 | A (Resistant) | A (Resistant) |  | S31600 |  | Hot saturated | 20 | 68 |  | 253 | Chemical Resistance of REMANIT Stainless Steels, Thyssen Edelstahlwerke AG, March 1989
Potassium Aluminum Sulfate | Stainless steels | Austenitic | 316 | C (Questionable) | C (Questionable) |  | S31600 |  | Hot saturated | Boiling | Boiling |  | 253 | Chemical Resistance of REMANIT Stainless Steels, Thyssen Edelstahlwerke AG, March 1989
Potassium Aluminum Sulfate | Stainless steels | Austenitic | 321 | A (Resistant) | A (Resistant) |  | S32100 |  | 10 | 20 | 68 |  | 253 | Chemical Resistance of REMANIT Stainless Steels, Thyssen Edelstahlwerke AG, March 1989
Potassium Aluminum Sulfate | Stainless steels | Austenitic | 321 | B (Good) | B (Good) |  | S32100 |  | 10 | Boiling | Boiling |  | 253 | Chemical Resistance of REMANIT Stainless Steels, Thyssen Edelstahlwerke AG, March 1989
Potassium Aluminum Sulfate | Stainless steels | Austenitic | 321 | A (Resistant) | A (Resistant) |  | S32100 |  | Hot saturated | 20 | 68 |  | 253 | Chemical Resistance of REMANIT Stainless Steels, Thyssen Edelstahlwerke AG, March 1989
Potassium Aluminum Sulfate | Stainless steels | Austenitic | 321 | D (Poor) | D (Poor) |  | S32100 |  | Hot saturated | Boiling | Boiling |  | 253 | Chemical Resistance of REMANIT Stainless Steels, Thyssen Edelstahlwerke AG, March 1989
Potassium Aluminum Sulfate | Stainless steels | Austenitic | 347 | A (Resistant) | A (Resistant) |  | S34700 |  | 10 | 20 | 68 |  | 253 | Chemical Resistance of REMANIT Stainless Steels, Thyssen Edelstahlwerke AG, March 1989
Potassium Aluminum Sulfate | Stainless steels | Austenitic | 347 | B (Good) | B (Good) |  | S34700 |  | 10 | Boiling | Boiling |  | 253 | Chemical Resistance of REMANIT Stainless Steels, Thyssen Edelstahlwerke AG, March 1989
Potassium Aluminum Sulfate | Stainless steels | Austenitic | 347 | A (Resistant) | A (Resistant) |  | S34700 |  | Hot saturated | 20 | 68 |  | 253 | Chemical Resistance of REMANIT Stainless Steels, Thyssen Edelstahlwerke AG, March 1989
Potassium Aluminum Sulfate | Stainless steels | Austenitic | 347 | D (Poor) | D (Poor) |  | S34700 |  | Hot saturated | Boiling | Boiling |  | 253 | Chemical Resistance of REMANIT Stainless Steels, Thyssen Edelstahlwerke AG, March 1989
Potassium Aluminum Sulfate | Stainless steels | Austenitic | 304L | A (Resistant) | A (Resistant) |  | S30403 |  | 10 | 20 | 68 |  | 253 | Chemical Resistance of REMANIT Stainless Steels, Thyssen Edelstahlwerke AG, March 1989
Potassium Aluminum Sulfate | Stainless steels | Austenitic | 304L | B (Good) | B (Good) |  | S30403 |  | 10 | Boiling | Boiling |  | 253 | Chemical Resistance of REMANIT Stainless Steels, Thyssen Edelstahlwerke AG, March 1989
Potassium Aluminum Sulfate | Stainless steels | Austenitic | 304L | A (Resistant) | A (Resistant) |  | S30403 |  | Hot saturated | 20 | 68 |  | 253 | Chemical Resistance of REMANIT Stainless Steels, Thyssen Edelstahlwerke AG, March 1989
Potassium Aluminum Sulfate | Stainless steels | Austenitic | 304L | D (Poor) | D (Poor) |  | S30403 |  | Hot saturated | Boiling | Boiling |  | 253 | Chemical Resistance of REMANIT Stainless Steels, Thyssen Edelstahlwerke AG, March 1989
Potassium Aluminum Sulfate | Stainless steels | Austenitic | 304LN | A (Resistant) | A (Resistant) |  | S30453 |  | 10 | 20 | 68 |  | 253 | Chemical Resistance of REMANIT Stainless Steels, Thyssen Edelstahlwerke AG, March 1989
Potassium Aluminum Sulfate | Stainless steels | Austenitic | 304LN | B (Good) | B (Good) |  | S30453 |  | 10 | Boiling | Boiling |  | 253 | Chemical Resistance of REMANIT Stainless Steels, Thyssen Edelstahlwerke AG, March 1989
Potassium Aluminum Sulfate | Stainless steels | Austenitic | 304LN | A (Resistant) | A (Resistant) |  | S30453 |  | Hot saturated | 20 | 68 |  | 253 | Chemical Resistance of REMANIT Stainless Steels, Thyssen Edelstahlwerke AG, March 1989
Potassium Aluminum Sulfate | Stainless steels | Austenitic | 304LN | D (Poor) | D (Poor) |  | S30453 |  | Hot saturated | Boiling | Boiling |  | 253 | Chemical Resistance of REMANIT Stainless Steels, Thyssen Edelstahlwerke AG, March 1989
Potassium Aluminum Sulfate | Stainless steels | Austenitic | 316F | A (Resistant) | A (Resistant) |  | S31620 |  | 10 | 20 | 68 |  | 253 | Chemical Resistance of REMANIT Stainless Steels, Thyssen Edelstahlwerke AG, March 1989
Potassium Aluminum Sulfate | Stainless steels | Austenitic | 316F | B (Good) | B (Good) |  | S31620 |  | 10 | Boiling | Boiling |  | 253 | Chemical Resistance of REMANIT Stainless Steels, Thyssen Edelstahlwerke AG, March 1989
Potassium Aluminum Sulfate | Stainless steels | Austenitic | 316F | A (Resistant) | A (Resistant) |  | S31620 |  | Hot saturated | 20 | 68 |  | 253 | Chemical Resistance of REMANIT Stainless Steels, Thyssen Edelstahlwerke AG, March 1989
Potassium Aluminum Sulfate | Stainless steels | Austenitic | 316F | D (Poor) | D (Poor) |  | S31620 |  | Hot saturated | Boiling | Boiling |  | 253 | Chemical Resistance of REMANIT Stainless Steels, Thyssen Edelstahlwerke AG, March 1989
Potassium Aluminum Sulfate | Stainless steels | Austenitic | 316L | A (Resistant) | A (Resistant) |  | S31603 |  | 10 | 20 | 68 |  | 253 | Chemical Resistance of REMANIT Stainless Steels, Thyssen Edelstahlwerke AG, March 1989
Potassium Aluminum Sulfate | Stainless steels | Austenitic | 316L | A (Resistant) | A (Resistant) |  | S31603 |  | 10 | Boiling | Boiling |  | 253 | Chemical Resistance of REMANIT Stainless Steels, Thyssen Edelstahlwerke AG, March 1989
Potassium Aluminum Sulfate | Stainless steels | Austenitic | 316L | A (Resistant) | A (Resistant) |  | S31603 |  | Hot saturated | 20 | 68 |  | 253 | Chemical Resistance of REMANIT Stainless Steels, Thyssen Edelstahlwerke AG, March 1989
Potassium Aluminum Sulfate | Stainless steels | Austenitic | 316L | C (Questionable) | C (Questionable) |  | S31603 |  | Hot saturated | Boiling | Boiling |  | 253 | Chemical Resistance of REMANIT Stainless Steels, Thyssen Edelstahlwerke AG, March 1989
Potassium Aluminum Sulfate | Stainless steels | Austenitic | 316LN | A (Resistant) | A (Resistant) |  | S31653 |  | 10 | 20 | 68 |  | 253 | Chemical Resistance of REMANIT Stainless Steels, Thyssen Edelstahlwerke AG, March 1989
Potassium Aluminum Sulfate | Stainless steels | Austenitic | 316LN | A (Resistant) | A (Resistant) |  | S31653 |  | 10 | Boiling | Boiling |  | 253 | Chemical Resistance of REMANIT Stainless Steels, Thyssen Edelstahlwerke AG, March 1989
Potassium Aluminum Sulfate | Stainless steels | Austenitic | 316LN | A (Resistant) | A (Resistant) |  | S31653 |  | Hot saturated | 20 | 68 |  | 253 | Chemical Resistance of REMANIT Stainless Steels, Thyssen Edelstahlwerke AG, March 1989
Potassium Aluminum Sulfate | Stainless steels | Austenitic | 316LN | C (Questionable) | C (Questionable) |  | S31653 |  | Hot saturated | Boiling | Boiling |  | 253 | Chemical Resistance of REMANIT Stainless Steels, Thyssen Edelstahlwerke AG, March 1989
Potassium Aluminum Sulfate | Stainless steels | Austenitic | 316Ti | A (Resistant) | A (Resistant) |  | S31635 |  | 10 | 20 | 68 |  | 253 | Chemical Resistance of REMANIT Stainless Steels, Thyssen Edelstahlwerke AG, March 1989
Potassium Aluminum Sulfate | Stainless steels | Austenitic | 316Ti | A (Resistant) | A (Resistant) |  | S31635 |  | 10 | Boiling | Boiling |  | 253 | Chemical Resistance of REMANIT Stainless Steels, Thyssen Edelstahlwerke AG, March 1989
Potassium Aluminum Sulfate | Stainless steels | Austenitic | 316Ti | A (Resistant) | A (Resistant) |  | S31635 |  | Hot saturated | 20 | 68 |  | 253 | Chemical Resistance of REMANIT Stainless Steels, Thyssen Edelstahlwerke AG, March 1989
Potassium Aluminum Sulfate | Stainless steels | Austenitic | 316Ti | C (Questionable) | C (Questionable) |  | S31635 |  | Hot saturated | Boiling | Boiling |  | 253 | Chemical Resistance of REMANIT Stainless Steels, Thyssen Edelstahlwerke AG, March 1989
Potassium Aluminum Sulfate | Stainless steels | Austenitic | 317L | A (Resistant) | A (Resistant) |  | S31703 |  | 10 | 20 | 68 |  | 253 | Chemical Resistance of REMANIT Stainless Steels, Thyssen Edelstahlwerke AG, March 1989
Potassium Aluminum Sulfate | Stainless steels | Austenitic | 317L | A (Resistant) | A (Resistant) |  | S31703 |  | 10 | Boiling | Boiling |  | 253 | Chemical Resistance of REMANIT Stainless Steels, Thyssen Edelstahlwerke AG, March 1989
Potassium Aluminum Sulfate | Stainless steels | Austenitic | 317L | A (Resistant) | A (Resistant) |  | S31703 |  | Hot saturated | 20 | 68 |  | 253 | Chemical Resistance of REMANIT Stainless Steels, Thyssen Edelstahlwerke AG, March 1989
Potassium Aluminum Sulfate | Stainless steels | Austenitic | 317L | C (Questionable) | C (Questionable) |  | S31703 |  | Hot saturated | Boiling | Boiling |  | 253 | Chemical Resistance of REMANIT Stainless Steels, Thyssen Edelstahlwerke AG, March 1989
Potassium Aluminum Sulfate | Stainless steels | Austenitic | 317LN | A (Resistant) | A (Resistant) |  | S31725 |  | 10 | 20 | 68 |  | 253 | Chemical Resistance of REMANIT Stainless Steels, Thyssen Edelstahlwerke AG, March 1989
Potassium Aluminum Sulfate | Stainless steels | Austenitic | 317LN | A (Resistant) | A (Resistant) |  | S31725 |  | 10 | Boiling | Boiling |  | 253 | Chemical Resistance of REMANIT Stainless Steels, Thyssen Edelstahlwerke AG, March 1989
Potassium Aluminum Sulfate | Stainless steels | Austenitic | 317LN | A (Resistant) | A (Resistant) |  | S31725 |  | Hot saturated | 20 | 68 |  | 253 | Chemical Resistance of REMANIT Stainless Steels, Thyssen Edelstahlwerke AG, March 1989
Potassium Aluminum Sulfate | Stainless steels | Austenitic | 317LN | C (Questionable) | C (Questionable) |  | S31725 |  | Hot saturated | Boiling | Boiling |  | 253 | Chemical Resistance of REMANIT Stainless Steels, Thyssen Edelstahlwerke AG, March 1989
Potassium Aluminum Sulfate | Stainless steels | Duplex | 329 | A (Resistant) | A (Resistant) |  | S32900 |  | 10 | 20 | 68 |  | 253 | Chemical Resistance of REMANIT Stainless Steels, Thyssen Edelstahlwerke AG, March 1989
Potassium Aluminum Sulfate | Stainless steels | Duplex | 329 | A (Resistant) | A (Resistant) |  | S32900 |  | 10 | Boiling | Boiling |  | 253 | Chemical Resistance of REMANIT Stainless Steels, Thyssen Edelstahlwerke AG, March 1989
Potassium Aluminum Sulfate | Stainless steels | Duplex | 329 | A (Resistant) | A (Resistant) |  | S32900 |  | Hot saturated | 20 | 68 |  | 253 | Chemical Resistance of REMANIT Stainless Steels, Thyssen Edelstahlwerke AG, March 1989
Potassium Aluminum Sulfate | Stainless steels | Duplex | 329 | C (Questionable) | C (Questionable) |  | S32900 |  | Hot saturated | Boiling | Boiling |  | 253 | Chemical Resistance of REMANIT Stainless Steels, Thyssen Edelstahlwerke AG, March 1989
Potassium Aluminum Sulfate | Stainless steels | Duplex | F51 | A (Resistant) | A (Resistant) |  | S31803 |  | 10 | 20 | 68 |  | 253 | Chemical Resistance of REMANIT Stainless Steels, Thyssen Edelstahlwerke AG, March 1989
Potassium Aluminum Sulfate | Stainless steels | Duplex | F51 | A (Resistant) | A (Resistant) |  | S31803 |  | 10 | Boiling | Boiling |  | 253 | Chemical Resistance of REMANIT Stainless Steels, Thyssen Edelstahlwerke AG, March 1989
Potassium Aluminum Sulfate | Stainless steels | Duplex | F51 | A (Resistant) | A (Resistant) |  | S31803 |  | Hot saturated | 20 | 68 |  | 253 | Chemical Resistance of REMANIT Stainless Steels, Thyssen Edelstahlwerke AG, March 1989
Potassium Aluminum Sulfate | Stainless steels | Duplex | F51 | C (Questionable) | C (Questionable) |  | S31803 |  | Hot saturated | Boiling | Boiling |  | 253 | Chemical Resistance of REMANIT Stainless Steels, Thyssen Edelstahlwerke AG, March 1989
Potassium Aluminum Sulfate | Stainless steels | Ferritic | 405 | B (Good) | B (Good) |  | S40500 |  | 10 | 20 | 68 |  | 253 | Chemical Resistance of REMANIT Stainless Steels, Thyssen Edelstahlwerke AG, March 1989
Potassium Aluminum Sulfate | Stainless steels | Ferritic | 405 | C (Questionable) | C (Questionable) |  | S40500 |  | 10 | Boiling | Boiling |  | 253 | Chemical Resistance of REMANIT Stainless Steels, Thyssen Edelstahlwerke AG, March 1989
Potassium Aluminum Sulfate | Stainless steels | Ferritic | 405 | C (Questionable) | C (Questionable) |  | S40500 |  | Hot saturated | 20 | 68 |  | 253 | Chemical Resistance of REMANIT Stainless Steels, Thyssen Edelstahlwerke AG, March 1989
Potassium Aluminum Sulfate | Stainless steels | Ferritic | 405 | D (Poor) | D (Poor) |  | S40500 |  | Hot saturated | Boiling | Boiling |  | 253 | Chemical Resistance of REMANIT Stainless Steels, Thyssen Edelstahlwerke AG, March 1989
Potassium Aluminum Sulfate | Stainless steels | Ferritic | 409 | B (Good) | B (Good) |  | S40900 |  | 10 | 20 | 68 |  | 253 | Chemical Resistance of REMANIT Stainless Steels, Thyssen Edelstahlwerke AG, March 1989
Potassium Aluminum Sulfate | Stainless steels | Ferritic | 409 | C (Questionable) | C (Questionable) |  | S40900 |  | 10 | Boiling | Boiling |  | 253 | Chemical Resistance of REMANIT Stainless Steels, Thyssen Edelstahlwerke AG, March 1989
Potassium Aluminum Sulfate | Stainless steels | Ferritic | 409 | C (Questionable) | C (Questionable) |  | S40900 |  | Hot saturated | 20 | 68 |  | 253 | Chemical Resistance of REMANIT Stainless Steels, Thyssen Edelstahlwerke AG, March 1989
Potassium Aluminum Sulfate | Stainless steels | Ferritic | 409 | D (Poor) | D (Poor) |  | S40900 |  | Hot saturated | Boiling | Boiling |  | 253 | Chemical Resistance of REMANIT Stainless Steels, Thyssen Edelstahlwerke AG, March 1989
Potassium Aluminum Sulfate | Stainless steels | Ferritic | 430 | A (Resistant) | A (Resistant) |  | S43000 |  | 10 | 20 | 68 |  | 253 | Chemical Resistance of REMANIT Stainless Steels, Thyssen Edelstahlwerke AG, March 1989
Potassium Aluminum Sulfate | Stainless steels | Ferritic | 430 | C (Questionable) | C (Questionable) |  | S43000 |  | 10 | Boiling | Boiling |  | 253 | Chemical Resistance of REMANIT Stainless Steels, Thyssen Edelstahlwerke AG, March 1989
Potassium Aluminum Sulfate | Stainless steels | Ferritic | 430 | C (Questionable) | C (Questionable) |  | S43000 |  | Hot saturated | 20 | 68 |  | 253 | Chemical Resistance of REMANIT Stainless Steels, Thyssen Edelstahlwerke AG, March 1989
Potassium Aluminum Sulfate | Stainless steels | Ferritic | 430 | D (Poor) | D (Poor) |  | S43000 |  | Hot saturated | Boiling | Boiling |  | 253 | Chemical Resistance of REMANIT Stainless Steels, Thyssen Edelstahlwerke AG, March 1989
Potassium Aluminum Sulfate | Stainless steels | Ferritic | 434 | A (Resistant) | A (Resistant) |  | S43400 |  | 10 | 20 | 68 |  | 253 | Chemical Resistance of REMANIT Stainless Steels, Thyssen Edelstahlwerke AG, March 1989
Potassium Aluminum Sulfate | Stainless steels | Ferritic | 434 | B (Good) | B (Good) |  | S43400 |  | 10 | Boiling | Boiling |  | 253 | Chemical Resistance of REMANIT Stainless Steels, Thyssen Edelstahlwerke AG, March 1989
Potassium Aluminum Sulfate | Stainless steels | Ferritic | 434 | B (Good) | B (Good) |  | S43400 |  | Hot saturated | 20 | 68 |  | 253 | Chemical Resistance of REMANIT Stainless Steels, Thyssen Edelstahlwerke AG, March 1989
Potassium Aluminum Sulfate | Stainless steels | Ferritic | 434 | D (Poor) | D (Poor) |  | S43400 |  | Hot saturated | Boiling | Boiling |  | 253 | Chemical Resistance of REMANIT Stainless Steels, Thyssen Edelstahlwerke AG, March 1989
Potassium Aluminum Sulfate | Stainless steels | Martensitic | 403 | B (Good) | B (Good) |  | S40300 |  | 10 | 20 | 68 |  | 253 | Chemical Resistance of REMANIT Stainless Steels, Thyssen Edelstahlwerke AG, March 1989
Potassium Aluminum Sulfate | Stainless steels | Martensitic | 403 | C (Questionable) | C (Questionable) |  | S40300 |  | 10 | Boiling | Boiling |  | 253 | Chemical Resistance of REMANIT Stainless Steels, Thyssen Edelstahlwerke AG, March 1989
Potassium Aluminum Sulfate | Stainless steels | Martensitic | 403 | C (Questionable) | C (Questionable) |  | S40300 |  | Hot saturated | 20 | 68 |  | 253 | Chemical Resistance of REMANIT Stainless Steels, Thyssen Edelstahlwerke AG, March 1989
Potassium Aluminum Sulfate | Stainless steels | Martensitic | 403 | D (Poor) | D (Poor) |  | S40300 |  | Hot saturated | Boiling | Boiling |  | 253 | Chemical Resistance of REMANIT Stainless Steels, Thyssen Edelstahlwerke AG, March 1989
Potassium Aluminum Sulfate | Stainless steels | Martensitic | 410 | B (Good) | B (Good) |  | S41000 |  | 10 | 20 | 68 |  | 253 | Chemical Resistance of REMANIT Stainless Steels, Thyssen Edelstahlwerke AG, March 1989
Potassium Aluminum Sulfate | Stainless steels | Martensitic | 410 | C (Questionable) | C (Questionable) |  | S41000 |  | 10 | Boiling | Boiling |  | 253 | Chemical Resistance of REMANIT Stainless Steels, Thyssen Edelstahlwerke AG, March 1989
Potassium Aluminum Sulfate | Stainless steels | Martensitic | 410 | C (Questionable) | C (Questionable) |  | S41000 |  | Hot saturated | 20 | 68 |  | 253 | Chemical Resistance of REMANIT Stainless Steels, Thyssen Edelstahlwerke AG, March 1989
Potassium Aluminum Sulfate | Stainless steels | Martensitic | 410 | D (Poor) | D (Poor) |  | S41000 |  | Hot saturated | Boiling | Boiling |  | 253 | Chemical Resistance of REMANIT Stainless Steels, Thyssen Edelstahlwerke AG, March 1989
Potassium Aluminum Sulfate | Stainless steels | Martensitic | 416 | B (Good) | B (Good) |  | S41600 |  | 10 | 20 | 68 |  | 253 | Chemical Resistance of REMANIT Stainless Steels, Thyssen Edelstahlwerke AG, March 1989
Potassium Aluminum Sulfate | Stainless steels | Martensitic | 416 | C (Questionable) | C (Questionable) |  | S41600 |  | 10 | Boiling | Boiling |  | 253 | Chemical Resistance of REMANIT Stainless Steels, Thyssen Edelstahlwerke AG, March 1989
Potassium Aluminum Sulfate | Stainless steels | Martensitic | 416 | C (Questionable) | C (Questionable) |  | S41600 |  | Hot saturated | 20 | 68 |  | 253 | Chemical Resistance of REMANIT Stainless Steels, Thyssen Edelstahlwerke AG, March 1989
Potassium Aluminum Sulfate | Stainless steels | Martensitic | 416 | D (Poor) | D (Poor) |  | S41600 |  | Hot saturated | Boiling | Boiling |  | 253 | Chemical Resistance of REMANIT Stainless Steels, Thyssen Edelstahlwerke AG, March 1989
Potassium Aluminum Sulfate | Stainless steels | Martensitic | 420 | B (Good) | B (Good) |  | S42000 |  | 10 | 20 | 68 |  | 253 | Chemical Resistance of REMANIT Stainless Steels, Thyssen Edelstahlwerke AG, March 1989
Potassium Aluminum Sulfate | Stainless steels | Martensitic | 420 | C (Questionable) | C (Questionable) |  | S42000 |  | 10 | Boiling | Boiling |  | 253 | Chemical Resistance of REMANIT Stainless Steels, Thyssen Edelstahlwerke AG, March 1989
Potassium Aluminum Sulfate | Stainless steels | Martensitic | 420 | C (Questionable) | C (Questionable) |  | S42000 |  | Hot saturated | 20 | 68 |  | 253 | Chemical Resistance of REMANIT Stainless Steels, Thyssen Edelstahlwerke AG, March 1989
Potassium Aluminum Sulfate | Stainless steels | Martensitic | 420 | D (Poor) | D (Poor) |  | S42000 |  | Hot saturated | Boiling | Boiling |  | 253 | Chemical Resistance of REMANIT Stainless Steels, Thyssen Edelstahlwerke AG, March 1989
Potassium Bisulfate | Stainless steels | Austenitic | 301 | D (Poor) | D (Poor) |  | S30100 |  | 2 | 90 | 194 |  | 253 | Chemical Resistance of REMANIT Stainless Steels, Thyssen Edelstahlwerke AG, March 1989
Potassium Bisulfate | Stainless steels | Austenitic | 301 | B (Good) | B (Good) |  | S30100 |  | 5 | 20 | 68 |  | 253 | Chemical Resistance of REMANIT Stainless Steels, Thyssen Edelstahlwerke AG, March 1989
Potassium Bisulfate | Stainless steels | Austenitic | 301 | D (Poor) | D (Poor) |  | S30100 |  | 5 | 90 | 194 |  | 253 | Chemical Resistance of REMANIT Stainless Steels, Thyssen Edelstahlwerke AG, March 1989
Potassium Bisulfate | Stainless steels | Austenitic | 301 | D (Poor) | D (Poor) |  | S30100 |  | 15 | 90 | 194 |  | 253 | Chemical Resistance of REMANIT Stainless Steels, Thyssen Edelstahlwerke AG, March 1989
Potassium Bisulfate | Stainless steels | Austenitic | 302 | D (Poor) | D (Poor) |  | S30200 |  | 2 | 90 | 194 |  | 253 | Chemical Resistance of REMANIT Stainless Steels, Thyssen Edelstahlwerke AG, March 1989
Potassium Bisulfate | Stainless steels | Austenitic | 302 | B (Good) | B (Good) |  | S30200 |  | 5 | 20 | 68 |  | 253 | Chemical Resistance of REMANIT Stainless Steels, Thyssen Edelstahlwerke AG, March 1989
Potassium Bisulfate | Stainless steels | Austenitic | 302 | D (Poor) | D (Poor) |  | S30200 |  | 5 | 90 | 194 |  | 253 | Chemical Resistance of REMANIT Stainless Steels, Thyssen Edelstahlwerke AG, March 1989
Potassium Bisulfate | Stainless steels | Austenitic | 302 | D (Poor) | D (Poor) |  | S30200 |  | 15 | 90 | 194 |  | 253 | Chemical Resistance of REMANIT Stainless Steels, Thyssen Edelstahlwerke AG, March 1989
Potassium Bisulfate | Stainless steels | Austenitic | 303 | D (Poor) | D (Poor) |  | S30300 |  | 2 | 90 | 194 |  | 253 | Chemical Resistance of REMANIT Stainless Steels, Thyssen Edelstahlwerke AG, March 1989
Potassium Bisulfate | Stainless steels | Austenitic | 303 | B (Good) | B (Good) |  | S30300 |  | 5 | 20 | 68 |  | 253 | Chemical Resistance of REMANIT Stainless Steels, Thyssen Edelstahlwerke AG, March 1989
Potassium Bisulfate | Stainless steels | Austenitic | 303 | D (Poor) | D (Poor) |  | S30300 |  | 5 | 90 | 194 |  | 253 | Chemical Resistance of REMANIT Stainless Steels, Thyssen Edelstahlwerke AG, March 1989
Potassium Bisulfate | Stainless steels | Austenitic | 303 | D (Poor) | D (Poor) |  | S30300 |  | 15 | 90 | 194 |  | 253 | Chemical Resistance of REMANIT Stainless Steels, Thyssen Edelstahlwerke AG, March 1989
Potassium Bisulfate | Stainless steels | Austenitic | 304 | D (Poor) | D (Poor) |  | S30400 |  | 2 | 90 | 194 |  | 253 | Chemical Resistance of REMANIT Stainless Steels, Thyssen Edelstahlwerke AG, March 1989
Potassium Bisulfate | Stainless steels | Austenitic | 304 | B (Good) | B (Good) |  | S30400 |  | 5 | 20 | 68 |  | 253 | Chemical Resistance of REMANIT Stainless Steels, Thyssen Edelstahlwerke AG, March 1989
Potassium Bisulfate | Stainless steels | Austenitic | 304 | D (Poor) | D (Poor) |  | S30400 |  | 5 | 90 | 194 |  | 253 | Chemical Resistance of REMANIT Stainless Steels, Thyssen Edelstahlwerke AG, March 1989
Potassium Bisulfate | Stainless steels | Austenitic | 304 | D (Poor) | D (Poor) |  | S30400 |  | 15 | 90 | 194 |  | 253 | Chemical Resistance of REMANIT Stainless Steels, Thyssen Edelstahlwerke AG, March 1989
Potassium Bisulfate | Stainless steels | Austenitic | 316 | C (Questionable) | C (Questionable) |  | S31600 |  | 2 | 90 | 194 |  | 253 | Chemical Resistance of REMANIT Stainless Steels, Thyssen Edelstahlwerke AG, March 1989
Potassium Bisulfate | Stainless steels | Austenitic | 316 | A (Resistant) | A (Resistant) |  | S31600 |  | 5 | 20 | 68 |  | 253 | Chemical Resistance of REMANIT Stainless Steels, Thyssen Edelstahlwerke AG, March 1989
Potassium Bisulfate | Stainless steels | Austenitic | 316 | C (Questionable) | C (Questionable) |  | S31600 |  | 5 | 90 | 194 |  | 253 | Chemical Resistance of REMANIT Stainless Steels, Thyssen Edelstahlwerke AG, March 1989
Potassium Bisulfate | Stainless steels | Austenitic | 316 | C (Questionable) | C (Questionable) |  | S31600 |  | 15 | 90 | 194 |  | 253 | Chemical Resistance of REMANIT Stainless Steels, Thyssen Edelstahlwerke AG, March 1989
Potassium Bisulfate | Stainless steels | Austenitic | 321 | D (Poor) | D (Poor) |  | S32100 |  | 2 | 90 | 194 |  | 253 | Chemical Resistance of REMANIT Stainless Steels, Thyssen Edelstahlwerke AG, March 1989
Potassium Bisulfate | Stainless steels | Austenitic | 321 | B (Good) | B (Good) |  | S32100 |  | 5 | 20 | 68 |  | 253 | Chemical Resistance of REMANIT Stainless Steels, Thyssen Edelstahlwerke AG, March 1989
Potassium Bisulfate | Stainless steels | Austenitic | 321 | D (Poor) | D (Poor) |  | S32100 |  | 5 | 90 | 194 |  | 253 | Chemical Resistance of REMANIT Stainless Steels, Thyssen Edelstahlwerke AG, March 1989
Potassium Bisulfate | Stainless steels | Austenitic | 321 | D (Poor) | D (Poor) |  | S32100 |  | 15 | 90 | 194 |  | 253 | Chemical Resistance of REMANIT Stainless Steels, Thyssen Edelstahlwerke AG, March 1989
Potassium Bisulfate | Stainless steels | Austenitic | 347 | D (Poor) | D (Poor) |  | S34700 |  | 2 | 90 | 194 |  | 253 | Chemical Resistance of REMANIT Stainless Steels, Thyssen Edelstahlwerke AG, March 1989
Potassium Bisulfate | Stainless steels | Austenitic | 347 | B (Good) | B (Good) |  | S34700 |  | 5 | 20 | 68 |  | 253 | Chemical Resistance of REMANIT Stainless Steels, Thyssen Edelstahlwerke AG, March 1989
Potassium Bisulfate | Stainless steels | Austenitic | 347 | D (Poor) | D (Poor) |  | S34700 |  | 5 | 90 | 194 |  | 253 | Chemical Resistance of REMANIT Stainless Steels, Thyssen Edelstahlwerke AG, March 1989
Potassium Bisulfate | Stainless steels | Austenitic | 347 | D (Poor) | D (Poor) |  | S34700 |  | 15 | 90 | 194 |  | 253 | Chemical Resistance of REMANIT Stainless Steels, Thyssen Edelstahlwerke AG, March 1989
Potassium Bisulfate | Stainless steels | Austenitic | 304L | D (Poor) | D (Poor) |  | S30403 |  | 2 | 90 | 194 |  | 253 | Chemical Resistance of REMANIT Stainless Steels, Thyssen Edelstahlwerke AG, March 1989
Potassium Bisulfate | Stainless steels | Austenitic | 304L | B (Good) | B (Good) |  | S30403 |  | 5 | 20 | 68 |  | 253 | Chemical Resistance of REMANIT Stainless Steels, Thyssen Edelstahlwerke AG, March 1989
Potassium Bisulfate | Stainless steels | Austenitic | 304L | D (Poor) | D (Poor) |  | S30403 |  | 5 | 90 | 194 |  | 253 | Chemical Resistance of REMANIT Stainless Steels, Thyssen Edelstahlwerke AG, March 1989
Potassium Bisulfate | Stainless steels | Austenitic | 304L | D (Poor) | D (Poor) |  | S30403 |  | 15 | 90 | 194 |  | 253 | Chemical Resistance of REMANIT Stainless Steels, Thyssen Edelstahlwerke AG, March 1989
Potassium Bisulfate | Stainless steels | Austenitic | 304LN | D (Poor) | D (Poor) |  | S30453 |  | 2 | 90 | 194 |  | 253 | Chemical Resistance of REMANIT Stainless Steels, Thyssen Edelstahlwerke AG, March 1989
Potassium Bisulfate | Stainless steels | Austenitic | 304LN | B (Good) | B (Good) |  | S30453 |  | 5 | 20 | 68 |  | 253 | Chemical Resistance of REMANIT Stainless Steels, Thyssen Edelstahlwerke AG, March 1989
Potassium Bisulfate | Stainless steels | Austenitic | 304LN | D (Poor) | D (Poor) |  | S30453 |  | 5 | 90 | 194 |  | 253 | Chemical Resistance of REMANIT Stainless Steels, Thyssen Edelstahlwerke AG, March 1989
Potassium Bisulfate | Stainless steels | Austenitic | 304LN | D (Poor) | D (Poor) |  | S30453 |  | 15 | 90 | 194 |  | 253 | Chemical Resistance of REMANIT Stainless Steels, Thyssen Edelstahlwerke AG, March 1989
Potassium Bisulfate | Stainless steels | Austenitic | 316F | D (Poor) | D (Poor) |  | S31620 |  | 2 | 90 | 194 |  | 253 | Chemical Resistance of REMANIT Stainless Steels, Thyssen Edelstahlwerke AG, March 1989
Potassium Bisulfate | Stainless steels | Austenitic | 316F | B (Good) | B (Good) |  | S31620 |  | 5 | 20 | 68 |  | 253 | Chemical Resistance of REMANIT Stainless Steels, Thyssen Edelstahlwerke AG, March 1989
Potassium Bisulfate | Stainless steels | Austenitic | 316F | D (Poor) | D (Poor) |  | S31620 |  | 5 | 90 | 194 |  | 253 | Chemical Resistance of REMANIT Stainless Steels, Thyssen Edelstahlwerke AG, March 1989
Potassium Bisulfate | Stainless steels | Austenitic | 316F | D (Poor) | D (Poor) |  | S31620 |  | 15 | 90 | 194 |  | 253 | Chemical Resistance of REMANIT Stainless Steels, Thyssen Edelstahlwerke AG, March 1989
Potassium Bisulfate | Stainless steels | Austenitic | 316L | C (Questionable) | C (Questionable) |  | S31603 |  | 2 | 90 | 194 |  | 253 | Chemical Resistance of REMANIT Stainless Steels, Thyssen Edelstahlwerke AG, March 1989
Potassium Bisulfate | Stainless steels | Austenitic | 316L | A (Resistant) | A (Resistant) |  | S31603 |  | 5 | 20 | 68 |  | 253 | Chemical Resistance of REMANIT Stainless Steels, Thyssen Edelstahlwerke AG, March 1989
Potassium Bisulfate | Stainless steels | Austenitic | 316L | C (Questionable) | C (Questionable) |  | S31603 |  | 5 | 90 | 194 |  | 253 | Chemical Resistance of REMANIT Stainless Steels, Thyssen Edelstahlwerke AG, March 1989
Potassium Bisulfate | Stainless steels | Austenitic | 316L | C (Questionable) | C (Questionable) |  | S31603 |  | 15 | 90 | 194 |  | 253 | Chemical Resistance of REMANIT Stainless Steels, Thyssen Edelstahlwerke AG, March 1989
Potassium Bisulfate | Stainless steels | Austenitic | 316LN | C (Questionable) | C (Questionable) |  | S31653 |  | 2 | 90 | 194 |  | 253 | Chemical Resistance of REMANIT Stainless Steels, Thyssen Edelstahlwerke AG, March 1989
Potassium Bisulfate | Stainless steels | Austenitic | 316LN | A (Resistant) | A (Resistant) |  | S31653 |  | 5 | 20 | 68 |  | 253 | Chemical Resistance of REMANIT Stainless Steels, Thyssen Edelstahlwerke AG, March 1989
Potassium Bisulfate | Stainless steels | Austenitic | 316LN | C (Questionable) | C (Questionable) |  | S31653 |  | 5 | 90 | 194 |  | 253 | Chemical Resistance of REMANIT Stainless Steels, Thyssen Edelstahlwerke AG, March 1989
Potassium Bisulfate | Stainless steels | Austenitic | 316LN | C (Questionable) | C (Questionable) |  | S31653 |  | 15 | 90 | 194 |  | 253 | Chemical Resistance of REMANIT Stainless Steels, Thyssen Edelstahlwerke AG, March 1989
Potassium Bisulfate | Stainless steels | Austenitic | 316Ti | C (Questionable) | C (Questionable) |  | S31635 |  | 2 | 90 | 194 |  | 253 | Chemical Resistance of REMANIT Stainless Steels, Thyssen Edelstahlwerke AG, March 1989
Potassium Bisulfate | Stainless steels | Austenitic | 316Ti | A (Resistant) | A (Resistant) |  | S31635 |  | 5 | 20 | 68 |  | 253 | Chemical Resistance of REMANIT Stainless Steels, Thyssen Edelstahlwerke AG, March 1989
Potassium Bisulfate | Stainless steels | Austenitic | 316Ti | C (Questionable) | C (Questionable) |  | S31635 |  | 5 | 90 | 194 |  | 253 | Chemical Resistance of REMANIT Stainless Steels, Thyssen Edelstahlwerke AG, March 1989
Potassium Bisulfate | Stainless steels | Austenitic | 316Ti | C (Questionable) | C (Questionable) |  | S31635 |  | 15 | 90 | 194 |  | 253 | Chemical Resistance of REMANIT Stainless Steels, Thyssen Edelstahlwerke AG, March 1989
Potassium Bisulfate | Stainless steels | Austenitic | 317L | C (Questionable) | C (Questionable) |  | S31703 |  | 2 | 90 | 194 |  | 253 | Chemical Resistance of REMANIT Stainless Steels, Thyssen Edelstahlwerke AG, March 1989
Potassium Bisulfate | Stainless steels | Austenitic | 317L | A (Resistant) | A (Resistant) |  | S31703 |  | 5 | 20 | 68 |  | 253 | Chemical Resistance of REMANIT Stainless Steels, Thyssen Edelstahlwerke AG, March 1989
Potassium Bisulfate | Stainless steels | Austenitic | 317L | C (Questionable) | C (Questionable) |  | S31703 |  | 5 | 90 | 194 |  | 253 | Chemical Resistance of REMANIT Stainless Steels, Thyssen Edelstahlwerke AG, March 1989
Potassium Bisulfate | Stainless steels | Austenitic | 317L | C (Questionable) | C (Questionable) |  | S31703 |  | 15 | 90 | 194 |  | 253 | Chemical Resistance of REMANIT Stainless Steels, Thyssen Edelstahlwerke AG, March 1989
Potassium Bisulfate | Stainless steels | Austenitic | 317LN | C (Questionable) | C (Questionable) |  | S31725 |  | 2 | 90 | 194 |  | 253 | Chemical Resistance of REMANIT Stainless Steels, Thyssen Edelstahlwerke AG, March 1989
Potassium Bisulfate | Stainless steels | Austenitic | 317LN | A (Resistant) | A (Resistant) |  | S31725 |  | 5 | 20 | 68 |  | 253 | Chemical Resistance of REMANIT Stainless Steels, Thyssen Edelstahlwerke AG, March 1989
Potassium Bisulfate | Stainless steels | Austenitic | 317LN | C (Questionable) | C (Questionable) |  | S31725 |  | 5 | 90 | 194 |  | 253 | Chemical Resistance of REMANIT Stainless Steels, Thyssen Edelstahlwerke AG, March 1989
Potassium Bisulfate | Stainless steels | Austenitic | 317LN | C (Questionable) | C (Questionable) |  | S31725 |  | 15 | 90 | 194 |  | 253 | Chemical Resistance of REMANIT Stainless Steels, Thyssen Edelstahlwerke AG, March 1989
Potassium Bisulfate | Stainless steels | Duplex | 329 | C (Questionable) | C (Questionable) |  | S32900 |  | 2 | 90 | 194 |  | 253 | Chemical Resistance of REMANIT Stainless Steels, Thyssen Edelstahlwerke AG, March 1989
Potassium Bisulfate | Stainless steels | Duplex | 329 | A (Resistant) | A (Resistant) |  | S32900 |  | 5 | 20 | 68 |  | 253 | Chemical Resistance of REMANIT Stainless Steels, Thyssen Edelstahlwerke AG, March 1989
Potassium Bisulfate | Stainless steels | Duplex | 329 | C (Questionable) | C (Questionable) |  | S32900 |  | 5 | 90 | 194 |  | 253 | Chemical Resistance of REMANIT Stainless Steels, Thyssen Edelstahlwerke AG, March 1989
Potassium Bisulfate | Stainless steels | Duplex | 329 | C (Questionable) | C (Questionable) |  | S32900 |  | 15 | 90 | 194 |  | 253 | Chemical Resistance of REMANIT Stainless Steels, Thyssen Edelstahlwerke AG, March 1989
Potassium Bisulfate | Stainless steels | Duplex | F51 | C (Questionable) | C (Questionable) |  | S31803 |  | 2 | 90 | 194 |  | 253 | Chemical Resistance of REMANIT Stainless Steels, Thyssen Edelstahlwerke AG, March 1989
Potassium Bisulfate | Stainless steels | Duplex | F51 | A (Resistant) | A (Resistant) |  | S31803 |  | 5 | 20 | 68 |  | 253 | Chemical Resistance of REMANIT Stainless Steels, Thyssen Edelstahlwerke AG, March 1989
Potassium Bisulfate | Stainless steels | Duplex | F51 | C (Questionable) | C (Questionable) |  | S31803 |  | 5 | 90 | 194 |  | 253 | Chemical Resistance of REMANIT Stainless Steels, Thyssen Edelstahlwerke AG, March 1989
Potassium Bisulfate | Stainless steels | Duplex | F51 | C (Questionable) | C (Questionable) |  | S31803 |  | 15 | 90 | 194 |  | 253 | Chemical Resistance of REMANIT Stainless Steels, Thyssen Edelstahlwerke AG, March 1989
Potassium Bisulfate | Stainless steels | Ferritic | 434 | B (Good) | B (Good) |  | S43400 |  | 5 | 20 | 68 |  | 253 | Chemical Resistance of REMANIT Stainless Steels, Thyssen Edelstahlwerke AG, March 1989
Potassium Bitartrate | Stainless steels | Austenitic | 301 | A (Resistant) | A (Resistant) |  | S30100 |  | Hot saturated | Cold | Cold |  | 253 | Chemical Resistance of REMANIT Stainless Steels, Thyssen Edelstahlwerke AG, March 1989
Potassium Bitartrate | Stainless steels | Austenitic | 301 | C (Questionable) | C (Questionable) |  | S30100 |  | Hot saturated | Boiling | Boiling |  | 253 | Chemical Resistance of REMANIT Stainless Steels, Thyssen Edelstahlwerke AG, March 1989
Potassium Bitartrate | Stainless steels | Austenitic | 302 | A (Resistant) | A (Resistant) |  | S30200 |  | Hot saturated | Cold | Cold |  | 253 | Chemical Resistance of REMANIT Stainless Steels, Thyssen Edelstahlwerke AG, March 1989
Potassium Bitartrate | Stainless steels | Austenitic | 302 | C (Questionable) | C (Questionable) |  | S30200 |  | Hot saturated | Boiling | Boiling |  | 253 | Chemical Resistance of REMANIT Stainless Steels, Thyssen Edelstahlwerke AG, March 1989
Potassium Bitartrate | Stainless steels | Austenitic | 303 | A (Resistant) | A (Resistant) |  | S30300 |  | Hot saturated | Cold | Cold |  | 253 | Chemical Resistance of REMANIT Stainless Steels, Thyssen Edelstahlwerke AG, March 1989
Potassium Bitartrate | Stainless steels | Austenitic | 303 | C (Questionable) | C (Questionable) |  | S30300 |  | Hot saturated | Boiling | Boiling |  | 253 | Chemical Resistance of REMANIT Stainless Steels, Thyssen Edelstahlwerke AG, March 1989
Potassium Bitartrate | Stainless steels | Austenitic | 304 | A (Resistant) | A (Resistant) |  | S30400 |  | Hot saturated | Cold | Cold |  | 253 | Chemical Resistance of REMANIT Stainless Steels, Thyssen Edelstahlwerke AG, March 1989
Potassium Bitartrate | Stainless steels | Austenitic | 304 | C (Questionable) | C (Questionable) |  | S30400 |  | Hot saturated | Boiling | Boiling |  | 253 | Chemical Resistance of REMANIT Stainless Steels, Thyssen Edelstahlwerke AG, March 1989
Potassium Bitartrate | Stainless steels | Austenitic | 316 | A (Resistant) | A (Resistant) |  | S31600 |  | Hot saturated | Cold | Cold |  | 253 | Chemical Resistance of REMANIT Stainless Steels, Thyssen Edelstahlwerke AG, March 1989
Potassium Bitartrate | Stainless steels | Austenitic | 316 | B (Good) | B (Good) |  | S31600 |  | Hot saturated | Boiling | Boiling |  | 253 | Chemical Resistance of REMANIT Stainless Steels, Thyssen Edelstahlwerke AG, March 1989
Potassium Bitartrate | Stainless steels | Austenitic | 321 | A (Resistant) | A (Resistant) |  | S32100 |  | Hot saturated | Cold | Cold |  | 253 | Chemical Resistance of REMANIT Stainless Steels, Thyssen Edelstahlwerke AG, March 1989
Potassium Bitartrate | Stainless steels | Austenitic | 321 | C (Questionable) | C (Questionable) |  | S32100 |  | Hot saturated | Boiling | Boiling |  | 253 | Chemical Resistance of REMANIT Stainless Steels, Thyssen Edelstahlwerke AG, March 1989
Potassium Bitartrate | Stainless steels | Austenitic | 347 | A (Resistant) | A (Resistant) |  | S34700 |  | Hot saturated | Cold | Cold |  | 253 | Chemical Resistance of REMANIT Stainless Steels, Thyssen Edelstahlwerke AG, March 1989
Potassium Bitartrate | Stainless steels | Austenitic | 347 | C (Questionable) | C (Questionable) |  | S34700 |  | Hot saturated | Boiling | Boiling |  | 253 | Chemical Resistance of REMANIT Stainless Steels, Thyssen Edelstahlwerke AG, March 1989
Potassium Bitartrate | Stainless steels | Austenitic | 304L | A (Resistant) | A (Resistant) |  | S30403 |  | Hot saturated | Cold | Cold |  | 253 | Chemical Resistance of REMANIT Stainless Steels, Thyssen Edelstahlwerke AG, March 1989
Potassium Bitartrate | Stainless steels | Austenitic | 304L | C (Questionable) | C (Questionable) |  | S30403 |  | Hot saturated | Boiling | Boiling |  | 253 | Chemical Resistance of REMANIT Stainless Steels, Thyssen Edelstahlwerke AG, March 1989
Potassium Bitartrate | Stainless steels | Austenitic | 304LN | A (Resistant) | A (Resistant) |  | S30453 |  | Hot saturated | Cold | Cold |  | 253 | Chemical Resistance of REMANIT Stainless Steels, Thyssen Edelstahlwerke AG, March 1989
Potassium Bitartrate | Stainless steels | Austenitic | 304LN | C (Questionable) | C (Questionable) |  | S30453 |  | Hot saturated | Boiling | Boiling |  | 253 | Chemical Resistance of REMANIT Stainless Steels, Thyssen Edelstahlwerke AG, March 1989
Potassium Bitartrate | Stainless steels | Austenitic | 316F | A (Resistant) | A (Resistant) |  | S31620 |  | Hot saturated | Cold | Cold |  | 253 | Chemical Resistance of REMANIT Stainless Steels, Thyssen Edelstahlwerke AG, March 1989
Potassium Bitartrate | Stainless steels | Austenitic | 316F | C (Questionable) | C (Questionable) |  | S31620 |  | Hot saturated | Boiling | Boiling |  | 253 | Chemical Resistance of REMANIT Stainless Steels, Thyssen Edelstahlwerke AG, March 1989
Potassium Bitartrate | Stainless steels | Austenitic | 316L | A (Resistant) | A (Resistant) |  | S31603 |  | Hot saturated | Cold | Cold |  | 253 | Chemical Resistance of REMANIT Stainless Steels, Thyssen Edelstahlwerke AG, March 1989
Potassium Bitartrate | Stainless steels | Austenitic | 316L | B (Good) | B (Good) |  | S31603 |  | Hot saturated | Boiling | Boiling |  | 253 | Chemical Resistance of REMANIT Stainless Steels, Thyssen Edelstahlwerke AG, March 1989
Potassium Bitartrate | Stainless steels | Austenitic | 316LN | A (Resistant) | A (Resistant) |  | S31653 |  | Hot saturated | Cold | Cold |  | 253 | Chemical Resistance of REMANIT Stainless Steels, Thyssen Edelstahlwerke AG, March 1989
Potassium Bitartrate | Stainless steels | Austenitic | 316LN | B (Good) | B (Good) |  | S31653 |  | Hot saturated | Boiling | Boiling |  | 253 | Chemical Resistance of REMANIT Stainless Steels, Thyssen Edelstahlwerke AG, March 1989
Potassium Bitartrate | Stainless steels | Austenitic | 316Ti | A (Resistant) | A (Resistant) |  | S31635 |  | Hot saturated | Cold | Cold |  | 253 | Chemical Resistance of REMANIT Stainless Steels, Thyssen Edelstahlwerke AG, March 1989
Potassium Bitartrate | Stainless steels | Austenitic | 316Ti | B (Good) | B (Good) |  | S31635 |  | Hot saturated | Boiling | Boiling |  | 253 | Chemical Resistance of REMANIT Stainless Steels, Thyssen Edelstahlwerke AG, March 1989
Potassium Bitartrate | Stainless steels | Austenitic | 317L | A (Resistant) | A (Resistant) |  | S31703 |  | Hot saturated | Cold | Cold |  | 253 | Chemical Resistance of REMANIT Stainless Steels, Thyssen Edelstahlwerke AG, March 1989
Potassium Bitartrate | Stainless steels | Austenitic | 317L | B (Good) | B (Good) |  | S31703 |  | Hot saturated | Boiling | Boiling |  | 253 | Chemical Resistance of REMANIT Stainless Steels, Thyssen Edelstahlwerke AG, March 1989
Potassium Bitartrate | Stainless steels | Austenitic | 317LN | A (Resistant) | A (Resistant) |  | S31725 |  | Hot saturated | Cold | Cold |  | 253 | Chemical Resistance of REMANIT Stainless Steels, Thyssen Edelstahlwerke AG, March 1989
Potassium Bitartrate | Stainless steels | Austenitic | 317LN | B (Good) | B (Good) |  | S31725 |  | Hot saturated | Boiling | Boiling |  | 253 | Chemical Resistance of REMANIT Stainless Steels, Thyssen Edelstahlwerke AG, March 1989
Potassium Bitartrate | Stainless steels | Duplex | 329 | A (Resistant) | A (Resistant) |  | S32900 |  | Hot saturated | Cold | Cold |  | 253 | Chemical Resistance of REMANIT Stainless Steels, Thyssen Edelstahlwerke AG, March 1989
Potassium Bitartrate | Stainless steels | Duplex | 329 | B (Good) | B (Good) |  | S32900 |  | Hot saturated | Boiling | Boiling |  | 253 | Chemical Resistance of REMANIT Stainless Steels, Thyssen Edelstahlwerke AG, March 1989
Potassium Bitartrate | Stainless steels | Duplex | F51 | A (Resistant) | A (Resistant) |  | S31803 |  | Hot saturated | Cold | Cold |  | 253 | Chemical Resistance of REMANIT Stainless Steels, Thyssen Edelstahlwerke AG, March 1989
Potassium Bitartrate | Stainless steels | Duplex | F51 | B (Good) | B (Good) |  | S31803 |  | Hot saturated | Boiling | Boiling |  | 253 | Chemical Resistance of REMANIT Stainless Steels, Thyssen Edelstahlwerke AG, March 1989
Potassium Bitartrate | Stainless steels | Ferritic | 434 | C (Questionable) | C (Questionable) |  | S43400 |  | Hot saturated | Boiling | Boiling |  | 253 | Chemical Resistance of REMANIT Stainless Steels, Thyssen Edelstahlwerke AG, March 1989
Potassium Bromide | Aluminum and alloys | 99.0% min Al | Aluminum (>99.5%) | A (Resistant) | A (Resistant) |  | A91350 | Solution |  |  |  |  | 92 | F. King, Aluminum and Its Alloys, Ellis Horwood, Chichester, England, 1987, p 282-291
Potassium Bromide | Miscellaneous | Noble metals | Platinum | 0.05 max | 2 max |  | P04995 |  | All | Boiling | Boiling |  | 5 | Metals Handbook, Ninth Edition, Vol 13, Corrosion, ASM International, Metals Park, OH, 1987, p 802
Potassium Bromide | Miscellaneous | Noble metals | Platinum | 0.05 max | 2 max |  | P04995 | Melt |  | 760 | 1400 |  | 5 | Metals Handbook, Ninth Edition, Vol 13, Corrosion, ASM International, Metals Park, OH, 1987, p 802
Potassium Bromide | Miscellaneous | Noble metals | Silver | 0.05 max | 2 max |  | P07010 |  | All | 200-400 | 390-750 |  | 9 | Metals Handbook, Ninth Edition, Vol 13, Corrosion, ASM International, Metals Park, OH, 1987, p 796
Potassium Bromide | Nickel and alloys | Nickel-chromium-iron-molybdenum | Alloy 825 | 0.003 max | 0.1 max |  | N08825 | Chemical processing; field or pilot plant test; slight to moderate aeration; slight to moderate agitation. Plus dissolved ammonia, pH 8-9.5 (filter) | Saturated | 85 | 185 | 20 d | 89 | A Guide to Corrosion Resistance, Climax Molybdenum Company, Greenwich, CT, 1981
Potassium Bromide | Refractory metals and alloys | Titanium and alloys | Titanium | A (Resistant) | A (Resistant) |  |  |  | Saturated | Room | Room |  | 90 | N.D. Tomashov and P.M. Altovskii, Corrosion and Protection of Titanium, Government Scientific-Technical Publication of Machine-Building Literature (Russian translation), 1963; L.C. Covington and R.W. Schultz, Corrosion of Resistance of Titanium, TIMET Cor
Potassium Bromide | Stainless steels | Austenitic | 301 | A (Resistant) | A (Resistant) | Pitting | S30100 |  |  | 20 | 68 |  | 253 | Chemical Resistance of REMANIT Stainless Steels, Thyssen Edelstahlwerke AG, March 1989
Potassium Bromide | Stainless steels | Austenitic | 302 | A (Resistant) | A (Resistant) | Pitting | S30200 |  |  | 20 | 68 |  | 253 | Chemical Resistance of REMANIT Stainless Steels, Thyssen Edelstahlwerke AG, March 1989
Potassium Bromide | Stainless steels | Austenitic | 303 | A (Resistant) | A (Resistant) | Pitting | S30300 |  |  | 20 | 68 |  | 253 | Chemical Resistance of REMANIT Stainless Steels, Thyssen Edelstahlwerke AG, March 1989
Potassium Bromide | Stainless steels | Austenitic | 303 | A (Resistant) | A (Resistant) | Pitting | S30300 |  |  | 20 | 68 |  | 253 | Chemical Resistance of REMANIT Stainless Steels, Thyssen Edelstahlwerke AG, March 1989
Potassium Bromide | Stainless steels | Austenitic | 304 | 0.2 | 7.8 | Moderate pitting | S30400 | Chemical processing; field or pilot plant test; slight to moderate aeration; rapid agitation. Plus 25% potassium bromate, 1.5% potassium hydroxide, bromine, trace iron | 75 | 18 | 65 | 3.4 d | 89 | A Guide to Corrosion Resistance, Climax Molybdenum Company, Greenwich, CT, 1981
Potassium Bromide | Stainless steels | Austenitic | 304 | 0.003 max | 0.1 max |  | S30400 | Chemical processing; field or pilot plant test; slight to moderate aeration; slight to moderate agitation. Plus dissolved ammonia, pH 8-9.5 (filter) | Saturated | 85 | 185 | 20 d | 89 | A Guide to Corrosion Resistance, Climax Molybdenum Company, Greenwich, CT, 1981
Potassium Bromide | Stainless steels | Austenitic | 304 | A (Resistant) | A (Resistant) | Pitting | S30400 |  |  | 20 | 68 |  | 253 | Chemical Resistance of REMANIT Stainless Steels, Thyssen Edelstahlwerke AG, March 1989
Potassium Bromide | Stainless steels | Austenitic | 316 | 0.14 | 5.7 | Slight pitting | S31600 | Chemical processing; field or pilot plant test; slight to moderate aeration; rapid agitation. Plus 25% potassium bromate, 1.5% potassium hydroxide, bromine, trace iron | 75 | 18 | 65 | 3.4 d | 89 | A Guide to Corrosion Resistance, Climax Molybdenum Company, Greenwich, CT, 1981
Potassium Bromide | Stainless steels | Austenitic | 316 | 0.003 max | 0.1 max |  | S31600 | Chemical processing; field or pilot plant test; slight to moderate aeration; slight to moderate agitation. Plus dissolved ammonia, pH 8-9.5 (filter) | Saturated | 85 | 185 | 20 d | 89 | A Guide to Corrosion Resistance, Climax Molybdenum Company, Greenwich, CT, 1981
Potassium Bromide | Stainless steels | Austenitic | 316 | A (Resistant) | A (Resistant) | Pitting | S31600 |  |  | 20 | 68 |  | 253 | Chemical Resistance of REMANIT Stainless Steels, Thyssen Edelstahlwerke AG, March 1989
Potassium Bromide | Stainless steels | Austenitic | 321 | A (Resistant) | A (Resistant) | Pitting | S32100 |  |  | 20 | 68 |  | 253 | Chemical Resistance of REMANIT Stainless Steels, Thyssen Edelstahlwerke AG, March 1989
Potassium Bromide | Stainless steels | Austenitic | 347 | A (Resistant) | A (Resistant) | Pitting | S34700 |  |  | 20 | 68 |  | 253 | Chemical Resistance of REMANIT Stainless Steels, Thyssen Edelstahlwerke AG, March 1989
Potassium Bromide | Stainless steels | Austenitic | 304L | A (Resistant) | A (Resistant) | Pitting | S30403 |  |  | 20 | 68 |  | 253 | Chemical Resistance of REMANIT Stainless Steels, Thyssen Edelstahlwerke AG, March 1989
Potassium Bromide | Stainless steels | Austenitic | 304LN | A (Resistant) | A (Resistant) | Pitting | S30453 |  |  | 20 | 68 |  | 253 | Chemical Resistance of REMANIT Stainless Steels, Thyssen Edelstahlwerke AG, March 1989
Potassium Bromide | Stainless steels | Austenitic | 316F | A (Resistant) | A (Resistant) | Pitting | S31620 |  |  | 20 | 68 |  | 253 | Chemical Resistance of REMANIT Stainless Steels, Thyssen Edelstahlwerke AG, March 1989
Potassium Bromide | Stainless steels | Austenitic | 316L | A (Resistant) | A (Resistant) | Pitting | S31603 |  |  | 20 | 68 |  | 253 | Chemical Resistance of REMANIT Stainless Steels, Thyssen Edelstahlwerke AG, March 1989
Potassium Bromide | Stainless steels | Austenitic | 316LN | A (Resistant) | A (Resistant) | Pitting | S31653 |  |  | 20 | 68 |  | 253 | Chemical Resistance of REMANIT Stainless Steels, Thyssen Edelstahlwerke AG, March 1989
Potassium Bromide | Stainless steels | Austenitic | 316Ti | A (Resistant) | A (Resistant) | Pitting | S31635 |  |  | 20 | 68 |  | 253 | Chemical Resistance of REMANIT Stainless Steels, Thyssen Edelstahlwerke AG, March 1989
Potassium Bromide | Stainless steels | Austenitic | 317L | A (Resistant) | A (Resistant) | Pitting | S31703 |  |  | 20 | 68 |  | 253 | Chemical Resistance of REMANIT Stainless Steels, Thyssen Edelstahlwerke AG, March 1989
Potassium Bromide | Stainless steels | Austenitic | 317LN | A (Resistant) | A (Resistant) | Pitting | S31725 |  |  | 20 | 68 |  | 253 | Chemical Resistance of REMANIT Stainless Steels, Thyssen Edelstahlwerke AG, March 1989
Potassium Bromide | Stainless steels | Austenitic | Carpenter 20 Carpenter Technology Corp. | 0.003 max | 0.1 max |  |  | Chemical processing; field or pilot plant test; slight to moderate aeration; slight to moderate agitation. Plus dissolved ammonia, pH 8-9.5 (filter) | Saturated | 85 | 185 | 20 d | 89 | A Guide to Corrosion Resistance, Climax Molybdenum Company, Greenwich, CT, 1981
Potassium Bromide | Stainless steels | Duplex | 329 | A (Resistant) | A (Resistant) | Pitting | S32900 |  |  | 20 | 68 |  | 253 | Chemical Resistance of REMANIT Stainless Steels, Thyssen Edelstahlwerke AG, March 1989
Potassium Bromide | Stainless steels | Duplex | F51 | A (Resistant) | A (Resistant) | Pitting | S31803 |  |  | 20 | 68 |  | 253 | Chemical Resistance of REMANIT Stainless Steels, Thyssen Edelstahlwerke AG, March 1989
Potassium Bromide | Stainless steels | Ferritic | 430 | A (Resistant) | A (Resistant) | Pitting | S43000 |  |  | 20 | 68 |  | 253 | Chemical Resistance of REMANIT Stainless Steels, Thyssen Edelstahlwerke AG, March 1989
Potassium Bromide | Stainless steels | Ferritic | 434 | A (Resistant) | A (Resistant) | Pitting | S43400 |  |  | 20 | 68 |  | 253 | Chemical Resistance of REMANIT Stainless Steels, Thyssen Edelstahlwerke AG, March 1989
Potassium Bromide | Stainless steels | Martensitic | 410 | B (Good) | B (Good) |  | S41000 |  |  | Room | Room |  | 121 | Cyclops Corp., Universal-Cyclops Specialty Steel Division
Potassium Carbonate | Stainless steels | Austenitic | 301 | A (Resistant) | A (Resistant) |  | S30100 |  |  | 20 | 68 |  | 253 | Chemical Resistance of REMANIT Stainless Steels, Thyssen Edelstahlwerke AG, March 1989
Potassium Carbonate | Stainless steels | Austenitic | 301 | A (Resistant) | A (Resistant) |  | S30100 |  |  | Boiling | Boiling |  | 253 | Chemical Resistance of REMANIT Stainless Steels, Thyssen Edelstahlwerke AG, March 1989
Potassium Carbonate | Stainless steels | Austenitic | 301 | A (Resistant) | A (Resistant) |  | S30100 | [5 empty] | 253 | Chemical Resistance of REMANIT Stainless Steels, Thyssen Edelstahlwerke AG, March 1989
Potassium Carbonate | Stainless steels | Austenitic | 302 | A (Resistant) | A (Resistant) |  | S30200 |  |  | 20 | 68 |  | 253 | Chemical Resistance of REMANIT Stainless Steels, Thyssen Edelstahlwerke AG, March 1989
Potassium Carbonate | Stainless steels | Austenitic | 302 | A (Resistant) | A (Resistant) |  | S30200 |  |  | Boiling | Boiling |  | 253 | Chemical Resistance of REMANIT Stainless Steels, Thyssen Edelstahlwerke AG, March 1989
Potassium Carbonate | Stainless steels | Austenitic | 302 | A (Resistant) | A (Resistant) |  | S30200 | [5 empty] | 253 | Chemical Resistance of REMANIT Stainless Steels, Thyssen Edelstahlwerke AG, March 1989
Potassium Carbonate | Stainless steels | Austenitic | 303 | A (Resistant) | A (Resistant) |  | S30300 |  |  | 20 | 68 |  | 253 | Chemical Resistance of REMANIT Stainless Steels, Thyssen Edelstahlwerke AG, March 1989
Potassium Carbonate | Stainless steels | Austenitic | 303 | A (Resistant) | A (Resistant) |  | S30300 |  |  | 20 | 68 |  | 253 | Chemical Resistance of REMANIT Stainless Steels, Thyssen Edelstahlwerke AG, March 1989
Potassium Carbonate | Stainless steels | Austenitic | 303 | A (Resistant) | A (Resistant) |  | S30300 |  |  | Boiling | Boiling |  | 253 | Chemical Resistance of REMANIT Stainless Steels, Thyssen Edelstahlwerke AG, March 1989
Potassium Carbonate | Stainless steels | Austenitic | 303 | A (Resistant) | A (Resistant) |  | S30300 |  |  | Boiling | Boiling |  | 253 | Chemical Resistance of REMANIT Stainless Steels, Thyssen Edelstahlwerke AG, March 1989
Potassium Carbonate | Stainless steels | Austenitic | 303 | A (Resistant) | A (Resistant) |  | S30300 | [5 empty] | 253 | Chemical Resistance of REMANIT Stainless Steels, Thyssen Edelstahlwerke AG, March 1989
Potassium Carbonate | Stainless steels | Austenitic | 303 | A (Resistant) | A (Resistant) |  | S30300 | [5 empty] | 253 | Chemical Resistance of REMANIT Stainless Steels, Thyssen Edelstahlwerke AG, March 1989
Potassium Carbonate | Stainless steels | Austenitic | 304 | A (Resistant) | A (Resistant) |  | S30400 |  |  | 20 | 68 |  | 253 | Chemical Resistance of REMANIT Stainless Steels, Thyssen Edelstahlwerke AG, March 1989
Potassium Carbonate | Stainless steels | Austenitic | 304 | A (Resistant) | A (Resistant) |  | S30400 |  |  | Boiling | Boiling |  | 253 | Chemical Resistance of REMANIT Stainless Steels, Thyssen Edelstahlwerke AG, March 1989
Potassium Carbonate | Stainless steels | Austenitic | 304 | A (Resistant) | A (Resistant) |  | S30400 | [5 empty] | 253 | Chemical Resistance of REMANIT Stainless Steels, Thyssen Edelstahlwerke AG, March 1989
Potassium Carbonate | Stainless steels | Austenitic | 316 | A (Resistant) | A (Resistant) |  | S31600 |  |  | 20 | 68 |  | 253 | Chemical Resistance of REMANIT Stainless Steels, Thyssen Edelstahlwerke AG, March 1989
Potassium Carbonate | Stainless steels | Austenitic | 316 | A (Resistant) | A (Resistant) |  | S31600 |  |  | Boiling | Boiling |  | 253 | Chemical Resistance of REMANIT Stainless Steels, Thyssen Edelstahlwerke AG, March 1989
Potassium Carbonate | Stainless steels | Austenitic | 316 | A (Resistant) | A (Resistant) |  | S31600 | [5 empty] | 253 | Chemical Resistance of REMANIT Stainless Steels, Thyssen Edelstahlwerke AG, March 1989
Potassium Carbonate | Stainless steels | Austenitic | 321 | A (Resistant) | A (Resistant) |  | S32100 |  |  | 20 | 68 |  | 253 | Chemical Resistance of REMANIT Stainless Steels, Thyssen Edelstahlwerke AG, March 1989
Potassium Carbonate | Stainless steels | Austenitic | 321 | A (Resistant) | A (Resistant) |  | S32100 |  |  | Boiling | Boiling |  | 253 | Chemical Resistance of REMANIT Stainless Steels, Thyssen Edelstahlwerke AG, March 1989
Potassium Carbonate | Stainless steels | Austenitic | 321 | A (Resistant) | A (Resistant) |  | S32100 | [5 empty] | 253 | Chemical Resistance of REMANIT Stainless Steels, Thyssen Edelstahlwerke AG, March 1989
Potassium Carbonate | Stainless steels | Austenitic | 347 | A (Resistant) | A (Resistant) |  | S34700 |  |  | 20 | 68 |  | 253 | Chemical Resistance of REMANIT Stainless Steels, Thyssen Edelstahlwerke AG, March 1989
Potassium Carbonate | Stainless steels | Austenitic | 347 | A (Resistant) | A (Resistant) |  | S34700 |  |  | Boiling | Boiling |  | 253 | Chemical Resistance of REMANIT Stainless Steels, Thyssen Edelstahlwerke AG, March 1989
Potassium Carbonate | Stainless steels | Austenitic | 347 | A (Resistant) | A (Resistant) |  | S34700 | [5 empty] | 253 | Chemical Resistance of REMANIT Stainless Steels, Thyssen Edelstahlwerke AG, March 1989
Potassium Carbonate | Stainless steels | Austenitic | 304L | A (Resistant) | A (Resistant) |  | S30403 |  |  | 20 | 68 |  | 253 | Chemical Resistance of REMANIT Stainless Steels, Thyssen Edelstahlwerke AG, March 1989
Potassium Carbonate | Stainless steels | Austenitic | 304L | A (Resistant) | A (Resistant) |  | S30403 |  |  | Boiling | Boiling |  | 253 | Chemical Resistance of REMANIT Stainless Steels, Thyssen Edelstahlwerke AG, March 1989
Potassium Carbonate | Stainless steels | Austenitic | 304L | A (Resistant) | A (Resistant) |  | S30403 | [5 empty] | 253 | Chemical Resistance of REMANIT Stainless Steels, Thyssen Edelstahlwerke AG, March 1989
Potassium Carbonate | Stainless steels | Austenitic | 304LN | A (Resistant) | A (Resistant) |  | S30453 |  |  | 20 | 68 |  | 253 | Chemical Resistance of REMANIT Stainless Steels, Thyssen Edelstahlwerke AG, March 1989
Potassium Carbonate | Stainless steels | Austenitic | 304LN | A (Resistant) | A (Resistant) |  | S30453 |  |  | Boiling | Boiling |  | 253 | Chemical Resistance of REMANIT Stainless Steels, Thyssen Edelstahlwerke AG, March 1989
Potassium Carbonate | Stainless steels | Austenitic | 304LN | A (Resistant) | A (Resistant) |  | S30453 | [5 empty] | 253 | Chemical Resistance of REMANIT Stainless Steels, Thyssen Edelstahlwerke AG, March 1989
Potassium Carbonate | Stainless steels | Austenitic | 316F | A (Resistant) | A (Resistant) |  | S31620 |  |  | 20 | 68 |  | 253 | Chemical Resistance of REMANIT Stainless Steels, Thyssen Edelstahlwerke AG, March 1989
Potassium Carbonate | Stainless steels | Austenitic | 316F | A (Resistant) | A (Resistant) |  | S31620 |  |  | Boiling | Boiling |  | 253 | Chemical Resistance of REMANIT Stainless Steels, Thyssen Edelstahlwerke AG, March 1989
Potassium Carbonate | Stainless steels | Austenitic | 316F | A (Resistant) | A (Resistant) |  | S31620 | [5 empty] | 253 | Chemical Resistance of REMANIT Stainless Steels, Thyssen Edelstahlwerke AG, March 1989
Potassium Carbonate | Stainless steels | Austenitic | 316L | A (Resistant) | A (Resistant) |  | S31603 |  |  | 20 | 68 |  | 253 | Chemical Resistance of REMANIT Stainless Steels, Thyssen Edelstahlwerke AG, March 1989
Potassium Carbonate | Stainless steels | Austenitic | 316L | A (Resistant) | A (Resistant) |  | S31603 |  |  | Boiling | Boiling |  | 253 | Chemical Resistance of REMANIT Stainless Steels, Thyssen Edelstahlwerke AG, March 1989
Potassium Carbonate | Stainless steels | Austenitic | 316L | A (Resistant) | A (Resistant) |  | S31603 | [5 empty] | 253 | Chemical Resistance of REMANIT Stainless Steels, Thyssen Edelstahlwerke AG, March 1989
Potassium Carbonate | Stainless steels | Austenitic | 316LN | A (Resistant) | A (Resistant) |  | S31653 |  |  | 20 | 68 |  | 253 | Chemical Resistance of REMANIT Stainless Steels, Thyssen Edelstahlwerke AG, March 1989
Potassium Carbonate | Stainless steels | Austenitic | 316LN | A (Resistant) | A (Resistant) |  | S31653 |  |  | Boiling | Boiling |  | 253 | Chemical Resistance of REMANIT Stainless Steels, Thyssen Edelstahlwerke AG, March 1989
Potassium Carbonate | Stainless steels | Austenitic | 316LN | A (Resistant) | A (Resistant) |  | S31653 | [5 empty] | 253 | Chemical Resistance of REMANIT Stainless Steels, Thyssen Edelstahlwerke AG, March 1989
Potassium Carbonate | Stainless steels | Austenitic | 316Ti | A (Resistant) | A (Resistant) |  | S31635 |  |  | 20 | 68 |  | 253 | Chemical Resistance of REMANIT Stainless Steels, Thyssen Edelstahlwerke AG, March 1989
Potassium Carbonate | Stainless steels | Austenitic | 316Ti | A (Resistant) | A (Resistant) |  | S31635 |  |  | Boiling | Boiling |  | 253 | Chemical Resistance of REMANIT Stainless Steels, Thyssen Edelstahlwerke AG, March 1989
Potassium Carbonate | Stainless steels | Austenitic | 316Ti | A (Resistant) | A (Resistant) |  | S31635 | [5 empty] | 253 | Chemical Resistance of REMANIT Stainless Steels, Thyssen Edelstahlwerke AG, March 1989
Potassium Carbonate | Stainless steels | Austenitic | 317L | A (Resistant) | A (Resistant) |  | S31703 |  |  | 20 | 68 |  | 253 | Chemical Resistance of REMANIT Stainless Steels, Thyssen Edelstahlwerke AG, March 1989
Potassium Carbonate | Stainless steels | Austenitic | 317L | A (Resistant) | A (Resistant) |  | S31703 |  |  | Boiling | Boiling |  | 253 | Chemical Resistance of REMANIT Stainless Steels, Thyssen Edelstahlwerke AG, March 1989
Potassium Carbonate | Stainless steels | Austenitic | 317L | A (Resistant) | A (Resistant) |  | S31703 | [5 empty] | 253 | Chemical Resistance of REMANIT Stainless Steels, Thyssen Edelstahlwerke AG, March 1989
Potassium Carbonate | Stainless steels | Austenitic | 317LN | A (Resistant) | A (Resistant) |  | S31725 |  |  | 20 | 68 |  | 253 | Chemical Resistance of REMANIT Stainless Steels, Thyssen Edelstahlwerke AG, March 1989
Potassium Carbonate | Stainless steels | Austenitic | 317LN | A (Resistant) | A (Resistant) |  | S31725 |  |  | Boiling | Boiling |  | 253 | Chemical Resistance of REMANIT Stainless Steels, Thyssen Edelstahlwerke AG, March 1989
Potassium Carbonate | Stainless steels | Austenitic | 317LN | A (Resistant) | A (Resistant) |  | S31725 | [5 empty] | 253 | Chemical Resistance of REMANIT Stainless Steels, Thyssen Edelstahlwerke AG, March 1989
Potassium Carbonate | Stainless steels | Duplex | 329 | A (Resistant) | A (Resistant) |  | S32900 |  |  | 20 | 68 |  | 253 | Chemical Resistance of REMANIT Stainless Steels, Thyssen Edelstahlwerke AG, March 1989
Potassium Carbonate | Stainless steels | Duplex | 329 | A (Resistant) | A (Resistant) |  | S32900 |  |  | Boiling | Boiling |  | 253 | Chemical Resistance of REMANIT Stainless Steels, Thyssen Edelstahlwerke AG, March 1989
Potassium Carbonate | Stainless steels | Duplex | 329 | A (Resistant) | A (Resistant) |  | S32900 | [5 empty] | 253 | Chemical Resistance of REMANIT Stainless Steels, Thyssen Edelstahlwerke AG, March 1989
Potassium Carbonate | Stainless steels | Duplex | F51 | A (Resistant) | A (Resistant) |  | S31803 |  |  | 20 | 68 |  | 253 | Chemical Resistance of REMANIT Stainless Steels, Thyssen Edelstahlwerke AG, March 1989
Potassium Carbonate | Stainless steels | Duplex | F51 | A (Resistant) | A (Resistant) |  | S31803 |  |  | Boiling | Boiling |  | 253 | Chemical Resistance of REMANIT Stainless Steels, Thyssen Edelstahlwerke AG, March 1989
Potassium Carbonate | Stainless steels | Duplex | F51 | A (Resistant) | A (Resistant) |  | S31803 | [5 empty] | 253 | Chemical Resistance of REMANIT Stainless Steels, Thyssen Edelstahlwerke AG, March 1989
Potassium Carbonate | Stainless steels | Ferritic | 405 | A (Resistant) | A (Resistant) |  | S40500 |  |  | 20 | 68 |  | 253 | Chemical Resistance of REMANIT Stainless Steels, Thyssen Edelstahlwerke AG, March 1989
Potassium Carbonate | Stainless steels | Ferritic | 405 | B (Good) | B (Good) |  | S40500 |  |  | Boiling | Boiling |  | 253 | Chemical Resistance of REMANIT Stainless Steels, Thyssen Edelstahlwerke AG, March 1989
Potassium Carbonate | Stainless steels | Ferritic | 409 | A (Resistant) | A (Resistant) |  | S40900 |  |  | 20 | 68 |  | 253 | Chemical Resistance of REMANIT Stainless Steels, Thyssen Edelstahlwerke AG, March 1989
Potassium Carbonate | Stainless steels | Ferritic | 409 | B (Good) | B (Good) |  | S40900 |  |  | Boiling | Boiling |  | 253 | Chemical Resistance of REMANIT Stainless Steels, Thyssen Edelstahlwerke AG, March 1989
Potassium Carbonate | Stainless steels | Ferritic | 430 | A (Resistant) | A (Resistant) |  | S43000 |  |  | 20 | 68 |  | 253 | Chemical Resistance of REMANIT Stainless Steels, Thyssen Edelstahlwerke AG, March 1989
Potassium Carbonate | Stainless steels | Ferritic | 430 | A (Resistant) | A (Resistant) |  | S43000 |  |  | Boiling | Boiling |  | 253 | Chemical Resistance of REMANIT Stainless Steels, Thyssen Edelstahlwerke AG, March 1989
Potassium Carbonate | Stainless steels | Ferritic | 430 | A (Resistant) | A (Resistant) |  | S43000 | [5 empty] | 253 | Chemical Resistance of REMANIT Stainless Steels, Thyssen Edelstahlwerke AG, March 1989
Potassium Carbonate | Stainless steels | Ferritic | 434 | A (Resistant) | A (Resistant) |  | S43400 |  |  | 20 | 68 |  | 253 | Chemical Resistance of REMANIT Stainless Steels, Thyssen Edelstahlwerke AG, March 1989
Potassium Carbonate | Stainless steels | Ferritic | 434 | A (Resistant) | A (Resistant) |  | S43400 |  |  | Boiling | Boiling |  | 253 | Chemical Resistance of REMANIT Stainless Steels, Thyssen Edelstahlwerke AG, March 1989
Potassium Carbonate | Stainless steels | Ferritic | 434 | A (Resistant) | A (Resistant) |  | S43400 | [5 empty] | 253 | Chemical Resistance of REMANIT Stainless Steels, Thyssen Edelstahlwerke AG, March 1989
Potassium Carbonate | Stainless steels | Martensitic | 403 | A (Resistant) | A (Resistant) |  | S40300 |  |  | 20 | 68 |  | 253 | Chemical Resistance of REMANIT Stainless Steels, Thyssen Edelstahlwerke AG, March 1989
Potassium Carbonate | Stainless steels | Martensitic | 403 | B (Good) | B (Good) |  | S40300 |  |  | Boiling | Boiling |  | 253 | Chemical Resistance of REMANIT Stainless Steels, Thyssen Edelstahlwerke AG, March 1989
Potassium Carbonate | Stainless steels | Martensitic | 410 | A (Resistant) | A (Resistant) |  | S41000 |  |  | 20 | 68 |  | 253 | Chemical Resistance of REMANIT Stainless Steels, Thyssen Edelstahlwerke AG, March 1989
Potassium Carbonate | Stainless steels | Martensitic | 410 | B (Good) | B (Good) |  | S41000 |  |  | Boiling | Boiling |  | 253 | Chemical Resistance of REMANIT Stainless Steels, Thyssen Edelstahlwerke AG, March 1989
Potassium Carbonate | Stainless steels | Martensitic | 416 | A (Resistant) | A (Resistant) |  | S41600 |  |  | 20 | 68 |  | 253 | Chemical Resistance of REMANIT Stainless Steels, Thyssen Edelstahlwerke AG, March 1989
Potassium Carbonate | Stainless steels | Martensitic | 416 | B (Good) | B (Good) |  | S41600 |  |  | Boiling | Boiling |  | 253 | Chemical Resistance of REMANIT Stainless Steels, Thyssen Edelstahlwerke AG, March 1989
Potassium Carbonate | Stainless steels | Martensitic | 420 | A (Resistant) | A (Resistant) |  | S42000 |  |  | 20 | 68 |  | 253 | Chemical Resistance of REMANIT Stainless Steels, Thyssen Edelstahlwerke AG, March 1989
Potassium Carbonate | Stainless steels | Martensitic | 420 | B (Good) | B (Good) |  | S42000 |  |  | Boiling | Boiling |  | 253 | Chemical Resistance of REMANIT Stainless Steels, Thyssen Edelstahlwerke AG, March 1989
Potassium Carbonate | Stainless steels | Martensitic | 420 | B (Good) | B (Good) |  | S42000 | [5 empty] | 253 | Chemical Resistance of REMANIT Stainless Steels, Thyssen Edelstahlwerke AG, March 1989
Potassium Chlorate | Stainless steels | Austenitic | 301 | A (Resistant) | A (Resistant) |  | S30100 |  | Saturated | Boiling | Boiling |  | 253 | Chemical Resistance of REMANIT Stainless Steels, Thyssen Edelstahlwerke AG, March 1989
Potassium Chlorate | Stainless steels | Austenitic | 302 | A (Resistant) | A (Resistant) |  | S30200 |  | Saturated | Boiling | Boiling |  | 253 | Chemical Resistance of REMANIT Stainless Steels, Thyssen Edelstahlwerke AG, March 1989
Potassium Chlorate | Stainless steels | Austenitic | 303 | A (Resistant) | A (Resistant) |  | S30300 |  | Saturated | Boiling | Boiling |  | 253 | Chemical Resistance of REMANIT Stainless Steels, Thyssen Edelstahlwerke AG, March 1989