Potassium Chlorate | Stainless steels | Austenitic | 303 | A (Resistant) | A (Resistant) |  | S30300 |  | Saturated | Boiling | Boiling |  | 253 | Chemical Resistance of REMANIT Stainless Steels, Thyssen Edelstahlwerke AG, March 1989
Potassium Chlorate | Stainless steels | Austenitic | 304 | A (Resistant) | A (Resistant) |  | S30400 |  | Saturated | Boiling | Boiling |  | 253 | Chemical Resistance of REMANIT Stainless Steels, Thyssen Edelstahlwerke AG, March 1989
Potassium Chlorate | Stainless steels | Austenitic | 316 | A (Resistant) | A (Resistant) |  | S31600 |  | Saturated | Boiling | Boiling |  | 253 | Chemical Resistance of REMANIT Stainless Steels, Thyssen Edelstahlwerke AG, March 1989
Potassium Chlorate | Stainless steels | Austenitic | 321 | A (Resistant) | A (Resistant) |  | S32100 |  | Saturated | Boiling | Boiling |  | 253 | Chemical Resistance of REMANIT Stainless Steels, Thyssen Edelstahlwerke AG, March 1989
Potassium Chlorate | Stainless steels | Austenitic | 347 | A (Resistant) | A (Resistant) |  | S34700 |  | Saturated | Boiling | Boiling |  | 253 | Chemical Resistance of REMANIT Stainless Steels, Thyssen Edelstahlwerke AG, March 1989
Potassium Chlorate | Stainless steels | Austenitic | 304L | A (Resistant) | A (Resistant) |  | S30403 |  | Saturated | Boiling | Boiling |  | 253 | Chemical Resistance of REMANIT Stainless Steels, Thyssen Edelstahlwerke AG, March 1989
Potassium Chlorate | Stainless steels | Austenitic | 304LN | A (Resistant) | A (Resistant) |  | S30453 |  | Saturated | Boiling | Boiling |  | 253 | Chemical Resistance of REMANIT Stainless Steels, Thyssen Edelstahlwerke AG, March 1989
Potassium Chlorate | Stainless steels | Austenitic | 316F | A (Resistant) | A (Resistant) |  | S31620 |  | Saturated | Boiling | Boiling |  | 253 | Chemical Resistance of REMANIT Stainless Steels, Thyssen Edelstahlwerke AG, March 1989
Potassium Chlorate | Stainless steels | Austenitic | 316L | A (Resistant) | A (Resistant) |  | S31603 |  | Saturated | Boiling | Boiling |  | 253 | Chemical Resistance of REMANIT Stainless Steels, Thyssen Edelstahlwerke AG, March 1989
Potassium Chlorate | Stainless steels | Austenitic | 316LN | A (Resistant) | A (Resistant) |  | S31653 |  | Saturated | Boiling | Boiling |  | 253 | Chemical Resistance of REMANIT Stainless Steels, Thyssen Edelstahlwerke AG, March 1989
Potassium Chlorate | Stainless steels | Austenitic | 316Ti | A (Resistant) | A (Resistant) |  | S31635 |  | Saturated | Boiling | Boiling |  | 253 | Chemical Resistance of REMANIT Stainless Steels, Thyssen Edelstahlwerke AG, March 1989
Potassium Chlorate | Stainless steels | Austenitic | 317L | A (Resistant) | A (Resistant) |  | S31703 |  | Saturated | Boiling | Boiling |  | 253 | Chemical Resistance of REMANIT Stainless Steels, Thyssen Edelstahlwerke AG, March 1989
Potassium Chlorate | Stainless steels | Austenitic | 317LN | A (Resistant) | A (Resistant) |  | S31725 |  | Saturated | Boiling | Boiling |  | 253 | Chemical Resistance of REMANIT Stainless Steels, Thyssen Edelstahlwerke AG, March 1989
Potassium Chlorate | Stainless steels | Duplex | 329 | A (Resistant) | A (Resistant) |  | S32900 |  | Saturated | Boiling | Boiling |  | 253 | Chemical Resistance of REMANIT Stainless Steels, Thyssen Edelstahlwerke AG, March 1989
Potassium Chlorate | Stainless steels | Duplex | F51 | A (Resistant) | A (Resistant) |  | S31803 |  | Saturated | Boiling | Boiling |  | 253 | Chemical Resistance of REMANIT Stainless Steels, Thyssen Edelstahlwerke AG, March 1989
Potassium Chlorate | Stainless steels | Ferritic | 405 | A (Resistant) | A (Resistant) |  | S40500 |  | Saturated | Boiling | Boiling |  | 253 | Chemical Resistance of REMANIT Stainless Steels, Thyssen Edelstahlwerke AG, March 1989
Potassium Chlorate | Stainless steels | Ferritic | 409 | A (Resistant) | A (Resistant) |  | S40900 |  | Saturated | Boiling | Boiling |  | 253 | Chemical Resistance of REMANIT Stainless Steels, Thyssen Edelstahlwerke AG, March 1989
Potassium Chlorate | Stainless steels | Ferritic | 430 | A (Resistant) | A (Resistant) |  | S43000 |  | Saturated | Boiling | Boiling |  | 253 | Chemical Resistance of REMANIT Stainless Steels, Thyssen Edelstahlwerke AG, March 1989
Potassium Chlorate | Stainless steels | Ferritic | 434 | A (Resistant) | A (Resistant) |  | S43400 |  | Saturated | Boiling | Boiling |  | 253 | Chemical Resistance of REMANIT Stainless Steels, Thyssen Edelstahlwerke AG, March 1989
Potassium Chlorate | Stainless steels | Martensitic | 403 | A (Resistant) | A (Resistant) |  | S40300 |  | Saturated | Boiling | Boiling |  | 253 | Chemical Resistance of REMANIT Stainless Steels, Thyssen Edelstahlwerke AG, March 1989
Potassium Chlorate | Stainless steels | Martensitic | 410 | A (Resistant) | A (Resistant) |  | S41000 |  | Saturated | Boiling | Boiling |  | 253 | Chemical Resistance of REMANIT Stainless Steels, Thyssen Edelstahlwerke AG, March 1989
Potassium Chlorate | Stainless steels | Martensitic | 416 | A (Resistant) | A (Resistant) |  | S41600 |  | Saturated | Boiling | Boiling |  | 253 | Chemical Resistance of REMANIT Stainless Steels, Thyssen Edelstahlwerke AG, March 1989
Potassium Chlorate | Stainless steels | Martensitic | 420 | A (Resistant) | A (Resistant) |  | S42000 |  | Saturated | Boiling | Boiling |  | 253 | Chemical Resistance of REMANIT Stainless Steels, Thyssen Edelstahlwerke AG, March 1989
Potassium Chloride | Copper and alloys | Aluminum bronze | Aluminum bronze | B (Good) | B (Good) | [7 empty] | 96 | Stock Metals, Ampco Metal Company, 1988
Potassium Chloride | Copper and alloys | Aluminum bronze | Ampco 8, aluminum bronze | 0.05 max | 2 max |  | C61300 | [5 empty] | 93 | H. Leidheiser, Jr., The Corrosion of Copper, Tin and Their Alloys, John Wiley & Sons, New York, 1971, p 90-96
Potassium Chloride | Copper and alloys | Brass | Brass | B (Good) | B (Good) | [7 empty] | 93 | H. Leidheiser, Jr., The Corrosion of Copper, Tin and Their Alloys, John Wiley & Sons, New York, 1971, p 90-96
Potassium Chloride | Copper and alloys | Brass | Cartridge brass | D (Poor) | D (Poor) |  | C26000 | [5 empty] | 93 | H. Leidheiser, Jr., The Corrosion of Copper, Tin and Their Alloys, John Wiley & Sons, New York, 1971, p 90-96
Potassium Chloride | Copper and alloys | Brass | Commercial bronze | B (Good) | B (Good) |  | C22000 | [5 empty] | 93 | H. Leidheiser, Jr., The Corrosion of Copper, Tin and Their Alloys, John Wiley & Sons, New York, 1971, p 90-96
Potassium Chloride | Copper and alloys | Brass | Muntz metal | D (Poor) | D (Poor) |  | C28000 | [5 empty] | 93 | H. Leidheiser, Jr., The Corrosion of Copper, Tin and Their Alloys, John Wiley & Sons, New York, 1971, p 90-96
Potassium Chloride | Copper and alloys | Brass | Red brass | B (Good) | B (Good) |  | C23000 | [5 empty] | 93 | H. Leidheiser, Jr., The Corrosion of Copper, Tin and Their Alloys, John Wiley & Sons, New York, 1971, p 90-96
Potassium Chloride | Copper and alloys | Copper | Electrolytic copper | B (Good) | B (Good) |  | C11000 | [5 empty] | 93 | H. Leidheiser, Jr., The Corrosion of Copper, Tin and Their Alloys, John Wiley & Sons, New York, 1971, p 90-96
Potassium Chloride | Copper and alloys | Copper | Phosphor copper | B (Good) | B (Good) |  | C12200 | [5 empty] | 93 | H. Leidheiser, Jr., The Corrosion of Copper, Tin and Their Alloys, John Wiley & Sons, New York, 1971, p 90-96
Potassium Chloride | Copper and alloys | Copper-nickel | 70-30 cupronickel | A (Resistant) | A (Resistant) |  | C71500 | [5 empty] | 93 | H. Leidheiser, Jr., The Corrosion of Copper, Tin and Their Alloys, John Wiley & Sons, New York, 1971, p 90-96
Potassium Chloride | Copper and alloys | Copper-nickel | 90-10 cupronickel | A (Resistant) | A (Resistant) |  | C70600 | [5 empty] | 93 | H. Leidheiser, Jr., The Corrosion of Copper, Tin and Their Alloys, John Wiley & Sons, New York, 1971, p 90-96
Potassium Chloride | Copper and alloys | Leaded brass | Architectural bronze | D (Poor) | D (Poor) |  | C38500 | [5 empty] | 93 | H. Leidheiser, Jr., The Corrosion of Copper, Tin and Their Alloys, John Wiley & Sons, New York, 1971, p 90-96
Potassium Chloride | Copper and alloys | Leaded brass | Free-cutting brass | D (Poor) | D (Poor) |  | C36000 | [5 empty] | 93 | H. Leidheiser, Jr., The Corrosion of Copper, Tin and Their Alloys, John Wiley & Sons, New York, 1971, p 90-96
Potassium Chloride | Copper and alloys | Nickel-silver | Nickel- silver | A (Resistant) | A (Resistant) |  |  |  | 18 |  |  |  | 93 | H. Leidheiser, Jr., The Corrosion of Copper, Tin and Their Alloys, John Wiley & Sons, New York, 1971, p 90-96
Potassium Chloride | Copper and alloys | Phosphor bronze | Phosphor bronze, 5% Sn | B (Good) | B (Good) |  | C51000 | [5 empty] | 93 | H. Leidheiser, Jr., The Corrosion of Copper, Tin and Their Alloys, John Wiley & Sons, New York, 1971, p 90-96
Potassium Chloride | Copper and alloys | Phosphor bronze | Phosphor bronze, 8% Sn | A (Resistant) | A (Resistant) |  | C52100 | [5 empty] | 93 | H. Leidheiser, Jr., The Corrosion of Copper, Tin and Their Alloys, John Wiley & Sons, New York, 1971, p 90-96
Potassium Chloride | Copper and alloys | Silicon bronze | Silicon bronze, high | B (Good) | B (Good) |  | C65500 | [5 empty] | 93 | H. Leidheiser, Jr., The Corrosion of Copper, Tin and Their Alloys, John Wiley & Sons, New York, 1971, p 90-96
Potassium Chloride | Copper and alloys | Silicon bronze | Silicon bronze, low | B (Good) | B (Good) |  | C65100 | [5 empty] | 93 | H. Leidheiser, Jr., The Corrosion of Copper, Tin and Their Alloys, John Wiley & Sons, New York, 1971, p 90-96
Potassium Chloride | Copper and alloys | Tin brass | Admiralty brass | B (Good) | B (Good) |  | C44300 | [5 empty] | 93 | H. Leidheiser, Jr., The Corrosion of Copper, Tin and Their Alloys, John Wiley & Sons, New York, 1971, p 90-96
Potassium Chloride | Copper and alloys | Tin brass | Naval brass | C (Questionable) | C (Questionable) |  | C46400 | [5 empty] | 93 | H. Leidheiser, Jr., The Corrosion of Copper, Tin and Their Alloys, John Wiley & Sons, New York, 1971, p 90-96
Potassium Chloride | Miscellaneous | Lead and alloys | Lead | 0.5 max | 20 max |  | L50045 |  | 0.25-8.0 | 8 | 47 |  | 95 | Lead for Corrosion Resistant Applications: A Guide, Lead Industries Association, Inc. New York, p 72
Potassium Chloride | Miscellaneous | Tin and alloys | Tin | A (Resistant) | A (Resistant) | Pitting possible |  |  |  | 20 | 35 |  | 94 | H. Leidheiser, Jr., The Corrosion of Copper, Tin and Their Alloys, John Wiley & Sons, New York, 1971, p 287-290
Potassium Chloride | Miscellaneous | Tin and alloys | Tin | D (Poor) | D (Poor) |  |  |  |  | 30 | 140 |  | 94 | H. Leidheiser, Jr., The Corrosion of Copper, Tin and Their Alloys, John Wiley & Sons, New York, 1971, p 287-290
Potassium Chloride | Miscellaneous | Tin and alloys | Tin | D (Poor) | D (Poor) |  |  |  |  | 100 | 212 |  | 94 | H. Leidheiser, Jr., The Corrosion of Copper, Tin and Their Alloys, John Wiley & Sons, New York, 1971, p 287-290
Potassium Chloride | Refractory metals and alloys | Titanium and alloys | Titanium | A (Resistant) | A (Resistant) |  |  |  | Saturated | Room | Room |  | 90 | N.D. Tomashov and P.M. Altovskii, Corrosion and Protection of Titanium, Government Scientific-Technical Publication of Machine-Building Literature (Russian translation), 1963; L.C. Covington and R.W. Schultz, Corrosion of Resistance of Titanium, TIMET Cor
Potassium Chloride | Refractory metals and alloys | Titanium and alloys | Titanium | A (Resistant) | A (Resistant) |  |  |  | Saturated | 60 | 140 |  | 90 | N.D. Tomashov and P.M. Altovskii, Corrosion and Protection of Titanium, Government Scientific-Technical Publication of Machine-Building Literature (Russian translation), 1963; L.C. Covington and R.W. Schultz, Corrosion of Resistance of Titanium, TIMET Cor
Potassium Chloride | Refractory metals and alloys | Titanium and alloys | Titanium, grade 12 | A (Resistant) | A (Resistant) |  | R53400 | Tight crevices pH 3.0. | 10 | Boiling | Boiling |  | 215 | R.W. Schutz, Understanding and Preventing Crevice Corrosion of Titanium Alloys, Materials Performance, NACE, USA, October 1992, p 57-62
Potassium Chloride | Refractory metals and alloys | Titanium and alloys | Titanium, grade 16 | A (Resistant) | A (Resistant) |  |  | Tight crevices pH 3.0. | 10 | Boiling | Boiling |  | 215 | R.W. Schutz, Understanding and Preventing Crevice Corrosion of Titanium Alloys, Materials Performance, NACE, USA, October 1992, p 57-62
Potassium Chloride | Refractory metals and alloys | Titanium and alloys | Titanium, grade 18 | A (Resistant) | A (Resistant) |  |  | Tight crevices pH 3.0. | 10 | Boiling | Boiling |  | 215 | R.W. Schutz, Understanding and Preventing Crevice Corrosion of Titanium Alloys, Materials Performance, NACE, USA, October 1992, p 57-62
Potassium Chloride | Refractory metals and alloys | Titanium and alloys | Titanium, grade 2 | D (Poor) | D (Poor) |  | R50400 | Tight crevices pH 3.0. | 10 | Boiling | Boiling |  | 215 | R.W. Schutz, Understanding and Preventing Crevice Corrosion of Titanium Alloys, Materials Performance, NACE, USA, October 1992, p 57-62
Potassium Chloride | Refractory metals and alloys | Titanium and alloys | Titanium, grade 7 | A (Resistant) | A (Resistant) |  | R52400 | Tight crevices pH 3.0. | 10 | Boiling | Boiling |  | 215 | R.W. Schutz, Understanding and Preventing Crevice Corrosion of Titanium Alloys, Materials Performance, NACE, USA, October 1992, p 57-62
Potassium Chloride | Refractory metals and alloys | Zirconium and alloys | Zr702 | 0.025 max | 1 max |  | R60702 |  | Saturated | 60 | 140 |  | 15 | Metals Handbook, Ninth Edition, Vol 13, Corrosion, ASM International, Metals Park, OH, 1987, p 711-715
Potassium Chloride | Refractory metals and alloys | Zirconium and alloys | Zr702 | 0.025 max | 1 max |  | R60702 |  | Saturated | Room | Room |  | 15 | Metals Handbook, Ninth Edition, Vol 13, Corrosion, ASM International, Metals Park, OH, 1987, p 711-715
Potassium Chloride | Stainless steels | Austenitic | 301 | A (Resistant) | A (Resistant) | Pitting | S30100 |  |  | 20 | 68 |  | 253 | Chemical Resistance of REMANIT Stainless Steels, Thyssen Edelstahlwerke AG, March 1989
Potassium Chloride | Stainless steels | Austenitic | 301 | A (Resistant) | A (Resistant) | Pitting | S30100 |  | Saturated | Boiling | Boiling |  | 253 | Chemical Resistance of REMANIT Stainless Steels, Thyssen Edelstahlwerke AG, March 1989
Potassium Chloride | Stainless steels | Austenitic | 302 | A (Resistant) | A (Resistant) | Pitting | S30200 |  |  | 20 | 68 |  | 253 | Chemical Resistance of REMANIT Stainless Steels, Thyssen Edelstahlwerke AG, March 1989
Potassium Chloride | Stainless steels | Austenitic | 302 | A (Resistant) | A (Resistant) | Pitting | S30200 |  | Saturated | Boiling | Boiling |  | 253 | Chemical Resistance of REMANIT Stainless Steels, Thyssen Edelstahlwerke AG, March 1989
Potassium Chloride | Stainless steels | Austenitic | 303 | A (Resistant) | A (Resistant) | Pitting | S30300 |  |  | 20 | 68 |  | 253 | Chemical Resistance of REMANIT Stainless Steels, Thyssen Edelstahlwerke AG, March 1989
Potassium Chloride | Stainless steels | Austenitic | 303 | A (Resistant) | A (Resistant) | Pitting | S30300 |  |  | 20 | 68 |  | 253 | Chemical Resistance of REMANIT Stainless Steels, Thyssen Edelstahlwerke AG, March 1989
Potassium Chloride | Stainless steels | Austenitic | 303 | B (Good) | B (Good) | Pitting | S30300 |  | Saturated | Boiling | Boiling |  | 253 | Chemical Resistance of REMANIT Stainless Steels, Thyssen Edelstahlwerke AG, March 1989
Potassium Chloride | Stainless steels | Austenitic | 303 | A (Resistant) | A (Resistant) | Pitting | S30300 |  | Saturated | Boiling | Boiling |  | 253 | Chemical Resistance of REMANIT Stainless Steels, Thyssen Edelstahlwerke AG, March 1989
Potassium Chloride | Stainless steels | Austenitic | 304 | B (Good) | B (Good) |  | S30400 |  | 10 | 21 | 70 |  | 121 | Cyclops Corp., Universal-Cyclops Specialty Steel Division
Potassium Chloride | Stainless steels | Austenitic | 304 | 0.008 | 0.3 | Crevice attack | S30400 | Chemical processing; field or pilot plant test; strong aeration; rapid agitation. Plus 13.95% potassium ion, 13.49% chloride ion, 0.59% sodium ion, 0.5% sulfate ion, 0.29% ferric oxide, 0.07% calcium ion, trace copper powder, 210 ppm amine acetate | ~25 | 50 | 122 | 29 d | 89 | A Guide to Corrosion Resistance, Climax Molybdenum Company, Greenwich, CT, 1981
Potassium Chloride | Stainless steels | Austenitic | 304 | 0.005 | 0.2 | Moderate pitting | S30400 | Chemical processing; field or pilot plant test; slight to moderate aeration; rapid agitation. Trace copper. | 25 | 21 | 70 | 64 d | 89 | A Guide to Corrosion Resistance, Climax Molybdenum Company, Greenwich, CT, 1981
Potassium Chloride | Stainless steels | Austenitic | 304 | 0.003 max | 0.1 max | Crevice attack | S30400 | Chemical processing; field or pilot plant test; slight to moderate aeration; slight to moderate agitation. Saturated solution, 2-7 g/L potassium hydroxide, 2-3 g/L potassium sulfate, 1 g/L potassium carbonate, 3.5 ppm calcium, specific gravity 1.18, pH 13 | 28 | 65 | 150 | 215 d | 89 | A Guide to Corrosion Resistance, Climax Molybdenum Company, Greenwich, CT, 1981
Potassium Chloride | Stainless steels | Austenitic | 304 | 0.005 | 0.2 | Severe pitting | S30400 | Chemical processing; field or pilot plant test; slight to moderate aeration; slight to moderate agitation. Plus 0.5% sodiium sulfate, 0.05% sodium chloride, lead, copper, trace starch, pH 9-10 (Dorr clariflocculator, overflow weir) | 31.5 | 82 | 180 | 65 d | 89 | A Guide to Corrosion Resistance, Climax Molybdenum Company, Greenwich, CT, 1981
Potassium Chloride | Stainless steels | Austenitic | 304 | A (Resistant) | A (Resistant) | Pitting | S30400 |  |  | 20 | 68 |  | 253 | Chemical Resistance of REMANIT Stainless Steels, Thyssen Edelstahlwerke AG, March 1989
Potassium Chloride | Stainless steels | Austenitic | 304 | A (Resistant) | A (Resistant) | Pitting | S30400 |  | Saturated | Boiling | Boiling |  | 253 | Chemical Resistance of REMANIT Stainless Steels, Thyssen Edelstahlwerke AG, March 1989
Potassium Chloride | Stainless steels | Austenitic | 316 | A (Resistant) | A (Resistant) |  | S31600 |  | 10 | 21 | 70 |  | 121 | Cyclops Corp., Universal-Cyclops Specialty Steel Division
Potassium Chloride | Stainless steels | Austenitic | 316 | 0.003 max | 0.1 max | Crevice attack | S31600 | Chemical processing; field or pilot plant test; strong aeration; rapid agitation. Plus 13.95% potassium ion, 13.49% chloride ion, 0.59% sodium ion, 0.5% sulfate ion, 0.29% ferric oxide, 0.07% calcium ion, trace copper powder, 210 ppm amine acetate | ~25 | 50 | 122 | 29 d | 89 | A Guide to Corrosion Resistance, Climax Molybdenum Company, Greenwich, CT, 1981
Potassium Chloride | Stainless steels | Austenitic | 316 | 0.003 max | 0.1 max |  | S31600 | Chemical processing; field or pilot plant test; slight to moderate aeration; rapid agitation. Trace copper | 25 | 21 | 70 | 64 d | 89 | A Guide to Corrosion Resistance, Climax Molybdenum Company, Greenwich, CT, 1981
Potassium Chloride | Stainless steels | Austenitic | 316 | 0.003 max | 0.1 max | Slight pitting | S31600 | Chemical processing; field or pilot plant test; slight to moderate aeration; slight to moderate agitation. Saturated solution, 2-7 g/L potassium hydroxide, 2-3 g/L potassium sulfate, 1 g/L potassium carbonate, 3.5 ppm calcium, specific gravity 1.18, pH 13 | 28 | 65 | 150 | 215 d | 89 | A Guide to Corrosion Resistance, Climax Molybdenum Company, Greenwich, CT, 1981
Potassium Chloride | Stainless steels | Austenitic | 316 | 0.005 | 0.2 |  | S31600 | Chemical processing; field or pilot plant test; slight to moderate aeration; slight to moderate agitation. Plus 0.5% sodium sulfate, 0.05% sodium chloride, lead, copper, trace starch, pH 9-10 (Dorr clariflocculator, overflow weir) | 31.5 | 82 | 180 | 65 d | 89 | A Guide to Corrosion Resistance, Climax Molybdenum Company, Greenwich, CT, 1981
Potassium Chloride | Stainless steels | Austenitic | 316 | A (Resistant) | A (Resistant) | Pitting | S31600 |  |  | 20 | 68 |  | 253 | Chemical Resistance of REMANIT Stainless Steels, Thyssen Edelstahlwerke AG, March 1989
Potassium Chloride | Stainless steels | Austenitic | 316 | A (Resistant) | A (Resistant) | Pitting | S31600 |  | Saturated | Boiling | Boiling |  | 253 | Chemical Resistance of REMANIT Stainless Steels, Thyssen Edelstahlwerke AG, March 1989
Silver Chloride | Stainless steels | Austenitic | 303 | D (Poor) | D (Poor) | Pitting | S30300 | [5 empty] | 253 | Chemical Resistance of REMANIT Stainless Steels, Thyssen Edelstahlwerke AG, March 1989
Potassium Chloride | Stainless steels | Austenitic | 321 | A (Resistant) | A (Resistant) | Pitting | S32100 |  |  | 20 | 68 |  | 253 | Chemical Resistance of REMANIT Stainless Steels, Thyssen Edelstahlwerke AG, March 1989
Potassium Chloride | Stainless steels | Austenitic | 321 | A (Resistant) | A (Resistant) | Pitting | S32100 |  | Saturated | Boiling | Boiling |  | 253 | Chemical Resistance of REMANIT Stainless Steels, Thyssen Edelstahlwerke AG, March 1989
Potassium Chloride | Stainless steels | Austenitic | 347 | A (Resistant) | A (Resistant) | Pitting | S34700 |  |  | 20 | 68 |  | 253 | Chemical Resistance of REMANIT Stainless Steels, Thyssen Edelstahlwerke AG, March 1989
Potassium Chloride | Stainless steels | Austenitic | 347 | A (Resistant) | A (Resistant) | Pitting | S34700 |  | Saturated | Boiling | Boiling |  | 253 | Chemical Resistance of REMANIT Stainless Steels, Thyssen Edelstahlwerke AG, March 1989
Potassium Chloride | Stainless steels | Austenitic | 304L | A (Resistant) | A (Resistant) | Pitting | S30403 |  |  | 20 | 68 |  | 253 | Chemical Resistance of REMANIT Stainless Steels, Thyssen Edelstahlwerke AG, March 1989
Potassium Chloride | Stainless steels | Austenitic | 304L | A (Resistant) | A (Resistant) | Pitting | S30403 |  | Saturated | Boiling | Boiling |  | 253 | Chemical Resistance of REMANIT Stainless Steels, Thyssen Edelstahlwerke AG, March 1989
Potassium Chloride | Stainless steels | Austenitic | 304LN | A (Resistant) | A (Resistant) | Pitting | S30453 |  |  | 20 | 68 |  | 253 | Chemical Resistance of REMANIT Stainless Steels, Thyssen Edelstahlwerke AG, March 1989
Potassium Chloride | Stainless steels | Austenitic | 304LN | A (Resistant) | A (Resistant) | Pitting | S30453 |  | Saturated | Boiling | Boiling |  | 253 | Chemical Resistance of REMANIT Stainless Steels, Thyssen Edelstahlwerke AG, March 1989
Potassium Chloride | Stainless steels | Austenitic | 316F | A (Resistant) | A (Resistant) | Pitting | S31620 |  |  | 20 | 68 |  | 253 | Chemical Resistance of REMANIT Stainless Steels, Thyssen Edelstahlwerke AG, March 1989
Potassium Chloride | Stainless steels | Austenitic | 316F | A (Resistant) | A (Resistant) | Pitting | S31620 |  | Saturated | Boiling | Boiling |  | 253 | Chemical Resistance of REMANIT Stainless Steels, Thyssen Edelstahlwerke AG, March 1989
Potassium Chloride | Stainless steels | Austenitic | 316L | A (Resistant) | A (Resistant) | Pitting | S31603 |  |  | 20 | 68 |  | 253 | Chemical Resistance of REMANIT Stainless Steels, Thyssen Edelstahlwerke AG, March 1989
Potassium Chloride | Stainless steels | Austenitic | 316L | A (Resistant) | A (Resistant) | Pitting | S31603 |  | Saturated | Boiling | Boiling |  | 253 | Chemical Resistance of REMANIT Stainless Steels, Thyssen Edelstahlwerke AG, March 1989
Potassium Chloride | Stainless steels | Austenitic | 316LN | A (Resistant) | A (Resistant) | Pitting | S31653 |  |  | 20 | 68 |  | 253 | Chemical Resistance of REMANIT Stainless Steels, Thyssen Edelstahlwerke AG, March 1989
Potassium Chloride | Stainless steels | Austenitic | 316LN | A (Resistant) | A (Resistant) | Pitting | S31653 |  | Saturated | Boiling | Boiling |  | 253 | Chemical Resistance of REMANIT Stainless Steels, Thyssen Edelstahlwerke AG, March 1989
Potassium Chloride | Stainless steels | Austenitic | 316Ti | A (Resistant) | A (Resistant) | Pitting | S31635 |  |  | 20 | 68 |  | 253 | Chemical Resistance of REMANIT Stainless Steels, Thyssen Edelstahlwerke AG, March 1989
Potassium Chloride | Stainless steels | Austenitic | 316Ti | A (Resistant) | A (Resistant) | Pitting | S31635 |  | Saturated | Boiling | Boiling |  | 253 | Chemical Resistance of REMANIT Stainless Steels, Thyssen Edelstahlwerke AG, March 1989
Potassium Chloride | Stainless steels | Austenitic | 317L | A (Resistant) | A (Resistant) | Pitting | S31703 |  |  | 20 | 68 |  | 253 | Chemical Resistance of REMANIT Stainless Steels, Thyssen Edelstahlwerke AG, March 1989
Potassium Chloride | Stainless steels | Austenitic | 317L | A (Resistant) | A (Resistant) | Pitting | S31703 |  | Saturated | Boiling | Boiling |  | 253 | Chemical Resistance of REMANIT Stainless Steels, Thyssen Edelstahlwerke AG, March 1989
Potassium Chloride | Stainless steels | Austenitic | 317LN | A (Resistant) | A (Resistant) | Pitting | S31725 |  |  | 20 | 68 |  | 253 | Chemical Resistance of REMANIT Stainless Steels, Thyssen Edelstahlwerke AG, March 1989
Potassium Chloride | Stainless steels | Austenitic | 317LN | A (Resistant) | A (Resistant) | Pitting | S31725 |  | Saturated | Boiling | Boiling |  | 253 | Chemical Resistance of REMANIT Stainless Steels, Thyssen Edelstahlwerke AG, March 1989
Potassium Chloride | Stainless steels | Austenitic | Carpenter 20 Carpenter Technology Corp. | 0.003 max | 0.1 max |  |  | Chemical processing; field or pilot plant test; slight to moderate aeration; slight to moderate agitation. Saturated solution, 2-7 g/L potassium hydroxide, 2-3 g/L potassium sulfate, 1 g/L potassium carbonate, 3.5 ppm calcium, specific gravity 1.18, pH 13 | 28 | 65 | 150 | 215 d | 89 | A Guide to Corrosion Resistance, Climax Molybdenum Company, Greenwich, CT, 1981
Potassium Chloride | Stainless steels | Duplex | 329 | A (Resistant) | A (Resistant) | Pitting | S32900 |  |  | 20 | 68 |  | 253 | Chemical Resistance of REMANIT Stainless Steels, Thyssen Edelstahlwerke AG, March 1989
Potassium Chloride | Stainless steels | Duplex | 329 | A (Resistant) | A (Resistant) | Pitting | S32900 |  | Saturated | Boiling | Boiling |  | 253 | Chemical Resistance of REMANIT Stainless Steels, Thyssen Edelstahlwerke AG, March 1989
Potassium Chloride | Stainless steels | Duplex | F51 | A (Resistant) | A (Resistant) | Pitting | S31803 |  |  | 20 | 68 |  | 253 | Chemical Resistance of REMANIT Stainless Steels, Thyssen Edelstahlwerke AG, March 1989
Potassium Chloride | Stainless steels | Duplex | F51 | A (Resistant) | A (Resistant) | Pitting | S31803 |  | Saturated | Boiling | Boiling |  | 253 | Chemical Resistance of REMANIT Stainless Steels, Thyssen Edelstahlwerke AG, March 1989
Potassium Chloride | Stainless steels | Ferritic | 405 | B (Good) | B (Good) | Pitting | S40500 |  |  | 20 | 68 |  | 253 | Chemical Resistance of REMANIT Stainless Steels, Thyssen Edelstahlwerke AG, March 1989
Potassium Chloride | Stainless steels | Ferritic | 405 | D (Poor) | D (Poor) | Pitting | S40500 |  | Saturated | Boiling | Boiling |  | 253 | Chemical Resistance of REMANIT Stainless Steels, Thyssen Edelstahlwerke AG, March 1989
Potassium Chloride | Stainless steels | Ferritic | 409 | B (Good) | B (Good) | Pitting | S40900 |  |  | 20 | 68 |  | 253 | Chemical Resistance of REMANIT Stainless Steels, Thyssen Edelstahlwerke AG, March 1989
Potassium Chloride | Stainless steels | Ferritic | 409 | D (Poor) | D (Poor) | Pitting | S40900 |  | Saturated | Boiling | Boiling |  | 253 | Chemical Resistance of REMANIT Stainless Steels, Thyssen Edelstahlwerke AG, March 1989
Potassium Chloride | Stainless steels | Ferritic | 430 | B (Good) | B (Good) |  | S43000 |  | 10 | 21 | 70 |  | 93 | H. Leidheiser, Jr., The Corrosion of Copper, Tin and Their Alloys, John Wiley & Sons, New York, 1971, p 90-96
Potassium Chloride | Stainless steels | Ferritic | 430 | A (Resistant) | A (Resistant) | Pitting | S43000 |  |  | 20 | 68 |  | 253 | Chemical Resistance of REMANIT Stainless Steels, Thyssen Edelstahlwerke AG, March 1989
Potassium Chloride | Stainless steels | Ferritic | 430 | B (Good) | B (Good) | Pitting | S43000 |  | Saturated | Boiling | Boiling |  | 253 | Chemical Resistance of REMANIT Stainless Steels, Thyssen Edelstahlwerke AG, March 1989
Potassium Chloride | Stainless steels | Ferritic | 434 | A (Resistant) | A (Resistant) | Pitting | S43400 |  |  | 20 | 68 |  | 253 | Chemical Resistance of REMANIT Stainless Steels, Thyssen Edelstahlwerke AG, March 1989
Potassium Chloride | Stainless steels | Ferritic | 434 | A (Resistant) | A (Resistant) | Pitting | S43400 |  | Saturated | Boiling | Boiling |  | 253 | Chemical Resistance of REMANIT Stainless Steels, Thyssen Edelstahlwerke AG, March 1989
Potassium Chloride | Stainless steels | Martensitic | 403 | B (Good) | B (Good) | Pitting | S40300 |  |  | 20 | 68 |  | 253 | Chemical Resistance of REMANIT Stainless Steels, Thyssen Edelstahlwerke AG, March 1989
Potassium Chloride | Stainless steels | Martensitic | 403 | D (Poor) | D (Poor) | Pitting | S40300 |  | Saturated | Boiling | Boiling |  | 253 | Chemical Resistance of REMANIT Stainless Steels, Thyssen Edelstahlwerke AG, March 1989
Potassium Chloride | Stainless steels | Martensitic | 410 | B (Good) | B (Good) |  | S41000 |  | 10 | 21 | 70 |  | 121 | Cyclops Corp., Universal-Cyclops Specialty Steel Division
Potassium Chloride | Stainless steels | Martensitic | 410 | B (Good) | B (Good) |  | S41000 |  |  | Room | Room |  | 121 | Cyclops Corp., Universal-Cyclops Specialty Steel Division
Potassium Chloride | Stainless steels | Martensitic | 410 | B (Good) | B (Good) | Pitting | S41000 |  |  | 20 | 68 |  | 253 | Chemical Resistance of REMANIT Stainless Steels, Thyssen Edelstahlwerke AG, March 1989
Potassium Chloride | Stainless steels | Martensitic | 410 | D (Poor) | D (Poor) | Pitting | S41000 |  | Saturated | Boiling | Boiling |  | 253 | Chemical Resistance of REMANIT Stainless Steels, Thyssen Edelstahlwerke AG, March 1989
Potassium Chloride | Stainless steels | Martensitic | 416 | B (Good) | B (Good) | Pitting | S41600 |  |  | 20 | 68 |  | 253 | Chemical Resistance of REMANIT Stainless Steels, Thyssen Edelstahlwerke AG, March 1989
Potassium Chloride | Stainless steels | Martensitic | 416 | D (Poor) | D (Poor) | Pitting | S41600 |  | Saturated | Boiling | Boiling |  | 253 | Chemical Resistance of REMANIT Stainless Steels, Thyssen Edelstahlwerke AG, March 1989
Potassium Chloride | Stainless steels | Martensitic | 420 | B (Good) | B (Good) | Pitting | S42000 |  |  | 20 | 68 |  | 253 | Chemical Resistance of REMANIT Stainless Steels, Thyssen Edelstahlwerke AG, March 1989
Potassium Chloride | Stainless steels | Martensitic | 420 | D (Poor) | D (Poor) | Pitting | S42000 |  | Saturated | Boiling | Boiling |  | 253 | Chemical Resistance of REMANIT Stainless Steels, Thyssen Edelstahlwerke AG, March 1989
Potassium Chloride | Stainless steels | Precipitation hardening | AM-363 | D (Poor) | D (Poor) |  | S36300 |  |  | Room | Room |  | 120 | Allegheny Ludlum Steel Corp.
Potassium Chrome Sulfate | Stainless steels | Austenitic | 301 | A (Resistant) | A (Resistant) |  | S30100 |  |  | 20 | 68 |  | 253 | Chemical Resistance of REMANIT Stainless Steels, Thyssen Edelstahlwerke AG, March 1989
Potassium Chrome Sulfate | Stainless steels | Austenitic | 301 | D (Poor) | D (Poor) |  | S30100 |  |  | Boiling | Boiling |  | 253 | Chemical Resistance of REMANIT Stainless Steels, Thyssen Edelstahlwerke AG, March 1989
Potassium Chrome Sulfate | Stainless steels | Austenitic | 302 | A (Resistant) | A (Resistant) |  | S30200 |  |  | 20 | 68 |  | 253 | Chemical Resistance of REMANIT Stainless Steels, Thyssen Edelstahlwerke AG, March 1989
Potassium Chrome Sulfate | Stainless steels | Austenitic | 302 | D (Poor) | D (Poor) |  | S30200 |  |  | Boiling | Boiling |  | 253 | Chemical Resistance of REMANIT Stainless Steels, Thyssen Edelstahlwerke AG, March 1989
Potassium Chrome Sulfate | Stainless steels | Austenitic | 303 | C (Questionable) | C (Questionable) |  | S30300 |  |  | 20 | 68 |  | 253 | Chemical Resistance of REMANIT Stainless Steels, Thyssen Edelstahlwerke AG, March 1989
Potassium Chrome Sulfate | Stainless steels | Austenitic | 303 | A (Resistant) | A (Resistant) |  | S30300 |  |  | 20 | 68 |  | 253 | Chemical Resistance of REMANIT Stainless Steels, Thyssen Edelstahlwerke AG, March 1989
Potassium Chrome Sulfate | Stainless steels | Austenitic | 303 | D (Poor) | D (Poor) |  | S30300 |  |  | Boiling | Boiling |  | 253 | Chemical Resistance of REMANIT Stainless Steels, Thyssen Edelstahlwerke AG, March 1989
Potassium Chrome Sulfate | Stainless steels | Austenitic | 303 | D (Poor) | D (Poor) |  | S30300 |  |  | Boiling | Boiling |  | 253 | Chemical Resistance of REMANIT Stainless Steels, Thyssen Edelstahlwerke AG, March 1989
Potassium Chrome Sulfate | Stainless steels | Austenitic | 304 | A (Resistant) | A (Resistant) |  | S30400 |  |  | 20 | 68 |  | 253 | Chemical Resistance of REMANIT Stainless Steels, Thyssen Edelstahlwerke AG, March 1989
Potassium Chrome Sulfate | Stainless steels | Austenitic | 304 | D (Poor) | D (Poor) |  | S30400 |  |  | Boiling | Boiling |  | 253 | Chemical Resistance of REMANIT Stainless Steels, Thyssen Edelstahlwerke AG, March 1989
Potassium Chrome Sulfate | Stainless steels | Austenitic | 316 | A (Resistant) | A (Resistant) |  | S31600 |  |  | 20 | 68 |  | 253 | Chemical Resistance of REMANIT Stainless Steels, Thyssen Edelstahlwerke AG, March 1989
Potassium Chrome Sulfate | Stainless steels | Austenitic | 316 | D (Poor) | D (Poor) |  | S31600 |  |  | Boiling | Boiling |  | 253 | Chemical Resistance of REMANIT Stainless Steels, Thyssen Edelstahlwerke AG, March 1989
Potassium Chrome Sulfate | Stainless steels | Austenitic | 321 | A (Resistant) | A (Resistant) |  | S32100 |  |  | 20 | 68 |  | 253 | Chemical Resistance of REMANIT Stainless Steels, Thyssen Edelstahlwerke AG, March 1989
Potassium Chrome Sulfate | Stainless steels | Austenitic | 321 | D (Poor) | D (Poor) |  | S32100 |  |  | Boiling | Boiling |  | 253 | Chemical Resistance of REMANIT Stainless Steels, Thyssen Edelstahlwerke AG, March 1989
Potassium Chrome Sulfate | Stainless steels | Austenitic | 347 | A (Resistant) | A (Resistant) |  | S34700 |  |  | 20 | 68 |  | 253 | Chemical Resistance of REMANIT Stainless Steels, Thyssen Edelstahlwerke AG, March 1989
Potassium Chrome Sulfate | Stainless steels | Austenitic | 347 | D (Poor) | D (Poor) |  | S34700 |  |  | Boiling | Boiling |  | 253 | Chemical Resistance of REMANIT Stainless Steels, Thyssen Edelstahlwerke AG, March 1989
Potassium Chrome Sulfate | Stainless steels | Austenitic | 304L | A (Resistant) | A (Resistant) |  | S30403 |  |  | 20 | 68 |  | 253 | Chemical Resistance of REMANIT Stainless Steels, Thyssen Edelstahlwerke AG, March 1989
Potassium Chrome Sulfate | Stainless steels | Austenitic | 304L | D (Poor) | D (Poor) |  | S30403 |  |  | Boiling | Boiling |  | 253 | Chemical Resistance of REMANIT Stainless Steels, Thyssen Edelstahlwerke AG, March 1989
Potassium Chrome Sulfate | Stainless steels | Austenitic | 304LN | A (Resistant) | A (Resistant) |  | S30453 |  |  | 20 | 68 |  | 253 | Chemical Resistance of REMANIT Stainless Steels, Thyssen Edelstahlwerke AG, March 1989
Potassium Chrome Sulfate | Stainless steels | Austenitic | 304LN | D (Poor) | D (Poor) |  | S30453 |  |  | Boiling | Boiling |  | 253 | Chemical Resistance of REMANIT Stainless Steels, Thyssen Edelstahlwerke AG, March 1989
Potassium Chrome Sulfate | Stainless steels | Austenitic | 316F | A (Resistant) | A (Resistant) |  | S31620 |  |  | 20 | 68 |  | 253 | Chemical Resistance of REMANIT Stainless Steels, Thyssen Edelstahlwerke AG, March 1989
Potassium Chrome Sulfate | Stainless steels | Austenitic | 316F | D (Poor) | D (Poor) |  | S31620 |  |  | Boiling | Boiling |  | 253 | Chemical Resistance of REMANIT Stainless Steels, Thyssen Edelstahlwerke AG, March 1989
Potassium Chrome Sulfate | Stainless steels | Austenitic | 316L | A (Resistant) | A (Resistant) |  | S31603 |  |  | 20 | 68 |  | 253 | Chemical Resistance of REMANIT Stainless Steels, Thyssen Edelstahlwerke AG, March 1989
Potassium Chrome Sulfate | Stainless steels | Austenitic | 316L | D (Poor) | D (Poor) |  | S31603 |  |  | Boiling | Boiling |  | 253 | Chemical Resistance of REMANIT Stainless Steels, Thyssen Edelstahlwerke AG, March 1989
Potassium Chrome Sulfate | Stainless steels | Austenitic | 316LN | A (Resistant) | A (Resistant) |  | S31653 |  |  | 20 | 68 |  | 253 | Chemical Resistance of REMANIT Stainless Steels, Thyssen Edelstahlwerke AG, March 1989
Potassium Chrome Sulfate | Stainless steels | Austenitic | 316LN | D (Poor) | D (Poor) |  | S31653 |  |  | Boiling | Boiling |  | 253 | Chemical Resistance of REMANIT Stainless Steels, Thyssen Edelstahlwerke AG, March 1989
Potassium Chrome Sulfate | Stainless steels | Austenitic | 316Ti | A (Resistant) | A (Resistant) |  | S31635 |  |  | 20 | 68 |  | 253 | Chemical Resistance of REMANIT Stainless Steels, Thyssen Edelstahlwerke AG, March 1989
Potassium Chrome Sulfate | Stainless steels | Austenitic | 316Ti | D (Poor) | D (Poor) |  | S31635 |  |  | Boiling | Boiling |  | 253 | Chemical Resistance of REMANIT Stainless Steels, Thyssen Edelstahlwerke AG, March 1989
Potassium Chrome Sulfate | Stainless steels | Austenitic | 317L | A (Resistant) | A (Resistant) |  | S31703 |  |  | 20 | 68 |  | 253 | Chemical Resistance of REMANIT Stainless Steels, Thyssen Edelstahlwerke AG, March 1989
Potassium Chrome Sulfate | Stainless steels | Austenitic | 317L | D (Poor) | D (Poor) |  | S31703 |  |  | Boiling | Boiling |  | 253 | Chemical Resistance of REMANIT Stainless Steels, Thyssen Edelstahlwerke AG, March 1989
Potassium Chrome Sulfate | Stainless steels | Austenitic | 317LN | A (Resistant) | A (Resistant) |  | S31725 |  |  | 20 | 68 |  | 253 | Chemical Resistance of REMANIT Stainless Steels, Thyssen Edelstahlwerke AG, March 1989
Potassium Chrome Sulfate | Stainless steels | Austenitic | 317LN | D (Poor) | D (Poor) |  | S31725 |  |  | Boiling | Boiling |  | 253 | Chemical Resistance of REMANIT Stainless Steels, Thyssen Edelstahlwerke AG, March 1989
Potassium Chrome Sulfate | Stainless steels | Duplex | 329 | A (Resistant) | A (Resistant) |  | S32900 |  |  | 20 | 68 |  | 253 | Chemical Resistance of REMANIT Stainless Steels, Thyssen Edelstahlwerke AG, March 1989
Potassium Chrome Sulfate | Stainless steels | Duplex | 329 | D (Poor) | D (Poor) |  | S32900 |  |  | Boiling | Boiling |  | 253 | Chemical Resistance of REMANIT Stainless Steels, Thyssen Edelstahlwerke AG, March 1989
Potassium Chrome Sulfate | Stainless steels | Duplex | F51 | A (Resistant) | A (Resistant) |  | S31803 |  |  | 20 | 68 |  | 253 | Chemical Resistance of REMANIT Stainless Steels, Thyssen Edelstahlwerke AG, March 1989
Potassium Chrome Sulfate | Stainless steels | Duplex | F51 | D (Poor) | D (Poor) |  | S31803 |  |  | Boiling | Boiling |  | 253 | Chemical Resistance of REMANIT Stainless Steels, Thyssen Edelstahlwerke AG, March 1989
Potassium Chrome Sulfate | Stainless steels | Ferritic | 405 | C (Questionable) | C (Questionable) |  | S40500 |  |  | 20 | 68 |  | 253 | Chemical Resistance of REMANIT Stainless Steels, Thyssen Edelstahlwerke AG, March 1989
Potassium Chrome Sulfate | Stainless steels | Ferritic | 405 | D (Poor) | D (Poor) |  | S40500 |  |  | Boiling | Boiling |  | 253 | Chemical Resistance of REMANIT Stainless Steels, Thyssen Edelstahlwerke AG, March 1989
Potassium Chrome Sulfate | Stainless steels | Ferritic | 409 | C (Questionable) | C (Questionable) |  | S40900 |  |  | 20 | 68 |  | 253 | Chemical Resistance of REMANIT Stainless Steels, Thyssen Edelstahlwerke AG, March 1989
Potassium Chrome Sulfate | Stainless steels | Ferritic | 409 | D (Poor) | D (Poor) |  | S40900 |  |  | Boiling | Boiling |  | 253 | Chemical Resistance of REMANIT Stainless Steels, Thyssen Edelstahlwerke AG, March 1989
Potassium Chrome Sulfate | Stainless steels | Ferritic | 430 | C (Questionable) | C (Questionable) |  | S43000 |  |  | 20 | 68 |  | 253 | Chemical Resistance of REMANIT Stainless Steels, Thyssen Edelstahlwerke AG, March 1989
Potassium Chrome Sulfate | Stainless steels | Ferritic | 430 | D (Poor) | D (Poor) |  | S43000 |  |  | Boiling | Boiling |  | 253 | Chemical Resistance of REMANIT Stainless Steels, Thyssen Edelstahlwerke AG, March 1989
Potassium Chrome Sulfate | Stainless steels | Ferritic | 434 | B (Good) | B (Good) |  | S43400 |  |  | 20 | 68 |  | 253 | Chemical Resistance of REMANIT Stainless Steels, Thyssen Edelstahlwerke AG, March 1989
Potassium Chrome Sulfate | Stainless steels | Ferritic | 434 | D (Poor) | D (Poor) |  | S43400 |  |  | Boiling | Boiling |  | 253 | Chemical Resistance of REMANIT Stainless Steels, Thyssen Edelstahlwerke AG, March 1989
Potassium Chrome Sulfate | Stainless steels | Martensitic | 403 | C (Questionable) | C (Questionable) |  | S40300 |  |  | 20 | 68 |  | 253 | Chemical Resistance of REMANIT Stainless Steels, Thyssen Edelstahlwerke AG, March 1989
Potassium Chrome Sulfate | Stainless steels | Martensitic | 403 | D (Poor) | D (Poor) |  | S40300 |  |  | Boiling | Boiling |  | 253 | Chemical Resistance of REMANIT Stainless Steels, Thyssen Edelstahlwerke AG, March 1989
Potassium Chrome Sulfate | Stainless steels | Martensitic | 410 | C (Questionable) | C (Questionable) |  | S41000 |  |  | 20 | 68 |  | 253 | Chemical Resistance of REMANIT Stainless Steels, Thyssen Edelstahlwerke AG, March 1989
Potassium Chrome Sulfate | Stainless steels | Martensitic | 410 | D (Poor) | D (Poor) |  | S41000 |  |  | Boiling | Boiling |  | 253 | Chemical Resistance of REMANIT Stainless Steels, Thyssen Edelstahlwerke AG, March 1989
Potassium Chrome Sulfate | Stainless steels | Martensitic | 416 | C (Questionable) | C (Questionable) |  | S41600 |  |  | 20 | 68 |  | 253 | Chemical Resistance of REMANIT Stainless Steels, Thyssen Edelstahlwerke AG, March 1989
Potassium Chrome Sulfate | Stainless steels | Martensitic | 416 | D (Poor) | D (Poor) |  | S41600 |  |  | Boiling | Boiling |  | 253 | Chemical Resistance of REMANIT Stainless Steels, Thyssen Edelstahlwerke AG, March 1989
Potassium Chrome Sulfate | Stainless steels | Martensitic | 420 | C (Questionable) | C (Questionable) |  | S42000 |  |  | 20 | 68 |  | 253 | Chemical Resistance of REMANIT Stainless Steels, Thyssen Edelstahlwerke AG, March 1989
Potassium Chrome Sulfate | Stainless steels | Martensitic | 420 | D (Poor) | D (Poor) |  | S42000 |  |  | Boiling | Boiling |  | 253 | Chemical Resistance of REMANIT Stainless Steels, Thyssen Edelstahlwerke AG, March 1989
Potassium Cyanate | Stainless steels | Austenitic | 301 | A (Resistant) | A (Resistant) |  | S30100 |  |  | 20 | 68 |  | 253 | Chemical Resistance of REMANIT Stainless Steels, Thyssen Edelstahlwerke AG, March 1989
Potassium Cyanate | Stainless steels | Austenitic | 302 | A (Resistant) | A (Resistant) |  | S30200 |  |  | 20 | 68 |  | 253 | Chemical Resistance of REMANIT Stainless Steels, Thyssen Edelstahlwerke AG, March 1989
Potassium Cyanate | Stainless steels | Austenitic | 303 | A (Resistant) | A (Resistant) |  | S30300 |  |  | 20 | 68 |  | 253 | Chemical Resistance of REMANIT Stainless Steels, Thyssen Edelstahlwerke AG, March 1989
Potassium Cyanate | Stainless steels | Austenitic | 303 | A (Resistant) | A (Resistant) |  | S30300 |  |  | 20 | 68 |  | 253 | Chemical Resistance of REMANIT Stainless Steels, Thyssen Edelstahlwerke AG, March 1989
Potassium Cyanate | Stainless steels | Austenitic | 304 | A (Resistant) | A (Resistant) |  | S30400 |  |  | 20 | 68 |  | 253 | Chemical Resistance of REMANIT Stainless Steels, Thyssen Edelstahlwerke AG, March 1989
Potassium Cyanate | Stainless steels | Austenitic | 316 | A (Resistant) | A (Resistant) |  | S31600 |  |  | 20 | 68 |  | 253 | Chemical Resistance of REMANIT Stainless Steels, Thyssen Edelstahlwerke AG, March 1989
Potassium Cyanate | Stainless steels | Austenitic | 321 | A (Resistant) | A (Resistant) |  | S32100 |  |  | 20 | 68 |  | 253 | Chemical Resistance of REMANIT Stainless Steels, Thyssen Edelstahlwerke AG, March 1989
Potassium Cyanate | Stainless steels | Austenitic | 347 | A (Resistant) | A (Resistant) |  | S34700 |  |  | 20 | 68 |  | 253 | Chemical Resistance of REMANIT Stainless Steels, Thyssen Edelstahlwerke AG, March 1989
Potassium Cyanate | Stainless steels | Austenitic | 304L | A (Resistant) | A (Resistant) |  | S30403 |  |  | 20 | 68 |  | 253 | Chemical Resistance of REMANIT Stainless Steels, Thyssen Edelstahlwerke AG, March 1989
Potassium Cyanate | Stainless steels | Austenitic | 304LN | A (Resistant) | A (Resistant) |  | S30453 |  |  | 20 | 68 |  | 253 | Chemical Resistance of REMANIT Stainless Steels, Thyssen Edelstahlwerke AG, March 1989
Potassium Cyanate | Stainless steels | Austenitic | 316F | A (Resistant) | A (Resistant) |  | S31620 |  |  | 20 | 68 |  | 253 | Chemical Resistance of REMANIT Stainless Steels, Thyssen Edelstahlwerke AG, March 1989
Potassium Cyanate | Stainless steels | Austenitic | 316L | A (Resistant) | A (Resistant) |  | S31603 |  |  | 20 | 68 |  | 253 | Chemical Resistance of REMANIT Stainless Steels, Thyssen Edelstahlwerke AG, March 1989
Potassium Cyanate | Stainless steels | Austenitic | 316LN | A (Resistant) | A (Resistant) |  | S31653 |  |  | 20 | 68 |  | 253 | Chemical Resistance of REMANIT Stainless Steels, Thyssen Edelstahlwerke AG, March 1989
Potassium Cyanate | Stainless steels | Austenitic | 316Ti | A (Resistant) | A (Resistant) |  | S31635 |  |  | 20 | 68 |  | 253 | Chemical Resistance of REMANIT Stainless Steels, Thyssen Edelstahlwerke AG, March 1989
Potassium Cyanate | Stainless steels | Austenitic | 317L | A (Resistant) | A (Resistant) |  | S31703 |  |  | 20 | 68 |  | 253 | Chemical Resistance of REMANIT Stainless Steels, Thyssen Edelstahlwerke AG, March 1989
Potassium Cyanate | Stainless steels | Austenitic | 317LN | A (Resistant) | A (Resistant) |  | S31725 |  |  | 20 | 68 |  | 253 | Chemical Resistance of REMANIT Stainless Steels, Thyssen Edelstahlwerke AG, March 1989
Potassium Cyanate | Stainless steels | Duplex | 329 | A (Resistant) | A (Resistant) |  | S32900 |  |  | 20 | 68 |  | 253 | Chemical Resistance of REMANIT Stainless Steels, Thyssen Edelstahlwerke AG, March 1989
Potassium Cyanate | Stainless steels | Duplex | F51 | A (Resistant) | A (Resistant) |  | S31803 |  |  | 20 | 68 |  | 253 | Chemical Resistance of REMANIT Stainless Steels, Thyssen Edelstahlwerke AG, March 1989
Potassium Cyanate | Stainless steels | Ferritic | 405 | A (Resistant) | A (Resistant) |  | S40500 |  |  | 20 | 68 |  | 253 | Chemical Resistance of REMANIT Stainless Steels, Thyssen Edelstahlwerke AG, March 1989
Potassium Cyanate | Stainless steels | Ferritic | 409 | A (Resistant) | A (Resistant) |  | S40900 |  |  | 20 | 68 |  | 253 | Chemical Resistance of REMANIT Stainless Steels, Thyssen Edelstahlwerke AG, March 1989
Potassium Cyanate | Stainless steels | Ferritic | 430 | A (Resistant) | A (Resistant) |  | S43000 |  |  | 20 | 68 |  | 253 | Chemical Resistance of REMANIT Stainless Steels, Thyssen Edelstahlwerke AG, March 1989
Potassium Cyanate | Stainless steels | Ferritic | 434 | A (Resistant) | A (Resistant) |  | S43400 |  |  | 20 | 68 |  | 253 | Chemical Resistance of REMANIT Stainless Steels, Thyssen Edelstahlwerke AG, March 1989
Potassium Cyanate | Stainless steels | Martensitic | 403 | A (Resistant) | A (Resistant) |  | S40300 |  |  | 20 | 68 |  | 253 | Chemical Resistance of REMANIT Stainless Steels, Thyssen Edelstahlwerke AG, March 1989
Potassium Cyanate | Stainless steels | Martensitic | 410 | A (Resistant) | A (Resistant) |  | S41000 |  |  | 20 | 68 |  | 253 | Chemical Resistance of REMANIT Stainless Steels, Thyssen Edelstahlwerke AG, March 1989
Potassium Cyanate | Stainless steels | Martensitic | 416 | A (Resistant) | A (Resistant) |  | S41600 |  |  | 20 | 68 |  | 253 | Chemical Resistance of REMANIT Stainless Steels, Thyssen Edelstahlwerke AG, March 1989
Potassium Cyanate | Stainless steels | Martensitic | 420 | A (Resistant) | A (Resistant) |  | S42000 |  |  | 20 | 68 |  | 253 | Chemical Resistance of REMANIT Stainless Steels, Thyssen Edelstahlwerke AG, March 1989
Potassium Cyanide | Stainless steels | Austenitic | 303 | A (Resistant) | A (Resistant) |  | S30300 |  | 5 | 20 | 68 |  | 253 | Chemical Resistance of REMANIT Stainless Steels, Thyssen Edelstahlwerke AG, March 1989
Potassium Cyanide | Stainless steels | Austenitic | 316 | A (Resistant) | A (Resistant) |  | S31600 |  | 5 | 20 | 68 |  | 253 | Chemical Resistance of REMANIT Stainless Steels, Thyssen Edelstahlwerke AG, March 1989
Potassium Cyanide | Stainless steels | Austenitic | 316L | A (Resistant) | A (Resistant) |  | S31603 |  | 5 | 20 | 68 |  | 253 | Chemical Resistance of REMANIT Stainless Steels, Thyssen Edelstahlwerke AG, March 1989
Potassium Cyanide | Stainless steels | Austenitic | 316LN | A (Resistant) | A (Resistant) |  | S31653 |  | 5 | 20 | 68 |  | 253 | Chemical Resistance of REMANIT Stainless Steels, Thyssen Edelstahlwerke AG, March 1989
Potassium Cyanide | Stainless steels | Austenitic | 316Ti | A (Resistant) | A (Resistant) |  | S31635 |  | 5 | 20 | 68 |  | 253 | Chemical Resistance of REMANIT Stainless Steels, Thyssen Edelstahlwerke AG, March 1989
Potassium Cyanide | Stainless steels | Austenitic | 317L | A (Resistant) | A (Resistant) |  | S31703 |  | 5 | 20 | 68 |  | 253 | Chemical Resistance of REMANIT Stainless Steels, Thyssen Edelstahlwerke AG, March 1989
Potassium Cyanide | Stainless steels | Austenitic | 317LN | A (Resistant) | A (Resistant) |  | S31725 |  | 5 | 20 | 68 |  | 253 | Chemical Resistance of REMANIT Stainless Steels, Thyssen Edelstahlwerke AG, March 1989
Potassium Cyanide | Stainless steels | Duplex | 329 | A (Resistant) | A (Resistant) |  | S32900 |  | 5 | 20 | 68 |  | 253 | Chemical Resistance of REMANIT Stainless Steels, Thyssen Edelstahlwerke AG, March 1989
Potassium Cyanide | Stainless steels | Duplex | F51 | A (Resistant) | A (Resistant) |  | S31803 |  | 5 | 20 | 68 |  | 253 | Chemical Resistance of REMANIT Stainless Steels, Thyssen Edelstahlwerke AG, March 1989
Potassium Cyanide | Stainless steels | Ferritic | 405 | A (Resistant) | A (Resistant) |  | S40500 |  | 5 | 20 | 68 |  | 253 | Chemical Resistance of REMANIT Stainless Steels, Thyssen Edelstahlwerke AG, March 1989
Potassium Cyanide | Stainless steels | Ferritic | 409 | A (Resistant) | A (Resistant) |  | S40900 |  | 5 | 20 | 68 |  | 253 | Chemical Resistance of REMANIT Stainless Steels, Thyssen Edelstahlwerke AG, March 1989
Potassium Cyanide | Stainless steels | Ferritic | 430 | A (Resistant) | A (Resistant) |  | S43000 |  | 5 | 20 | 68 |  | 253 | Chemical Resistance of REMANIT Stainless Steels, Thyssen Edelstahlwerke AG, March 1989
Potassium Cyanide | Stainless steels | Ferritic | 434 | A (Resistant) | A (Resistant) |  | S43400 |  | 5 | 20 | 68 |  | 253 | Chemical Resistance of REMANIT Stainless Steels, Thyssen Edelstahlwerke AG, March 1989
Potassium Cyanide | Stainless steels | Martensitic | 403 | A (Resistant) | A (Resistant) |  | S40300 |  | 5 | 20 | 68 |  | 253 | Chemical Resistance of REMANIT Stainless Steels, Thyssen Edelstahlwerke AG, March 1989
Potassium Cyanide | Stainless steels | Martensitic | 410 | A (Resistant) | A (Resistant) |  | S41000 |  | 5 | 20 | 68 |  | 253 | Chemical Resistance of REMANIT Stainless Steels, Thyssen Edelstahlwerke AG, March 1989
Potassium Cyanide | Stainless steels | Martensitic | 416 | A (Resistant) | A (Resistant) |  | S41600 |  | 5 | 20 | 68 |  | 253 | Chemical Resistance of REMANIT Stainless Steels, Thyssen Edelstahlwerke AG, March 1989
Potassium Cyanide | Stainless steels | Martensitic | 420 | A (Resistant) | A (Resistant) |  | S42000 |  | 5 | 20 | 68 |  | 253 | Chemical Resistance of REMANIT Stainless Steels, Thyssen Edelstahlwerke AG, March 1989
Potassium Dichromate | Stainless steels | Austenitic | 301 | A (Resistant) | A (Resistant) |  | S30100 |  | 25 | 20 | 68 |  | 253 | Chemical Resistance of REMANIT Stainless Steels, Thyssen Edelstahlwerke AG, March 1989
Potassium Dichromate | Stainless steels | Austenitic | 301 | A (Resistant) | A (Resistant) |  | S30100 |  | 25 | Boiling | Boiling |  | 253 | Chemical Resistance of REMANIT Stainless Steels, Thyssen Edelstahlwerke AG, March 1989
Potassium Dichromate | Stainless steels | Austenitic | 302 | A (Resistant) | A (Resistant) |  | S30200 |  | 25 | 20 | 68 |  | 253 | Chemical Resistance of REMANIT Stainless Steels, Thyssen Edelstahlwerke AG, March 1989
Potassium Dichromate | Stainless steels | Austenitic | 302 | A (Resistant) | A (Resistant) |  | S30200 |  | 25 | Boiling | Boiling |  | 253 | Chemical Resistance of REMANIT Stainless Steels, Thyssen Edelstahlwerke AG, March 1989
Potassium Dichromate | Stainless steels | Austenitic | 303 | A (Resistant) | A (Resistant) |  | S30300 |  | 25 | 20 | 68 |  | 253 | Chemical Resistance of REMANIT Stainless Steels, Thyssen Edelstahlwerke AG, March 1989
Potassium Dichromate | Stainless steels | Austenitic | 303 | A (Resistant) | A (Resistant) |  | S30300 |  | 25 | 20 | 68 |  | 253 | Chemical Resistance of REMANIT Stainless Steels, Thyssen Edelstahlwerke AG, March 1989
Potassium Dichromate | Stainless steels | Austenitic | 303 | A (Resistant) | A (Resistant) |  | S30300 |  | 25 | Boiling | Boiling |  | 253 | Chemical Resistance of REMANIT Stainless Steels, Thyssen Edelstahlwerke AG, March 1989
Potassium Dichromate | Stainless steels | Austenitic | 303 | A (Resistant) | A (Resistant) |  | S30300 |  | 25 | Boiling | Boiling |  | 253 | Chemical Resistance of REMANIT Stainless Steels, Thyssen Edelstahlwerke AG, March 1989
Potassium Dichromate | Stainless steels | Austenitic | 304 | A (Resistant) | A (Resistant) |  | S30400 |  | 25 | 20 | 68 |  | 253 | Chemical Resistance of REMANIT Stainless Steels, Thyssen Edelstahlwerke AG, March 1989
Potassium Dichromate | Stainless steels | Austenitic | 304 | A (Resistant) | A (Resistant) |  | S30400 |  | 25 | Boiling | Boiling |  | 253 | Chemical Resistance of REMANIT Stainless Steels, Thyssen Edelstahlwerke AG, March 1989
Potassium Dichromate | Stainless steels | Austenitic | 316 | A (Resistant) | A (Resistant) |  | S31600 |  | 25 | 20 | 68 |  | 253 | Chemical Resistance of REMANIT Stainless Steels, Thyssen Edelstahlwerke AG, March 1989
Potassium Dichromate | Stainless steels | Austenitic | 316 | A (Resistant) | A (Resistant) |  | S31600 |  | 25 | Boiling | Boiling |  | 253 | Chemical Resistance of REMANIT Stainless Steels, Thyssen Edelstahlwerke AG, March 1989
Potassium Dichromate | Stainless steels | Austenitic | 321 | A (Resistant) | A (Resistant) |  | S32100 |  | 25 | 20 | 68 |  | 253 | Chemical Resistance of REMANIT Stainless Steels, Thyssen Edelstahlwerke AG, March 1989
Potassium Dichromate | Stainless steels | Austenitic | 321 | A (Resistant) | A (Resistant) |  | S32100 |  | 25 | Boiling | Boiling |  | 253 | Chemical Resistance of REMANIT Stainless Steels, Thyssen Edelstahlwerke AG, March 1989
Potassium Dichromate | Stainless steels | Austenitic | 347 | A (Resistant) | A (Resistant) |  | S34700 |  | 25 | 20 | 68 |  | 253 | Chemical Resistance of REMANIT Stainless Steels, Thyssen Edelstahlwerke AG, March 1989
Potassium Dichromate | Stainless steels | Austenitic | 347 | A (Resistant) | A (Resistant) |  | S34700 |  | 25 | Boiling | Boiling |  | 253 | Chemical Resistance of REMANIT Stainless Steels, Thyssen Edelstahlwerke AG, March 1989
Potassium Dichromate | Stainless steels | Austenitic | 304L | A (Resistant) | A (Resistant) |  | S30403 |  | 25 | 20 | 68 |  | 253 | Chemical Resistance of REMANIT Stainless Steels, Thyssen Edelstahlwerke AG, March 1989
Potassium Dichromate | Stainless steels | Austenitic | 304L | A (Resistant) | A (Resistant) |  | S30403 |  | 25 | Boiling | Boiling |  | 253 | Chemical Resistance of REMANIT Stainless Steels, Thyssen Edelstahlwerke AG, March 1989
Potassium Dichromate | Stainless steels | Austenitic | 304LN | A (Resistant) | A (Resistant) |  | S30453 |  | 25 | 20 | 68 |  | 253 | Chemical Resistance of REMANIT Stainless Steels, Thyssen Edelstahlwerke AG, March 1989
Potassium Dichromate | Stainless steels | Austenitic | 304LN | A (Resistant) | A (Resistant) |  | S30453 |  | 25 | Boiling | Boiling |  | 253 | Chemical Resistance of REMANIT Stainless Steels, Thyssen Edelstahlwerke AG, March 1989
Potassium Dichromate | Stainless steels | Austenitic | 316F | A (Resistant) | A (Resistant) |  | S31620 |  | 25 | 20 | 68 |  | 253 | Chemical Resistance of REMANIT Stainless Steels, Thyssen Edelstahlwerke AG, March 1989
Potassium Dichromate | Stainless steels | Austenitic | 316F | A (Resistant) | A (Resistant) |  | S31620 |  | 25 | Boiling | Boiling |  | 253 | Chemical Resistance of REMANIT Stainless Steels, Thyssen Edelstahlwerke AG, March 1989
Potassium Dichromate | Stainless steels | Austenitic | 316L | A (Resistant) | A (Resistant) |  | S31603 |  | 25 | 20 | 68 |  | 253 | Chemical Resistance of REMANIT Stainless Steels, Thyssen Edelstahlwerke AG, March 1989
Potassium Dichromate | Stainless steels | Austenitic | 316L | A (Resistant) | A (Resistant) |  | S31603 |  | 25 | Boiling | Boiling |  | 253 | Chemical Resistance of REMANIT Stainless Steels, Thyssen Edelstahlwerke AG, March 1989
Potassium Dichromate | Stainless steels | Austenitic | 316LN | A (Resistant) | A (Resistant) |  | S31653 |  | 25 | 20 | 68 |  | 253 | Chemical Resistance of REMANIT Stainless Steels, Thyssen Edelstahlwerke AG, March 1989
Potassium Dichromate | Stainless steels | Austenitic | 316LN | A (Resistant) | A (Resistant) |  | S31653 |  | 25 | Boiling | Boiling |  | 253 | Chemical Resistance of REMANIT Stainless Steels, Thyssen Edelstahlwerke AG, March 1989
Potassium Dichromate | Stainless steels | Austenitic | 316Ti | A (Resistant) | A (Resistant) |  | S31635 |  | 25 | 20 | 68 |  | 253 | Chemical Resistance of REMANIT Stainless Steels, Thyssen Edelstahlwerke AG, March 1989
Potassium Dichromate | Stainless steels | Austenitic | 316Ti | A (Resistant) | A (Resistant) |  | S31635 |  | 25 | Boiling | Boiling |  | 253 | Chemical Resistance of REMANIT Stainless Steels, Thyssen Edelstahlwerke AG, March 1989
Potassium Dichromate | Stainless steels | Austenitic | 317L | A (Resistant) | A (Resistant) |  | S31703 |  | 25 | 20 | 68 |  | 253 | Chemical Resistance of REMANIT Stainless Steels, Thyssen Edelstahlwerke AG, March 1989
Potassium Dichromate | Stainless steels | Austenitic | 317L | A (Resistant) | A (Resistant) |  | S31703 |  | 25 | Boiling | Boiling |  | 253 | Chemical Resistance of REMANIT Stainless Steels, Thyssen Edelstahlwerke AG, March 1989
Potassium Dichromate | Stainless steels | Austenitic | 317LN | A (Resistant) | A (Resistant) |  | S31725 |  | 25 | 20 | 68 |  | 253 | Chemical Resistance of REMANIT Stainless Steels, Thyssen Edelstahlwerke AG, March 1989
Potassium Dichromate | Stainless steels | Austenitic | 317LN | A (Resistant) | A (Resistant) |  | S31725 |  | 25 | Boiling | Boiling |  | 253 | Chemical Resistance of REMANIT Stainless Steels, Thyssen Edelstahlwerke AG, March 1989
Potassium Dichromate | Stainless steels | Duplex | 329 | A (Resistant) | A (Resistant) |  | S32900 |  | 25 | 20 | 68 |  | 253 | Chemical Resistance of REMANIT Stainless Steels, Thyssen Edelstahlwerke AG, March 1989
Potassium Dichromate | Stainless steels | Duplex | 329 | A (Resistant) | A (Resistant) |  | S32900 |  | 25 | Boiling | Boiling |  | 253 | Chemical Resistance of REMANIT Stainless Steels, Thyssen Edelstahlwerke AG, March 1989
Potassium Dichromate | Stainless steels | Duplex | F51 | A (Resistant) | A (Resistant) |  | S31803 |  | 25 | 20 | 68 |  | 253 | Chemical Resistance of REMANIT Stainless Steels, Thyssen Edelstahlwerke AG, March 1989
Potassium Dichromate | Stainless steels | Duplex | F51 | A (Resistant) | A (Resistant) |  | S31803 |  | 25 | Boiling | Boiling |  | 253 | Chemical Resistance of REMANIT Stainless Steels, Thyssen Edelstahlwerke AG, March 1989
Potassium Dichromate | Stainless steels | Ferritic | 405 | A (Resistant) | A (Resistant) |  | S40500 |  | 25 | 20 | 68 |  | 253 | Chemical Resistance of REMANIT Stainless Steels, Thyssen Edelstahlwerke AG, March 1989
Potassium Dichromate | Stainless steels | Ferritic | 405 | D (Poor) | D (Poor) |  | S40500 |  | 25 | Boiling | Boiling |  | 253 | Chemical Resistance of REMANIT Stainless Steels, Thyssen Edelstahlwerke AG, March 1989
Potassium Dichromate | Stainless steels | Ferritic | 409 | A (Resistant) | A (Resistant) |  | S40900 |  | 25 | 20 | 68 |  | 253 | Chemical Resistance of REMANIT Stainless Steels, Thyssen Edelstahlwerke AG, March 1989
Potassium Dichromate | Stainless steels | Ferritic | 409 | D (Poor) | D (Poor) |  | S40900 |  | 25 | Boiling | Boiling |  | 253 | Chemical Resistance of REMANIT Stainless Steels, Thyssen Edelstahlwerke AG, March 1989
Potassium Dichromate | Stainless steels | Ferritic | 430 | A (Resistant) | A (Resistant) |  | S43000 |  | 25 | 20 | 68 |  | 253 | Chemical Resistance of REMANIT Stainless Steels, Thyssen Edelstahlwerke AG, March 1989
Potassium Dichromate | Stainless steels | Ferritic | 430 | A (Resistant) | A (Resistant) |  | S43000 |  | 25 | Boiling | Boiling |  | 253 | Chemical Resistance of REMANIT Stainless Steels, Thyssen Edelstahlwerke AG, March 1989
Potassium Dichromate | Stainless steels | Ferritic | 434 | A (Resistant) | A (Resistant) |  | S43400 |  | 25 | 20 | 68 |  | 253 | Chemical Resistance of REMANIT Stainless Steels, Thyssen Edelstahlwerke AG, March 1989
Potassium Dichromate | Stainless steels | Ferritic | 434 | A (Resistant) | A (Resistant) |  | S43400 |  | 25 | Boiling | Boiling |  | 253 | Chemical Resistance of REMANIT Stainless Steels, Thyssen Edelstahlwerke AG, March 1989
Potassium Dichromate | Stainless steels | Martensitic | 403 | A (Resistant) | A (Resistant) |  | S40300 |  | 25 | 20 | 68 |  | 253 | Chemical Resistance of REMANIT Stainless Steels, Thyssen Edelstahlwerke AG, March 1989
Potassium Dichromate | Stainless steels | Martensitic | 403 | D (Poor) | D (Poor) |  | S40300 |  | 25 | Boiling | Boiling |  | 253 | Chemical Resistance of REMANIT Stainless Steels, Thyssen Edelstahlwerke AG, March 1989
Potassium Dichromate | Stainless steels | Martensitic | 410 | A (Resistant) | A (Resistant) |  | S41000 |  | 25 | 20 | 68 |  | 253 | Chemical Resistance of REMANIT Stainless Steels, Thyssen Edelstahlwerke AG, March 1989
Potassium Dichromate | Stainless steels | Martensitic | 410 | D (Poor) | D (Poor) |  | S41000 |  | 25 | Boiling | Boiling |  | 253 | Chemical Resistance of REMANIT Stainless Steels, Thyssen Edelstahlwerke AG, March 1989
Potassium Dichromate | Stainless steels | Martensitic | 416 | A (Resistant) | A (Resistant) |  | S41600 |  | 25 | 20 | 68 |  | 253 | Chemical Resistance of REMANIT Stainless Steels, Thyssen Edelstahlwerke AG, March 1989
Potassium Dichromate | Stainless steels | Martensitic | 416 | D (Poor) | D (Poor) |  | S41600 |  | 25 | Boiling | Boiling |  | 253 | Chemical Resistance of REMANIT Stainless Steels, Thyssen Edelstahlwerke AG, March 1989
Potassium Dichromate | Stainless steels | Martensitic | 420 | A (Resistant) | A (Resistant) |  | S42000 |  | 25 | 20 | 68 |  | 253 | Chemical Resistance of REMANIT Stainless Steels, Thyssen Edelstahlwerke AG, March 1989
Potassium Dichromate | Stainless steels | Martensitic | 420 | D (Poor) | D (Poor) |  | S42000 |  | 25 | Boiling | Boiling |  | 253 | Chemical Resistance of REMANIT Stainless Steels, Thyssen Edelstahlwerke AG, March 1989
Potassium Difluoride | Stainless steels | Austenitic | 301 | A (Resistant) | A (Resistant) |  | S30100 |  | Saturated | 20 | 68 |  | 253 | Chemical Resistance of REMANIT Stainless Steels, Thyssen Edelstahlwerke AG, March 1989
Potassium Difluoride | Stainless steels | Austenitic | 302 | A (Resistant) | A (Resistant) |  | S30200 |  | Saturated | 20 | 68 |  | 253 | Chemical Resistance of REMANIT Stainless Steels, Thyssen Edelstahlwerke AG, March 1989
Potassium Difluoride | Stainless steels | Austenitic | 303 | C (Questionable) | C (Questionable) |  | S30300 |  | Saturated | 20 | 68 |  | 253 | Chemical Resistance of REMANIT Stainless Steels, Thyssen Edelstahlwerke AG, March 1989
Potassium Difluoride | Stainless steels | Austenitic | 303 | A (Resistant) | A (Resistant) |  | S30300 |  | Saturated | 20 | 68 |  | 253 | Chemical Resistance of REMANIT Stainless Steels, Thyssen Edelstahlwerke AG, March 1989
Potassium Difluoride | Stainless steels | Austenitic | 304 | A (Resistant) | A (Resistant) |  | S30400 |  | Saturated | 20 | 68 |  | 253 | Chemical Resistance of REMANIT Stainless Steels, Thyssen Edelstahlwerke AG, March 1989
Potassium Difluoride | Stainless steels | Austenitic | 316 | A (Resistant) | A (Resistant) |  | S31600 |  | Saturated | 20 | 68 |  | 253 | Chemical Resistance of REMANIT Stainless Steels, Thyssen Edelstahlwerke AG, March 1989
Potassium Difluoride | Stainless steels | Austenitic | 321 | A (Resistant) | A (Resistant) |  | S32100 |  | Saturated | 20 | 68 |  | 253 | Chemical Resistance of REMANIT Stainless Steels, Thyssen Edelstahlwerke AG, March 1989
Potassium Difluoride | Stainless steels | Austenitic | 347 | A (Resistant) | A (Resistant) |  | S34700 |  | Saturated | 20 | 68 |  | 253 | Chemical Resistance of REMANIT Stainless Steels, Thyssen Edelstahlwerke AG, March 1989
Potassium Difluoride | Stainless steels | Austenitic | 304L | A (Resistant) | A (Resistant) |  | S30403 |  | Saturated | 20 | 68 |  | 253 | Chemical Resistance of REMANIT Stainless Steels, Thyssen Edelstahlwerke AG, March 1989
Potassium Difluoride | Stainless steels | Austenitic | 304LN | A (Resistant) | A (Resistant) |  | S30453 |  | Saturated | 20 | 68 |  | 253 | Chemical Resistance of REMANIT Stainless Steels, Thyssen Edelstahlwerke AG, March 1989
Potassium Difluoride | Stainless steels | Austenitic | 316F | A (Resistant) | A (Resistant) |  | S31620 |  | Saturated | 20 | 68 |  | 253 | Chemical Resistance of REMANIT Stainless Steels, Thyssen Edelstahlwerke AG, March 1989
Potassium Difluoride | Stainless steels | Austenitic | 316L | A (Resistant) | A (Resistant) |  | S31603 |  | Saturated | 20 | 68 |  | 253 | Chemical Resistance of REMANIT Stainless Steels, Thyssen Edelstahlwerke AG, March 1989
Potassium Difluoride | Stainless steels | Austenitic | 316LN | A (Resistant) | A (Resistant) |  | S31653 |  | Saturated | 20 | 68 |  | 253 | Chemical Resistance of REMANIT Stainless Steels, Thyssen Edelstahlwerke AG, March 1989
Potassium Difluoride | Stainless steels | Austenitic | 316Ti | A (Resistant) | A (Resistant) |  | S31635 |  | Saturated | 20 | 68 |  | 253 | Chemical Resistance of REMANIT Stainless Steels, Thyssen Edelstahlwerke AG, March 1989
Potassium Difluoride | Stainless steels | Austenitic | 317L | A (Resistant) | A (Resistant) |  | S31703 |  | Saturated | 20 | 68 |  | 253 | Chemical Resistance of REMANIT Stainless Steels, Thyssen Edelstahlwerke AG, March 1989
Potassium Difluoride | Stainless steels | Austenitic | 317LN | A (Resistant) | A (Resistant) |  | S31725 |  | Saturated | 20 | 68 |  | 253 | Chemical Resistance of REMANIT Stainless Steels, Thyssen Edelstahlwerke AG, March 1989
Potassium Difluoride | Stainless steels | Duplex | 329 | A (Resistant) | A (Resistant) |  | S32900 |  | Saturated | 20 | 68 |  | 253 | Chemical Resistance of REMANIT Stainless Steels, Thyssen Edelstahlwerke AG, March 1989
Potassium Difluoride | Stainless steels | Duplex | F51 | A (Resistant) | A (Resistant) |  | S31803 |  | Saturated | 20 | 68 |  | 253 | Chemical Resistance of REMANIT Stainless Steels, Thyssen Edelstahlwerke AG, March 1989
Potassium Difluoride | Stainless steels | Ferritic | 405 | D (Poor) | D (Poor) |  | S40500 |  | Saturated | 20 | 68 |  | 253 | Chemical Resistance of REMANIT Stainless Steels, Thyssen Edelstahlwerke AG, March 1989
Potassium Difluoride | Stainless steels | Ferritic | 409 | D (Poor) | D (Poor) |  | S40900 |  | Saturated | 20 | 68 |  | 253 | Chemical Resistance of REMANIT Stainless Steels, Thyssen Edelstahlwerke AG, March 1989
Potassium Difluoride | Stainless steels | Ferritic | 430 | C (Questionable) | C (Questionable) |  | S43000 |  | Saturated | 20 | 68 |  | 253 | Chemical Resistance of REMANIT Stainless Steels, Thyssen Edelstahlwerke AG, March 1989
Potassium Difluoride | Stainless steels | Ferritic | 434 | B (Good) | B (Good) |  | S43400 |  | Saturated | 20 | 68 |  | 253 | Chemical Resistance of REMANIT Stainless Steels, Thyssen Edelstahlwerke AG, March 1989
Potassium Difluoride | Stainless steels | Martensitic | 403 | D (Poor) | D (Poor) |  | S40300 |  | Saturated | 20 | 68 |  | 253 | Chemical Resistance of REMANIT Stainless Steels, Thyssen Edelstahlwerke AG, March 1989
Potassium Difluoride | Stainless steels | Martensitic | 410 | D (Poor) | D (Poor) |  | S41000 |  | Saturated | 20 | 68 |  | 253 | Chemical Resistance of REMANIT Stainless Steels, Thyssen Edelstahlwerke AG, March 1989
Potassium Difluoride | Stainless steels | Martensitic | 416 | D (Poor) | D (Poor) |  | S41600 |  | Saturated | 20 | 68 |  | 253 | Chemical Resistance of REMANIT Stainless Steels, Thyssen Edelstahlwerke AG, March 1989
Potassium Difluoride | Stainless steels | Martensitic | 420 | D (Poor) | D (Poor) |  | S42000 |  | Saturated | 20 | 68 |  | 253 | Chemical Resistance of REMANIT Stainless Steels, Thyssen Edelstahlwerke AG, March 1989
Potassium Ferricyanide | Stainless steels | Austenitic | 301 | A (Resistant) | A (Resistant) |  | S30100 |  |  | 20 | 68 |  | 253 | Chemical Resistance of REMANIT Stainless Steels, Thyssen Edelstahlwerke AG, March 1989
Potassium Ferricyanide | Stainless steels | Austenitic | 301 | A (Resistant) | A (Resistant) |  | S30100 |  | Saturated | Boiling | Boiling |  | 253 | Chemical Resistance of REMANIT Stainless Steels, Thyssen Edelstahlwerke AG, March 1989
Potassium Ferricyanide | Stainless steels | Austenitic | 302 | A (Resistant) | A (Resistant) |  | S30200 |  |  | 20 | 68 |  | 253 | Chemical Resistance of REMANIT Stainless Steels, Thyssen Edelstahlwerke AG, March 1989
Potassium Ferricyanide | Stainless steels | Austenitic | 302 | A (Resistant) | A (Resistant) |  | S30200 |  | Saturated | Boiling | Boiling |  | 253 | Chemical Resistance of REMANIT Stainless Steels, Thyssen Edelstahlwerke AG, March 1989
Potassium Ferricyanide | Stainless steels | Austenitic | 303 | A (Resistant) | A (Resistant) |  | S30300 |  |  | 20 | 68 |  | 253 | Chemical Resistance of REMANIT Stainless Steels, Thyssen Edelstahlwerke AG, March 1989
Potassium Ferricyanide | Stainless steels | Austenitic | 303 | A (Resistant) | A (Resistant) |  | S30300 |  |  | 20 | 68 |  | 253 | Chemical Resistance of REMANIT Stainless Steels, Thyssen Edelstahlwerke AG, March 1989
Potassium Ferricyanide | Stainless steels | Austenitic | 303 | A (Resistant) | A (Resistant) |  | S30300 |  | Saturated | Boiling | Boiling |  | 253 | Chemical Resistance of REMANIT Stainless Steels, Thyssen Edelstahlwerke AG, March 1989
Potassium Ferricyanide | Stainless steels | Austenitic | 303 | A (Resistant) | A (Resistant) |  | S30300 |  | Saturated | Boiling | Boiling |  | 253 | Chemical Resistance of REMANIT Stainless Steels, Thyssen Edelstahlwerke AG, March 1989
Potassium Ferricyanide | Stainless steels | Austenitic | 304 | A (Resistant) | A (Resistant) |  | S30400 |  |  | 20 | 68 |  | 253 | Chemical Resistance of REMANIT Stainless Steels, Thyssen Edelstahlwerke AG, March 1989
Potassium Ferricyanide | Stainless steels | Austenitic | 304 | A (Resistant) | A (Resistant) |  | S30400 |  | Saturated | Boiling | Boiling |  | 253 | Chemical Resistance of REMANIT Stainless Steels, Thyssen Edelstahlwerke AG, March 1989
Potassium Ferricyanide | Stainless steels | Austenitic | 316 | A (Resistant) | A (Resistant) |  | S31600 |  |  | 20 | 68 |  | 253 | Chemical Resistance of REMANIT Stainless Steels, Thyssen Edelstahlwerke AG, March 1989
Potassium Ferricyanide | Stainless steels | Austenitic | 316 | A (Resistant) | A (Resistant) |  | S31600 |  | Saturated | Boiling | Boiling |  | 253 | Chemical Resistance of REMANIT Stainless Steels, Thyssen Edelstahlwerke AG, March 1989
Potassium Ferricyanide | Stainless steels | Austenitic | 321 | A (Resistant) | A (Resistant) |  | S32100 |  |  | 20 | 68 |  | 253 | Chemical Resistance of REMANIT Stainless Steels, Thyssen Edelstahlwerke AG, March 1989
Potassium Ferricyanide | Stainless steels | Austenitic | 321 | A (Resistant) | A (Resistant) |  | S32100 |  | Saturated | Boiling | Boiling |  | 253 | Chemical Resistance of REMANIT Stainless Steels, Thyssen Edelstahlwerke AG, March 1989
Potassium Ferricyanide | Stainless steels | Austenitic | 347 | A (Resistant) | A (Resistant) |  | S34700 |  |  | 20 | 68 |  | 253 | Chemical Resistance of REMANIT Stainless Steels, Thyssen Edelstahlwerke AG, March 1989
Potassium Ferricyanide | Stainless steels | Austenitic | 347 | A (Resistant) | A (Resistant) |  | S34700 |  | Saturated | Boiling | Boiling |  | 253 | Chemical Resistance of REMANIT Stainless Steels, Thyssen Edelstahlwerke AG, March 1989
Potassium Ferricyanide | Stainless steels | Austenitic | 304L | A (Resistant) | A (Resistant) |  | S30403 |  |  | 20 | 68 |  | 253 | Chemical Resistance of REMANIT Stainless Steels, Thyssen Edelstahlwerke AG, March 1989
Potassium Ferricyanide | Stainless steels | Austenitic | 304L | A (Resistant) | A (Resistant) |  | S30403 |  | Saturated | Boiling | Boiling |  | 253 | Chemical Resistance of REMANIT Stainless Steels, Thyssen Edelstahlwerke AG, March 1989
Potassium Ferricyanide | Stainless steels | Austenitic | 304LN | A (Resistant) | A (Resistant) |  | S30453 |  |  | 20 | 68 |  | 253 | Chemical Resistance of REMANIT Stainless Steels, Thyssen Edelstahlwerke AG, March 1989
Potassium Ferricyanide | Stainless steels | Austenitic | 304LN | A (Resistant) | A (Resistant) |  | S30453 |  | Saturated | Boiling | Boiling |  | 253 | Chemical Resistance of REMANIT Stainless Steels, Thyssen Edelstahlwerke AG, March 1989
Potassium Ferricyanide | Stainless steels | Austenitic | 316F | A (Resistant) | A (Resistant) |  | S31620 |  |  | 20 | 68 |  | 253 | Chemical Resistance of REMANIT Stainless Steels, Thyssen Edelstahlwerke AG, March 1989
Potassium Ferricyanide | Stainless steels | Austenitic | 316F | A (Resistant) | A (Resistant) |  | S31620 |  | Saturated | Boiling | Boiling |  | 253 | Chemical Resistance of REMANIT Stainless Steels, Thyssen Edelstahlwerke AG, March 1989
Potassium Ferricyanide | Stainless steels | Austenitic | 316L | A (Resistant) | A (Resistant) |  | S31603 |  |  | 20 | 68 |  | 253 | Chemical Resistance of REMANIT Stainless Steels, Thyssen Edelstahlwerke AG, March 1989
Potassium Ferricyanide | Stainless steels | Austenitic | 316L | A (Resistant) | A (Resistant) |  | S31603 |  | Saturated | Boiling | Boiling |  | 253 | Chemical Resistance of REMANIT Stainless Steels, Thyssen Edelstahlwerke AG, March 1989
Potassium Ferricyanide | Stainless steels | Austenitic | 316LN | A (Resistant) | A (Resistant) |  | S31653 |  |  | 20 | 68 |  | 253 | Chemical Resistance of REMANIT Stainless Steels, Thyssen Edelstahlwerke AG, March 1989
Potassium Ferricyanide | Stainless steels | Austenitic | 316LN | A (Resistant) | A (Resistant) |  | S31653 |  | Saturated | Boiling | Boiling |  | 253 | Chemical Resistance of REMANIT Stainless Steels, Thyssen Edelstahlwerke AG, March 1989
Potassium Ferricyanide | Stainless steels | Austenitic | 316Ti | A (Resistant) | A (Resistant) |  | S31635 |  |  | 20 | 68 |  | 253 | Chemical Resistance of REMANIT Stainless Steels, Thyssen Edelstahlwerke AG, March 1989
Potassium Ferricyanide | Stainless steels | Austenitic | 316Ti | A (Resistant) | A (Resistant) |  | S31635 |  | Saturated | Boiling | Boiling |  | 253 | Chemical Resistance of REMANIT Stainless Steels, Thyssen Edelstahlwerke AG, March 1989
Potassium Ferricyanide | Stainless steels | Austenitic | 317L | A (Resistant) | A (Resistant) |  | S31703 |  |  | 20 | 68 |  | 253 | Chemical Resistance of REMANIT Stainless Steels, Thyssen Edelstahlwerke AG, March 1989
Potassium Ferricyanide | Stainless steels | Austenitic | 317L | A (Resistant) | A (Resistant) |  | S31703 |  | Saturated | Boiling | Boiling |  | 253 | Chemical Resistance of REMANIT Stainless Steels, Thyssen Edelstahlwerke AG, March 1989
Potassium Ferricyanide | Stainless steels | Austenitic | 317LN | A (Resistant) | A (Resistant) |  | S31725 |  |  | 20 | 68 |  | 253 | Chemical Resistance of REMANIT Stainless Steels, Thyssen Edelstahlwerke AG, March 1989
Potassium Ferricyanide | Stainless steels | Austenitic | 317LN | A (Resistant) | A (Resistant) |  | S31725 |  | Saturated | Boiling | Boiling |  | 253 | Chemical Resistance of REMANIT Stainless Steels, Thyssen Edelstahlwerke AG, March 1989
Potassium Ferricyanide | Stainless steels | Duplex | 329 | A (Resistant) | A (Resistant) |  | S32900 |  |  | 20 | 68 |  | 253 | Chemical Resistance of REMANIT Stainless Steels, Thyssen Edelstahlwerke AG, March 1989
Potassium Ferricyanide | Stainless steels | Duplex | 329 | A (Resistant) | A (Resistant) |  | S32900 |  | Saturated | Boiling | Boiling |  | 253 | Chemical Resistance of REMANIT Stainless Steels, Thyssen Edelstahlwerke AG, March 1989
Potassium Ferricyanide | Stainless steels | Duplex | F51 | A (Resistant) | A (Resistant) |  | S31803 |  |  | 20 | 68 |  | 253 | Chemical Resistance of REMANIT Stainless Steels, Thyssen Edelstahlwerke AG, March 1989
Potassium Ferricyanide | Stainless steels | Duplex | F51 | A (Resistant) | A (Resistant) |  | S31803 |  | Saturated | Boiling | Boiling |  | 253 | Chemical Resistance of REMANIT Stainless Steels, Thyssen Edelstahlwerke AG, March 1989
Potassium Ferricyanide | Stainless steels | Ferritic | 405 | A (Resistant) | A (Resistant) |  | S40500 |  |  | 20 | 68 |  | 253 | Chemical Resistance of REMANIT Stainless Steels, Thyssen Edelstahlwerke AG, March 1989
Potassium Ferricyanide | Stainless steels | Ferritic | 409 | A (Resistant) | A (Resistant) |  | S40900 |  |  | 20 | 68 |  | 253 | Chemical Resistance of REMANIT Stainless Steels, Thyssen Edelstahlwerke AG, March 1989
Potassium Ferricyanide | Stainless steels | Ferritic | 430 | A (Resistant) | A (Resistant) |  | S43000 |  |  | 20 | 68 |  | 253 | Chemical Resistance of REMANIT Stainless Steels, Thyssen Edelstahlwerke AG, March 1989
Potassium Ferricyanide | Stainless steels | Ferritic | 430 | A (Resistant) | A (Resistant) |  | S43000 |  | Saturated | Boiling | Boiling |  | 253 | Chemical Resistance of REMANIT Stainless Steels, Thyssen Edelstahlwerke AG, March 1989
Potassium Ferricyanide | Stainless steels | Ferritic | 434 | A (Resistant) | A (Resistant) |  | S43400 |  |  | 20 | 68 |  | 253 | Chemical Resistance of REMANIT Stainless Steels, Thyssen Edelstahlwerke AG, March 1989
Potassium Ferricyanide | Stainless steels | Ferritic | 434 | A (Resistant) | A (Resistant) |  | S43400 |  | Saturated | Boiling | Boiling |  | 253 | Chemical Resistance of REMANIT Stainless Steels, Thyssen Edelstahlwerke AG, March 1989
Potassium Ferricyanide | Stainless steels | Martensitic | 403 | A (Resistant) | A (Resistant) |  | S40300 |  |  | 20 | 68 |  | 253 | Chemical Resistance of REMANIT Stainless Steels, Thyssen Edelstahlwerke AG, March 1989
Potassium Ferricyanide | Stainless steels | Martensitic | 410 | A (Resistant) | A (Resistant) |  | S41000 |  |  | 20 | 68 |  | 253 | Chemical Resistance of REMANIT Stainless Steels, Thyssen Edelstahlwerke AG, March 1989
Potassium Ferricyanide | Stainless steels | Martensitic | 416 | A (Resistant) | A (Resistant) |  | S41600 |  |  | 20 | 68 |  | 253 | Chemical Resistance of REMANIT Stainless Steels, Thyssen Edelstahlwerke AG, March 1989
Potassium Ferricyanide | Stainless steels | Martensitic | 420 | A (Resistant) | A (Resistant) |  | S42000 |  |  | 20 | 68 |  | 253 | Chemical Resistance of REMANIT Stainless Steels, Thyssen Edelstahlwerke AG, March 1989
Potassium Ferrocyanide | Stainless steels | Austenitic | 301 | A (Resistant) | A (Resistant) |  | S30100 |  |  | 20 | 68 |  | 253 | Chemical Resistance of REMANIT Stainless Steels, Thyssen Edelstahlwerke AG, March 1989
Potassium Ferrocyanide | Stainless steels | Austenitic | 301 | A (Resistant) | A (Resistant) |  | S30100 |  |  | Boiling | Boiling |  | 253 | Chemical Resistance of REMANIT Stainless Steels, Thyssen Edelstahlwerke AG, March 1989
Potassium Ferrocyanide | Stainless steels | Austenitic | 302 | A (Resistant) | A (Resistant) |  | S30200 |  |  | 20 | 68 |  | 253 | Chemical Resistance of REMANIT Stainless Steels, Thyssen Edelstahlwerke AG, March 1989
Potassium Ferrocyanide | Stainless steels | Austenitic | 302 | A (Resistant) | A (Resistant) |  | S30200 |  |  | Boiling | Boiling |  | 253 | Chemical Resistance of REMANIT Stainless Steels, Thyssen Edelstahlwerke AG, March 1989
Potassium Ferrocyanide | Stainless steels | Austenitic | 303 | A (Resistant) | A (Resistant) |  | S30300 |  |  | 20 | 68 |  | 253 | Chemical Resistance of REMANIT Stainless Steels, Thyssen Edelstahlwerke AG, March 1989
Potassium Ferrocyanide | Stainless steels | Austenitic | 303 | A (Resistant) | A (Resistant) |  | S30300 |  |  | Boiling | Boiling |  | 253 | Chemical Resistance of REMANIT Stainless Steels, Thyssen Edelstahlwerke AG, March 1989
Potassium Ferrocyanide | Stainless steels | Austenitic | 303 | A (Resistant) | A (Resistant) |  | S30300 |  |  | 20 | 68 |  | 253 | Chemical Resistance of REMANIT Stainless Steels, Thyssen Edelstahlwerke AG, March 1989
Potassium Ferrocyanide | Stainless steels | Austenitic | 303 | A (Resistant) | A (Resistant) |  | S30300 |  |  | Boiling | Boiling |  | 253 | Chemical Resistance of REMANIT Stainless Steels, Thyssen Edelstahlwerke AG, March 1989
Potassium Ferrocyanide | Stainless steels | Austenitic | 304 | A (Resistant) | A (Resistant) |  | S30400 |  |  | 20 | 68 |  | 253 | Chemical Resistance of REMANIT Stainless Steels, Thyssen Edelstahlwerke AG, March 1989
Potassium Ferrocyanide | Stainless steels | Austenitic | 304 | A (Resistant) | A (Resistant) |  | S30400 |  |  | Boiling | Boiling |  | 253 | Chemical Resistance of REMANIT Stainless Steels, Thyssen Edelstahlwerke AG, March 1989
Potassium Ferrocyanide | Stainless steels | Austenitic | 316 | A (Resistant) | A (Resistant) |  | S31600 |  |  | 20 | 68 |  | 253 | Chemical Resistance of REMANIT Stainless Steels, Thyssen Edelstahlwerke AG, March 1989
Potassium Ferrocyanide | Stainless steels | Austenitic | 316 | A (Resistant) | A (Resistant) |  | S31600 |  |  | Boiling | Boiling |  | 253 | Chemical Resistance of REMANIT Stainless Steels, Thyssen Edelstahlwerke AG, March 1989
Potassium Ferrocyanide | Stainless steels | Austenitic | 321 | A (Resistant) | A (Resistant) |  | S32100 |  |  | 20 | 68 |  | 253 | Chemical Resistance of REMANIT Stainless Steels, Thyssen Edelstahlwerke AG, March 1989
Potassium Ferrocyanide | Stainless steels | Austenitic | 321 | A (Resistant) | A (Resistant) |  | S32100 |  |  | Boiling | Boiling |  | 253 | Chemical Resistance of REMANIT Stainless Steels, Thyssen Edelstahlwerke AG, March 1989
Potassium Ferrocyanide | Stainless steels | Austenitic | 347 | A (Resistant) | A (Resistant) |  | S34700 |  |  | 20 | 68 |  | 253 | Chemical Resistance of REMANIT Stainless Steels, Thyssen Edelstahlwerke AG, March 1989
Potassium Ferrocyanide | Stainless steels | Austenitic | 347 | A (Resistant) | A (Resistant) |  | S34700 |  |  | Boiling | Boiling |  | 253 | Chemical Resistance of REMANIT Stainless Steels, Thyssen Edelstahlwerke AG, March 1989
Potassium Ferrocyanide | Stainless steels | Austenitic | 304L | A (Resistant) | A (Resistant) |  | S30403 |  |  | 20 | 68 |  | 253 | Chemical Resistance of REMANIT Stainless Steels, Thyssen Edelstahlwerke AG, March 1989
Potassium Ferrocyanide | Stainless steels | Austenitic | 304L | A (Resistant) | A (Resistant) |  | S30403 |  |  | Boiling | Boiling |  | 253 | Chemical Resistance of REMANIT Stainless Steels, Thyssen Edelstahlwerke AG, March 1989
Potassium Ferrocyanide | Stainless steels | Austenitic | 304LN | A (Resistant) | A (Resistant) |  | S30453 |  |  | 20 | 68 |  | 253 | Chemical Resistance of REMANIT Stainless Steels, Thyssen Edelstahlwerke AG, March 1989
Potassium Ferrocyanide | Stainless steels | Austenitic | 304LN | A (Resistant) | A (Resistant) |  | S30453 |  |  | Boiling | Boiling |  | 253 | Chemical Resistance of REMANIT Stainless Steels, Thyssen Edelstahlwerke AG, March 1989
Potassium Ferrocyanide | Stainless steels | Austenitic | 316F | A (Resistant) | A (Resistant) |  | S31620 |  |  | 20 | 68 |  | 253 | Chemical Resistance of REMANIT Stainless Steels, Thyssen Edelstahlwerke AG, March 1989
Potassium Ferrocyanide | Stainless steels | Austenitic | 316F | A (Resistant) | A (Resistant) |  | S31620 |  |  | Boiling | Boiling |  | 253 | Chemical Resistance of REMANIT Stainless Steels, Thyssen Edelstahlwerke AG, March 1989
Potassium Ferrocyanide | Stainless steels | Austenitic | 316L | A (Resistant) | A (Resistant) |  | S31603 |  |  | 20 | 68 |  | 253 | Chemical Resistance of REMANIT Stainless Steels, Thyssen Edelstahlwerke AG, March 1989
Potassium Ferrocyanide | Stainless steels | Austenitic | 316L | A (Resistant) | A (Resistant) |  | S31603 |  |  | Boiling | Boiling |  | 253 | Chemical Resistance of REMANIT Stainless Steels, Thyssen Edelstahlwerke AG, March 1989
Potassium Ferrocyanide | Stainless steels | Austenitic | 316LN | A (Resistant) | A (Resistant) |  | S31653 |  |  | 20 | 68 |  | 253 | Chemical Resistance of REMANIT Stainless Steels, Thyssen Edelstahlwerke AG, March 1989
Potassium Ferrocyanide | Stainless steels | Austenitic | 316LN | A (Resistant) | A (Resistant) |  | S31653 |  |  | Boiling | Boiling |  | 253 | Chemical Resistance of REMANIT Stainless Steels, Thyssen Edelstahlwerke AG, March 1989
Potassium Ferrocyanide | Stainless steels | Austenitic | 316Ti | A (Resistant) | A (Resistant) |  | S31635 |  |  | 20 | 68 |  | 253 | Chemical Resistance of REMANIT Stainless Steels, Thyssen Edelstahlwerke AG, March 1989
Potassium Ferrocyanide | Stainless steels | Austenitic | 316Ti | A (Resistant) | A (Resistant) |  | S31635 |  |  | Boiling | Boiling |  | 253 | Chemical Resistance of REMANIT Stainless Steels, Thyssen Edelstahlwerke AG, March 1989
Potassium Ferrocyanide | Stainless steels | Austenitic | 317L | A (Resistant) | A (Resistant) |  | S31703 |  |  | 20 | 68 |  | 253 | Chemical Resistance of REMANIT Stainless Steels, Thyssen Edelstahlwerke AG, March 1989
Potassium Ferrocyanide | Stainless steels | Austenitic | 317L | A (Resistant) | A (Resistant) |  | S31703 |  |  | Boiling | Boiling |  | 253 | Chemical Resistance of REMANIT Stainless Steels, Thyssen Edelstahlwerke AG, March 1989
Potassium Ferrocyanide | Stainless steels | Austenitic | 317LN | A (Resistant) | A (Resistant) |  | S31725 |  |  | 20 | 68 |  | 253 | Chemical Resistance of REMANIT Stainless Steels, Thyssen Edelstahlwerke AG, March 1989
Potassium Ferrocyanide | Stainless steels | Austenitic | 317LN | A (Resistant) | A (Resistant) |  | S31725 |  |  | Boiling | Boiling |  | 253 | Chemical Resistance of REMANIT Stainless Steels, Thyssen Edelstahlwerke AG, March 1989
Potassium Ferrocyanide | Stainless steels | Duplex | 329 | A (Resistant) | A (Resistant) |  | S32900 |  |  | 20 | 68 |  | 253 | Chemical Resistance of REMANIT Stainless Steels, Thyssen Edelstahlwerke AG, March 1989
Potassium Ferrocyanide | Stainless steels | Duplex | 329 | A (Resistant) | A (Resistant) |  | S32900 |  |  | Boiling | Boiling |  | 253 | Chemical Resistance of REMANIT Stainless Steels, Thyssen Edelstahlwerke AG, March 1989
Potassium Ferrocyanide | Stainless steels | Duplex | F51 | A (Resistant) | A (Resistant) |  | S31803 |  |  | 20 | 68 |  | 253 | Chemical Resistance of REMANIT Stainless Steels, Thyssen Edelstahlwerke AG, March 1989
Potassium Ferrocyanide | Stainless steels | Duplex | F51 | A (Resistant) | A (Resistant) |  | S31803 |  |  | Boiling | Boiling |  | 253 | Chemical Resistance of REMANIT Stainless Steels, Thyssen Edelstahlwerke AG, March 1989
Potassium Ferrocyanide | Stainless steels | Ferritic | 405 | A (Resistant) | A (Resistant) |  | S40500 |  |  | 20 | 68 |  | 253 | Chemical Resistance of REMANIT Stainless Steels, Thyssen Edelstahlwerke AG, March 1989
Potassium Ferrocyanide | Stainless steels | Ferritic | 405 | A (Resistant) | A (Resistant) |  | S40500 |  |  | Boiling | Boiling |  | 253 | Chemical Resistance of REMANIT Stainless Steels, Thyssen Edelstahlwerke AG, March 1989
Potassium Ferrocyanide | Stainless steels | Ferritic | 409 | A (Resistant) | A (Resistant) |  | S40900 |  |  | 20 | 68 |  | 253 | Chemical Resistance of REMANIT Stainless Steels, Thyssen Edelstahlwerke AG, March 1989
Potassium Ferrocyanide | Stainless steels | Ferritic | 409 | A (Resistant) | A (Resistant) |  | S40900 |  |  | Boiling | Boiling |  | 253 | Chemical Resistance of REMANIT Stainless Steels, Thyssen Edelstahlwerke AG, March 1989
Potassium Ferrocyanide | Stainless steels | Ferritic | 430 | A (Resistant) | A (Resistant) |  | S43000 |  |  | 20 | 68 |  | 253 | Chemical Resistance of REMANIT Stainless Steels, Thyssen Edelstahlwerke AG, March 1989
Potassium Ferrocyanide | Stainless steels | Ferritic | 430 | A (Resistant) | A (Resistant) |  | S43000 |  |  | Boiling | Boiling |  | 253 | Chemical Resistance of REMANIT Stainless Steels, Thyssen Edelstahlwerke AG, March 1989
Potassium Ferrocyanide | Stainless steels | Ferritic | 434 | A (Resistant) | A (Resistant) |  | S43400 |  |  | 20 | 68 |  | 253 | Chemical Resistance of REMANIT Stainless Steels, Thyssen Edelstahlwerke AG, March 1989
Potassium Ferrocyanide | Stainless steels | Ferritic | 434 | A (Resistant) | A (Resistant) |  | S43400 |  |  | Boiling | Boiling |  | 253 | Chemical Resistance of REMANIT Stainless Steels, Thyssen Edelstahlwerke AG, March 1989
Potassium Ferrocyanide | Stainless steels | Martensitic | 403 | A (Resistant) | A (Resistant) |  | S40300 |  |  | 20 | 68 |  | 253 | Chemical Resistance of REMANIT Stainless Steels, Thyssen Edelstahlwerke AG, March 1989
Potassium Ferrocyanide | Stainless steels | Martensitic | 403 | A (Resistant) | A (Resistant) |  | S40300 |  |  | Boiling | Boiling |  | 253 | Chemical Resistance of REMANIT Stainless Steels, Thyssen Edelstahlwerke AG, March 1989
Potassium Ferrocyanide | Stainless steels | Martensitic | 410 | A (Resistant) | A (Resistant) |  | S41000 |  |  | 20 | 68 |  | 253 | Chemical Resistance of REMANIT Stainless Steels, Thyssen Edelstahlwerke AG, March 1989
Potassium Ferrocyanide | Stainless steels | Martensitic | 410 | A (Resistant) | A (Resistant) |  | S41000 |  |  | Boiling | Boiling |  | 253 | Chemical Resistance of REMANIT Stainless Steels, Thyssen Edelstahlwerke AG, March 1989
Potassium Ferrocyanide | Stainless steels | Martensitic | 416 | A (Resistant) | A (Resistant) |  | S41600 |  |  | 20 | 68 |  | 253 | Chemical Resistance of REMANIT Stainless Steels, Thyssen Edelstahlwerke AG, March 1989
Potassium Ferrocyanide | Stainless steels | Martensitic | 416 | A (Resistant) | A (Resistant) |  | S41600 |  |  | Boiling | Boiling |  | 253 | Chemical Resistance of REMANIT Stainless Steels, Thyssen Edelstahlwerke AG, March 1989
Potassium Ferrocyanide | Stainless steels | Martensitic | 420 | A (Resistant) | A (Resistant) |  | S42000 |  |  | 20 | 68 |  | 253 | Chemical Resistance of REMANIT Stainless Steels, Thyssen Edelstahlwerke AG, March 1989
Potassium Ferrocyanide | Stainless steels | Martensitic | 420 | A (Resistant) | A (Resistant) |  | S42000 |  |  | Boiling | Boiling |  | 253 | Chemical Resistance of REMANIT Stainless Steels, Thyssen Edelstahlwerke AG, March 1989
Potassium Fluoride | Miscellaneous | Magnesium and alloys | Magnesium | A (Resistant) | A (Resistant) |  |  |  | All | Room | Room |  | 119 | Dow Chemical Co., Midland, MI
Potassium Fluoride | Refractory metals and alloys | Zirconium and alloys | Zr702 | A (Resistant) | A (Resistant) |  | R60702 | pH 8.9 | 20 | 28 | 82 |  | 15 | Metals Handbook, Ninth Edition, Vol 13, Corrosion, ASM International, Metals Park, OH, 1987, p 711-715
Potassium Fluoride | Refractory metals and alloys | Zirconium and alloys | Zr702 | 1.3 min | 50 min |  | R60702 | pH 8.9 | 20 | 90 | 185 |  | 15 | Metals Handbook, Ninth Edition, Vol 13, Corrosion, ASM International, Metals Park, OH, 1987, p 711-715
Potassium Fluoride | Refractory metals and alloys | Zirconium and alloys | Zr702 | 0.025 max | 1 max |  | R60702 |  | 0.3 | Boiling | Boiling |  | 15 | Metals Handbook, Ninth Edition, Vol 13, Corrosion, ASM International, Metals Park, OH, 1987, p 711-715
Potassium Hydroxide | Carbon and alloy steels | Carbon steel | Low-carbon steel | 0.013 | 0.5 |  | G10100 | Plus 13% KCI. Slight attack under spacer | 13 | 30 | 85 | 207 d | 111 | P.J. Gegner and W.L. Wilson, Corrosion, Vol 15 (No. 7), 1959
Potassium Hydroxide | Carbon and alloy steels | Carbon steel | Low-carbon steel | 0.003 max | 0.1 max |  | G10100 |  | 50 | 25 | 80 | 207 d | 111 | P.J. Gegner and W.L. Wilson, Corrosion, Vol 15 (No. 7), 1959
Potassium Hydroxide | Copper and alloys | Aluminum bronze | Aluminum bronze | B (Good) | B (Good) | [7 empty] | 93 | H. Leidheiser, Jr., The Corrosion of Copper, Tin and Their Alloys, John Wiley & Sons, New York, 1971, p 90-96
Potassium Hydroxide | Copper and alloys | Aluminum bronze | Ampco 8, aluminum bronze | 0.05 max | 2 max |  | C61300 | [5 empty] | 96 | Stock Metals, Ampco Metal Company, 1988
Potassium Hydroxide | Copper and alloys | Brass | Brass | B (Good) | B (Good) | [7 empty] | 93 | H. Leidheiser, Jr., The Corrosion of Copper, Tin and Their Alloys, John Wiley & Sons, New York, 1971, p 90-96
Potassium Hydroxide | Copper and alloys | Brass | Cartridge brass | C (Questionable) | C (Questionable) |  | C26000 | [5 empty] | 93 | H. Leidheiser, Jr., The Corrosion of Copper, Tin and Their Alloys, John Wiley & Sons, New York, 1971, p 90-96
Potassium Hydroxide | Copper and alloys | Brass | Commercial bronze | B (Good) | B (Good) |  | C22000 | [5 empty] | 93 | H. Leidheiser, Jr., The Corrosion of Copper, Tin and Their Alloys, John Wiley & Sons, New York, 1971, p 90-96
Potassium Hydroxide | Copper and alloys | Brass | Muntz metal | C (Questionable) | C (Questionable) |  | C28000 | [5 empty] | 93 | H. Leidheiser, Jr., The Corrosion of Copper, Tin and Their Alloys, John Wiley & Sons, New York, 1971, p 90-96
Potassium Hydroxide | Copper and alloys | Brass | Red brass | B (Good) | B (Good) |  | C23000 | [5 empty] | 93 | H. Leidheiser, Jr., The Corrosion of Copper, Tin and Their Alloys, John Wiley & Sons, New York, 1971, p 90-96
Potassium Hydroxide | Copper and alloys | Copper | Electrolytic copper | B (Good) | B (Good) |  | C11000 | [5 empty] | 93 | H. Leidheiser, Jr., The Corrosion of Copper, Tin and Their Alloys, John Wiley & Sons, New York, 1971, p 90-96
Potassium Hydroxide | Copper and alloys | Copper | Phosphor copper | B (Good) | B (Good) |  | C12200 | [5 empty] | 93 | H. Leidheiser, Jr., The Corrosion of Copper, Tin and Their Alloys, John Wiley & Sons, New York, 1971, p 90-96
Potassium Hydroxide | Copper and alloys | Copper-nickel | 70-30 cupronickel | A (Resistant) | A (Resistant) |  | C71500 | [5 empty] | 93 | H. Leidheiser, Jr., The Corrosion of Copper, Tin and Their Alloys, John Wiley & Sons, New York, 1971, p 90-96
Potassium Hydroxide | Copper and alloys | Copper-nickel | 90-10 cupronickel | A (Resistant) | A (Resistant) |  | C70600 | [5 empty] | 93 | H. Leidheiser, Jr., The Corrosion of Copper, Tin and Their Alloys, John Wiley & Sons, New York, 1971, p 90-96
Potassium Hydroxide | Copper and alloys | Leaded brass | Architectural bronze | C (Questionable) | C (Questionable) |  | C38500 | [5 empty] | 93 | H. Leidheiser, Jr., The Corrosion of Copper, Tin and Their Alloys, John Wiley & Sons, New York, 1971, p 90-96
Potassium Hydroxide | Copper and alloys | Leaded brass | Free-cutting brass | C (Questionable) | C (Questionable) |  | C36000 | [5 empty] | 93 | H. Leidheiser, Jr., The Corrosion of Copper, Tin and Their Alloys, John Wiley & Sons, New York, 1971, p 90-96
Potassium Hydroxide | Copper and alloys | Nickel-silver | Nickel- silver | A (Resistant) | A (Resistant) |  |  |  | 18 |  |  |  | 93 | H. Leidheiser, Jr., The Corrosion of Copper, Tin and Their Alloys, John Wiley & Sons, New York, 1971, p 90-96
Potassium Hydroxide | Copper and alloys | Phosphor bronze | Phosphor bronze, 5% Sn | B (Good) | B (Good) |  | C51000 | [5 empty] | 93 | H. Leidheiser, Jr., The Corrosion of Copper, Tin and Their Alloys, John Wiley & Sons, New York, 1971, p 90-96
Potassium Hydroxide | Copper and alloys | Phosphor bronze | Phosphor bronze, 8% Sn | B (Good) | B (Good) |  | C52100 | [5 empty] | 93 | H. Leidheiser, Jr., The Corrosion of Copper, Tin and Their Alloys, John Wiley & Sons, New York, 1971, p 90-96
Potassium Hydroxide | Copper and alloys | Silicon bronze | Silicon bronze, high | B (Good) | B (Good) |  | C65500 | [5 empty] | 93 | H. Leidheiser, Jr., The Corrosion of Copper, Tin and Their Alloys, John Wiley & Sons, New York, 1971, p 90-96
Potassium Hydroxide | Copper and alloys | Silicon bronze | Silicon bronze, low | B (Good) | B (Good) |  | C65100 | [5 empty] | 93 | H. Leidheiser, Jr., The Corrosion of Copper, Tin and Their Alloys, John Wiley & Sons, New York, 1971, p 90-96
Potassium Hydroxide | Copper and alloys | Tin brass | Admiralty brass | B (Good) | B (Good) |  | C44300 | [5 empty] | 93 | H. Leidheiser, Jr., The Corrosion of Copper, Tin and Their Alloys, John Wiley & Sons, New York, 1971, p 90-96
Potassium Hydroxide | Copper and alloys | Tin brass | Naval brass | C (Questionable) | C (Questionable) |  | C46400 | [5 empty] | 93 | H. Leidheiser, Jr., The Corrosion of Copper, Tin and Their Alloys, John Wiley & Sons, New York, 1971, p 90-96
Potassium Hydroxide | Miscellaneous | Lead and alloys | Lead | 0.5 max | 20 max |  | L50045 |  | 0-50 | 24-60 | 75-140 |  | 95 | Lead for Corrosion Resistant Applications: A Guide, Lead Industries Association, Inc. New York, p 72
Potassium Hydroxide | Miscellaneous | Magnesium and alloys | Magnesium | A (Resistant) | A (Resistant) |  |  |  | All | Room | Room |  | 119 | Dow Chemical Co., Midland, MI
Potassium Hydroxide | Miscellaneous | Noble metals | Platnium | 0.05 max | 2 max |  | P04995 |  | All | 300 | 570 |  | 5 | Metals Handbook, Ninth Edition, Vol 13, Corrosion, ASM International, Metals Park, OH, 1987, p 802
Potassium Hydroxide | Miscellaneous | Noble metals | Platnium | 0.05 max | 2 max |  | P04995 | Melt. Pt is attacked if strong oxidizers are present |  | 300 | 570 |  | 5 | Metals Handbook, Ninth Edition, Vol 13, Corrosion, ASM International, Metals Park, OH, 1987, p 802
Potassium Hydroxide | Miscellaneous | Noble metals | Silver | 0.05 max | 2 max |  | P07010 | Air must be excluded | All | 300 | 570 |  | 9 | Metals Handbook, Ninth Edition, Vol 13, Corrosion, ASM International, Metals Park, OH, 1987, p 796
Potassium Hydroxide | Miscellaneous | Noble metals | Silver | 0.05 max | 2 max |  | P07010 | Melt. Air must be excluded |  | 350 | 680 |  | 9 | Metals Handbook, Ninth Edition, Vol 13, Corrosion, ASM International, Metals Park, OH, 1987, p 796
Potassium Hydroxide | Miscellaneous | Tin and alloys | Tin | D (Poor) | D (Poor) |  |  |  |  | 20 | 68 |  | 94 | H. Leidheiser, Jr., The Corrosion of Copper, Tin and Their Alloys, John Wiley & Sons, New York, 1971, p 287-290
Potassium Hydroxide | Miscellaneous | Tin and alloys | Tin | D (Poor) | D (Poor) |  |  |  |  | 60 | 140 |  | 94 | H. Leidheiser, Jr., The Corrosion of Copper, Tin and Their Alloys, John Wiley & Sons, New York, 1971, p 287-290
Potassium Hydroxide | Miscellaneous | Tin and alloys | Tin | D (Poor) | D (Poor) |  |  |  |  | 100 | 212 |  | 94 | H. Leidheiser, Jr., The Corrosion of Copper, Tin and Their Alloys, John Wiley & Sons, New York, 1971, p 287-290
Potassium Hydroxide | Nickel and alloys | Nickel | Nickel 200 | A (Resistant) | A (Resistant) |  | N02200 | Plus 13% KCI | 13 | 30 | 85 | 207 d | 111 | P.J. Gegner and W.L. Wilson, Corrosion, Vol 15 (No. 7), 1959
Potassium Hydroxide | Nickel and alloys | Nickel | Nickel 200 | 0.003 max | 0.1 max |  | N02200 |  | 50 | 25 | 80 | 207 d | 111 | P.J. Gegner and W.L. Wilson, Corrosion, Vol 15 (No. 7), 1959
Potassium Hydroxide | Nickel and alloys | Nickel | Nickel 200 | 0.005 | 0.2 |  | N02200 | Saturated with KCI, 0.05% potassium chlorate. Liquid | 30 | Boiling | Boiling |  | 44 | Inco Alloys International, 1979
Potassium Hydroxide | Nickel and alloys | Nickel | Nickel 200 | 0.003 | 0.1 |  | N02200 | Saturated with KCI, 0.05% potassium chlorate. Vapor | 30 | Boiling | Boiling |  | 44 | Inco Alloys International, 1979
Potassium Hydroxide | Nickel and alloys | Nickel | Nickel 200 | 0.003 | 0.1 |  | N02200 | Saturated with KCI, 0.078% potassium chlorate. Liquid | 47 | Boiling | Boiling |  | 44 | Inco Alloys International, 1979
Potassium Hydroxide | Nickel and alloys | Nickel | Nickel 200 | 0.008 | 0.3 |  | N02200 | Saturated with KCI, 0.078% potassium chlorate. Vapor | 47 | Boiling | Boiling |  | 44 | Inco Alloys International, 1979
Potassium Hydroxide | Nickel and alloys | Nickel | Nickel 200 | 0.01 | 0.4 |  | N02200 | Velocity 21.6 ft/min | 70 | 149 | 300 |  | 44 | Inco Alloys International, 1979
Potassium Hydroxide | Nickel and alloys | Nickel | Nickel 200 | 0.04 | 1.6 |  | N02200 | Velocity 348 ft/min | 70 | 149 | 300 |  | 44 | Inco Alloys International, 1979
Potassium Hydroxide | Nickel and alloys | Nickel-chromium-iron | Inconel 600 Inco Alloys International, Inc. | A (Resistant) | A (Resistant) |  | N06600 | Plus 13% KCI | 13 | 30 | 85 | 207 d | 111 | P.J. Gegner and W.L. Wilson, Corrosion, Vol 15 (No. 7), 1959
Potassium Hydroxide | Nickel and alloys | Nickel-chromium-iron | Inconel 600 Inco Alloys International, Inc. | A (Resistant) | A (Resistant) |  | N06600 |  | 50 | 25 | 80 | 207 d | 111 | P.J. Gegner and W.L. Wilson, Corrosion, Vol 15 (No. 7), 1959
Potassium Hydroxide | Nickel and alloys | Nickel-copper | Monel 400 Inco Alloys International, Inc. | A (Resistant) | A (Resistant) |  | N04400 | Plus 13% KCI | 13 | 30 | 85 | 207 d | 111 | P.J. Gegner and W.L. Wilson, Corrosion, Vol 15 (No. 7), 1959
Potassium Hydroxide | Nickel and alloys | Nickel-copper | Monel 400 Inco Alloys International, Inc. | 0.003 max | 0.1 max |  | N04400 |  | 50 | 25 | 80 | 207 d | 111 | P.J. Gegner and W.L. Wilson, Corrosion, Vol 15 (No. 7), 1959
Potassium Hydroxide | Refractory metals and alloys | Hafnium and alloys | Hafnium | 0.01 | 0.5 |  |  |  | 50 |  |  | 2 d | 11 | Metals Handbook, Ninth Edition, Vol 13, Corrosion, ASM International, Metals Park, OH, 1987, p 720
Potassium Hydroxide | Refractory metals and alloys | Niobium and alloys | Niobium | C (Questionable) | C (Questionable) |  | R04210 |  | 5-40 | Room | Room |  | 2 | Metals Handbook, Ninth Edition, Vol 13, Corrosion, ASM International, Metals Park, OH, 1987, p 723-724
Potassium Hydroxide | Refractory metals and alloys | Niobium and alloys | Niobium | C (Questionable) | C (Questionable) |  | R04210 |  | 2024-01-05 | 98 | 208 |  | 2 | Metals Handbook, Ninth Edition, Vol 13, Corrosion, ASM International, Metals Park, OH, 1987, p 723-724
Potassium Hydroxide | Refractory metals and alloys | Titanium and alloys | Titanium | 0.13 | 5 |  |  |  | 10 | Boiling | Boiling |  | 1 | N.D. Tomashov and P.M. Altovskii, Corrosion and Protection of Titanium, Government Scientific-Technical Publication of Machine-Building Literature (Russian translation), 1963; Corrosion Resistance of Titanium, Technical Handbook, Imperial Metals Industrie
Potassium Hydroxide | Refractory metals and alloys | Titanium and alloys | Titanium | 0.13 max | 5.1 max |  |  |  | 10 | Boiling | Boiling |  | 90 | N.D. Tomashov and P.M. Altovskii, Corrosion and Protection of Titanium, Government Scientific-Technical Publication of Machine-Building Literature (Russian translation), 1963; L.C. Covington and R.W. Schultz, Corrosion of Resistance of Titanium, TIMET Cor
Potassium Hydroxide | Refractory metals and alloys | Titanium and alloys | Titanium | A (Resistant) | A (Resistant) |  |  | Plus 13% KCI | 13 | 29 | 85 |  | 90 | N.D. Tomashov and P.M. Altovskii, Corrosion and Protection of Titanium, Government Scientific-Technical Publication of Machine-Building Literature (Russian translation), 1963; L.C. Covington and R.W. Schultz, Corrosion of Resistance of Titanium, TIMET Cor
Potassium Hydroxide | Refractory metals and alloys | Titanium and alloys | Titanium | 0.02 | 0.9 |  |  | Plus 13% KCI | 13 | 29 | 85 | 207 d | 111 | P.J. Gegner and W.L. Wilson, Corrosion, Vol 15 (No. 7), 1959
Potassium Hydroxide | Refractory metals and alloys | Titanium and alloys | Titanium | 0.3 | 12 |  |  |  | 25 | Boiling | Boiling |  | 1 | N.D. Tomashov and P.M. Altovskii, Corrosion and Protection of Titanium, Government Scientific-Technical Publication of Machine-Building Literature (Russian translation), 1963; Corrosion Resistance of Titanium, Technical Handbook, Imperial Metals Industrie
Potassium Hydroxide | Refractory metals and alloys | Titanium and alloys | Titanium | 0.31 | 12 |  |  |  | 25 | Boiling | Boiling |  | 90 | N.D. Tomashov and P.M. Altovskii, Corrosion and Protection of Titanium, Government Scientific-Technical Publication of Machine-Building Literature (Russian translation), 1963; L.C. Covington and R.W. Schultz, Corrosion of Resistance of Titanium, TIMET Cor
Potassium Hydroxide | Refractory metals and alloys | Titanium and alloys | Titanium | 0.01 | 0.4 |  |  |  | 50 | 24 | 75 |  | 1 | N.D. Tomashov and P.M. Altovskii, Corrosion and Protection of Titanium, Government Scientific-Technical Publication of Machine-Building Literature (Russian translation), 1963; Corrosion Resistance of Titanium, Technical Handbook, Imperial Metals Industrie
Potassium Hydroxide | Refractory metals and alloys | Titanium and alloys | Titanium | 0.01 | 0.4 |  |  |  | 50 | 27 | 80 | 207 d | 111 | P.J. Gegner and W.L. Wilson, Corrosion, Vol 15 (No. 7), 1959
Potassium Hydroxide | Refractory metals and alloys | Titanium and alloys | Titanium | 0.01 | 0.4 |  |  |  | 50 | 29 | 85 |  | 90 | N.D. Tomashov and P.M. Altovskii, Corrosion and Protection of Titanium, Government Scientific-Technical Publication of Machine-Building Literature (Russian translation), 1963; L.C. Covington and R.W. Schultz, Corrosion of Resistance of Titanium, TIMET Cor
Potassium Hydroxide | Refractory metals and alloys | Titanium and alloys | Titanium | 2.7 | 108 |  |  |  | 50 | 150 | 302 |  | 91 | Titanium, Teledyne Wah Chang Albany, 1988
Potassium Hydroxide | Refractory metals and alloys | Titanium and alloys | Titanium | 27 | 106 |  |  |  | 50 | Boiling | Boiling |  | 1 | N.D. Tomashov and P.M. Altovskii, Corrosion and Protection of Titanium, Government Scientific-Technical Publication of Machine-Building Literature (Russian translation), 1963; Corrosion Resistance of Titanium, Technical Handbook, Imperial Metals Industrie
Potassium Hydroxide | Refractory metals and alloys | Titanium and alloys | Titanium | 2.74 | 110 |  |  |  | 50 | Boiling | Boiling |  | 90 | N.D. Tomashov and P.M. Altovskii, Corrosion and Protection of Titanium, Government Scientific-Technical Publication of Machine-Building Literature (Russian translation), 1963; L.C. Covington and R.W. Schultz, Corrosion of Resistance of Titanium, TIMET Cor
Potassium Hydroxide | Refractory metals and alloys | Titanium and alloys | Titanium | 1.5 max | 61 max |  |  | Anhydrous | 50 | 241-377 | 467-712 |  | 90 | N.D. Tomashov and P.M. Altovskii, Corrosion and Protection of Titanium, Government Scientific-Technical Publication of Machine-Building Literature (Russian translation), 1963; L.C. Covington and R.W. Schultz, Corrosion of Resistance of Titanium, TIMET Cor
Potassium Hydroxide | Refractory metals and alloys | Titanium and alloys | Titanium, grade 9 | 9.2 | 362 |  |  |  | 50 | 150 | 302 |  | 33 | R.W. Schultz and J.S. Grauman, Fundamental Corrosion Characterization of High-Strength Titanium Alloys, in Industrial Applications of Titanium and Zirconium: Fourth Volume, STP 917, ASTM, Philadelphia, 1986, p 130-143; L.C. Covington and R.W. Schultz, Cor
Potassium Hydroxide | Refractory metals and alloys | Titanium and alloys | Titanium, grade 9 | 9.1 | 363 |  |  |  | 50 | 150 | 302 |  | 91 | Titanium, Teledyne Wah Chang Albany, 1988
Potassium Hydroxide | Refractory metals and alloys | Zirconium and alloys | Zirconium | 0.005 | 0.2 |  | R60701 | Plus 13% KCI | 13 | 30 | 85 | 207 d | 111 | P.J. Gegner and W.L. Wilson, Corrosion, Vol 15 (No. 7), 1959
Potassium Hydroxide | Refractory metals and alloys | Zirconium and alloys | Zirconium | 0.0015 | 0.06 |  | R60701 |  | 50 | 27 | 80 | 207 d | 111 | P.J. Gegner and W.L. Wilson, Corrosion, Vol 15 (No. 7), 1959
Potassium Hydroxide | Refractory metals and alloys | Zirconium and alloys | Zr702 | 0.025 max | 1 max |  | R60702 |  | 50 | 27 | 80 |  | 15 | Metals Handbook, Ninth Edition, Vol 13, Corrosion, ASM International, Metals Park, OH, 1987, p 711-715
Potassium Hydroxide | Refractory metals and alloys | Zirconium and alloys | Zr702 | 0.025 max | 1 max |  | R60702 |  | 10 | Boiling | Boiling |  | 15 | Metals Handbook, Ninth Edition, Vol 13, Corrosion, ASM International, Metals Park, OH, 1987, p 711-715
Potassium Hydroxide | Refractory metals and alloys | Zirconium and alloys | Zr702 | 0.025 max | 1 max |  | R60702 | Plus 13% KCI | 13 | 29 | 85 |  | 15 | Metals Handbook, Ninth Edition, Vol 13, Corrosion, ASM International, Metals Park, OH, 1987, p 711-715
Potassium Hydroxide | Refractory metals and alloys | Zirconium and alloys | Zr702 | 0.025 max | 1 max |  | R60702 |  | 25 | Boiling | Boiling |  | 15 | Metals Handbook, Ninth Edition, Vol 13, Corrosion, ASM International, Metals Park, OH, 1987, p 711-715
Potassium Hydroxide | Refractory metals and alloys | Zirconium and alloys | Zr702 | 0.13 max | 5 max |  | R60702 |  | 50 | Boiling | Boiling |  | 15 | Metals Handbook, Ninth Edition, Vol 13, Corrosion, ASM International, Metals Park, OH, 1987, p 711-715
Potassium Hydroxide | Refractory metals and alloys | Zirconium and alloys | Zr702 | 1.3 min | 50 min |  | R60702 | To anhydrous | 50 | 241-377 | 465-710 |  | 15 | Metals Handbook, Ninth Edition, Vol 13, Corrosion, ASM International, Metals Park, OH, 1987, p 711-715
Potassium Hydroxide | Stainless steels | Austenitic | 301 | A (Resistant) | A (Resistant) |  | S30100 |  | 20 | 20 | 68 |  | 253 | Chemical Resistance of REMANIT Stainless Steels, Thyssen Edelstahlwerke AG, March 1989
Potassium Hydroxide | Stainless steels | Austenitic | 301 | A (Resistant) | A (Resistant) |  | S30100 |  | 20 | Boiling | Boiling |  | 253 | Chemical Resistance of REMANIT Stainless Steels, Thyssen Edelstahlwerke AG, March 1989
Potassium Hydroxide | Stainless steels | Austenitic | 301 | A (Resistant) | A (Resistant) |  | S30100 |  | 50 | 20 | 68 |  | 253 | Chemical Resistance of REMANIT Stainless Steels, Thyssen Edelstahlwerke AG, March 1989
Potassium Hydroxide | Stainless steels | Austenitic | 301 | A (Resistant) | A (Resistant) |  | S30100 |  | 50 | Boiling | Boiling |  | 253 | Chemical Resistance of REMANIT Stainless Steels, Thyssen Edelstahlwerke AG, March 1989
Potassium Hydroxide | Stainless steels | Austenitic | 301 | A (Resistant) | A (Resistant) |  | S30100 |  | Hot saturated | Boiling | Boiling |  | 253 | Chemical Resistance of REMANIT Stainless Steels, Thyssen Edelstahlwerke AG, March 1989
Potassium Hydroxide | Stainless steels | Austenitic | 301 | D (Poor) | D (Poor) |  | S30100 |  | Fused | 360 | 680 |  | 253 | Chemical Resistance of REMANIT Stainless Steels, Thyssen Edelstahlwerke AG, March 1989
Potassium Hydroxide | Stainless steels | Austenitic | 302 | A (Resistant) | A (Resistant) |  | S30200 |  | 20 | 20 | 68 |  | 253 | Chemical Resistance of REMANIT Stainless Steels, Thyssen Edelstahlwerke AG, March 1989
Potassium Hydroxide | Stainless steels | Austenitic | 302 | A (Resistant) | A (Resistant) |  | S30200 |  | 20 | Boiling | Boiling |  | 253 | Chemical Resistance of REMANIT Stainless Steels, Thyssen Edelstahlwerke AG, March 1989
Potassium Hydroxide | Stainless steels | Austenitic | 302 | A (Resistant) | A (Resistant) |  | S30200 |  | 50 | 20 | 68 |  | 253 | Chemical Resistance of REMANIT Stainless Steels, Thyssen Edelstahlwerke AG, March 1989
Potassium Hydroxide | Stainless steels | Austenitic | 302 | A (Resistant) | A (Resistant) |  | S30200 |  | 50 | Boiling | Boiling |  | 253 | Chemical Resistance of REMANIT Stainless Steels, Thyssen Edelstahlwerke AG, March 1989
Potassium Hydroxide | Stainless steels | Austenitic | 302 | A (Resistant) | A (Resistant) |  | S30200 |  | Hot saturated | Boiling | Boiling |  | 253 | Chemical Resistance of REMANIT Stainless Steels, Thyssen Edelstahlwerke AG, March 1989
Potassium Hydroxide | Stainless steels | Austenitic | 302 | D (Poor) | D (Poor) |  | S30200 |  | Fused | 360 | 680 |  | 253 | Chemical Resistance of REMANIT Stainless Steels, Thyssen Edelstahlwerke AG, March 1989
Potassium Hydroxide | Stainless steels | Austenitic | 303 | A (Resistant) | A (Resistant) |  | S30300 |  | 20 | 20 | 68 |  | 253 | Chemical Resistance of REMANIT Stainless Steels, Thyssen Edelstahlwerke AG, March 1989
Potassium Hydroxide | Stainless steels | Austenitic | 303 | A (Resistant) | A (Resistant) |  | S30300 |  | 20 | 20 | 68 |  | 253 | Chemical Resistance of REMANIT Stainless Steels, Thyssen Edelstahlwerke AG, March 1989
Potassium Hydroxide | Stainless steels | Austenitic | 303 | A (Resistant) | A (Resistant) |  | S30300 |  | 20 | Boiling | Boiling |  | 253 | Chemical Resistance of REMANIT Stainless Steels, Thyssen Edelstahlwerke AG, March 1989
Potassium Hydroxide | Stainless steels | Austenitic | 303 | A (Resistant) | A (Resistant) |  | S30300 |  | 20 | Boiling | Boiling |  | 253 | Chemical Resistance of REMANIT Stainless Steels, Thyssen Edelstahlwerke AG, March 1989
Potassium Hydroxide | Stainless steels | Austenitic | 303 | A (Resistant) | A (Resistant) |  | S30300 |  | 50 | 20 | 68 |  | 253 | Chemical Resistance of REMANIT Stainless Steels, Thyssen Edelstahlwerke AG, March 1989
Potassium Hydroxide | Stainless steels | Austenitic | 303 | A (Resistant) | A (Resistant) |  | S30300 |  | 50 | 20 | 68 |  | 253 | Chemical Resistance of REMANIT Stainless Steels, Thyssen Edelstahlwerke AG, March 1989
Potassium Hydroxide | Stainless steels | Austenitic | 303 | B (Good) | B (Good) |  | S30300 |  | 50 | Boiling | Boiling |  | 253 | Chemical Resistance of REMANIT Stainless Steels, Thyssen Edelstahlwerke AG, March 1989
Potassium Hydroxide | Stainless steels | Austenitic | 303 | A (Resistant) | A (Resistant) |  | S30300 |  | 50 | Boiling | Boiling |  | 253 | Chemical Resistance of REMANIT Stainless Steels, Thyssen Edelstahlwerke AG, March 1989
Potassium Hydroxide | Stainless steels | Austenitic | 303 | B (Good) | B (Good) |  | S30300 |  | Hot saturated | Boiling | Boiling |  | 253 | Chemical Resistance of REMANIT Stainless Steels, Thyssen Edelstahlwerke AG, March 1989
Potassium Hydroxide | Stainless steels | Austenitic | 303 | A (Resistant) | A (Resistant) |  | S30300 |  | Hot saturated | Boiling | Boiling |  | 253 | Chemical Resistance of REMANIT Stainless Steels, Thyssen Edelstahlwerke AG, March 1989
Potassium Hydroxide | Stainless steels | Austenitic | 303 | D (Poor) | D (Poor) |  | S30300 |  | Fused | 360 | 680 |  | 253 | Chemical Resistance of REMANIT Stainless Steels, Thyssen Edelstahlwerke AG, March 1989
Potassium Hydroxide | Stainless steels | Austenitic | 303 | D (Poor) | D (Poor) |  | S30300 |  | Fused | 360 | 680 |  | 253 | Chemical Resistance of REMANIT Stainless Steels, Thyssen Edelstahlwerke AG, March 1989
Potassium Hydroxide | Stainless steels | Austenitic | 304 | 0.06 | 2.3 | Slight pitting. Crevice attack | S30400 | Petroleum processing; field or pilot plant test; slight to moderate aeration; rapid agitation. Plus 28% alkyl phenolate, 19% potassium isobutyrate, 0.8% sulfide, 0.4% mercaptans (bottom of solutizer regenerator tower) | 11.2 | 182-193 | 360-380 | 276 d | 89 | A Guide to Corrosion Resistance, Climax Molybdenum Company, Greenwich, CT, 1981
Potassium Hydroxide | Stainless steels | Austenitic | 304 | 0.06 | 2.4 | Slight pitting. Crevice attack | S30400 | Petroleum processing; field or pilot plant test; slight to moderate aeration; rapid agitation. With carbon over the standard maximum. Plus 28% alkyl phenolate, 19% potassium isobutyrate, 0.8% sulfide, 0.4% mercaptans (bottom of solutizer regenerator tower | 11.2 | 182-193 | 360-380 | 276 d | 89 | A Guide to Corrosion Resistance, Climax Molybdenum Company, Greenwich, CT, 1981
Potassium Hydroxide | Stainless steels | Austenitic | 304 | 0.005 | 0.2 | Slight pitting | S30400 | Chemical processing; field or pilot plant test; slight to moderate aeration; rapid agitation. With carbon over the standard maximum. Plus isopropanol solution of hexachlorocyclopentadiene | 20 | 80 | 176 | 146 d | 89 | A Guide to Corrosion Resistance, Climax Molybdenum Company, Greenwich, CT, 1981
Potassium Hydroxide | Stainless steels | Austenitic | 304 | 0.003 | 0.1 |  | S30400 | Chemical processing; field or pilot plant test; slight to moderate aeration; slight to moderate agitation. Plus isopropanol solution of hexachlorocyclopentadiene | 20 | 80 | 176 | 90 d | 89 | A Guide to Corrosion Resistance, Climax Molybdenum Company, Greenwich, CT, 1981
Potassium Hydroxide | Stainless steels | Austenitic | 304 | 0.01 | 0.4 | Slight pitting | S30400 | Slight to moderate aeration; no agitation. With carbon over the standard maximum. Plus isopropanol solution of hexachloropentadiene (vapors) | 20 | 94 | 202 | 18 d | 89 | A Guide to Corrosion Resistance, Climax Molybdenum Company, Greenwich, CT, 1981
Potassium Hydroxide | Stainless steels | Austenitic | 304 | 0.02 | 0.9 | Slight pitting | S30400 | Slight to moderate aeration; rapid agitation. With carbon over the standard maximum. Plus isopropanol solution of hexachloropentadiene | 20 | 94 | 202 | 19 d | 89 | A Guide to Corrosion Resistance, Climax Molybdenum Company, Greenwich, CT, 1981
Potassium Hydroxide | Stainless steels | Austenitic | 304 | D (Poor) | D (Poor) |  | S30400 | No aeration; rapid agitation. Plus 37.8% potassium isobutyrate, 5.5% potassium sulfide, 2.1% potassium carbonate, 1.9% potassium mercaptides (reboiler) | 25.2 | 139-142 | 282-290 | 140 d | 89 | A Guide to Corrosion Resistance, Climax Molybdenum Company, Greenwich, CT, 1981
Potassium Hydroxide | Stainless steels | Austenitic | 304 | D (Poor) | D (Poor) |  | S30400 | No aeration; rapid agitation. With carbon over the standard maximum. Plus 37.8% potassium isobutyrate, 5.5% potassium sulfide, 2.1% potassium carbonate, 1.9% potassium mercaptides (reboiler) | 25.2 | 139-142 | 282-290 | 140 d | 89 | A Guide to Corrosion Resistance, Climax Molybdenum Company, Greenwich, CT, 1981
Potassium Hydroxide | Stainless steels | Austenitic | 304 | 0.58 | 23 |  | S30400 | No aeration; rapid agitation. Plus 21.6% sodium hydroxide, approx. 3% ammonium hydroxide (evaporator) | 32.4 | 120 | 248 | 60 d | 89 | A Guide to Corrosion Resistance, Climax Molybdenum Company, Greenwich, CT, 1981
Potassium Hydroxide | Stainless steels | Austenitic | 304 | 0.55 | 22 |  | S30400 | No aeration; rapid agitation. Plus 21.6% sodium hydroxide, approx. 3% ammonium hydroxide (evaporator) | 32.4 | 120 | 248 | 60 d | 89 | A Guide to Corrosion Resistance, Climax Molybdenum Company, Greenwich, CT, 1981
Potassium Hydroxide | Stainless steels | Austenitic | 304 | 3.3 | 130 |  | S30400 | Rapid agitation | ~50 | Boiling | Boiling | 3 d | 89 | A Guide to Corrosion Resistance, Climax Molybdenum Company, Greenwich, CT, 1981
Potassium Hydroxide | Stainless steels | Austenitic | 304 | .003 max | 0.1 max |  | S30400 | No aeration; no agitation. Plus 50% sodium hydroxide | 50 | 93 max | 200 max | 30 d | 89 | A Guide to Corrosion Resistance, Climax Molybdenum Company, Greenwich, CT, 1981
Potassium Hydroxide | Stainless steels | Austenitic | 304 | 2.5 | 100 |  | S30400 | No agitation | ~80 | Boiling | Boiling | 4 d | 89 | A Guide to Corrosion Resistance, Climax Molybdenum Company, Greenwich, CT, 1981
Potassium Hydroxide | Stainless steels | Austenitic | 304 | 8.8 | 350 |  | S30400 | Rapid agitation | 90-92 | 380 | 716 | 4 d | 89 | A Guide to Corrosion Resistance, Climax Molybdenum Company, Greenwich, CT, 1981
Potassium Hydroxide | Stainless steels | Austenitic | 304 | A (Resistant) | A (Resistant) |  | S30400 |  | 20 | 20 | 68 |  | 253 | Chemical Resistance of REMANIT Stainless Steels, Thyssen Edelstahlwerke AG, March 1989
Potassium Hydroxide | Stainless steels | Austenitic | 304 | A (Resistant) | A (Resistant) |  | S30400 |  | 20 | Boiling | Boiling |  | 253 | Chemical Resistance of REMANIT Stainless Steels, Thyssen Edelstahlwerke AG, March 1989
Potassium Hydroxide | Stainless steels | Austenitic | 304 | A (Resistant) | A (Resistant) |  | S30400 |  | 50 | 20 | 68 |  | 253 | Chemical Resistance of REMANIT Stainless Steels, Thyssen Edelstahlwerke AG, March 1989
Potassium Hydroxide | Stainless steels | Austenitic | 304 | A (Resistant) | A (Resistant) |  | S30400 |  | 50 | Boiling | Boiling |  | 253 | Chemical Resistance of REMANIT Stainless Steels, Thyssen Edelstahlwerke AG, March 1989
Potassium Hydroxide | Stainless steels | Austenitic | 304 | A (Resistant) | A (Resistant) |  | S30400 |  | Hot saturated | Boiling | Boiling |  | 253 | Chemical Resistance of REMANIT Stainless Steels, Thyssen Edelstahlwerke AG, March 1989
Potassium Hydroxide | Stainless steels | Austenitic | 304 | D (Poor) | D (Poor) |  | S30400 |  | Fused | 360 | 680 |  | 253 | Chemical Resistance of REMANIT Stainless Steels, Thyssen Edelstahlwerke AG, March 1989
Potassium Hydroxide | Stainless steels | Austenitic | 316 | 0.1 | 4.1 | Slight pitting. Crevice attack | S31600 | Slight to moderate aeration; rapid agitation. Plus 28% alkyl phenolate, 19% potassium isobutyrate, 0.8% sulfide, 0.4% mercaptans (bottom of solutizer regenerator tower) | 11.2 | 182-193 | 360-380 | 276 d | 89 | A Guide to Corrosion Resistance, Climax Molybdenum Company, Greenwich, CT, 1981
Potassium Hydroxide | Stainless steels | Austenitic | 316 | 0.005 | 0.2 |  | S31600 | Slight to moderate aeration; rapid agitation. Plus isopropanol solution of hexachlorocyclopentadiene | 20 | 80 | 176 | 146 d | 89 | A Guide to Corrosion Resistance, Climax Molybdenum Company, Greenwich, CT, 1981
Potassium Hydroxide | Stainless steels | Austenitic | 316 | 0.003 | 0.1 |  | S31600 | Slight to moderate aeration; slight to moderate agitation. Plus isopropanol solution of hexachloropentadiene | 20 | 80 | 176 | 90 d | 89 | A Guide to Corrosion Resistance, Climax Molybdenum Company, Greenwich, CT, 1981
Potassium Hydroxide | Stainless steels | Austenitic | 316 | 0.008 | 0.3 | Slight pitting | S31600 | Slight to moderate aeration; no agitation. Plus isopropanol solution of hexachloropentadiene (vapors) | 20 | 94 | 202 | 18 d | 89 | A Guide to Corrosion Resistance, Climax Molybdenum Company, Greenwich, CT, 1981
Potassium Hydroxide | Stainless steels | Austenitic | 316 | 0.018 | 0.7 | Slight pitting | S31500 | Slight to moderate aeration; rapid agitation. Plus isopropanol solution of hexachloropentadiene | 20 | 94 | 202 | 19 d | 89 | A Guide to Corrosion Resistance, Climax Molybdenum Company, Greenwich, CT, 1981
Potassium Hydroxide | Stainless steels | Austenitic | 316 | 0.75 | 30 |  | S31600 | No aeration; rapid agitation. Plus 21.6% sodium hydroxide, approx. 3% ammonium hydroxide (evaporator) | 32.4 | 120 | 248 | 60 d | 89 | A Guide to Corrosion Resistance, Climax Molybdenum Company, Greenwich, CT, 1981
Potassium Hydroxide | Stainless steels | Austenitic | 316 | 0.7 | 29 |  | S31600 | Chemical processing; field or pilot plant test; no aeration; rapid agitation. Plus 21.6% sodium hydroxide, approx. 3% ammonium hydroxide (evaporator) | 32.4 | 120 | 248 | 60 d | 89 | A Guide to Corrosion Resistance, Climax Molybdenum Company, Greenwich, CT, 1981
Potassium Hydroxide | Stainless steels | Austenitic | 316 | 3.05 | 120 |  | S31600 | Chemical processing; field or pilot plant test; rapid agitation | ~50 | Boiling | Boiling | 3 d | 89 | A Guide to Corrosion Resistance, Climax Molybdenum Company, Greenwich, CT, 1981
Potassium Hydroxide | Stainless steels | Austenitic | 316 | 0.003 max | 0.1 max |  | S31600 | Chemical processing; field or pilot plant test; no aeration; no agitation. Plus 50% sodium hydroxide | 50 | 93 max | 200 max | 30 d | 89 | A Guide to Corrosion Resistance, Climax Molybdenum Company, Greenwich, CT, 1981
Potassium Hydroxide | Stainless steels | Austenitic | 316 | 0.2 | 8 |  | S31600 | Chemical processing; field or pilot plant test; no agitation | ~80 | Boiling | Boiling | 4 d | 89 | A Guide to Corrosion Resistance, Climax Molybdenum Company, Greenwich, CT, 1981
Potassium Hydroxide | Stainless steels | Austenitic | 316 | 6.35 | 250 |  | S31600 | Chemical processing; field or pilot plant test; rapid agitation | 90-92 | 380 | 716 | 4 d | 89 | A Guide to Corrosion Resistance, Climax Molybdenum Company, Greenwich, CT, 1981
Potassium Hydroxide | Stainless steels | Austenitic | 316 | A (Resistant) | A (Resistant) |  | S31600 |  | 20 | 20 | 68 |  | 253 | Chemical Resistance of REMANIT Stainless Steels, Thyssen Edelstahlwerke AG, March 1989
Potassium Hydroxide | Stainless steels | Austenitic | 316 | A (Resistant) | A (Resistant) |  | S31600 |  | 20 | Boiling | Boiling |  | 253 | Chemical Resistance of REMANIT Stainless Steels, Thyssen Edelstahlwerke AG, March 1989
Potassium Hydroxide | Stainless steels | Austenitic | 316 | A (Resistant) | A (Resistant) |  | S31600 |  | 50 | 20 | 68 |  | 253 | Chemical Resistance of REMANIT Stainless Steels, Thyssen Edelstahlwerke AG, March 1989
Potassium Hydroxide | Stainless steels | Austenitic | 316 | A (Resistant) | A (Resistant) |  | S31600 |  | 50 | Boiling | Boiling |  | 253 | Chemical Resistance of REMANIT Stainless Steels, Thyssen Edelstahlwerke AG, March 1989
Potassium Hydroxide | Stainless steels | Austenitic | 316 | A (Resistant) | A (Resistant) |  | S31600 |  | Hot saturated | Boiling | Boiling |  | 253 | Chemical Resistance of REMANIT Stainless Steels, Thyssen Edelstahlwerke AG, March 1989
Potassium Hydroxide | Stainless steels | Austenitic | 316 | D (Poor) | D (Poor) |  | S31600 |  | Fused | 360 | 680 |  | 253 | Chemical Resistance of REMANIT Stainless Steels, Thyssen Edelstahlwerke AG, March 1989
Potassium Hydroxide | Stainless steels | Austenitic | 321 | A (Resistant) | A (Resistant) |  | S32100 |  | 20 | 20 | 68 |  | 253 | Chemical Resistance of REMANIT Stainless Steels, Thyssen Edelstahlwerke AG, March 1989
Potassium Hydroxide | Stainless steels | Austenitic | 321 | A (Resistant) | A (Resistant) |  | S32100 |  | 20 | Boiling | Boiling |  | 253 | Chemical Resistance of REMANIT Stainless Steels, Thyssen Edelstahlwerke AG, March 1989
Potassium Hydroxide | Stainless steels | Austenitic | 321 | A (Resistant) | A (Resistant) |  | S32100 |  | 50 | 20 | 68 |  | 253 | Chemical Resistance of REMANIT Stainless Steels, Thyssen Edelstahlwerke AG, March 1989
Potassium Hydroxide | Stainless steels | Austenitic | 321 | A (Resistant) | A (Resistant) |  | S32100 |  | 50 | Boiling | Boiling |  | 253 | Chemical Resistance of REMANIT Stainless Steels, Thyssen Edelstahlwerke AG, March 1989
Potassium Hydroxide | Stainless steels | Austenitic | 321 | A (Resistant) | A (Resistant) |  | S32100 |  | Hot saturated | Boiling | Boiling |  | 253 | Chemical Resistance of REMANIT Stainless Steels, Thyssen Edelstahlwerke AG, March 1989
Potassium Hydroxide | Stainless steels | Austenitic | 321 | D (Poor) | D (Poor) |  | S32100 |  | Fused | 360 | 680 |  | 253 | Chemical Resistance of REMANIT Stainless Steels, Thyssen Edelstahlwerke AG, March 1989
Potassium Hydroxide | Stainless steels | Austenitic | 347 | A (Resistant) | A (Resistant) |  | S34700 |  | 20 | 20 | 68 |  | 253 | Chemical Resistance of REMANIT Stainless Steels, Thyssen Edelstahlwerke AG, March 1989
Potassium Hydroxide | Stainless steels | Austenitic | 347 | A (Resistant) | A (Resistant) |  | S34700 |  | 20 | Boiling | Boiling |  | 253 | Chemical Resistance of REMANIT Stainless Steels, Thyssen Edelstahlwerke AG, March 1989
Potassium Hydroxide | Stainless steels | Austenitic | 347 | A (Resistant) | A (Resistant) |  | S34700 |  | 50 | 20 | 68 |  | 253 | Chemical Resistance of REMANIT Stainless Steels, Thyssen Edelstahlwerke AG, March 1989
Potassium Hydroxide | Stainless steels | Austenitic | 347 | A (Resistant) | A (Resistant) |  | S34700 |  | 50 | Boiling | Boiling |  | 253 | Chemical Resistance of REMANIT Stainless Steels, Thyssen Edelstahlwerke AG, March 1989
Potassium Hydroxide | Stainless steels | Austenitic | 347 | A (Resistant) | A (Resistant) |  | S34700 |  | Hot saturated | Boiling | Boiling |  | 253 | Chemical Resistance of REMANIT Stainless Steels, Thyssen Edelstahlwerke AG, March 1989
Potassium Hydroxide | Stainless steels | Austenitic | 347 | D (Poor) | D (Poor) |  | S34700 |  | Fused | 360 | 680 |  | 253 | Chemical Resistance of REMANIT Stainless Steels, Thyssen Edelstahlwerke AG, March 1989
Potassium Hydroxide | Stainless steels | Austenitic | 304L | A (Resistant) | A (Resistant) |  | S30403 |  | 20 | 20 | 68 |  | 253 | Chemical Resistance of REMANIT Stainless Steels, Thyssen Edelstahlwerke AG, March 1989
Potassium Hydroxide | Stainless steels | Austenitic | 304L | A (Resistant) | A (Resistant) |  | S30403 |  | 20 | Boiling | Boiling |  | 253 | Chemical Resistance of REMANIT Stainless Steels, Thyssen Edelstahlwerke AG, March 1989
Potassium Hydroxide | Stainless steels | Austenitic | 304L | A (Resistant) | A (Resistant) |  | S30403 |  | 50 | 20 | 68 |  | 253 | Chemical Resistance of REMANIT Stainless Steels, Thyssen Edelstahlwerke AG, March 1989
Potassium Hydroxide | Stainless steels | Austenitic | 304L | A (Resistant) | A (Resistant) |  | S30403 |  | 50 | Boiling | Boiling |  | 253 | Chemical Resistance of REMANIT Stainless Steels, Thyssen Edelstahlwerke AG, March 1989
Potassium Hydroxide | Stainless steels | Austenitic | 304L | A (Resistant) | A (Resistant) |  | S30403 |  | Hot saturated | Boiling | Boiling |  | 253 | Chemical Resistance of REMANIT Stainless Steels, Thyssen Edelstahlwerke AG, March 1989
Potassium Hydroxide | Stainless steels | Austenitic | 304L | D (Poor) | D (Poor) |  | S30403 |  | Fused | 360 | 680 |  | 253 | Chemical Resistance of REMANIT Stainless Steels, Thyssen Edelstahlwerke AG, March 1989
Potassium Hydroxide | Stainless steels | Austenitic | 304LN | A (Resistant) | A (Resistant) |  | S30453 |  | 20 | 20 | 68 |  | 253 | Chemical Resistance of REMANIT Stainless Steels, Thyssen Edelstahlwerke AG, March 1989
Potassium Hydroxide | Stainless steels | Austenitic | 304LN | A (Resistant) | A (Resistant) |  | S30453 |  | 20 | Boiling | Boiling |  | 253 | Chemical Resistance of REMANIT Stainless Steels, Thyssen Edelstahlwerke AG, March 1989
Potassium Hydroxide | Stainless steels | Austenitic | 304LN | A (Resistant) | A (Resistant) |  | S30453 |  | 50 | 20 | 68 |  | 253 | Chemical Resistance of REMANIT Stainless Steels, Thyssen Edelstahlwerke AG, March 1989
Potassium Hydroxide | Stainless steels | Austenitic | 304LN | A (Resistant) | A (Resistant) |  | S30453 |  | 50 | Boiling | Boiling |  | 253 | Chemical Resistance of REMANIT Stainless Steels, Thyssen Edelstahlwerke AG, March 1989
Potassium Hydroxide | Stainless steels | Austenitic | 304LN | A (Resistant) | A (Resistant) |  | S30453 |  | Hot saturated | Boiling | Boiling |  | 253 | Chemical Resistance of REMANIT Stainless Steels, Thyssen Edelstahlwerke AG, March 1989
Potassium Hydroxide | Stainless steels | Austenitic | 304LN | D (Poor) | D (Poor) |  | S30453 |  | Fused | 360 | 680 |  | 253 | Chemical Resistance of REMANIT Stainless Steels, Thyssen Edelstahlwerke AG, March 1989
Potassium Hydroxide | Stainless steels | Austenitic | 316F | A (Resistant) | A (Resistant) |  | S31620 |  | 20 | 20 | 68 |  | 253 | Chemical Resistance of REMANIT Stainless Steels, Thyssen Edelstahlwerke AG, March 1989
Potassium Hydroxide | Stainless steels | Austenitic | 316F | A (Resistant) | A (Resistant) |  | S31620 |  | 20 | Boiling | Boiling |  | 253 | Chemical Resistance of REMANIT Stainless Steels, Thyssen Edelstahlwerke AG, March 1989
Potassium Hydroxide | Stainless steels | Austenitic | 316F | A (Resistant) | A (Resistant) |  | S31620 |  | 50 | 20 | 68 |  | 253 | Chemical Resistance of REMANIT Stainless Steels, Thyssen Edelstahlwerke AG, March 1989
Potassium Hydroxide | Stainless steels | Austenitic | 316F | A (Resistant) | A (Resistant) |  | S31620 |  | 50 | Boiling | Boiling |  | 253 | Chemical Resistance of REMANIT Stainless Steels, Thyssen Edelstahlwerke AG, March 1989
Potassium Hydroxide | Stainless steels | Austenitic | 316F | A (Resistant) | A (Resistant) |  | S31620 |  | Hot saturated | Boiling | Boiling |  | 253 | Chemical Resistance of REMANIT Stainless Steels, Thyssen Edelstahlwerke AG, March 1989
Potassium Hydroxide | Stainless steels | Austenitic | 316F | D (Poor) | D (Poor) |  | S31620 |  | Fused | 360 | 680 |  | 253 | Chemical Resistance of REMANIT Stainless Steels, Thyssen Edelstahlwerke AG, March 1989
Potassium Hydroxide | Stainless steels | Austenitic | 316L | A (Resistant) | A (Resistant) |  | S31603 |  | 20 | 20 | 68 |  | 253 | Chemical Resistance of REMANIT Stainless Steels, Thyssen Edelstahlwerke AG, March 1989
Potassium Hydroxide | Stainless steels | Austenitic | 316L | A (Resistant) | A (Resistant) |  | S31603 |  | 20 | Boiling | Boiling |  | 253 | Chemical Resistance of REMANIT Stainless Steels, Thyssen Edelstahlwerke AG, March 1989
Potassium Hydroxide | Stainless steels | Austenitic | 316L | A (Resistant) | A (Resistant) |  | S31603 |  | 50 | 20 | 68 |  | 253 | Chemical Resistance of REMANIT Stainless Steels, Thyssen Edelstahlwerke AG, March 1989
Potassium Hydroxide | Stainless steels | Austenitic | 316L | A (Resistant) | A (Resistant) |  | S31603 |  | 50 | Boiling | Boiling |  | 253 | Chemical Resistance of REMANIT Stainless Steels, Thyssen Edelstahlwerke AG, March 1989
Potassium Hydroxide | Stainless steels | Austenitic | 316L | A (Resistant) | A (Resistant) |  | S31603 |  | Hot saturated | Boiling | Boiling |  | 253 | Chemical Resistance of REMANIT Stainless Steels, Thyssen Edelstahlwerke AG, March 1989
Potassium Hydroxide | Stainless steels | Austenitic | 316L | D (Poor) | D (Poor) |  | S31603 |  | Fused | 360 | 680 |  | 253 | Chemical Resistance of REMANIT Stainless Steels, Thyssen Edelstahlwerke AG, March 1989
Potassium Hydroxide | Stainless steels | Austenitic | 316LN | A (Resistant) | A (Resistant) |  | S31653 |  | 20 | 20 | 68 |  | 253 | Chemical Resistance of REMANIT Stainless Steels, Thyssen Edelstahlwerke AG, March 1989
Potassium Hydroxide | Stainless steels | Austenitic | 316LN | A (Resistant) | A (Resistant) |  | S31653 |  | 20 | Boiling | Boiling |  | 253 | Chemical Resistance of REMANIT Stainless Steels, Thyssen Edelstahlwerke AG, March 1989
Potassium Hydroxide | Stainless steels | Austenitic | 316LN | A (Resistant) | A (Resistant) |  | S31653 |  | 50 | 20 | 68 |  | 253 | Chemical Resistance of REMANIT Stainless Steels, Thyssen Edelstahlwerke AG, March 1989
Potassium Hydroxide | Stainless steels | Austenitic | 316LN | A (Resistant) | A (Resistant) |  | S31653 |  | 50 | Boiling | Boiling |  | 253 | Chemical Resistance of REMANIT Stainless Steels, Thyssen Edelstahlwerke AG, March 1989
Potassium Hydroxide | Stainless steels | Austenitic | 316LN | A (Resistant) | A (Resistant) |  | S31653 |  | Hot saturated | Boiling | Boiling |  | 253 | Chemical Resistance of REMANIT Stainless Steels, Thyssen Edelstahlwerke AG, March 1989
Potassium Hydroxide | Stainless steels | Austenitic | 316LN | D (Poor) | D (Poor) |  | S31653 |  | Fused | 360 | 680 |  | 253 | Chemical Resistance of REMANIT Stainless Steels, Thyssen Edelstahlwerke AG, March 1989
Potassium Hydroxide | Stainless steels | Austenitic | 316Ti | A (Resistant) | A (Resistant) |  | S31635 |  | 20 | 20 | 68 |  | 253 | Chemical Resistance of REMANIT Stainless Steels, Thyssen Edelstahlwerke AG, March 1989
Potassium Hydroxide | Stainless steels | Austenitic | 316Ti | A (Resistant) | A (Resistant) |  | S31635 |  | 20 | Boiling | Boiling |  | 253 | Chemical Resistance of REMANIT Stainless Steels, Thyssen Edelstahlwerke AG, March 1989
Potassium Hydroxide | Stainless steels | Austenitic | 316Ti | A (Resistant) | A (Resistant) |  | S31635 |  | 50 | 20 | 68 |  | 253 | Chemical Resistance of REMANIT Stainless Steels, Thyssen Edelstahlwerke AG, March 1989
Potassium Hydroxide | Stainless steels | Austenitic | 316Ti | A (Resistant) | A (Resistant) |  | S31635 |  | 50 | Boiling | Boiling |  | 253 | Chemical Resistance of REMANIT Stainless Steels, Thyssen Edelstahlwerke AG, March 1989
Potassium Hydroxide | Stainless steels | Austenitic | 316Ti | A (Resistant) | A (Resistant) |  | S31635 |  | Hot saturated | Boiling | Boiling |  | 253 | Chemical Resistance of REMANIT Stainless Steels, Thyssen Edelstahlwerke AG, March 1989
Potassium Hydroxide | Stainless steels | Austenitic | 316Ti | D (Poor) | D (Poor) |  | S31635 |  | Fused | 360 | 680 |  | 253 | Chemical Resistance of REMANIT Stainless Steels, Thyssen Edelstahlwerke AG, March 1989
Potassium Hydroxide | Stainless steels | Austenitic | 317L | A (Resistant) | A (Resistant) |  | S31703 |  | 20 | 20 | 68 |  | 253 | Chemical Resistance of REMANIT Stainless Steels, Thyssen Edelstahlwerke AG, March 1989
Potassium Hydroxide | Stainless steels | Austenitic | 317L | A (Resistant) | A (Resistant) |  | S31703 |  | 20 | Boiling | Boiling |  | 253 | Chemical Resistance of REMANIT Stainless Steels, Thyssen Edelstahlwerke AG, March 1989
Potassium Hydroxide | Stainless steels | Austenitic | 317L | A (Resistant) | A (Resistant) |  | S31703 |  | 50 | 20 | 68 |  | 253 | Chemical Resistance of REMANIT Stainless Steels, Thyssen Edelstahlwerke AG, March 1989
Potassium Hydroxide | Stainless steels | Austenitic | 317L | A (Resistant) | A (Resistant) |  | S31703 |  | 50 | Boiling | Boiling |  | 253 | Chemical Resistance of REMANIT Stainless Steels, Thyssen Edelstahlwerke AG, March 1989
Potassium Hydroxide | Stainless steels | Austenitic | 317L | A (Resistant) | A (Resistant) |  | S31703 |  | Hot saturated | Boiling | Boiling |  | 253 | Chemical Resistance of REMANIT Stainless Steels, Thyssen Edelstahlwerke AG, March 1989
Potassium Hydroxide | Stainless steels | Austenitic | 317L | D (Poor) | D (Poor) |  | S31703 |  | Fused | 360 | 680 |  | 253 | Chemical Resistance of REMANIT Stainless Steels, Thyssen Edelstahlwerke AG, March 1989
Potassium Hydroxide | Stainless steels | Austenitic | 317LN | A (Resistant) | A (Resistant) |  | S31725 |  | 20 | 20 | 68 |  | 253 | Chemical Resistance of REMANIT Stainless Steels, Thyssen Edelstahlwerke AG, March 1989
Potassium Hydroxide | Stainless steels | Austenitic | 317LN | A (Resistant) | A (Resistant) |  | S31725 |  | 20 | Boiling | Boiling |  | 253 | Chemical Resistance of REMANIT Stainless Steels, Thyssen Edelstahlwerke AG, March 1989
Potassium Hydroxide | Stainless steels | Austenitic | 317LN | A (Resistant) | A (Resistant) |  | S31725 |  | 50 | 20 | 68 |  | 253 | Chemical Resistance of REMANIT Stainless Steels, Thyssen Edelstahlwerke AG, March 1989
Potassium Hydroxide | Stainless steels | Austenitic | 317LN | A (Resistant) | A (Resistant) |  | S31725 |  | 50 | Boiling | Boiling |  | 253 | Chemical Resistance of REMANIT Stainless Steels, Thyssen Edelstahlwerke AG, March 1989
Potassium Hydroxide | Stainless steels | Austenitic | 317LN | A (Resistant) | A (Resistant) |  | S31725 |  | Hot saturated | Boiling | Boiling |  | 253 | Chemical Resistance of REMANIT Stainless Steels, Thyssen Edelstahlwerke AG, March 1989
Potassium Hydroxide | Stainless steels | Austenitic | 317LN | D (Poor) | D (Poor) |  | S31725 |  | Fused | 360 | 680 |  | 253 | Chemical Resistance of REMANIT Stainless Steels, Thyssen Edelstahlwerke AG, March 1989
Potassium Hydroxide | Stainless steels | Austenitic | Carpenter 20 Carpenter Technology Corp. | 3.81 | 150 |  |  | Chemical processing; field or pilot plant test; rapid agitation | ~50 | Boiling | Boiling | 3 d | 89 | A Guide to Corrosion Resistance, Climax Molybdenum Company, Greenwich, CT, 1981
Potassium Hydroxide | Stainless steels | Austenitic | Carpenter 20 Carpenter Technology Corp. | 0.51 | 20 |  |  | Chemical processing; field or pilot plant test; no agitation | ~80 | Boiling | Boiling | 4 d | 89 | A Guide to Corrosion Resistance, Climax Molybdenum Company, Greenwich, CT, 1981
Potassium Hydroxide | Stainless steels | Austenitic | Carpenter 20 Carpenter Technology Corp. | 2.34 | 92 |  |  | Chemical processing; field or pilot plant test; rapid agitation; cast specimens | 92-98 | 380 | 716 | 4 d | 89 | A Guide to Corrosion Resistance, Climax Molybdenum Company, Greenwich, CT, 1981
Potassium Hydroxide | Stainless steels | Duplex | 329 | A (Resistant) | A (Resistant) |  | S32900 |  | 20 | 20 | 68 |  | 253 | Chemical Resistance of REMANIT Stainless Steels, Thyssen Edelstahlwerke AG, March 1989
Potassium Hydroxide | Stainless steels | Duplex | 329 | A (Resistant) | A (Resistant) |  | S32900 |  | 20 | Boiling | Boiling |  | 253 | Chemical Resistance of REMANIT Stainless Steels, Thyssen Edelstahlwerke AG, March 1989
Potassium Hydroxide | Stainless steels | Duplex | 329 | A (Resistant) | A (Resistant) |  | S32900 |  | 50 | 20 | 68 |  | 253 | Chemical Resistance of REMANIT Stainless Steels, Thyssen Edelstahlwerke AG, March 1989
Potassium Hydroxide | Stainless steels | Duplex | 329 | A (Resistant) | A (Resistant) |  | S32900 |  | 50 | Boiling | Boiling |  | 253 | Chemical Resistance of REMANIT Stainless Steels, Thyssen Edelstahlwerke AG, March 1989
Potassium Hydroxide | Stainless steels | Duplex | 329 | A (Resistant) | A (Resistant) |  | S32900 |  | Hot saturated | Boiling | Boiling |  | 253 | Chemical Resistance of REMANIT Stainless Steels, Thyssen Edelstahlwerke AG, March 1989
Potassium Hydroxide | Stainless steels | Duplex | 329 | D (Poor) | D (Poor) |  | S32900 |  | Fused | 360 | 680 |  | 253 | Chemical Resistance of REMANIT Stainless Steels, Thyssen Edelstahlwerke AG, March 1989
Potassium Hydroxide | Stainless steels | Duplex | F51 | A (Resistant) | A (Resistant) |  | S31803 |  | 20 | 20 | 68 |  | 253 | Chemical Resistance of REMANIT Stainless Steels, Thyssen Edelstahlwerke AG, March 1989
Potassium Hydroxide | Stainless steels | Duplex | F51 | A (Resistant) | A (Resistant) |  | S31803 |  | 20 | Boiling | Boiling |  | 253 | Chemical Resistance of REMANIT Stainless Steels, Thyssen Edelstahlwerke AG, March 1989
Potassium Hydroxide | Stainless steels | Duplex | F51 | A (Resistant) | A (Resistant) |  | S31803 |  | 50 | 20 | 68 |  | 253 | Chemical Resistance of REMANIT Stainless Steels, Thyssen Edelstahlwerke AG, March 1989
Potassium Hydroxide | Stainless steels | Duplex | F51 | A (Resistant) | A (Resistant) |  | S31803 |  | 50 | Boiling | Boiling |  | 253 | Chemical Resistance of REMANIT Stainless Steels, Thyssen Edelstahlwerke AG, March 1989
Potassium Hydroxide | Stainless steels | Duplex | F51 | A (Resistant) | A (Resistant) |  | S31803 |  | Hot saturated | Boiling | Boiling |  | 253 | Chemical Resistance of REMANIT Stainless Steels, Thyssen Edelstahlwerke AG, March 1989
Potassium Hydroxide | Stainless steels | Duplex | F51 | D (Poor) | D (Poor) |  | S31803 |  | Fused | 360 | 680 |  | 253 | Chemical Resistance of REMANIT Stainless Steels, Thyssen Edelstahlwerke AG, March 1989
Potassium Hydroxide | Stainless steels | Ferritic | 405 | A (Resistant) | A (Resistant) |  | S40500 |  | 20 | 20 | 68 |  | 253 | Chemical Resistance of REMANIT Stainless Steels, Thyssen Edelstahlwerke AG, March 1989
Potassium Hydroxide | Stainless steels | Ferritic | 405 | A (Resistant) | A (Resistant) |  | S40500 |  | 20 | Boiling | Boiling |  | 253 | Chemical Resistance of REMANIT Stainless Steels, Thyssen Edelstahlwerke AG, March 1989
Potassium Hydroxide | Stainless steels | Ferritic | 405 | A (Resistant) | A (Resistant) |  | S40500 |  | 50 | 20 | 68 |  | 253 | Chemical Resistance of REMANIT Stainless Steels, Thyssen Edelstahlwerke AG, March 1989
Potassium Hydroxide | Stainless steels | Ferritic | 405 | C (Questionable) | C (Questionable) |  | S40500 |  | 50 | Boiling | Boiling |  | 253 | Chemical Resistance of REMANIT Stainless Steels, Thyssen Edelstahlwerke AG, March 1989
Potassium Hydroxide | Stainless steels | Ferritic | 405 | C (Questionable) | C (Questionable) |  | S40500 |  | Hot saturated | Boiling | Boiling |  | 253 | Chemical Resistance of REMANIT Stainless Steels, Thyssen Edelstahlwerke AG, March 1989
Potassium Hydroxide | Stainless steels | Ferritic | 405 | D (Poor) | D (Poor) |  | S40500 |  | Fused | 360 | 680 |  | 253 | Chemical Resistance of REMANIT Stainless Steels, Thyssen Edelstahlwerke AG, March 1989
Potassium Hydroxide | Stainless steels | Ferritic | 409 | A (Resistant) | A (Resistant) |  | S40900 |  | 20 | 20 | 68 |  | 253 | Chemical Resistance of REMANIT Stainless Steels, Thyssen Edelstahlwerke AG, March 1989
Potassium Hydroxide | Stainless steels | Ferritic | 409 | A (Resistant) | A (Resistant) |  | S40900 |  | 20 | Boiling | Boiling |  | 253 | Chemical Resistance of REMANIT Stainless Steels, Thyssen Edelstahlwerke AG, March 1989
Potassium Hydroxide | Stainless steels | Ferritic | 409 | A (Resistant) | A (Resistant) |  | S40900 |  | 50 | 20 | 68 |  | 253 | Chemical Resistance of REMANIT Stainless Steels, Thyssen Edelstahlwerke AG, March 1989
Potassium Hydroxide | Stainless steels | Ferritic | 409 | C (Questionable) | C (Questionable) |  | S40900 |  | 50 | Boiling | Boiling |  | 253 | Chemical Resistance of REMANIT Stainless Steels, Thyssen Edelstahlwerke AG, March 1989
Potassium Hydroxide | Stainless steels | Ferritic | 409 | C (Questionable) | C (Questionable) |  | S40900 |  | Hot saturated | Boiling | Boiling |  | 253 | Chemical Resistance of REMANIT Stainless Steels, Thyssen Edelstahlwerke AG, March 1989
Potassium Hydroxide | Stainless steels | Ferritic | 409 | D (Poor) | D (Poor) |  | S40900 |  | Fused | 360 | 680 |  | 253 | Chemical Resistance of REMANIT Stainless Steels, Thyssen Edelstahlwerke AG, March 1989
Potassium Hydroxide | Stainless steels | Ferritic | 430 | A (Resistant) | A (Resistant) |  | S43000 |  | 20 | 20 | 68 |  | 253 | Chemical Resistance of REMANIT Stainless Steels, Thyssen Edelstahlwerke AG, March 1989
Potassium Hydroxide | Stainless steels | Ferritic | 430 | A (Resistant) | A (Resistant) |  | S43000 |  | 20 | Boiling | Boiling |  | 253 | Chemical Resistance of REMANIT Stainless Steels, Thyssen Edelstahlwerke AG, March 1989
Potassium Hydroxide | Stainless steels | Ferritic | 430 | A (Resistant) | A (Resistant) |  | S43000 |  | 50 | 20 | 68 |  | 253 | Chemical Resistance of REMANIT Stainless Steels, Thyssen Edelstahlwerke AG, March 1989
Potassium Hydroxide | Stainless steels | Ferritic | 430 | B (Good) | B (Good) |  | S43000 |  | 50 | Boiling | Boiling |  | 253 | Chemical Resistance of REMANIT Stainless Steels, Thyssen Edelstahlwerke AG, March 1989
Potassium Hydroxide | Stainless steels | Ferritic | 430 | B (Good) | B (Good) |  | S43000 |  | Hot saturated | Boiling | Boiling |  | 253 | Chemical Resistance of REMANIT Stainless Steels, Thyssen Edelstahlwerke AG, March 1989
Potassium Hydroxide | Stainless steels | Ferritic | 430 | D (Poor) | D (Poor) |  | S43000 |  | Fused | 360 | 680 |  | 253 | Chemical Resistance of REMANIT Stainless Steels, Thyssen Edelstahlwerke AG, March 1989
Potassium Hydroxide | Stainless steels | Ferritic | 434 | A (Resistant) | A (Resistant) |  | S43400 |  | 20 | 20 | 68 |  | 253 | Chemical Resistance of REMANIT Stainless Steels, Thyssen Edelstahlwerke AG, March 1989
Potassium Hydroxide | Stainless steels | Ferritic | 434 | A (Resistant) | A (Resistant) |  | S43400 |  | 20 | Boiling | Boiling |  | 253 | Chemical Resistance of REMANIT Stainless Steels, Thyssen Edelstahlwerke AG, March 1989
Potassium Hydroxide | Stainless steels | Ferritic | 434 | A (Resistant) | A (Resistant) |  | S43400 |  | 50 | 20 | 68 |  | 253 | Chemical Resistance of REMANIT Stainless Steels, Thyssen Edelstahlwerke AG, March 1989
Potassium Hydroxide | Stainless steels | Ferritic | 434 | A (Resistant) | A (Resistant) |  | S43400 |  | 50 | Boiling | Boiling |  | 253 | Chemical Resistance of REMANIT Stainless Steels, Thyssen Edelstahlwerke AG, March 1989
Potassium Hydroxide | Stainless steels | Ferritic | 434 | A (Resistant) | A (Resistant) |  | S43400 |  | Hot saturated | Boiling | Boiling |  | 253 | Chemical Resistance of REMANIT Stainless Steels, Thyssen Edelstahlwerke AG, March 1989
Potassium Hydroxide | Stainless steels | Ferritic | 434 | D (Poor) | D (Poor) |  | S43400 |  | Fused | 360 | 680 |  | 253 | Chemical Resistance of REMANIT Stainless Steels, Thyssen Edelstahlwerke AG, March 1989
Potassium Hydroxide | Stainless steels | Martensitic | 403 | A (Resistant) | A (Resistant) |  | S40300 |  | 20 | 20 | 68 |  | 253 | Chemical Resistance of REMANIT Stainless Steels, Thyssen Edelstahlwerke AG, March 1989
Potassium Hydroxide | Stainless steels | Martensitic | 403 | A (Resistant) | A (Resistant) |  | S40300 |  | 20 | Boiling | Boiling |  | 253 | Chemical Resistance of REMANIT Stainless Steels, Thyssen Edelstahlwerke AG, March 1989
Potassium Hydroxide | Stainless steels | Martensitic | 403 | A (Resistant) | A (Resistant) |  | S40300 |  | 50 | 20 | 68 |  | 253 | Chemical Resistance of REMANIT Stainless Steels, Thyssen Edelstahlwerke AG, March 1989
Potassium Hydroxide | Stainless steels | Martensitic | 403 | C (Questionable) | C (Questionable) |  | S40300 |  | 50 | Boiling | Boiling |  | 253 | Chemical Resistance of REMANIT Stainless Steels, Thyssen Edelstahlwerke AG, March 1989
Potassium Hydroxide | Stainless steels | Martensitic | 403 | C (Questionable) | C (Questionable) |  | S40300 |  | Hot saturated | Boiling | Boiling |  | 253 | Chemical Resistance of REMANIT Stainless Steels, Thyssen Edelstahlwerke AG, March 1989
Potassium Hydroxide | Stainless steels | Martensitic | 403 | D (Poor) | D (Poor) |  | S40300 |  | Fused | 360 | 680 |  | 253 | Chemical Resistance of REMANIT Stainless Steels, Thyssen Edelstahlwerke AG, March 1989
Potassium Hydroxide | Stainless steels | Martensitic | 410 | A (Resistant) | A (Resistant) |  | S41000 |  | 20 | 20 | 68 |  | 253 | Chemical Resistance of REMANIT Stainless Steels, Thyssen Edelstahlwerke AG, March 1989
Potassium Hydroxide | Stainless steels | Martensitic | 410 | A (Resistant) | A (Resistant) |  | S41000 |  | 20 | Boiling | Boiling |  | 253 | Chemical Resistance of REMANIT Stainless Steels, Thyssen Edelstahlwerke AG, March 1989
Potassium Hydroxide | Stainless steels | Martensitic | 410 | A (Resistant) | A (Resistant) |  | S41000 |  | 50 | 20 | 68 |  | 253 | Chemical Resistance of REMANIT Stainless Steels, Thyssen Edelstahlwerke AG, March 1989
Potassium Hydroxide | Stainless steels | Martensitic | 410 | C (Questionable) | C (Questionable) |  | S41000 |  | 50 | Boiling | Boiling |  | 253 | Chemical Resistance of REMANIT Stainless Steels, Thyssen Edelstahlwerke AG, March 1989
Potassium Hydroxide | Stainless steels | Martensitic | 410 | C (Questionable) | C (Questionable) |  | S41000 |  | Hot saturated | Boiling | Boiling |  | 253 | Chemical Resistance of REMANIT Stainless Steels, Thyssen Edelstahlwerke AG, March 1989
Potassium Hydroxide | Stainless steels | Martensitic | 410 | D (Poor) | D (Poor) |  | S41000 |  | Fused | 360 | 680 |  | 253 | Chemical Resistance of REMANIT Stainless Steels, Thyssen Edelstahlwerke AG, March 1989
Potassium Hydroxide | Stainless steels | Martensitic | 416 | A (Resistant) | A (Resistant) |  | S41600 |  | 20 | 20 | 68 |  | 253 | Chemical Resistance of REMANIT Stainless Steels, Thyssen Edelstahlwerke AG, March 1989
Potassium Hydroxide | Stainless steels | Martensitic | 416 | A (Resistant) | A (Resistant) |  | S41600 |  | 20 | Boiling | Boiling |  | 253 | Chemical Resistance of REMANIT Stainless Steels, Thyssen Edelstahlwerke AG, March 1989
Potassium Hydroxide | Stainless steels | Martensitic | 416 | A (Resistant) | A (Resistant) |  | S41600 |  | 50 | 20 | 68 |  | 253 | Chemical Resistance of REMANIT Stainless Steels, Thyssen Edelstahlwerke AG, March 1989
Potassium Hydroxide | Stainless steels | Martensitic | 416 | C (Questionable) | C (Questionable) |  | S41600 |  | 50 | Boiling | Boiling |  | 253 | Chemical Resistance of REMANIT Stainless Steels, Thyssen Edelstahlwerke AG, March 1989
Potassium Hydroxide | Stainless steels | Martensitic | 416 | C (Questionable) | C (Questionable) |  | S41600 |  | Hot saturated | Boiling | Boiling |  | 253 | Chemical Resistance of REMANIT Stainless Steels, Thyssen Edelstahlwerke AG, March 1989
Potassium Hydroxide | Stainless steels | Martensitic | 416 | D (Poor) | D (Poor) |  | S41600 |  | Fused | 360 | 680 |  | 253 | Chemical Resistance of REMANIT Stainless Steels, Thyssen Edelstahlwerke AG, March 1989
Potassium Hydroxide | Stainless steels | Martensitic | 420 | A (Resistant) | A (Resistant) |  | S42000 |  | 20 | 20 | 68 |  | 253 | Chemical Resistance of REMANIT Stainless Steels, Thyssen Edelstahlwerke AG, March 1989
Potassium Hydroxide | Stainless steels | Martensitic | 420 | A (Resistant) | A (Resistant) |  | S42000 |  | 20 | Boiling | Boiling |  | 253 | Chemical Resistance of REMANIT Stainless Steels, Thyssen Edelstahlwerke AG, March 1989
Potassium Hydroxide | Stainless steels | Martensitic | 420 | A (Resistant) | A (Resistant) |  | S42000 |  | 50 | 20 | 68 |  | 253 | Chemical Resistance of REMANIT Stainless Steels, Thyssen Edelstahlwerke AG, March 1989
Potassium Hydroxide | Stainless steels | Martensitic | 420 | C (Questionable) | C (Questionable) |  | S42000 |  | 50 | Boiling | Boiling |  | 253 | Chemical Resistance of REMANIT Stainless Steels, Thyssen Edelstahlwerke AG, March 1989
Potassium Hydroxide | Stainless steels | Martensitic | 420 | C (Questionable) | C (Questionable) |  | S42000 |  | Hot saturated | Boiling | Boiling |  | 253 | Chemical Resistance of REMANIT Stainless Steels, Thyssen Edelstahlwerke AG, March 1989
Potassium Hydroxide | Stainless steels | Martensitic | 420 | D (Poor) | D (Poor) |  | S42000 |  | Fused | 360 | 680 |  | 253 | Chemical Resistance of REMANIT Stainless Steels, Thyssen Edelstahlwerke AG, March 1989
Potassium Hypochlorite | Stainless steels | Austenitic | 301 | C (Questionable) | C (Questionable) | Pitting | S30100 |  |  | 20 | 68 |  | 253 | Chemical Resistance of REMANIT Stainless Steels, Thyssen Edelstahlwerke AG, March 1989
Potassium Hypochlorite | Stainless steels | Austenitic | 301 | C (Questionable) | C (Questionable) | Pitting | S30100 |  |  | 150 | 302 |  | 253 | Chemical Resistance of REMANIT Stainless Steels, Thyssen Edelstahlwerke AG, March 1989
Potassium Hypochlorite | Stainless steels | Austenitic | 302 | C (Questionable) | C (Questionable) | Pitting | S30200 |  |  | 20 | 68 |  | 253 | Chemical Resistance of REMANIT Stainless Steels, Thyssen Edelstahlwerke AG, March 1989
Potassium Hypochlorite | Stainless steels | Austenitic | 302 | C (Questionable) | C (Questionable) | Pitting | S30200 |  |  | 150 | 302 |  | 253 | Chemical Resistance of REMANIT Stainless Steels, Thyssen Edelstahlwerke AG, March 1989
Potassium Hypochlorite | Stainless steels | Austenitic | 303 | C (Questionable) | C (Questionable) | Pitting | S30300 |  |  | 20 | 68 |  | 253 | Chemical Resistance of REMANIT Stainless Steels, Thyssen Edelstahlwerke AG, March 1989
Potassium Hypochlorite | Stainless steels | Austenitic | 303 | C (Questionable) | C (Questionable) | Pitting | S30300 |  |  | 150 | 302 |  | 253 | Chemical Resistance of REMANIT Stainless Steels, Thyssen Edelstahlwerke AG, March 1989
Potassium Hypochlorite | Stainless steels | Austenitic | 304 | C (Questionable) | C (Questionable) | Pitting | S30400 |  |  | 20 | 68 |  | 253 | Chemical Resistance of REMANIT Stainless Steels, Thyssen Edelstahlwerke AG, March 1989
Potassium Hypochlorite | Stainless steels | Austenitic | 304 | C (Questionable) | C (Questionable) | Pitting | S30400 |  |  | 150 | 302 |  | 253 | Chemical Resistance of REMANIT Stainless Steels, Thyssen Edelstahlwerke AG, March 1989
Potassium Hypochlorite | Stainless steels | Austenitic | 316 | B (Good) | B (Good) | Pitting | S31600 |  |  | 20 | 68 |  | 253 | Chemical Resistance of REMANIT Stainless Steels, Thyssen Edelstahlwerke AG, March 1989
Potassium Hypochlorite | Stainless steels | Austenitic | 316 | B (Good) | B (Good) | Pitting | S31600 |  |  | 150 | 302 |  | 253 | Chemical Resistance of REMANIT Stainless Steels, Thyssen Edelstahlwerke AG, March 1989
Potassium Hypochlorite | Stainless steels | Austenitic | 321 | C (Questionable) | C (Questionable) | Pitting | S32100 |  |  | 20 | 68 |  | 253 | Chemical Resistance of REMANIT Stainless Steels, Thyssen Edelstahlwerke AG, March 1989
Potassium Hypochlorite | Stainless steels | Austenitic | 321 | C (Questionable) | C (Questionable) | Pitting | S32100 |  |  | 150 | 302 |  | 253 | Chemical Resistance of REMANIT Stainless Steels, Thyssen Edelstahlwerke AG, March 1989
Potassium Hypochlorite | Stainless steels | Austenitic | 347 | C (Questionable) | C (Questionable) | Pitting | S34700 |  |  | 20 | 68 |  | 253 | Chemical Resistance of REMANIT Stainless Steels, Thyssen Edelstahlwerke AG, March 1989
Potassium Hypochlorite | Stainless steels | Austenitic | 347 | C (Questionable) | C (Questionable) | Pitting | S34700 |  |  | 150 | 302 |  | 253 | Chemical Resistance of REMANIT Stainless Steels, Thyssen Edelstahlwerke AG, March 1989
Potassium Hypochlorite | Stainless steels | Austenitic | 304L | C (Questionable) | C (Questionable) | Pitting | S30403 |  |  | 20 | 68 |  | 253 | Chemical Resistance of REMANIT Stainless Steels, Thyssen Edelstahlwerke AG, March 1989
Potassium Hypochlorite | Stainless steels | Austenitic | 304L | C (Questionable) | C (Questionable) | Pitting | S30403 |  |  | 150 | 302 |  | 253 | Chemical Resistance of REMANIT Stainless Steels, Thyssen Edelstahlwerke AG, March 1989
Potassium Hypochlorite | Stainless steels | Austenitic | 304LN | C (Questionable) | C (Questionable) | Pitting | S30453 |  |  | 20 | 68 |  | 253 | Chemical Resistance of REMANIT Stainless Steels, Thyssen Edelstahlwerke AG, March 1989
Potassium Hypochlorite | Stainless steels | Austenitic | 304LN | C (Questionable) | C (Questionable) | Pitting | S30453 |  |  | 150 | 302 |  | 253 | Chemical Resistance of REMANIT Stainless Steels, Thyssen Edelstahlwerke AG, March 1989
Potassium Hypochlorite | Stainless steels | Austenitic | 316F | C (Questionable) | C (Questionable) | Pitting | S31620 |  |  | 20 | 68 |  | 253 | Chemical Resistance of REMANIT Stainless Steels, Thyssen Edelstahlwerke AG, March 1989
Potassium Hypochlorite | Stainless steels | Austenitic | 316F | C (Questionable) | C (Questionable) | Pitting | S31620 |  |  | 150 | 302 |  | 253 | Chemical Resistance of REMANIT Stainless Steels, Thyssen Edelstahlwerke AG, March 1989
Potassium Hypochlorite | Stainless steels | Austenitic | 316L | B (Good) | B (Good) | Pitting | S31603 |  |  | 20 | 68 |  | 253 | Chemical Resistance of REMANIT Stainless Steels, Thyssen Edelstahlwerke AG, March 1989
Potassium Hypochlorite | Stainless steels | Austenitic | 316L | B (Good) | B (Good) | Pitting | S31603 |  |  | 150 | 302 |  | 253 | Chemical Resistance of REMANIT Stainless Steels, Thyssen Edelstahlwerke AG, March 1989
Potassium Hypochlorite | Stainless steels | Austenitic | 316LN | B (Good) | B (Good) | Pitting | S31653 |  |  | 20 | 68 |  | 253 | Chemical Resistance of REMANIT Stainless Steels, Thyssen Edelstahlwerke AG, March 1989
Potassium Hypochlorite | Stainless steels | Austenitic | 316LN | B (Good) | B (Good) | Pitting | S31653 |  |  | 150 | 302 |  | 253 | Chemical Resistance of REMANIT Stainless Steels, Thyssen Edelstahlwerke AG, March 1989
Potassium Hypochlorite | Stainless steels | Austenitic | 316Ti | B (Good) | B (Good) | Pitting | S31635 |  |  | 20 | 68 |  | 253 | Chemical Resistance of REMANIT Stainless Steels, Thyssen Edelstahlwerke AG, March 1989
Potassium Hypochlorite | Stainless steels | Austenitic | 316Ti | B (Good) | B (Good) | Pitting | S31635 |  |  | 150 | 302 |  | 253 | Chemical Resistance of REMANIT Stainless Steels, Thyssen Edelstahlwerke AG, March 1989
Potassium Hypochlorite | Stainless steels | Austenitic | 317L | B (Good) | B (Good) | Pitting | S31703 |  |  | 20 | 68 |  | 253 | Chemical Resistance of REMANIT Stainless Steels, Thyssen Edelstahlwerke AG, March 1989
Potassium Hypochlorite | Stainless steels | Austenitic | 317L | B (Good) | B (Good) | Pitting | S31703 |  |  | 150 | 302 |  | 253 | Chemical Resistance of REMANIT Stainless Steels, Thyssen Edelstahlwerke AG, March 1989
Potassium Hypochlorite | Stainless steels | Austenitic | 317LN | B (Good) | B (Good) | Pitting | S31725 |  |  | 20 | 68 |  | 253 | Chemical Resistance of REMANIT Stainless Steels, Thyssen Edelstahlwerke AG, March 1989
Potassium Hypochlorite | Stainless steels | Austenitic | 317LN | B (Good) | B (Good) | Pitting | S31725 |  |  | 150 | 302 |  | 253 | Chemical Resistance of REMANIT Stainless Steels, Thyssen Edelstahlwerke AG, March 1989
Potassium Hypochlorite | Stainless steels | Duplex | 329 | B (Good) | B (Good) | Pitting | S32900 |  |  | 20 | 68 |  | 253 | Chemical Resistance of REMANIT Stainless Steels, Thyssen Edelstahlwerke AG, March 1989
Potassium Hypochlorite | Stainless steels | Duplex | 329 | B (Good) | B (Good) | Pitting | S32900 |  |  | 150 | 302 |  | 253 | Chemical Resistance of REMANIT Stainless Steels, Thyssen Edelstahlwerke AG, March 1989
Potassium Hypochlorite | Stainless steels | Duplex | F51 | B (Good) | B (Good) | Pitting | S31803 |  |  | 20 | 68 |  | 253 | Chemical Resistance of REMANIT Stainless Steels, Thyssen Edelstahlwerke AG, March 1989
Potassium Hypochlorite | Stainless steels | Duplex | F51 | B (Good) | B (Good) | Pitting | S31803 |  |  | 150 | 302 |  | 253 | Chemical Resistance of REMANIT Stainless Steels, Thyssen Edelstahlwerke AG, March 1989
Potassium Iodide | Aluminum and alloys | 99.0% min Al | Aluminum (>99.5%) | A (Resistant) | A (Resistant) |  | A91350 | Solution |  |  |  |  | 92 | F. King, Aluminum and Its Alloys, Ellis Horwood, Chichester, England, 1987, p 282-291
Potassium Iodide | Refractory metals and alloys | Zirconium and alloys | Zr702 | 0.05 max | 2 max |  | R60702 |  | 0-70 | Room to 100 (212) | Room to 100 (212) |  | 15 | Metals Handbook, Ninth Edition, Vol 13, Corrosion, ASM International, Metals Park, OH, 1987, p 711-715
Potassium Iodide | Stainless steels | Austenitic | 301 | A (Resistant) | A (Resistant) | Pitting | S30100 |  |  | 20 | 68 |  | 253 | Chemical Resistance of REMANIT Stainless Steels, Thyssen Edelstahlwerke AG, March 1989
Potassium Iodide | Stainless steels | Austenitic | 301 | A (Resistant) | A (Resistant) | Pitting | S30100 |  |  | Boiling | Boiling |  | 253 | Chemical Resistance of REMANIT Stainless Steels, Thyssen Edelstahlwerke AG, March 1989
Potassium Iodide | Stainless steels | Austenitic | 302 | A (Resistant) | A (Resistant) | Pitting | S30200 |  |  | 20 | 68 |  | 253 | Chemical Resistance of REMANIT Stainless Steels, Thyssen Edelstahlwerke AG, March 1989
Potassium Iodide | Stainless steels | Austenitic | 302 | A (Resistant) | A (Resistant) | Pitting | S30200 |  |  | Boiling | Boiling |  | 253 | Chemical Resistance of REMANIT Stainless Steels, Thyssen Edelstahlwerke AG, March 1989
Potassium Iodide | Stainless steels | Austenitic | 303 | B (Good) | B (Good) | Pitting | S30300 |  |  | 20 | 68 |  | 253 | Chemical Resistance of REMANIT Stainless Steels, Thyssen Edelstahlwerke AG, March 1989
Potassium Iodide | Stainless steels | Austenitic | 303 | B (Good) | B (Good) | Pitting | S30300 |  |  | Boiling | Boiling |  | 253 | Chemical Resistance of REMANIT Stainless Steels, Thyssen Edelstahlwerke AG, March 1989
Potassium Iodide | Stainless steels | Austenitic | 303 | A (Resistant) | A (Resistant) | Pitting | S30300 |  |  | 20 | 68 |  | 253 | Chemical Resistance of REMANIT Stainless Steels, Thyssen Edelstahlwerke AG, March 1989
Potassium Iodide | Stainless steels | Austenitic | 303 | A (Resistant) | A (Resistant) | Pitting | S30300 |  |  | Boiling | Boiling |  | 253 | Chemical Resistance of REMANIT Stainless Steels, Thyssen Edelstahlwerke AG, March 1989
Potassium Iodide | Stainless steels | Austenitic | 304 | A (Resistant) | A (Resistant) | Pitting | S30400 |  |  | 20 | 68 |  | 253 | Chemical Resistance of REMANIT Stainless Steels, Thyssen Edelstahlwerke AG, March 1989
Potassium Iodide | Stainless steels | Austenitic | 304 | A (Resistant) | A (Resistant) | Pitting | S30400 |  |  | Boiling | Boiling |  | 253 | Chemical Resistance of REMANIT Stainless Steels, Thyssen Edelstahlwerke AG, March 1989
Potassium Iodide | Stainless steels | Austenitic | 316 | A (Resistant) | A (Resistant) | Pitting | S31600 |  |  | 20 | 68 |  | 253 | Chemical Resistance of REMANIT Stainless Steels, Thyssen Edelstahlwerke AG, March 1989
Potassium Iodide | Stainless steels | Austenitic | 316 | A (Resistant) | A (Resistant) | Pitting | S31600 |  |  | Boiling | Boiling |  | 253 | Chemical Resistance of REMANIT Stainless Steels, Thyssen Edelstahlwerke AG, March 1989
Potassium Iodide | Stainless steels | Austenitic | 321 | A (Resistant) | A (Resistant) | Pitting | S32100 |  |  | 20 | 68 |  | 253 | Chemical Resistance of REMANIT Stainless Steels, Thyssen Edelstahlwerke AG, March 1989
Potassium Iodide | Stainless steels | Austenitic | 321 | A (Resistant) | A (Resistant) | Pitting | S32100 |  |  | Boiling | Boiling |  | 253 | Chemical Resistance of REMANIT Stainless Steels, Thyssen Edelstahlwerke AG, March 1989
Potassium Iodide | Stainless steels | Austenitic | 347 | A (Resistant) | A (Resistant) | Pitting | S34700 |  |  | 20 | 68 |  | 253 | Chemical Resistance of REMANIT Stainless Steels, Thyssen Edelstahlwerke AG, March 1989
Potassium Iodide | Stainless steels | Austenitic | 347 | A (Resistant) | A (Resistant) | Pitting | S34700 |  |  | Boiling | Boiling |  | 253 | Chemical Resistance of REMANIT Stainless Steels, Thyssen Edelstahlwerke AG, March 1989
Potassium Iodide | Stainless steels | Austenitic | 304L | A (Resistant) | A (Resistant) | Pitting | S30403 |  |  | 20 | 68 |  | 253 | Chemical Resistance of REMANIT Stainless Steels, Thyssen Edelstahlwerke AG, March 1989
Potassium Iodide | Stainless steels | Austenitic | 304L | A (Resistant) | A (Resistant) | Pitting | S30403 |  |  | Boiling | Boiling |  | 253 | Chemical Resistance of REMANIT Stainless Steels, Thyssen Edelstahlwerke AG, March 1989
Potassium Iodide | Stainless steels | Austenitic | 304LN | A (Resistant) | A (Resistant) | Pitting | S30453 |  |  | 20 | 68 |  | 253 | Chemical Resistance of REMANIT Stainless Steels, Thyssen Edelstahlwerke AG, March 1989
Potassium Iodide | Stainless steels | Austenitic | 304LN | A (Resistant) | A (Resistant) | Pitting | S30453 |  |  | Boiling | Boiling |  | 253 | Chemical Resistance of REMANIT Stainless Steels, Thyssen Edelstahlwerke AG, March 1989
Potassium Iodide | Stainless steels | Austenitic | 316F | A (Resistant) | A (Resistant) | Pitting | S31620 |  |  | 20 | 68 |  | 253 | Chemical Resistance of REMANIT Stainless Steels, Thyssen Edelstahlwerke AG, March 1989
Potassium Iodide | Stainless steels | Austenitic | 316F | A (Resistant) | A (Resistant) | Pitting | S31620 |  |  | Boiling | Boiling |  | 253 | Chemical Resistance of REMANIT Stainless Steels, Thyssen Edelstahlwerke AG, March 1989
Potassium Iodide | Stainless steels | Austenitic | 316L | A (Resistant) | A (Resistant) | Pitting | S31603 |  |  | 20 | 68 |  | 253 | Chemical Resistance of REMANIT Stainless Steels, Thyssen Edelstahlwerke AG, March 1989
Potassium Iodide | Stainless steels | Austenitic | 316L | A (Resistant) | A (Resistant) | Pitting | S31603 |  |  | Boiling | Boiling |  | 253 | Chemical Resistance of REMANIT Stainless Steels, Thyssen Edelstahlwerke AG, March 1989
Potassium Iodide | Stainless steels | Austenitic | 316LN | A (Resistant) | A (Resistant) | Pitting | S31653 |  |  | 20 | 68 |  | 253 | Chemical Resistance of REMANIT Stainless Steels, Thyssen Edelstahlwerke AG, March 1989
Potassium Iodide | Stainless steels | Austenitic | 316LN | A (Resistant) | A (Resistant) | Pitting | S31653 |  |  | Boiling | Boiling |  | 253 | Chemical Resistance of REMANIT Stainless Steels, Thyssen Edelstahlwerke AG, March 1989
Potassium Iodide | Stainless steels | Austenitic | 316Ti | A (Resistant) | A (Resistant) | Pitting | S31635 |  |  | 20 | 68 |  | 253 | Chemical Resistance of REMANIT Stainless Steels, Thyssen Edelstahlwerke AG, March 1989
Potassium Iodide | Stainless steels | Austenitic | 316Ti | A (Resistant) | A (Resistant) | Pitting | S31635 |  |  | Boiling | Boiling |  | 253 | Chemical Resistance of REMANIT Stainless Steels, Thyssen Edelstahlwerke AG, March 1989
Potassium Iodide | Stainless steels | Austenitic | 317L | A (Resistant) | A (Resistant) | Pitting | S31703 |  |  | 20 | 68 |  | 253 | Chemical Resistance of REMANIT Stainless Steels, Thyssen Edelstahlwerke AG, March 1989
Potassium Iodide | Stainless steels | Austenitic | 317L | A (Resistant) | A (Resistant) | Pitting | S31703 |  |  | Boiling | Boiling |  | 253 | Chemical Resistance of REMANIT Stainless Steels, Thyssen Edelstahlwerke AG, March 1989
Potassium Iodide | Stainless steels | Austenitic | 317LN | A (Resistant) | A (Resistant) | Pitting | S31725 |  |  | 20 | 68 |  | 253 | Chemical Resistance of REMANIT Stainless Steels, Thyssen Edelstahlwerke AG, March 1989
Potassium Iodide | Stainless steels | Austenitic | 317LN | A (Resistant) | A (Resistant) | Pitting | S31725 |  |  | Boiling | Boiling |  | 253 | Chemical Resistance of REMANIT Stainless Steels, Thyssen Edelstahlwerke AG, March 1989
Potassium Iodide | Stainless steels | Duplex | 329 | A (Resistant) | A (Resistant) | Pitting | S32900 |  |  | 20 | 68 |  | 253 | Chemical Resistance of REMANIT Stainless Steels, Thyssen Edelstahlwerke AG, March 1989
Potassium Iodide | Stainless steels | Duplex | 329 | A (Resistant) | A (Resistant) | Pitting | S32900 |  |  | Boiling | Boiling |  | 253 | Chemical Resistance of REMANIT Stainless Steels, Thyssen Edelstahlwerke AG, March 1989
Potassium Iodide | Stainless steels | Duplex | F51 | A (Resistant) | A (Resistant) | Pitting | S31803 |  |  | 20 | 68 |  | 253 | Chemical Resistance of REMANIT Stainless Steels, Thyssen Edelstahlwerke AG, March 1989
Potassium Iodide | Stainless steels | Duplex | F51 | A (Resistant) | A (Resistant) | Pitting | S31803 |  |  | Boiling | Boiling |  | 253 | Chemical Resistance of REMANIT Stainless Steels, Thyssen Edelstahlwerke AG, March 1989
Potassium Iodide | Stainless steels | Ferritic | 405 | C (Questionable) | C (Questionable) | Pitting | S40500 |  |  | 20 | 68 |  | 253 | Chemical Resistance of REMANIT Stainless Steels, Thyssen Edelstahlwerke AG, March 1989
Potassium Iodide | Stainless steels | Ferritic | 405 | C (Questionable) | C (Questionable) | Pitting | S40500 |  |  | Boiling | Boiling |  | 253 | Chemical Resistance of REMANIT Stainless Steels, Thyssen Edelstahlwerke AG, March 1989
Potassium Iodide | Stainless steels | Ferritic | 409 | C (Questionable) | C (Questionable) | Pitting | S40900 |  |  | 20 | 68 |  | 253 | Chemical Resistance of REMANIT Stainless Steels, Thyssen Edelstahlwerke AG, March 1989
Potassium Iodide | Stainless steels | Ferritic | 409 | C (Questionable) | C (Questionable) | Pitting | S40900 |  |  | Boiling | Boiling |  | 253 | Chemical Resistance of REMANIT Stainless Steels, Thyssen Edelstahlwerke AG, March 1989
Potassium Iodide | Stainless steels | Ferritic | 430 | B (Good) | B (Good) | Pitting | S43000 |  |  | 20 | 68 |  | 253 | Chemical Resistance of REMANIT Stainless Steels, Thyssen Edelstahlwerke AG, March 1989
Potassium Iodide | Stainless steels | Ferritic | 430 | B (Good) | B (Good) | Pitting | S43000 |  |  | Boiling | Boiling |  | 253 | Chemical Resistance of REMANIT Stainless Steels, Thyssen Edelstahlwerke AG, March 1989
Potassium Iodide | Stainless steels | Ferritic | 434 | A (Resistant) | A (Resistant) | Pitting | S43400 |  |  | 20 | 68 |  | 253 | Chemical Resistance of REMANIT Stainless Steels, Thyssen Edelstahlwerke AG, March 1989
Potassium Iodide | Stainless steels | Ferritic | 434 | A (Resistant) | A (Resistant) | Pitting | S43400 |  |  | Boiling | Boiling |  | 253 | Chemical Resistance of REMANIT Stainless Steels, Thyssen Edelstahlwerke AG, March 1989
Potassium Iodide | Stainless steels | Martensitic | 403 | C (Questionable) | C (Questionable) | Pitting | S40300 |  |  | 20 | 68 |  | 253 | Chemical Resistance of REMANIT Stainless Steels, Thyssen Edelstahlwerke AG, March 1989
Potassium Iodide | Stainless steels | Martensitic | 403 | C (Questionable) | C (Questionable) | Pitting | S40300 |  |  | Boiling | Boiling |  | 253 | Chemical Resistance of REMANIT Stainless Steels, Thyssen Edelstahlwerke AG, March 1989
Potassium Iodide | Stainless steels | Martensitic | 410 | B (Good) | B (Good) |  | S41000 | Plus 0.1% sodium carbonate, evaporated to dryness | Saturated | Room | Room |  | 121 | Cyclops Corp., Universal-Cyclops Specialty Steel Division
Potassium Iodide | Stainless steels | Martensitic | 410 | C (Questionable) | C (Questionable) | Pitting | S41000 |  |  | 20 | 68 |  | 253 | Chemical Resistance of REMANIT Stainless Steels, Thyssen Edelstahlwerke AG, March 1989
Potassium Iodide | Stainless steels | Martensitic | 410 | C (Questionable) | C (Questionable) | Pitting | S41000 |  |  | Boiling | Boiling |  | 253 | Chemical Resistance of REMANIT Stainless Steels, Thyssen Edelstahlwerke AG, March 1989
Potassium Iodide | Stainless steels | Martensitic | 416 | C (Questionable) | C (Questionable) | Pitting | S41600 |  |  | 20 | 68 |  | 253 | Chemical Resistance of REMANIT Stainless Steels, Thyssen Edelstahlwerke AG, March 1989
Potassium Iodide | Stainless steels | Martensitic | 416 | C (Questionable) | C (Questionable) | Pitting | S41600 |  |  | Boiling | Boiling |  | 253 | Chemical Resistance of REMANIT Stainless Steels, Thyssen Edelstahlwerke AG, March 1989
Potassium Iodide | Stainless steels | Martensitic | 420 | C (Questionable) | C (Questionable) | Pitting | S42000 |  |  | 20 | 68 |  | 253 | Chemical Resistance of REMANIT Stainless Steels, Thyssen Edelstahlwerke AG, March 1989
Potassium Iodide | Stainless steels | Martensitic | 420 | C (Questionable) | C (Questionable) | Pitting | S42000 |  |  | Boiling | Boiling |  | 253 | Chemical Resistance of REMANIT Stainless Steels, Thyssen Edelstahlwerke AG, March 1989
Potassium Iodide | Stainless steels | Precipitation hardening | AM-363 | B (Good) | B (Good) |  | S36300 |  |  | Room | Room |  | 120 | Allegheny Ludlum Steel Corp.
Potassium Nitrate | Stainless steels | Austenitic | 301 | A (Resistant) | A (Resistant) |  | S30100 |  | 25 | 20 | 68 |  | 253 | Chemical Resistance of REMANIT Stainless Steels, Thyssen Edelstahlwerke AG, March 1989
Potassium Nitrate | Stainless steels | Austenitic | 301 | A (Resistant) | A (Resistant) |  | S30100 |  | 25 | Boiling | Boiling |  | 253 | Chemical Resistance of REMANIT Stainless Steels, Thyssen Edelstahlwerke AG, March 1989
Potassium Nitrate | Stainless steels | Austenitic | 301 | A (Resistant) | A (Resistant) |  | S30100 |  | 50 | 20 | 68 |  | 253 | Chemical Resistance of REMANIT Stainless Steels, Thyssen Edelstahlwerke AG, March 1989
Potassium Nitrate | Stainless steels | Austenitic | 301 | A (Resistant) | A (Resistant) |  | S30100 |  | 50 | Boiling | Boiling |  | 253 | Chemical Resistance of REMANIT Stainless Steels, Thyssen Edelstahlwerke AG, March 1989
Potassium Nitrate | Stainless steels | Austenitic | 301 | A (Resistant) | A (Resistant) |  | S30100 | Molten |  | 550 | 1022 |  | 253 | Chemical Resistance of REMANIT Stainless Steels, Thyssen Edelstahlwerke AG, March 1989
Potassium Nitrate | Stainless steels | Austenitic | 302 | A (Resistant) | A (Resistant) |  | S30200 |  | 25 | 20 | 68 |  | 253 | Chemical Resistance of REMANIT Stainless Steels, Thyssen Edelstahlwerke AG, March 1989
Potassium Nitrate | Stainless steels | Austenitic | 302 | A (Resistant) | A (Resistant) |  | S30200 |  | 25 | Boiling | Boiling |  | 253 | Chemical Resistance of REMANIT Stainless Steels, Thyssen Edelstahlwerke AG, March 1989
Potassium Nitrate | Stainless steels | Austenitic | 302 | A (Resistant) | A (Resistant) |  | S30200 |  | 50 | 20 | 68 |  | 253 | Chemical Resistance of REMANIT Stainless Steels, Thyssen Edelstahlwerke AG, March 1989
Potassium Nitrate | Stainless steels | Austenitic | 302 | A (Resistant) | A (Resistant) |  | S30200 |  | 50 | Boiling | Boiling |  | 253 | Chemical Resistance of REMANIT Stainless Steels, Thyssen Edelstahlwerke AG, March 1989
Potassium Nitrate | Stainless steels | Austenitic | 302 | A (Resistant) | A (Resistant) |  | S30200 | Molten |  | 550 | 1022 |  | 253 | Chemical Resistance of REMANIT Stainless Steels, Thyssen Edelstahlwerke AG, March 1989
Potassium Nitrate | Stainless steels | Austenitic | 303 | A (Resistant) | A (Resistant) |  | S30300 |  | 25 | 20 | 68 |  | 253 | Chemical Resistance of REMANIT Stainless Steels, Thyssen Edelstahlwerke AG, March 1989
Potassium Nitrate | Stainless steels | Austenitic | 303 | A (Resistant) | A (Resistant) |  | S30300 |  | 25 | 20 | 68 |  | 253 | Chemical Resistance of REMANIT Stainless Steels, Thyssen Edelstahlwerke AG, March 1989
Potassium Nitrate | Stainless steels | Austenitic | 303 | A (Resistant) | A (Resistant) |  | S30300 |  | 25 | Boiling | Boiling |  | 253 | Chemical Resistance of REMANIT Stainless Steels, Thyssen Edelstahlwerke AG, March 1989
Potassium Nitrate | Stainless steels | Austenitic | 303 | A (Resistant) | A (Resistant) |  | S30300 |  | 25 | Boiling | Boiling |  | 253 | Chemical Resistance of REMANIT Stainless Steels, Thyssen Edelstahlwerke AG, March 1989
Potassium Nitrate | Stainless steels | Austenitic | 303 | A (Resistant) | A (Resistant) |  | S30300 |  | 50 | 20 | 68 |  | 253 | Chemical Resistance of REMANIT Stainless Steels, Thyssen Edelstahlwerke AG, March 1989
Potassium Nitrate | Stainless steels | Austenitic | 303 | A (Resistant) | A (Resistant) |  | S30300 |  | 50 | 20 | 68 |  | 253 | Chemical Resistance of REMANIT Stainless Steels, Thyssen Edelstahlwerke AG, March 1989
Potassium Nitrate | Stainless steels | Austenitic | 303 | A (Resistant) | A (Resistant) |  | S30300 |  | 50 | Boiling | Boiling |  | 253 | Chemical Resistance of REMANIT Stainless Steels, Thyssen Edelstahlwerke AG, March 1989
Potassium Nitrate | Stainless steels | Austenitic | 303 | A (Resistant) | A (Resistant) |  | S30300 |  | 50 | Boiling | Boiling |  | 253 | Chemical Resistance of REMANIT Stainless Steels, Thyssen Edelstahlwerke AG, March 1989
Potassium Nitrate | Stainless steels | Austenitic | 303 | A (Resistant) | A (Resistant) |  | S30300 | Molten |  | 550 | 1022 |  | 253 | Chemical Resistance of REMANIT Stainless Steels, Thyssen Edelstahlwerke AG, March 1989
Potassium Nitrate | Stainless steels | Austenitic | 303 | A (Resistant) | A (Resistant) |  | S30300 | Molten |  | 550 | 1022 |  | 253 | Chemical Resistance of REMANIT Stainless Steels, Thyssen Edelstahlwerke AG, March 1989
Potassium Nitrate | Stainless steels | Austenitic | 304 | A (Resistant) | A (Resistant) |  | S30400 |  | 25 | 20 | 68 |  | 253 | Chemical Resistance of REMANIT Stainless Steels, Thyssen Edelstahlwerke AG, March 1989
Potassium Nitrate | Stainless steels | Austenitic | 304 | A (Resistant) | A (Resistant) |  | S30400 |  | 25 | Boiling | Boiling |  | 253 | Chemical Resistance of REMANIT Stainless Steels, Thyssen Edelstahlwerke AG, March 1989
Potassium Nitrate | Stainless steels | Austenitic | 304 | A (Resistant) | A (Resistant) |  | S30400 |  | 50 | 20 | 68 |  | 253 | Chemical Resistance of REMANIT Stainless Steels, Thyssen Edelstahlwerke AG, March 1989
Potassium Nitrate | Stainless steels | Austenitic | 304 | A (Resistant) | A (Resistant) |  | S30400 |  | 50 | Boiling | Boiling |  | 253 | Chemical Resistance of REMANIT Stainless Steels, Thyssen Edelstahlwerke AG, March 1989
Potassium Nitrate | Stainless steels | Austenitic | 304 | A (Resistant) | A (Resistant) |  | S30400 | Molten |  | 550 | 1022 |  | 253 | Chemical Resistance of REMANIT Stainless Steels, Thyssen Edelstahlwerke AG, March 1989
Potassium Nitrate | Stainless steels | Austenitic | 316 | A (Resistant) | A (Resistant) |  | S31600 |  | 25 | 20 | 68 |  | 253 | Chemical Resistance of REMANIT Stainless Steels, Thyssen Edelstahlwerke AG, March 1989
Potassium Nitrate | Stainless steels | Austenitic | 316 | A (Resistant) | A (Resistant) |  | S31600 |  | 25 | Boiling | Boiling |  | 253 | Chemical Resistance of REMANIT Stainless Steels, Thyssen Edelstahlwerke AG, March 1989
Potassium Nitrate | Stainless steels | Austenitic | 316 | A (Resistant) | A (Resistant) |  | S31600 |  | 50 | 20 | 68 |  | 253 | Chemical Resistance of REMANIT Stainless Steels, Thyssen Edelstahlwerke AG, March 1989
Potassium Nitrate | Stainless steels | Austenitic | 316 | A (Resistant) | A (Resistant) |  | S31600 |  | 50 | Boiling | Boiling |  | 253 | Chemical Resistance of REMANIT Stainless Steels, Thyssen Edelstahlwerke AG, March 1989
Potassium Nitrate | Stainless steels | Austenitic | 316 | A (Resistant) | A (Resistant) |  | S31600 | Molten |  | 550 | 1022 |  | 253 | Chemical Resistance of REMANIT Stainless Steels, Thyssen Edelstahlwerke AG, March 1989
Potassium Nitrate | Stainless steels | Austenitic | 321 | A (Resistant) | A (Resistant) |  | S32100 |  | 25 | 20 | 68 |  | 253 | Chemical Resistance of REMANIT Stainless Steels, Thyssen Edelstahlwerke AG, March 1989
Potassium Nitrate | Stainless steels | Austenitic | 321 | A (Resistant) | A (Resistant) |  | S32100 |  | 25 | Boiling | Boiling |  | 253 | Chemical Resistance of REMANIT Stainless Steels, Thyssen Edelstahlwerke AG, March 1989
Potassium Nitrate | Stainless steels | Austenitic | 321 | A (Resistant) | A (Resistant) |  | S32100 |  | 50 | 20 | 68 |  | 253 | Chemical Resistance of REMANIT Stainless Steels, Thyssen Edelstahlwerke AG, March 1989
Potassium Nitrate | Stainless steels | Austenitic | 321 | A (Resistant) | A (Resistant) |  | S32100 |  | 50 | Boiling | Boiling |  | 253 | Chemical Resistance of REMANIT Stainless Steels, Thyssen Edelstahlwerke AG, March 1989
Potassium Nitrate | Stainless steels | Austenitic | 321 | A (Resistant) | A (Resistant) |  | S32100 | Molten |  | 550 | 1022 |  | 253 | Chemical Resistance of REMANIT Stainless Steels, Thyssen Edelstahlwerke AG, March 1989
Potassium Nitrate | Stainless steels | Austenitic | 347 | A (Resistant) | A (Resistant) |  | S34700 |  | 25 | 20 | 68 |  | 253 | Chemical Resistance of REMANIT Stainless Steels, Thyssen Edelstahlwerke AG, March 1989
Potassium Nitrate | Stainless steels | Austenitic | 347 | A (Resistant) | A (Resistant) |  | S34700 |  | 25 | Boiling | Boiling |  | 253 | Chemical Resistance of REMANIT Stainless Steels, Thyssen Edelstahlwerke AG, March 1989
Potassium Nitrate | Stainless steels | Austenitic | 347 | A (Resistant) | A (Resistant) |  | S34700 |  | 50 | 20 | 68 |  | 253 | Chemical Resistance of REMANIT Stainless Steels, Thyssen Edelstahlwerke AG, March 1989
Potassium Nitrate | Stainless steels | Austenitic | 347 | A (Resistant) | A (Resistant) |  | S34700 |  | 50 | Boiling | Boiling |  | 253 | Chemical Resistance of REMANIT Stainless Steels, Thyssen Edelstahlwerke AG, March 1989
Potassium Nitrate | Stainless steels | Austenitic | 347 | A (Resistant) | A (Resistant) |  | S34700 | Molten |  | 550 | 1022 |  | 253 | Chemical Resistance of REMANIT Stainless Steels, Thyssen Edelstahlwerke AG, March 1989
Potassium Nitrate | Stainless steels | Austenitic | 304L | A (Resistant) | A (Resistant) |  | S30403 |  | 25 | 20 | 68 |  | 253 | Chemical Resistance of REMANIT Stainless Steels, Thyssen Edelstahlwerke AG, March 1989
Potassium Nitrate | Stainless steels | Austenitic | 304L | A (Resistant) | A (Resistant) |  | S30403 |  | 25 | Boiling | Boiling |  | 253 | Chemical Resistance of REMANIT Stainless Steels, Thyssen Edelstahlwerke AG, March 1989
Potassium Nitrate | Stainless steels | Austenitic | 304L | A (Resistant) | A (Resistant) |  | S30403 |  | 50 | 20 | 68 |  | 253 | Chemical Resistance of REMANIT Stainless Steels, Thyssen Edelstahlwerke AG, March 1989
Potassium Nitrate | Stainless steels | Austenitic | 304L | A (Resistant) | A (Resistant) |  | S30403 |  | 50 | Boiling | Boiling |  | 253 | Chemical Resistance of REMANIT Stainless Steels, Thyssen Edelstahlwerke AG, March 1989
Potassium Nitrate | Stainless steels | Austenitic | 304L | A (Resistant) | A (Resistant) |  | S30403 | Molten |  | 550 | 1022 |  | 253 | Chemical Resistance of REMANIT Stainless Steels, Thyssen Edelstahlwerke AG, March 1989
Potassium Nitrate | Stainless steels | Austenitic | 304LN | A (Resistant) | A (Resistant) |  | S30453 |  | 25 | 20 | 68 |  | 253 | Chemical Resistance of REMANIT Stainless Steels, Thyssen Edelstahlwerke AG, March 1989
Potassium Nitrate | Stainless steels | Austenitic | 304LN | A (Resistant) | A (Resistant) |  | S30453 |  | 25 | Boiling | Boiling |  | 253 | Chemical Resistance of REMANIT Stainless Steels, Thyssen Edelstahlwerke AG, March 1989
Potassium Nitrate | Stainless steels | Austenitic | 304LN | A (Resistant) | A (Resistant) |  | S30453 |  | 50 | 20 | 68 |  | 253 | Chemical Resistance of REMANIT Stainless Steels, Thyssen Edelstahlwerke AG, March 1989
Potassium Nitrate | Stainless steels | Austenitic | 304LN | A (Resistant) | A (Resistant) |  | S30453 |  | 50 | Boiling | Boiling |  | 253 | Chemical Resistance of REMANIT Stainless Steels, Thyssen Edelstahlwerke AG, March 1989
Potassium Nitrate | Stainless steels | Austenitic | 304LN | A (Resistant) | A (Resistant) |  | S30453 | Molten |  | 550 | 1022 |  | 253 | Chemical Resistance of REMANIT Stainless Steels, Thyssen Edelstahlwerke AG, March 1989
Potassium Nitrate | Stainless steels | Austenitic | 316F | A (Resistant) | A (Resistant) |  | S31620 |  | 25 | 20 | 68 |  | 253 | Chemical Resistance of REMANIT Stainless Steels, Thyssen Edelstahlwerke AG, March 1989
Potassium Nitrate | Stainless steels | Austenitic | 316F | A (Resistant) | A (Resistant) |  | S31620 |  | 25 | Boiling | Boiling |  | 253 | Chemical Resistance of REMANIT Stainless Steels, Thyssen Edelstahlwerke AG, March 1989
Potassium Nitrate | Stainless steels | Austenitic | 316F | A (Resistant) | A (Resistant) |  | S31620 |  | 50 | 20 | 68 |  | 253 | Chemical Resistance of REMANIT Stainless Steels, Thyssen Edelstahlwerke AG, March 1989
Potassium Nitrate | Stainless steels | Austenitic | 316F | A (Resistant) | A (Resistant) |  | S31620 |  | 50 | Boiling | Boiling |  | 253 | Chemical Resistance of REMANIT Stainless Steels, Thyssen Edelstahlwerke AG, March 1989
Potassium Nitrate | Stainless steels | Austenitic | 316F | A (Resistant) | A (Resistant) |  | S31620 | Molten |  | 550 | 1022 |  | 253 | Chemical Resistance of REMANIT Stainless Steels, Thyssen Edelstahlwerke AG, March 1989
Potassium Nitrate | Stainless steels | Austenitic | 316L | A (Resistant) | A (Resistant) |  | S31603 |  | 25 | 20 | 68 |  | 253 | Chemical Resistance of REMANIT Stainless Steels, Thyssen Edelstahlwerke AG, March 1989
Potassium Nitrate | Stainless steels | Austenitic | 316L | A (Resistant) | A (Resistant) |  | S31603 |  | 25 | Boiling | Boiling |  | 253 | Chemical Resistance of REMANIT Stainless Steels, Thyssen Edelstahlwerke AG, March 1989
Potassium Nitrate | Stainless steels | Austenitic | 316L | A (Resistant) | A (Resistant) |  | S31603 |  | 50 | 20 | 68 |  | 253 | Chemical Resistance of REMANIT Stainless Steels, Thyssen Edelstahlwerke AG, March 1989
Potassium Nitrate | Stainless steels | Austenitic | 316L | A (Resistant) | A (Resistant) |  | S31603 |  | 50 | Boiling | Boiling |  | 253 | Chemical Resistance of REMANIT Stainless Steels, Thyssen Edelstahlwerke AG, March 1989
Potassium Nitrate | Stainless steels | Austenitic | 316L | A (Resistant) | A (Resistant) |  | S31603 | Molten |  | 550 | 1022 |  | 253 | Chemical Resistance of REMANIT Stainless Steels, Thyssen Edelstahlwerke AG, March 1989
Potassium Nitrate | Stainless steels | Austenitic | 316LN | A (Resistant) | A (Resistant) |  | S31653 |  | 25 | 20 | 68 |  | 253 | Chemical Resistance of REMANIT Stainless Steels, Thyssen Edelstahlwerke AG, March 1989
Potassium Nitrate | Stainless steels | Austenitic | 316LN | A (Resistant) | A (Resistant) |  | S31653 |  | 25 | Boiling | Boiling |  | 253 | Chemical Resistance of REMANIT Stainless Steels, Thyssen Edelstahlwerke AG, March 1989
Potassium Nitrate | Stainless steels | Austenitic | 316LN | A (Resistant) | A (Resistant) |  | S31653 |  | 50 | 20 | 68 |  | 253 | Chemical Resistance of REMANIT Stainless Steels, Thyssen Edelstahlwerke AG, March 1989
Potassium Nitrate | Stainless steels | Austenitic | 316LN | A (Resistant) | A (Resistant) |  | S31653 |  | 50 | Boiling | Boiling |  | 253 | Chemical Resistance of REMANIT Stainless Steels, Thyssen Edelstahlwerke AG, March 1989
Potassium Nitrate | Stainless steels | Austenitic | 316LN | A (Resistant) | A (Resistant) |  | S31653 | Molten |  | 550 | 1022 |  | 253 | Chemical Resistance of REMANIT Stainless Steels, Thyssen Edelstahlwerke AG, March 1989
Potassium Nitrate | Stainless steels | Austenitic | 316Ti | A (Resistant) | A (Resistant) |  | S31635 |  | 25 | 20 | 68 |  | 253 | Chemical Resistance of REMANIT Stainless Steels, Thyssen Edelstahlwerke AG, March 1989
Potassium Nitrate | Stainless steels | Austenitic | 316Ti | A (Resistant) | A (Resistant) |  | S31635 |  | 25 | Boiling | Boiling |  | 253 | Chemical Resistance of REMANIT Stainless Steels, Thyssen Edelstahlwerke AG, March 1989
Potassium Nitrate | Stainless steels | Austenitic | 316Ti | A (Resistant) | A (Resistant) |  | S31635 |  | 50 | 20 | 68 |  | 253 | Chemical Resistance of REMANIT Stainless Steels, Thyssen Edelstahlwerke AG, March 1989
Potassium Nitrate | Stainless steels | Austenitic | 316Ti | A (Resistant) | A (Resistant) |  | S31635 |  | 50 | Boiling | Boiling |  | 253 | Chemical Resistance of REMANIT Stainless Steels, Thyssen Edelstahlwerke AG, March 1989
Potassium Nitrate | Stainless steels | Austenitic | 316Ti | A (Resistant) | A (Resistant) |  | S31635 | Molten |  | 550 | 1022 |  | 253 | Chemical Resistance of REMANIT Stainless Steels, Thyssen Edelstahlwerke AG, March 1989
Potassium Nitrate | Stainless steels | Austenitic | 317L | A (Resistant) | A (Resistant) |  | S31703 |  | 25 | 20 | 68 |  | 253 | Chemical Resistance of REMANIT Stainless Steels, Thyssen Edelstahlwerke AG, March 1989
Potassium Nitrate | Stainless steels | Austenitic | 317L | A (Resistant) | A (Resistant) |  | S31703 |  | 25 | Boiling | Boiling |  | 253 | Chemical Resistance of REMANIT Stainless Steels, Thyssen Edelstahlwerke AG, March 1989
Potassium Nitrate | Stainless steels | Austenitic | 317L | A (Resistant) | A (Resistant) |  | S31703 |  | 50 | 20 | 68 |  | 253 | Chemical Resistance of REMANIT Stainless Steels, Thyssen Edelstahlwerke AG, March 1989
Potassium Nitrate | Stainless steels | Austenitic | 317L | A (Resistant) | A (Resistant) |  | S31703 |  | 50 | Boiling | Boiling |  | 253 | Chemical Resistance of REMANIT Stainless Steels, Thyssen Edelstahlwerke AG, March 1989
Potassium Nitrate | Stainless steels | Austenitic | 317L | A (Resistant) | A (Resistant) |  | S31703 | Molten |  | 550 | 1022 |  | 253 | Chemical Resistance of REMANIT Stainless Steels, Thyssen Edelstahlwerke AG, March 1989
Potassium Nitrate | Stainless steels | Austenitic | 317LN | A (Resistant) | A (Resistant) |  | S31725 |  | 25 | 20 | 68 |  | 253 | Chemical Resistance of REMANIT Stainless Steels, Thyssen Edelstahlwerke AG, March 1989
Potassium Nitrate | Stainless steels | Austenitic | 317LN | A (Resistant) | A (Resistant) |  | S31725 |  | 25 | Boiling | Boiling |  | 253 | Chemical Resistance of REMANIT Stainless Steels, Thyssen Edelstahlwerke AG, March 1989
Potassium Nitrate | Stainless steels | Austenitic | 317LN | A (Resistant) | A (Resistant) |  | S31725 |  | 50 | 20 | 68 |  | 253 | Chemical Resistance of REMANIT Stainless Steels, Thyssen Edelstahlwerke AG, March 1989
Potassium Nitrate | Stainless steels | Austenitic | 317LN | A (Resistant) | A (Resistant) |  | S31725 |  | 50 | Boiling | Boiling |  | 253 | Chemical Resistance of REMANIT Stainless Steels, Thyssen Edelstahlwerke AG, March 1989
Potassium Nitrate | Stainless steels | Austenitic | 317LN | A (Resistant) | A (Resistant) |  | S31725 | Molten |  | 550 | 1022 |  | 253 | Chemical Resistance of REMANIT Stainless Steels, Thyssen Edelstahlwerke AG, March 1989
Potassium Nitrate | Stainless steels | Duplex | 329 | A (Resistant) | A (Resistant) |  | S32900 |  | 25 | 20 | 68 |  | 253 | Chemical Resistance of REMANIT Stainless Steels, Thyssen Edelstahlwerke AG, March 1989
Potassium Nitrate | Stainless steels | Duplex | 329 | A (Resistant) | A (Resistant) |  | S32900 |  | 25 | Boiling | Boiling |  | 253 | Chemical Resistance of REMANIT Stainless Steels, Thyssen Edelstahlwerke AG, March 1989
Potassium Nitrate | Stainless steels | Duplex | 329 | A (Resistant) | A (Resistant) |  | S32900 |  | 50 | 20 | 68 |  | 253 | Chemical Resistance of REMANIT Stainless Steels, Thyssen Edelstahlwerke AG, March 1989
Potassium Nitrate | Stainless steels | Duplex | 329 | A (Resistant) | A (Resistant) |  | S32900 |  | 50 | Boiling | Boiling |  | 253 | Chemical Resistance of REMANIT Stainless Steels, Thyssen Edelstahlwerke AG, March 1989
Potassium Nitrate | Stainless steels | Duplex | 329 | A (Resistant) | A (Resistant) |  | S32900 | Molten |  | 550 | 1022 |  | 253 | Chemical Resistance of REMANIT Stainless Steels, Thyssen Edelstahlwerke AG, March 1989
Potassium Nitrate | Stainless steels | Duplex | F51 | A (Resistant) | A (Resistant) |  | S31803 |  | 25 | 20 | 68 |  | 253 | Chemical Resistance of REMANIT Stainless Steels, Thyssen Edelstahlwerke AG, March 1989
Potassium Nitrate | Stainless steels | Duplex | F51 | A (Resistant) | A (Resistant) |  | S31803 |  | 25 | Boiling | Boiling |  | 253 | Chemical Resistance of REMANIT Stainless Steels, Thyssen Edelstahlwerke AG, March 1989
Potassium Nitrate | Stainless steels | Duplex | F51 | A (Resistant) | A (Resistant) |  | S31803 |  | 50 | 20 | 68 |  | 253 | Chemical Resistance of REMANIT Stainless Steels, Thyssen Edelstahlwerke AG, March 1989
Potassium Nitrate | Stainless steels | Duplex | F51 | A (Resistant) | A (Resistant) |  | S31803 |  | 50 | Boiling | Boiling |  | 253 | Chemical Resistance of REMANIT Stainless Steels, Thyssen Edelstahlwerke AG, March 1989
Potassium Nitrate | Stainless steels | Duplex | F51 | A (Resistant) | A (Resistant) |  | S31803 | Molten |  | 550 | 1022 |  | 253 | Chemical Resistance of REMANIT Stainless Steels, Thyssen Edelstahlwerke AG, March 1989
Potassium Nitrate | Stainless steels | Ferritic | 405 | A (Resistant) | A (Resistant) |  | S40500 |  | 25 | 20 | 68 |  | 253 | Chemical Resistance of REMANIT Stainless Steels, Thyssen Edelstahlwerke AG, March 1989
Potassium Nitrate | Stainless steels | Ferritic | 405 | A (Resistant) | A (Resistant) |  | S40500 |  | 50 | 20 | 68 |  | 253 | Chemical Resistance of REMANIT Stainless Steels, Thyssen Edelstahlwerke AG, March 1989
Potassium Nitrate | Stainless steels | Ferritic | 405 | D (Poor) | D (Poor) |  | S40500 | Molten |  | 550 | 1022 |  | 253 | Chemical Resistance of REMANIT Stainless Steels, Thyssen Edelstahlwerke AG, March 1989
Potassium Nitrate | Stainless steels | Ferritic | 409 | A (Resistant) | A (Resistant) |  | S40900 |  | 25 | 20 | 68 |  | 253 | Chemical Resistance of REMANIT Stainless Steels, Thyssen Edelstahlwerke AG, March 1989
Potassium Nitrate | Stainless steels | Ferritic | 409 | A (Resistant) | A (Resistant) |  | S40900 |  | 50 | 20 | 68 |  | 253 | Chemical Resistance of REMANIT Stainless Steels, Thyssen Edelstahlwerke AG, March 1989
Potassium Nitrate | Stainless steels | Ferritic | 409 | D (Poor) | D (Poor) |  | S40900 | Molten |  | 550 | 1022 |  | 253 | Chemical Resistance of REMANIT Stainless Steels, Thyssen Edelstahlwerke AG, March 1989
Potassium Nitrate | Stainless steels | Ferritic | 430 | A (Resistant) | A (Resistant) |  | S43000 |  | 25 | 20 | 68 |  | 253 | Chemical Resistance of REMANIT Stainless Steels, Thyssen Edelstahlwerke AG, March 1989
Potassium Nitrate | Stainless steels | Ferritic | 430 | A (Resistant) | A (Resistant) |  | S43000 |  | 25 | Boiling | Boiling |  | 253 | Chemical Resistance of REMANIT Stainless Steels, Thyssen Edelstahlwerke AG, March 1989
Potassium Nitrate | Stainless steels | Ferritic | 430 | A (Resistant) | A (Resistant) |  | S43000 |  | 50 | 20 | 68 |  | 253 | Chemical Resistance of REMANIT Stainless Steels, Thyssen Edelstahlwerke AG, March 1989
Potassium Nitrate | Stainless steels | Ferritic | 430 | A (Resistant) | A (Resistant) |  | S43000 |  | 50 | Boiling | Boiling |  | 253 | Chemical Resistance of REMANIT Stainless Steels, Thyssen Edelstahlwerke AG, March 1989
Potassium Nitrate | Stainless steels | Ferritic | 430 | A (Resistant) | A (Resistant) |  | S43000 | Molten |  | 550 | 1022 |  | 253 | Chemical Resistance of REMANIT Stainless Steels, Thyssen Edelstahlwerke AG, March 1989
Potassium Nitrate | Stainless steels | Ferritic | 434 | A (Resistant) | A (Resistant) |  | S43400 |  | 25 | 20 | 68 |  | 253 | Chemical Resistance of REMANIT Stainless Steels, Thyssen Edelstahlwerke AG, March 1989
Potassium Nitrate | Stainless steels | Ferritic | 434 | A (Resistant) | A (Resistant) |  | S43400 |  | 25 | Boiling | Boiling |  | 253 | Chemical Resistance of REMANIT Stainless Steels, Thyssen Edelstahlwerke AG, March 1989
Potassium Nitrate | Stainless steels | Ferritic | 434 | A (Resistant) | A (Resistant) |  | S43400 |  | 50 | 20 | 68 |  | 253 | Chemical Resistance of REMANIT Stainless Steels, Thyssen Edelstahlwerke AG, March 1989
Potassium Nitrate | Stainless steels | Ferritic | 434 | A (Resistant) | A (Resistant) |  | S43400 |  | 50 | Boiling | Boiling |  | 253 | Chemical Resistance of REMANIT Stainless Steels, Thyssen Edelstahlwerke AG, March 1989
Potassium Nitrate | Stainless steels | Ferritic | 434 | A (Resistant) | A (Resistant) |  | S43400 | Molten |  | 550 | 1022 |  | 253 | Chemical Resistance of REMANIT Stainless Steels, Thyssen Edelstahlwerke AG, March 1989
Potassium Nitrate | Stainless steels | Martensitic | 403 | A (Resistant) | A (Resistant) |  | S40300 |  | 25 | 20 | 68 |  | 253 | Chemical Resistance of REMANIT Stainless Steels, Thyssen Edelstahlwerke AG, March 1989
Potassium Nitrate | Stainless steels | Martensitic | 403 | A (Resistant) | A (Resistant) |  | S40300 |  | 50 | 20 | 68 |  | 253 | Chemical Resistance of REMANIT Stainless Steels, Thyssen Edelstahlwerke AG, March 1989
Potassium Nitrate | Stainless steels | Martensitic | 403 | D (Poor) | D (Poor) |  | S40300 | Molten |  | 550 | 1022 |  | 253 | Chemical Resistance of REMANIT Stainless Steels, Thyssen Edelstahlwerke AG, March 1989
Potassium Nitrate | Stainless steels | Martensitic | 410 | A (Resistant) | A (Resistant) |  | S41000 |  | 25 | 20 | 68 |  | 253 | Chemical Resistance of REMANIT Stainless Steels, Thyssen Edelstahlwerke AG, March 1989
Potassium Nitrate | Stainless steels | Martensitic | 410 | A (Resistant) | A (Resistant) |  | S41000 |  | 50 | 20 | 68 |  | 253 | Chemical Resistance of REMANIT Stainless Steels, Thyssen Edelstahlwerke AG, March 1989
Potassium Nitrate | Stainless steels | Martensitic | 410 | D (Poor) | D (Poor) |  | S41000 | Molten |  | 550 | 1022 |  | 253 | Chemical Resistance of REMANIT Stainless Steels, Thyssen Edelstahlwerke AG, March 1989
Potassium Nitrate | Stainless steels | Martensitic | 416 | A (Resistant) | A (Resistant) |  | S41600 |  | 25 | 20 | 68 |  | 253 | Chemical Resistance of REMANIT Stainless Steels, Thyssen Edelstahlwerke AG, March 1989
Potassium Nitrate | Stainless steels | Martensitic | 416 | A (Resistant) | A (Resistant) |  | S41600 |  | 50 | 20 | 68 |  | 253 | Chemical Resistance of REMANIT Stainless Steels, Thyssen Edelstahlwerke AG, March 1989
Potassium Nitrate | Stainless steels | Martensitic | 416 | D (Poor) | D (Poor) |  | S41600 | Molten |  | 550 | 1022 |  | 253 | Chemical Resistance of REMANIT Stainless Steels, Thyssen Edelstahlwerke AG, March 1989
Potassium Nitrate | Stainless steels | Martensitic | 420 | A (Resistant) | A (Resistant) |  | S42000 |  | 25 | 20 | 68 |  | 253 | Chemical Resistance of REMANIT Stainless Steels, Thyssen Edelstahlwerke AG, March 1989
Potassium Nitrate | Stainless steels | Martensitic | 420 | A (Resistant) | A (Resistant) |  | S42000 |  | 50 | 20 | 68 |  | 253 | Chemical Resistance of REMANIT Stainless Steels, Thyssen Edelstahlwerke AG, March 1989
Potassium Nitrate | Stainless steels | Martensitic | 420 | D (Poor) | D (Poor) |  | S42000 | Molten |  | 550 | 1022 |  | 253 | Chemical Resistance of REMANIT Stainless Steels, Thyssen Edelstahlwerke AG, March 1989
Potassium Oxalate | Stainless steels | Austenitic | 301 | A (Resistant) | A (Resistant) |  | S30100 |  | All concentrations | 20 | 68 |  | 253 | Chemical Resistance of REMANIT Stainless Steels, Thyssen Edelstahlwerke AG, March 1989
Potassium Oxalate | Stainless steels | Austenitic | 301 | A (Resistant) | A (Resistant) |  | S30100 |  | All concentrations | Boiling | Boiling |  | 253 | Chemical Resistance of REMANIT Stainless Steels, Thyssen Edelstahlwerke AG, March 1989
Potassium Oxalate | Stainless steels | Austenitic | 302 | A (Resistant) | A (Resistant) |  | S30200 |  | All concentrations | 20 | 68 |  | 253 | Chemical Resistance of REMANIT Stainless Steels, Thyssen Edelstahlwerke AG, March 1989
Potassium Oxalate | Stainless steels | Austenitic | 302 | A (Resistant) | A (Resistant) |  | S30200 |  | All concentrations | Boiling | Boiling |  | 253 | Chemical Resistance of REMANIT Stainless Steels, Thyssen Edelstahlwerke AG, March 1989
Potassium Oxalate | Stainless steels | Austenitic | 303 | A (Resistant) | A (Resistant) |  | S30300 |  | All concentrations | 20 | 68 |  | 253 | Chemical Resistance of REMANIT Stainless Steels, Thyssen Edelstahlwerke AG, March 1989
Potassium Oxalate | Stainless steels | Austenitic | 303 | A (Resistant) | A (Resistant) |  | S30300 |  | All concentrations | 20 | 68 |  | 253 | Chemical Resistance of REMANIT Stainless Steels, Thyssen Edelstahlwerke AG, March 1989
Potassium Oxalate | Stainless steels | Austenitic | 303 | A (Resistant) | A (Resistant) |  | S30300 |  | All concentrations | Boiling | Boiling |  | 253 | Chemical Resistance of REMANIT Stainless Steels, Thyssen Edelstahlwerke AG, March 1989
Potassium Oxalate | Stainless steels | Austenitic | 303 | A (Resistant) | A (Resistant) |  | S30300 |  | All concentrations | Boiling | Boiling |  | 253 | Chemical Resistance of REMANIT Stainless Steels, Thyssen Edelstahlwerke AG, March 1989
Potassium Oxalate | Stainless steels | Austenitic | 304 | A (Resistant) | A (Resistant) |  | S30400 |  | All concentrations | 20 | 68 |  | 253 | Chemical Resistance of REMANIT Stainless Steels, Thyssen Edelstahlwerke AG, March 1989
Potassium Oxalate | Stainless steels | Austenitic | 304 | A (Resistant) | A (Resistant) |  | S30400 |  | All concentrations | Boiling | Boiling |  | 253 | Chemical Resistance of REMANIT Stainless Steels, Thyssen Edelstahlwerke AG, March 1989
Potassium Oxalate | Stainless steels | Austenitic | 316 | A (Resistant) | A (Resistant) |  | S31600 |  | All concentrations | 20 | 68 |  | 253 | Chemical Resistance of REMANIT Stainless Steels, Thyssen Edelstahlwerke AG, March 1989
Potassium Oxalate | Stainless steels | Austenitic | 316 | A (Resistant) | A (Resistant) |  | S31600 |  | All concentrations | Boiling | Boiling |  | 253 | Chemical Resistance of REMANIT Stainless Steels, Thyssen Edelstahlwerke AG, March 1989
Potassium Oxalate | Stainless steels | Austenitic | 321 | A (Resistant) | A (Resistant) |  | S32100 |  | All concentrations | 20 | 68 |  | 253 | Chemical Resistance of REMANIT Stainless Steels, Thyssen Edelstahlwerke AG, March 1989
Potassium Oxalate | Stainless steels | Austenitic | 321 | A (Resistant) | A (Resistant) |  | S32100 |  | All concentrations | Boiling | Boiling |  | 253 | Chemical Resistance of REMANIT Stainless Steels, Thyssen Edelstahlwerke AG, March 1989
Potassium Oxalate | Stainless steels | Austenitic | 347 | A (Resistant) | A (Resistant) |  | S34700 |  | All concentrations | 20 | 68 |  | 253 | Chemical Resistance of REMANIT Stainless Steels, Thyssen Edelstahlwerke AG, March 1989
Potassium Oxalate | Stainless steels | Austenitic | 347 | A (Resistant) | A (Resistant) |  | S34700 |  | All concentrations | Boiling | Boiling |  | 253 | Chemical Resistance of REMANIT Stainless Steels, Thyssen Edelstahlwerke AG, March 1989
Potassium Oxalate | Stainless steels | Austenitic | 304L | A (Resistant) | A (Resistant) |  | S30403 |  | All concentrations | 20 | 68 |  | 253 | Chemical Resistance of REMANIT Stainless Steels, Thyssen Edelstahlwerke AG, March 1989
Potassium Oxalate | Stainless steels | Austenitic | 304L | A (Resistant) | A (Resistant) |  | S30403 |  | All concentrations | Boiling | Boiling |  | 253 | Chemical Resistance of REMANIT Stainless Steels, Thyssen Edelstahlwerke AG, March 1989
Potassium Oxalate | Stainless steels | Austenitic | 304LN | A (Resistant) | A (Resistant) |  | S30453 |  | All concentrations | 20 | 68 |  | 253 | Chemical Resistance of REMANIT Stainless Steels, Thyssen Edelstahlwerke AG, March 1989
Potassium Oxalate | Stainless steels | Austenitic | 304LN | A (Resistant) | A (Resistant) |  | S30453 |  | All concentrations | Boiling | Boiling |  | 253 | Chemical Resistance of REMANIT Stainless Steels, Thyssen Edelstahlwerke AG, March 1989
Potassium Oxalate | Stainless steels | Austenitic | 316F | A (Resistant) | A (Resistant) |  | S31620 |  | All concentrations | 20 | 68 |  | 253 | Chemical Resistance of REMANIT Stainless Steels, Thyssen Edelstahlwerke AG, March 1989
Potassium Oxalate | Stainless steels | Austenitic | 316F | A (Resistant) | A (Resistant) |  | S31620 |  | All concentrations | Boiling | Boiling |  | 253 | Chemical Resistance of REMANIT Stainless Steels, Thyssen Edelstahlwerke AG, March 1989
Potassium Oxalate | Stainless steels | Austenitic | 316L | A (Resistant) | A (Resistant) |  | S31603 |  | All concentrations | 20 | 68 |  | 253 | Chemical Resistance of REMANIT Stainless Steels, Thyssen Edelstahlwerke AG, March 1989
Potassium Oxalate | Stainless steels | Austenitic | 316L | A (Resistant) | A (Resistant) |  | S31603 |  | All concentrations | Boiling | Boiling |  | 253 | Chemical Resistance of REMANIT Stainless Steels, Thyssen Edelstahlwerke AG, March 1989
Potassium Oxalate | Stainless steels | Austenitic | 316LN | A (Resistant) | A (Resistant) |  | S31653 |  | All concentrations | 20 | 68 |  | 253 | Chemical Resistance of REMANIT Stainless Steels, Thyssen Edelstahlwerke AG, March 1989
Potassium Oxalate | Stainless steels | Austenitic | 316LN | A (Resistant) | A (Resistant) |  | S31653 |  | All concentrations | Boiling | Boiling |  | 253 | Chemical Resistance of REMANIT Stainless Steels, Thyssen Edelstahlwerke AG, March 1989
Potassium Oxalate | Stainless steels | Austenitic | 316Ti | A (Resistant) | A (Resistant) |  | S31635 |  | All concentrations | 20 | 68 |  | 253 | Chemical Resistance of REMANIT Stainless Steels, Thyssen Edelstahlwerke AG, March 1989
Potassium Oxalate | Stainless steels | Austenitic | 316Ti | A (Resistant) | A (Resistant) |  | S31635 |  | All concentrations | Boiling | Boiling |  | 253 | Chemical Resistance of REMANIT Stainless Steels, Thyssen Edelstahlwerke AG, March 1989
Potassium Oxalate | Stainless steels | Austenitic | 317L | A (Resistant) | A (Resistant) |  | S31703 |  | All concentrations | 20 | 68 |  | 253 | Chemical Resistance of REMANIT Stainless Steels, Thyssen Edelstahlwerke AG, March 1989
Potassium Oxalate | Stainless steels | Austenitic | 317L | A (Resistant) | A (Resistant) |  | S31703 |  | All concentrations | Boiling | Boiling |  | 253 | Chemical Resistance of REMANIT Stainless Steels, Thyssen Edelstahlwerke AG, March 1989
Silver Chloride | Stainless steels | Austenitic | 304 | D (Poor) | D (Poor) | Pitting | S30400 | [5 empty] | 253 | Chemical Resistance of REMANIT Stainless Steels, Thyssen Edelstahlwerke AG, March 1989
Potassium Oxalate | Stainless steels | Austenitic | 317LN | A (Resistant) | A (Resistant) |  | S31725 |  | All concentrations | 20 | 68 |  | 253 | Chemical Resistance of REMANIT Stainless Steels, Thyssen Edelstahlwerke AG, March 1989
Potassium Oxalate | Stainless steels | Austenitic | 317LN | A (Resistant) | A (Resistant) |  | S31725 |  | All concentrations | Boiling | Boiling |  | 253 | Chemical Resistance of REMANIT Stainless Steels, Thyssen Edelstahlwerke AG, March 1989
Potassium Oxalate | Stainless steels | Duplex | 329 | A (Resistant) | A (Resistant) |  | S32900 |  | All concentrations | 20 | 68 |  | 253 | Chemical Resistance of REMANIT Stainless Steels, Thyssen Edelstahlwerke AG, March 1989
Potassium Oxalate | Stainless steels | Duplex | 329 | A (Resistant) | A (Resistant) |  | S32900 |  | All concentrations | Boiling | Boiling |  | 253 | Chemical Resistance of REMANIT Stainless Steels, Thyssen Edelstahlwerke AG, March 1989
Potassium Oxalate | Stainless steels | Duplex | F51 | A (Resistant) | A (Resistant) |  | S31803 |  | All concentrations | 20 | 68 |  | 253 | Chemical Resistance of REMANIT Stainless Steels, Thyssen Edelstahlwerke AG, March 1989
Potassium Oxalate | Stainless steels | Duplex | F51 | A (Resistant) | A (Resistant) |  | S31803 |  | All concentrations | Boiling | Boiling |  | 253 | Chemical Resistance of REMANIT Stainless Steels, Thyssen Edelstahlwerke AG, March 1989
Potassium Oxalate | Stainless steels | Ferritic | 405 | A (Resistant) | A (Resistant) |  | S40500 |  | All concentrations | 20 | 68 |  | 253 | Chemical Resistance of REMANIT Stainless Steels, Thyssen Edelstahlwerke AG, March 1989
Potassium Oxalate | Stainless steels | Ferritic | 409 | A (Resistant) | A (Resistant) |  | S40900 |  | All concentrations | 20 | 68 |  | 253 | Chemical Resistance of REMANIT Stainless Steels, Thyssen Edelstahlwerke AG, March 1989
Potassium Oxalate | Stainless steels | Ferritic | 430 | A (Resistant) | A (Resistant) |  | S43000 |  | All concentrations | 20 | 68 |  | 253 | Chemical Resistance of REMANIT Stainless Steels, Thyssen Edelstahlwerke AG, March 1989
Potassium Oxalate | Stainless steels | Ferritic | 430 | A (Resistant) | A (Resistant) |  | S43000 |  | All concentrations | Boiling | Boiling |  | 253 | Chemical Resistance of REMANIT Stainless Steels, Thyssen Edelstahlwerke AG, March 1989
Potassium Oxalate | Stainless steels | Ferritic | 434 | A (Resistant) | A (Resistant) |  | S43400 |  | All concentrations | 20 | 68 |  | 253 | Chemical Resistance of REMANIT Stainless Steels, Thyssen Edelstahlwerke AG, March 1989
Potassium Oxalate | Stainless steels | Ferritic | 434 | A (Resistant) | A (Resistant) |  | S43400 |  | All concentrations | Boiling | Boiling |  | 253 | Chemical Resistance of REMANIT Stainless Steels, Thyssen Edelstahlwerke AG, March 1989
Potassium Oxalate | Stainless steels | Martensitic | 403 | A (Resistant) | A (Resistant) |  | S40300 |  | All concentrations | 20 | 68 |  | 253 | Chemical Resistance of REMANIT Stainless Steels, Thyssen Edelstahlwerke AG, March 1989
Potassium Oxalate | Stainless steels | Martensitic | 410 | A (Resistant) | A (Resistant) |  | S41000 |  | All concentrations | 20 | 68 |  | 253 | Chemical Resistance of REMANIT Stainless Steels, Thyssen Edelstahlwerke AG, March 1989
Potassium Oxalate | Stainless steels | Martensitic | 416 | A (Resistant) | A (Resistant) |  | S41600 |  | All concentrations | 20 | 68 |  | 253 | Chemical Resistance of REMANIT Stainless Steels, Thyssen Edelstahlwerke AG, March 1989
Potassium Oxalate | Stainless steels | Martensitic | 420 | A (Resistant) | A (Resistant) |  | S42000 |  | All concentrations | 20 | 68 |  | 253 | Chemical Resistance of REMANIT Stainless Steels, Thyssen Edelstahlwerke AG, March 1989
Potassium Permanganate | Stainless steels | Austenitic | 301 | A (Resistant) | A (Resistant) |  | S30100 |  | All concentrations | 20 | 68 |  | 253 | Chemical Resistance of REMANIT Stainless Steels, Thyssen Edelstahlwerke AG, March 1989
Potassium Permanganate | Stainless steels | Austenitic | 301 | A (Resistant) | A (Resistant) |  | S30100 |  | All concentrations | Boiling | Boiling |  | 253 | Chemical Resistance of REMANIT Stainless Steels, Thyssen Edelstahlwerke AG, March 1989
Potassium Permanganate | Stainless steels | Austenitic | 302 | A (Resistant) | A (Resistant) |  | S30200 |  | All concentrations | 20 | 68 |  | 253 | Chemical Resistance of REMANIT Stainless Steels, Thyssen Edelstahlwerke AG, March 1989
Potassium Permanganate | Stainless steels | Austenitic | 302 | A (Resistant) | A (Resistant) |  | S30200 |  | All concentrations | Boiling | Boiling |  | 253 | Chemical Resistance of REMANIT Stainless Steels, Thyssen Edelstahlwerke AG, March 1989
Potassium Permanganate | Stainless steels | Austenitic | 303 | A (Resistant) | A (Resistant) |  | S30300 |  | All concentrations | 20 | 68 |  | 253 | Chemical Resistance of REMANIT Stainless Steels, Thyssen Edelstahlwerke AG, March 1989
Potassium Permanganate | Stainless steels | Austenitic | 303 | A (Resistant) | A (Resistant) |  | S30300 |  | All concentrations | 20 | 68 |  | 253 | Chemical Resistance of REMANIT Stainless Steels, Thyssen Edelstahlwerke AG, March 1989
Potassium Permanganate | Stainless steels | Austenitic | 303 | B (Good) | B (Good) |  | S30300 |  | All concentrations | Boiling | Boiling |  | 253 | Chemical Resistance of REMANIT Stainless Steels, Thyssen Edelstahlwerke AG, March 1989
Potassium Permanganate | Stainless steels | Austenitic | 303 | A (Resistant) | A (Resistant) |  | S30300 |  | All concentrations | Boiling | Boiling |  | 253 | Chemical Resistance of REMANIT Stainless Steels, Thyssen Edelstahlwerke AG, March 1989
Potassium Permanganate | Stainless steels | Austenitic | 304 | A (Resistant) | A (Resistant) |  | S30400 |  | All concentrations | 20 | 68 |  | 253 | Chemical Resistance of REMANIT Stainless Steels, Thyssen Edelstahlwerke AG, March 1989
Potassium Permanganate | Stainless steels | Austenitic | 304 | A (Resistant) | A (Resistant) |  | S30400 |  | All concentrations | Boiling | Boiling |  | 253 | Chemical Resistance of REMANIT Stainless Steels, Thyssen Edelstahlwerke AG, March 1989
Potassium Permanganate | Stainless steels | Austenitic | 316 | A (Resistant) | A (Resistant) |  | S31600 |  | All concentrations | 20 | 68 |  | 253 | Chemical Resistance of REMANIT Stainless Steels, Thyssen Edelstahlwerke AG, March 1989
Potassium Permanganate | Stainless steels | Austenitic | 316 | A (Resistant) | A (Resistant) |  | S31600 |  | All concentrations | Boiling | Boiling |  | 253 | Chemical Resistance of REMANIT Stainless Steels, Thyssen Edelstahlwerke AG, March 1989
Potassium Permanganate | Stainless steels | Austenitic | 321 | A (Resistant) | A (Resistant) |  | S32100 |  | All concentrations | 20 | 68 |  | 253 | Chemical Resistance of REMANIT Stainless Steels, Thyssen Edelstahlwerke AG, March 1989
Potassium Permanganate | Stainless steels | Austenitic | 321 | A (Resistant) | A (Resistant) |  | S32100 |  | All concentrations | Boiling | Boiling |  | 253 | Chemical Resistance of REMANIT Stainless Steels, Thyssen Edelstahlwerke AG, March 1989
Potassium Permanganate | Stainless steels | Austenitic | 347 | A (Resistant) | A (Resistant) |  | S34700 |  | All concentrations | 20 | 68 |  | 253 | Chemical Resistance of REMANIT Stainless Steels, Thyssen Edelstahlwerke AG, March 1989
Potassium Permanganate | Stainless steels | Austenitic | 347 | A (Resistant) | A (Resistant) |  | S34700 |  | All concentrations | Boiling | Boiling |  | 253 | Chemical Resistance of REMANIT Stainless Steels, Thyssen Edelstahlwerke AG, March 1989
Potassium Permanganate | Stainless steels | Austenitic | 304L | A (Resistant) | A (Resistant) |  | S30403 |  | All concentrations | 20 | 68 |  | 253 | Chemical Resistance of REMANIT Stainless Steels, Thyssen Edelstahlwerke AG, March 1989
Potassium Permanganate | Stainless steels | Austenitic | 304L | A (Resistant) | A (Resistant) |  | S30403 |  | All concentrations | Boiling | Boiling |  | 253 | Chemical Resistance of REMANIT Stainless Steels, Thyssen Edelstahlwerke AG, March 1989
Potassium Permanganate | Stainless steels | Austenitic | 304LN | A (Resistant) | A (Resistant) |  | S30453 |  | All concentrations | 20 | 68 |  | 253 | Chemical Resistance of REMANIT Stainless Steels, Thyssen Edelstahlwerke AG, March 1989
Potassium Permanganate | Stainless steels | Austenitic | 304LN | A (Resistant) | A (Resistant) |  | S30453 |  | All concentrations | Boiling | Boiling |  | 253 | Chemical Resistance of REMANIT Stainless Steels, Thyssen Edelstahlwerke AG, March 1989
Potassium Permanganate | Stainless steels | Austenitic | 316F | A (Resistant) | A (Resistant) |  | S31620 |  | All concentrations | 20 | 68 |  | 253 | Chemical Resistance of REMANIT Stainless Steels, Thyssen Edelstahlwerke AG, March 1989
Potassium Permanganate | Stainless steels | Austenitic | 316F | A (Resistant) | A (Resistant) |  | S31620 |  | All concentrations | Boiling | Boiling |  | 253 | Chemical Resistance of REMANIT Stainless Steels, Thyssen Edelstahlwerke AG, March 1989
Potassium Permanganate | Stainless steels | Austenitic | 316L | A (Resistant) | A (Resistant) |  | S31603 |  | All concentrations | 20 | 68 |  | 253 | Chemical Resistance of REMANIT Stainless Steels, Thyssen Edelstahlwerke AG, March 1989
Potassium Permanganate | Stainless steels | Austenitic | 316L | A (Resistant) | A (Resistant) |  | S31603 |  | All concentrations | Boiling | Boiling |  | 253 | Chemical Resistance of REMANIT Stainless Steels, Thyssen Edelstahlwerke AG, March 1989
Potassium Permanganate | Stainless steels | Austenitic | 316LN | A (Resistant) | A (Resistant) |  | S31653 |  | All concentrations | 20 | 68 |  | 253 | Chemical Resistance of REMANIT Stainless Steels, Thyssen Edelstahlwerke AG, March 1989
Potassium Permanganate | Stainless steels | Austenitic | 316LN | A (Resistant) | A (Resistant) |  | S31653 |  | All concentrations | Boiling | Boiling |  | 253 | Chemical Resistance of REMANIT Stainless Steels, Thyssen Edelstahlwerke AG, March 1989
Potassium Permanganate | Stainless steels | Austenitic | 316Ti | A (Resistant) | A (Resistant) |  | S31635 |  | All concentrations | 20 | 68 |  | 253 | Chemical Resistance of REMANIT Stainless Steels, Thyssen Edelstahlwerke AG, March 1989
Potassium Permanganate | Stainless steels | Austenitic | 316Ti | A (Resistant) | A (Resistant) |  | S31635 |  | All concentrations | Boiling | Boiling |  | 253 | Chemical Resistance of REMANIT Stainless Steels, Thyssen Edelstahlwerke AG, March 1989
Potassium Permanganate | Stainless steels | Austenitic | 317L | A (Resistant) | A (Resistant) |  | S31703 |  | All concentrations | 20 | 68 |  | 253 | Chemical Resistance of REMANIT Stainless Steels, Thyssen Edelstahlwerke AG, March 1989
Potassium Permanganate | Stainless steels | Austenitic | 317L | A (Resistant) | A (Resistant) |  | S31703 |  | All concentrations | Boiling | Boiling |  | 253 | Chemical Resistance of REMANIT Stainless Steels, Thyssen Edelstahlwerke AG, March 1989
Potassium Permanganate | Stainless steels | Austenitic | 317LN | A (Resistant) | A (Resistant) |  | S31725 |  | All concentrations | 20 | 68 |  | 253 | Chemical Resistance of REMANIT Stainless Steels, Thyssen Edelstahlwerke AG, March 1989
Potassium Permanganate | Stainless steels | Austenitic | 317LN | A (Resistant) | A (Resistant) |  | S31725 |  | All concentrations | Boiling | Boiling |  | 253 | Chemical Resistance of REMANIT Stainless Steels, Thyssen Edelstahlwerke AG, March 1989
Potassium Permanganate | Stainless steels | Duplex | 329 | A (Resistant) | A (Resistant) |  | S32900 |  | All concentrations | 20 | 68 |  | 253 | Chemical Resistance of REMANIT Stainless Steels, Thyssen Edelstahlwerke AG, March 1989
Potassium Permanganate | Stainless steels | Duplex | 329 | A (Resistant) | A (Resistant) |  | S32900 |  | All concentrations | Boiling | Boiling |  | 253 | Chemical Resistance of REMANIT Stainless Steels, Thyssen Edelstahlwerke AG, March 1989
Potassium Permanganate | Stainless steels | Duplex | F51 | A (Resistant) | A (Resistant) |  | S31803 |  | All concentrations | 20 | 68 |  | 253 | Chemical Resistance of REMANIT Stainless Steels, Thyssen Edelstahlwerke AG, March 1989
Potassium Permanganate | Stainless steels | Duplex | F51 | A (Resistant) | A (Resistant) |  | S31803 |  | All concentrations | Boiling | Boiling |  | 253 | Chemical Resistance of REMANIT Stainless Steels, Thyssen Edelstahlwerke AG, March 1989
Potassium Permanganate | Stainless steels | Ferritic | 405 | A (Resistant) | A (Resistant) |  | S40500 |  | All concentrations | 20 | 68 |  | 253 | Chemical Resistance of REMANIT Stainless Steels, Thyssen Edelstahlwerke AG, March 1989
Potassium Permanganate | Stainless steels | Ferritic | 405 | D (Poor) | D (Poor) |  | S40500 |  | All concentrations | Boiling | Boiling |  | 253 | Chemical Resistance of REMANIT Stainless Steels, Thyssen Edelstahlwerke AG, March 1989
Potassium Permanganate | Stainless steels | Ferritic | 409 | A (Resistant) | A (Resistant) |  | S40900 |  | All concentrations | 20 | 68 |  | 253 | Chemical Resistance of REMANIT Stainless Steels, Thyssen Edelstahlwerke AG, March 1989
Potassium Permanganate | Stainless steels | Ferritic | 409 | D (Poor) | D (Poor) |  | S40900 |  | All concentrations | Boiling | Boiling |  | 253 | Chemical Resistance of REMANIT Stainless Steels, Thyssen Edelstahlwerke AG, March 1989
Potassium Permanganate | Stainless steels | Ferritic | 430 | A (Resistant) | A (Resistant) |  | S43000 |  | All concentrations | 20 | 68 |  | 253 | Chemical Resistance of REMANIT Stainless Steels, Thyssen Edelstahlwerke AG, March 1989
Potassium Permanganate | Stainless steels | Ferritic | 430 | B (Good) | B (Good) |  | S43000 |  | All concentrations | Boiling | Boiling |  | 253 | Chemical Resistance of REMANIT Stainless Steels, Thyssen Edelstahlwerke AG, March 1989
Potassium Permanganate | Stainless steels | Ferritic | 434 | A (Resistant) | A (Resistant) |  | S43400 |  | All concentrations | 20 | 68 |  | 253 | Chemical Resistance of REMANIT Stainless Steels, Thyssen Edelstahlwerke AG, March 1989
Potassium Permanganate | Stainless steels | Ferritic | 434 | A (Resistant) | A (Resistant) |  | S43400 |  | All concentrations | Boiling | Boiling |  | 253 | Chemical Resistance of REMANIT Stainless Steels, Thyssen Edelstahlwerke AG, March 1989
Potassium Permanganate | Stainless steels | Martensitic | 403 | A (Resistant) | A (Resistant) |  | S40300 |  | All concentrations | 20 | 68 |  | 253 | Chemical Resistance of REMANIT Stainless Steels, Thyssen Edelstahlwerke AG, March 1989
Potassium Permanganate | Stainless steels | Martensitic | 403 | D (Poor) | D (Poor) |  | S40300 |  | All concentrations | Boiling | Boiling |  | 253 | Chemical Resistance of REMANIT Stainless Steels, Thyssen Edelstahlwerke AG, March 1989
Potassium Permanganate | Stainless steels | Martensitic | 410 | A (Resistant) | A (Resistant) |  | S41000 |  | All concentrations | 20 | 68 |  | 253 | Chemical Resistance of REMANIT Stainless Steels, Thyssen Edelstahlwerke AG, March 1989
Potassium Permanganate | Stainless steels | Martensitic | 410 | D (Poor) | D (Poor) |  | S41000 |  | All concentrations | Boiling | Boiling |  | 253 | Chemical Resistance of REMANIT Stainless Steels, Thyssen Edelstahlwerke AG, March 1989
Potassium Permanganate | Stainless steels | Martensitic | 416 | A (Resistant) | A (Resistant) |  | S41600 |  | All concentrations | 20 | 68 |  | 253 | Chemical Resistance of REMANIT Stainless Steels, Thyssen Edelstahlwerke AG, March 1989
Potassium Permanganate | Stainless steels | Martensitic | 416 | D (Poor) | D (Poor) |  | S41600 |  | All concentrations | Boiling | Boiling |  | 253 | Chemical Resistance of REMANIT Stainless Steels, Thyssen Edelstahlwerke AG, March 1989
Potassium Permanganate | Stainless steels | Martensitic | 420 | A (Resistant) | A (Resistant) |  | S42000 |  | All concentrations | 20 | 68 |  | 253 | Chemical Resistance of REMANIT Stainless Steels, Thyssen Edelstahlwerke AG, March 1989
Potassium Permanganate | Stainless steels | Martensitic | 420 | D (Poor) | D (Poor) |  | S42000 |  | All concentrations | Boiling | Boiling |  | 253 | Chemical Resistance of REMANIT Stainless Steels, Thyssen Edelstahlwerke AG, March 1989
Potassium Sulfate | Aluminum and alloys | 99.0% min Al | Alluminum (99.0-99.5%) | A (Resistant) | A (Resistant) |  | A91199 | Solution |  | 20 | 68 |  | 92 | F. King, Aluminum and Its Alloys, Ellis Horwood, Chichester, England, 1987, p 282-291
Potassium Sulfate | Aluminum and alloys | Aluminum-manganese | Aluminum-manganese alloys | A (Resistant) | A (Resistant) |  |  | Solution |  | 20 | 68 |  | 92 | F. King, Aluminum and Its Alloys, Ellis Horwood, Chichester, England, 1987, p 282-291
Potassium Sulfate | Copper and alloys | Aluminum bronze | Aluminum bronze | A (Resistant) | A (Resistant) | [7 empty] | 93 | H. Leidheiser, Jr., The Corrosion of Copper, Tin and Their Alloys, John Wiley & Sons, New York, 1971, p 90-96
Potassium Sulfate | Copper and alloys | Aluminum bronze | Ampco 8, aluminum bronze | 0.05 max | 2 max |  | C61300 | [5 empty] | 96 | Stock Metals, Ampco Metal Company, 1988
Potassium Sulfate | Copper and alloys | Brass | Brass | A (Resistant) | A (Resistant) | [7 empty] | 93 | H. Leidheiser, Jr., The Corrosion of Copper, Tin and Their Alloys, John Wiley & Sons, New York, 1971, p 90-96
Potassium Sulfate | Copper and alloys | Brass | Cartridge brass | B (Good) | B (Good) |  | C26000 | [5 empty] | 93 | H. Leidheiser, Jr., The Corrosion of Copper, Tin and Their Alloys, John Wiley & Sons, New York, 1971, p 90-96
Potassium Sulfate | Copper and alloys | Brass | Commercial bronze | A (Resistant) | A (Resistant) |  | C22000 | [5 empty] | 93 | H. Leidheiser, Jr., The Corrosion of Copper, Tin and Their Alloys, John Wiley & Sons, New York, 1971, p 90-96
Potassium Sulfate | Copper and alloys | Brass | Muntz metal | B (Good) | B (Good) |  | C28000 | [5 empty] | 93 | H. Leidheiser, Jr., The Corrosion of Copper, Tin and Their Alloys, John Wiley & Sons, New York, 1971, p 90-96
Potassium Sulfate | Copper and alloys | Brass | Red brass | A (Resistant) | A (Resistant) |  | C23000 | [5 empty] | 93 | H. Leidheiser, Jr., The Corrosion of Copper, Tin and Their Alloys, John Wiley & Sons, New York, 1971, p 90-96
Potassium Sulfate | Copper and alloys | Copper | Electrolytic copper | A (Resistant) | A (Resistant) |  | C11000 | [5 empty] | 93 | H. Leidheiser, Jr., The Corrosion of Copper, Tin and Their Alloys, John Wiley & Sons, New York, 1971, p 90-96
Potassium Sulfate | Copper and alloys | Copper | Phosphor copper | A (Resistant) | A (Resistant) |  | C12200 | [5 empty] | 93 | H. Leidheiser, Jr., The Corrosion of Copper, Tin and Their Alloys, John Wiley & Sons, New York, 1971, p 90-96
Potassium Sulfate | Copper and alloys | Copper-nickel | 70-30 cupronickel | A (Resistant) | A (Resistant) |  | C71500 | [5 empty] | 93 | H. Leidheiser, Jr., The Corrosion of Copper, Tin and Their Alloys, John Wiley & Sons, New York, 1971, p 90-96
Potassium Sulfate | Copper and alloys | Copper-nickel | 90-10 cupronickel | A (Resistant) | A (Resistant) |  | C70600 | [5 empty] | 93 | H. Leidheiser, Jr., The Corrosion of Copper, Tin and Their Alloys, John Wiley & Sons, New York, 1971, p 90-96
Potassium Sulfate | Copper and alloys | Leaded brass | Architectural bronze | B (Good) | B (Good) |  | C38500 | [5 empty] | 93 | H. Leidheiser, Jr., The Corrosion of Copper, Tin and Their Alloys, John Wiley & Sons, New York, 1971, p 90-96
Potassium Sulfate | Copper and alloys | Leaded brass | Free-cutting brass | B (Good) | B (Good) |  | C36000 | [5 empty] | 93 | H. Leidheiser, Jr., The Corrosion of Copper, Tin and Their Alloys, John Wiley & Sons, New York, 1971, p 90-96
Potassium Sulfate | Copper and alloys | Nickel-silver | Nickel- silver | A (Resistant) | A (Resistant) |  |  |  | 18 |  |  |  | 93 | H. Leidheiser, Jr., The Corrosion of Copper, Tin and Their Alloys, John Wiley & Sons, New York, 1971, p 90-96
Potassium Sulfate | Copper and alloys | Phosphor bronze | Phosphor bronze, 5% Sn | A (Resistant) | A (Resistant) |  | C51000 | [5 empty] | 93 | H. Leidheiser, Jr., The Corrosion of Copper, Tin and Their Alloys, John Wiley & Sons, New York, 1971, p 90-96
Potassium Sulfate | Copper and alloys | Phosphor bronze | Phosphor bronze, 8% Sn | A (Resistant) | A (Resistant) |  | C52100 | [5 empty] | 93 | H. Leidheiser, Jr., The Corrosion of Copper, Tin and Their Alloys, John Wiley & Sons, New York, 1971, p 90-96
Potassium Sulfate | Copper and alloys | Silicon bronze | Silicon bronze, high |  |  |  | C65500 | [5 empty] | 93 | H. Leidheiser, Jr., The Corrosion of Copper, Tin and Their Alloys, John Wiley & Sons, New York, 1971, p 90-96
Potassium Sulfate | Copper and alloys | Silicon bronze | Silicon bronze, low | A (Resistant) | A (Resistant) |  | C65100 | [5 empty] | 93 | H. Leidheiser, Jr., The Corrosion of Copper, Tin and Their Alloys, John Wiley & Sons, New York, 1971, p 90-96
Potassium Sulfate | Copper and alloys | Tin brass | Admiralty brass | A (Resistant) | A (Resistant) |  | C44300 | [5 empty] | 93 | H. Leidheiser, Jr., The Corrosion of Copper, Tin and Their Alloys, John Wiley & Sons, New York, 1971, p 90-96
Potassium Sulfate | Copper and alloys | Tin brass | Naval brass | B (Good) | B (Good) |  | C46400 | [5 empty] | 93 | H. Leidheiser, Jr., The Corrosion of Copper, Tin and Their Alloys, John Wiley & Sons, New York, 1971, p 90-96
Potassium Sulfate | Miscellaneous | Noble metals | Platinum | 0.05 max | 2 max |  | P04995 |  | All | Boiling | Boiling |  | 5 | Metals Handbook, Ninth Edition, Vol 13, Corrosion, ASM International, Metals Park, OH, 1987, p 802
Potassium Sulfate | Miscellaneous | Noble metals | Platinum | 0.05 max | 2 max |  | P04995 | Provided reducing agents are not present |  | Melting point | Melting point |  | 5 | Metals Handbook, Ninth Edition, Vol 13, Corrosion, ASM International, Metals Park, OH, 1987, p 802
Potassium Sulfate | Miscellaneous | Noble metals | Silver | 0.05 max | 2 max |  | P07010 |  | All | Boiling | Boiling |  | 9 | Metals Handbook, Ninth Edition, Vol 13, Corrosion, ASM International, Metals Park, OH, 1987, p 796
Potassium Sulfate | Miscellaneous | Tin and alloys | Tin | A (Resistant) | A (Resistant) |  |  |  |  | 20 | 68 |  | 94 | H. Leidheiser, Jr., The Corrosion of Copper, Tin and Their Alloys, John Wiley & Sons, New York, 1971, p 287-290
Potassium Sulfate | Miscellaneous | Tin and alloys | Tin | D (Poor) | D (Poor) |  |  |  |  | 60 | 140 |  | 94 | H. Leidheiser, Jr., The Corrosion of Copper, Tin and Their Alloys, John Wiley & Sons, New York, 1971, p 287-290
Potassium Sulfate | Miscellaneous | Tin and alloys | Tin | D (Poor) | D (Poor) |  |  |  |  | 100 | 212 |  | 94 | H. Leidheiser, Jr., The Corrosion of Copper, Tin and Their Alloys, John Wiley & Sons, New York, 1971, p 287-290
Potassium Sulfate | Refractory metals and alloys | Titanium and alloys | Titanium | A (Resistant) | A (Resistant) |  |  |  | 10 | Room | Room |  | 90 | N.D. Tomashov and P.M. Altovskii, Corrosion and Protection of Titanium, Government Scientific-Technical Publication of Machine-Building Literature (Russian translation), 1963; L.C. Covington and R.W. Schultz, Corrosion of Resistance of Titanium, TIMET Cor
Potassium Sulfate | Stainless steels | Austenitic | 301 | A (Resistant) | A (Resistant) |  | S30100 |  |  | 20 | 68 |  | 253 | Chemical Resistance of REMANIT Stainless Steels, Thyssen Edelstahlwerke AG, March 1989
Potassium Sulfate | Stainless steels | Austenitic | 301 | A (Resistant) | A (Resistant) |  | S30100 |  |  | Boiling | Boiling |  | 253 | Chemical Resistance of REMANIT Stainless Steels, Thyssen Edelstahlwerke AG, March 1989
Potassium Sulfate | Stainless steels | Austenitic | 302 | A (Resistant) | A (Resistant) |  | S30200 |  |  | 20 | 68 |  | 253 | Chemical Resistance of REMANIT Stainless Steels, Thyssen Edelstahlwerke AG, March 1989
Potassium Sulfate | Stainless steels | Austenitic | 302 | A (Resistant) | A (Resistant) |  | S30200 |  |  | Boiling | Boiling |  | 253 | Chemical Resistance of REMANIT Stainless Steels, Thyssen Edelstahlwerke AG, March 1989
Potassium Sulfate | Stainless steels | Austenitic | 303 | A (Resistant) | A (Resistant) |  | S30300 |  |  | 20 | 68 |  | 253 | Chemical Resistance of REMANIT Stainless Steels, Thyssen Edelstahlwerke AG, March 1989
Potassium Sulfate | Stainless steels | Austenitic | 303 | A (Resistant) | A (Resistant) |  | S30300 |  |  | Boiling | Boiling |  | 253 | Chemical Resistance of REMANIT Stainless Steels, Thyssen Edelstahlwerke AG, March 1989
Potassium Sulfate | Stainless steels | Austenitic | 303 | A (Resistant) | A (Resistant) |  | S30300 |  |  | 20 | 68 |  | 253 | Chemical Resistance of REMANIT Stainless Steels, Thyssen Edelstahlwerke AG, March 1989
Potassium Sulfate | Stainless steels | Austenitic | 303 | A (Resistant) | A (Resistant) |  | S30300 |  |  | Boiling | Boiling |  | 253 | Chemical Resistance of REMANIT Stainless Steels, Thyssen Edelstahlwerke AG, March 1989
Potassium Sulfate | Stainless steels | Austenitic | 304 | A (Resistant) | A (Resistant) |  | S30400 |  |  | 20 | 68 |  | 253 | Chemical Resistance of REMANIT Stainless Steels, Thyssen Edelstahlwerke AG, March 1989
Potassium Sulfate | Stainless steels | Austenitic | 304 | A (Resistant) | A (Resistant) |  | S30400 |  |  | Boiling | Boiling |  | 253 | Chemical Resistance of REMANIT Stainless Steels, Thyssen Edelstahlwerke AG, March 1989
Potassium Sulfate | Stainless steels | Austenitic | 316 | A (Resistant) | A (Resistant) |  | S31600 |  |  | 20 | 68 |  | 253 | Chemical Resistance of REMANIT Stainless Steels, Thyssen Edelstahlwerke AG, March 1989
Potassium Sulfate | Stainless steels | Austenitic | 316 | A (Resistant) | A (Resistant) |  | S31600 |  |  | Boiling | Boiling |  | 253 | Chemical Resistance of REMANIT Stainless Steels, Thyssen Edelstahlwerke AG, March 1989
Potassium Sulfate | Stainless steels | Austenitic | 321 | A (Resistant) | A (Resistant) |  | S32100 |  |  | 20 | 68 |  | 253 | Chemical Resistance of REMANIT Stainless Steels, Thyssen Edelstahlwerke AG, March 1989
Potassium Sulfate | Stainless steels | Austenitic | 321 | A (Resistant) | A (Resistant) |  | S32100 |  |  | Boiling | Boiling |  | 253 | Chemical Resistance of REMANIT Stainless Steels, Thyssen Edelstahlwerke AG, March 1989
Potassium Sulfate | Stainless steels | Austenitic | 347 | A (Resistant) | A (Resistant) |  | S34700 |  |  | 20 | 68 |  | 253 | Chemical Resistance of REMANIT Stainless Steels, Thyssen Edelstahlwerke AG, March 1989
Potassium Sulfate | Stainless steels | Austenitic | 347 | A (Resistant) | A (Resistant) |  | S34700 |  |  | Boiling | Boiling |  | 253 | Chemical Resistance of REMANIT Stainless Steels, Thyssen Edelstahlwerke AG, March 1989
Potassium Sulfate | Stainless steels | Austenitic | 304L | A (Resistant) | A (Resistant) |  | S30403 |  |  | 20 | 68 |  | 253 | Chemical Resistance of REMANIT Stainless Steels, Thyssen Edelstahlwerke AG, March 1989
Potassium Sulfate | Stainless steels | Austenitic | 304L | A (Resistant) | A (Resistant) |  | S30403 |  |  | Boiling | Boiling |  | 253 | Chemical Resistance of REMANIT Stainless Steels, Thyssen Edelstahlwerke AG, March 1989
Potassium Sulfate | Stainless steels | Austenitic | 304LN | A (Resistant) | A (Resistant) |  | S30453 |  |  | 20 | 68 |  | 253 | Chemical Resistance of REMANIT Stainless Steels, Thyssen Edelstahlwerke AG, March 1989
Potassium Sulfate | Stainless steels | Austenitic | 304LN | A (Resistant) | A (Resistant) |  | S30453 |  |  | Boiling | Boiling |  | 253 | Chemical Resistance of REMANIT Stainless Steels, Thyssen Edelstahlwerke AG, March 1989
Potassium Sulfate | Stainless steels | Austenitic | 316F | A (Resistant) | A (Resistant) |  | S31620 |  |  | 20 | 68 |  | 253 | Chemical Resistance of REMANIT Stainless Steels, Thyssen Edelstahlwerke AG, March 1989
Potassium Sulfate | Stainless steels | Austenitic | 316F | A (Resistant) | A (Resistant) |  | S31620 |  |  | Boiling | Boiling |  | 253 | Chemical Resistance of REMANIT Stainless Steels, Thyssen Edelstahlwerke AG, March 1989
Potassium Sulfate | Stainless steels | Austenitic | 316L | A (Resistant) | A (Resistant) |  | S31603 |  |  | 20 | 68 |  | 253 | Chemical Resistance of REMANIT Stainless Steels, Thyssen Edelstahlwerke AG, March 1989
Potassium Sulfate | Stainless steels | Austenitic | 316L | A (Resistant) | A (Resistant) |  | S31603 |  |  | Boiling | Boiling |  | 253 | Chemical Resistance of REMANIT Stainless Steels, Thyssen Edelstahlwerke AG, March 1989
Potassium Sulfate | Stainless steels | Austenitic | 316LN | A (Resistant) | A (Resistant) |  | S31653 |  |  | 20 | 68 |  | 253 | Chemical Resistance of REMANIT Stainless Steels, Thyssen Edelstahlwerke AG, March 1989
Potassium Sulfate | Stainless steels | Austenitic | 316LN | A (Resistant) | A (Resistant) |  | S31653 |  |  | Boiling | Boiling |  | 253 | Chemical Resistance of REMANIT Stainless Steels, Thyssen Edelstahlwerke AG, March 1989
Potassium Sulfate | Stainless steels | Austenitic | 316Ti | A (Resistant) | A (Resistant) |  | S31635 |  |  | 20 | 68 |  | 253 | Chemical Resistance of REMANIT Stainless Steels, Thyssen Edelstahlwerke AG, March 1989
Potassium Sulfate | Stainless steels | Austenitic | 316Ti | A (Resistant) | A (Resistant) |  | S31635 |  |  | Boiling | Boiling |  | 253 | Chemical Resistance of REMANIT Stainless Steels, Thyssen Edelstahlwerke AG, March 1989
Potassium Sulfate | Stainless steels | Austenitic | 317L | A (Resistant) | A (Resistant) |  | S31703 |  |  | 20 | 68 |  | 253 | Chemical Resistance of REMANIT Stainless Steels, Thyssen Edelstahlwerke AG, March 1989
Potassium Sulfate | Stainless steels | Austenitic | 317L | A (Resistant) | A (Resistant) |  | S31703 |  |  | Boiling | Boiling |  | 253 | Chemical Resistance of REMANIT Stainless Steels, Thyssen Edelstahlwerke AG, March 1989
Potassium Sulfate | Stainless steels | Austenitic | 317LN | A (Resistant) | A (Resistant) |  | S31725 |  |  | 20 | 68 |  | 253 | Chemical Resistance of REMANIT Stainless Steels, Thyssen Edelstahlwerke AG, March 1989
Potassium Sulfate | Stainless steels | Austenitic | 317LN | A (Resistant) | A (Resistant) |  | S31725 |  |  | Boiling | Boiling |  | 253 | Chemical Resistance of REMANIT Stainless Steels, Thyssen Edelstahlwerke AG, March 1989
Potassium Sulfate | Stainless steels | Duplex | 329 | A (Resistant) | A (Resistant) |  | S32900 |  |  | 20 | 68 |  | 253 | Chemical Resistance of REMANIT Stainless Steels, Thyssen Edelstahlwerke AG, March 1989
Potassium Sulfate | Stainless steels | Duplex | 329 | A (Resistant) | A (Resistant) |  | S32900 |  |  | Boiling | Boiling |  | 253 | Chemical Resistance of REMANIT Stainless Steels, Thyssen Edelstahlwerke AG, March 1989
Potassium Sulfate | Stainless steels | Duplex | F51 | A (Resistant) | A (Resistant) |  | S31803 |  |  | 20 | 68 |  | 253 | Chemical Resistance of REMANIT Stainless Steels, Thyssen Edelstahlwerke AG, March 1989
Potassium Sulfate | Stainless steels | Duplex | F51 | A (Resistant) | A (Resistant) |  | S31803 |  |  | Boiling | Boiling |  | 253 | Chemical Resistance of REMANIT Stainless Steels, Thyssen Edelstahlwerke AG, March 1989
Potassium Sulfate | Stainless steels | Ferritic | 430 | A (Resistant) | A (Resistant) |  | S43000 |  |  | 20 | 68 |  | 253 | Chemical Resistance of REMANIT Stainless Steels, Thyssen Edelstahlwerke AG, March 1989
Potassium Sulfate | Stainless steels | Ferritic | 430 | A (Resistant) | A (Resistant) |  | S43000 |  |  | Boiling | Boiling |  | 253 | Chemical Resistance of REMANIT Stainless Steels, Thyssen Edelstahlwerke AG, March 1989
Potassium Sulfate | Stainless steels | Ferritic | 434 | A (Resistant) | A (Resistant) |  | S43400 |  |  | 20 | 68 |  | 253 | Chemical Resistance of REMANIT Stainless Steels, Thyssen Edelstahlwerke AG, March 1989
Potassium Sulfate | Stainless steels | Ferritic | 434 | A (Resistant) | A (Resistant) |  | S43400 |  |  | Boiling | Boiling |  | 253 | Chemical Resistance of REMANIT Stainless Steels, Thyssen Edelstahlwerke AG, March 1989
Potassium Sulfate | Stainless steels | Martensitic | 410 | A (Resistant) | A (Resistant) |  | S41000 |  |  | Room | Room |  | 121 | Cyclops Corp., Universal-Cyclops Specialty Steel Division
Potassium Sulfate | Stainless steels | Precipitation hardening | AM-363 | A (Resistant) | A (Resistant) |  | S36300 |  |  | Room | Room |  | 120 | Allegheny Ludlum Steel Corp.
Potassium Thiocyanate | Aluminum and alloys | 99.0% min Al | Aluminum (99.0-99.5%) | A (Resistant) | A (Resistant) |  | A91199 | Solution |  | 20-100 | 68-212 |  | 92 | F. King, Aluminum and Its Alloys, Ellis Horwood, Chichester, England, 1987, p 282-291
Potassium Thiocyanate | Aluminum and alloys | Aluminum-manganese | Aluminum-manganese alloys | A (Resistant) | A (Resistant) |  |  | Solution |  | 20-100 | 68-212 |  | 92 | F. King, Aluminum and Its Alloys, Ellis Horwood, Chichester, England, 1987, p 282-291
Printing Ink | Stainless steels | Austenitic | 301 | A (Resistant) | A (Resistant) |  | S30100 |  |  | 20 | 68 |  | 253 | Chemical Resistance of REMANIT Stainless Steels, Thyssen Edelstahlwerke AG, March 1989
Printing Ink | Stainless steels | Austenitic | 302 | A (Resistant) | A (Resistant) |  | S30200 |  |  | 20 | 68 |  | 253 | Chemical Resistance of REMANIT Stainless Steels, Thyssen Edelstahlwerke AG, March 1989
Printing Ink | Stainless steels | Austenitic | 303 | A (Resistant) | A (Resistant) |  | S30300 |  |  | 20 | 68 |  | 253 | Chemical Resistance of REMANIT Stainless Steels, Thyssen Edelstahlwerke AG, March 1989
Printing Ink | Stainless steels | Austenitic | 303 | A (Resistant) | A (Resistant) |  | S30300 |  |  | 20 | 68 |  | 253 | Chemical Resistance of REMANIT Stainless Steels, Thyssen Edelstahlwerke AG, March 1989
Printing Ink | Stainless steels | Austenitic | 304 | A (Resistant) | A (Resistant) |  | S30400 |  |  | 20 | 68 |  | 253 | Chemical Resistance of REMANIT Stainless Steels, Thyssen Edelstahlwerke AG, March 1989
Printing Ink | Stainless steels | Austenitic | 316 | A (Resistant) | A (Resistant) |  | S31600 |  |  | 20 | 68 |  | 253 | Chemical Resistance of REMANIT Stainless Steels, Thyssen Edelstahlwerke AG, March 1989
Printing Ink | Stainless steels | Austenitic | 321 | A (Resistant) | A (Resistant) |  | S32100 |  |  | 20 | 68 |  | 253 | Chemical Resistance of REMANIT Stainless Steels, Thyssen Edelstahlwerke AG, March 1989
Printing Ink | Stainless steels | Austenitic | 347 | A (Resistant) | A (Resistant) |  | S34700 |  |  | 20 | 68 |  | 253 | Chemical Resistance of REMANIT Stainless Steels, Thyssen Edelstahlwerke AG, March 1989
Printing Ink | Stainless steels | Austenitic | 304L | A (Resistant) | A (Resistant) |  | S30403 |  |  | 20 | 68 |  | 253 | Chemical Resistance of REMANIT Stainless Steels, Thyssen Edelstahlwerke AG, March 1989
Printing Ink | Stainless steels | Austenitic | 304LN | A (Resistant) | A (Resistant) |  | S30453 |  |  | 20 | 68 |  | 253 | Chemical Resistance of REMANIT Stainless Steels, Thyssen Edelstahlwerke AG, March 1989
Printing Ink | Stainless steels | Austenitic | 316F | A (Resistant) | A (Resistant) |  | S31620 |  |  | 20 | 68 |  | 253 | Chemical Resistance of REMANIT Stainless Steels, Thyssen Edelstahlwerke AG, March 1989
Printing Ink | Stainless steels | Austenitic | 316L | A (Resistant) | A (Resistant) |  | S31603 |  |  | 20 | 68 |  | 253 | Chemical Resistance of REMANIT Stainless Steels, Thyssen Edelstahlwerke AG, March 1989
Printing Ink | Stainless steels | Austenitic | 316LN | A (Resistant) | A (Resistant) |  | S31653 |  |  | 20 | 68 |  | 253 | Chemical Resistance of REMANIT Stainless Steels, Thyssen Edelstahlwerke AG, March 1989
Printing Ink | Stainless steels | Austenitic | 316Ti | A (Resistant) | A (Resistant) |  | S31635 |  |  | 20 | 68 |  | 253 | Chemical Resistance of REMANIT Stainless Steels, Thyssen Edelstahlwerke AG, March 1989
Printing Ink | Stainless steels | Austenitic | 317L | A (Resistant) | A (Resistant) |  | S31703 |  |  | 20 | 68 |  | 253 | Chemical Resistance of REMANIT Stainless Steels, Thyssen Edelstahlwerke AG, March 1989
Printing Ink | Stainless steels | Austenitic | 317LN | A (Resistant) | A (Resistant) |  | S31725 |  |  | 20 | 68 |  | 253 | Chemical Resistance of REMANIT Stainless Steels, Thyssen Edelstahlwerke AG, March 1989
Printing Ink | Stainless steels | Duplex | 329 | A (Resistant) | A (Resistant) |  | S32900 |  |  | 20 | 68 |  | 253 | Chemical Resistance of REMANIT Stainless Steels, Thyssen Edelstahlwerke AG, March 1989
Printing Ink | Stainless steels | Duplex | F51 | A (Resistant) | A (Resistant) |  | S31803 |  |  | 20 | 68 |  | 253 | Chemical Resistance of REMANIT Stainless Steels, Thyssen Edelstahlwerke AG, March 1989
Printing Ink | Stainless steels | Ferritic | 405 | B (Good) | B (Good) |  | S40500 |  |  | 20 | 68 |  | 253 | Chemical Resistance of REMANIT Stainless Steels, Thyssen Edelstahlwerke AG, March 1989
Printing Ink | Stainless steels | Ferritic | 409 | B (Good) | B (Good) |  | S40900 |  |  | 20 | 68 |  | 253 | Chemical Resistance of REMANIT Stainless Steels, Thyssen Edelstahlwerke AG, March 1989
Printing Ink | Stainless steels | Ferritic | 430 | A (Resistant) | A (Resistant) |  | S43000 |  |  | 20 | 68 |  | 253 | Chemical Resistance of REMANIT Stainless Steels, Thyssen Edelstahlwerke AG, March 1989
Printing Ink | Stainless steels | Ferritic | 434 | A (Resistant) | A (Resistant) |  | S43400 |  |  | 20 | 68 |  | 253 | Chemical Resistance of REMANIT Stainless Steels, Thyssen Edelstahlwerke AG, March 1989
Printing Ink | Stainless steels | Martensitic | 403 | B (Good) | B (Good) |  | S40300 |  |  | 20 | 68 |  | 253 | Chemical Resistance of REMANIT Stainless Steels, Thyssen Edelstahlwerke AG, March 1989
Printing Ink | Stainless steels | Martensitic | 410 | B (Good) | B (Good) |  | S41000 |  |  | 20 | 68 |  | 253 | Chemical Resistance of REMANIT Stainless Steels, Thyssen Edelstahlwerke AG, March 1989
Printing Ink | Stainless steels | Martensitic | 416 | B (Good) | B (Good) |  | S41600 |  |  | 20 | 68 |  | 253 | Chemical Resistance of REMANIT Stainless Steels, Thyssen Edelstahlwerke AG, March 1989
Printing Ink | Stainless steels | Martensitic | 420 | B (Good) | B (Good) |  | S42000 |  |  | 20 | 68 |  | 253 | Chemical Resistance of REMANIT Stainless Steels, Thyssen Edelstahlwerke AG, March 1989
Propionic Acid | Miscellaneous | Noble metals | Gold | 0.05 max | 2 max |  | P00016 |  | All | Boiling | Boiling |  | 8 | Metals Handbook, Ninth Edition, Vol 13, Corrosion, ASM International, Metals Park, OH, 1987, p 798
Propionic Acid | Miscellaneous | Noble metals | Silver | 0.05 max | 2 max |  | P07010 |  |  | Boiling | Boiling |  | 4 | Metals Handbook, Ninth Edition, Vol 13, Corrosion, ASM International, Metals Park, OH, 1987, p 795
Propionic Acid | Miscellaneous | Noble metals | Silver | 0.05 max | 2 max |  | P07010 |  |  | Boiling | Boiling |  | 4 | Metals Handbook, Ninth Edition, Vol 13, Corrosion, ASM International, Metals Park, OH, 1987, p 795
Propionic Acid | Nickel and alloys | Nickel-chromium-molybdenum-(tungsten) | Nickel alloy C | A (Resistant) | A (Resistant) |  |  | No attempt made to control aeration | 50 | 50 | 120 |  | 101 | Metals Handbook, Ninth Edition, Vol 13, Corrosion, ASM International, Metals Park, OH, 1987, p 649
Propionic Acid | Nickel and alloys | Nickel-chromium-molybdenum-(tungsten) | Nickel alloy C | A (Resistant) | A (Resistant) |  |  | No attempt made to control aeration | 50 | 75 | 165 |  | 101 | Metals Handbook, Ninth Edition, Vol 13, Corrosion, ASM International, Metals Park, OH, 1987, p 649
Propionic Acid | Nickel and alloys | Nickel-chromium-molybdenum-(tungsten) | Nickel alloy C | 0.025 | 1 |  |  | No attempt made to control aeration | 50 | Boiling | Boiling |  | 101 | Metals Handbook, Ninth Edition, Vol 13, Corrosion, ASM International, Metals Park, OH, 1987, p 649
Propionic Acid | Nickel and alloys | Nickel-chromium-molybdenum-(tungsten) | Nickel alloy C | A (Resistant) | A (Resistant) |  |  | No attempt made to control aeration | 80 | 50 | 120 |  | 101 | Metals Handbook, Ninth Edition, Vol 13, Corrosion, ASM International, Metals Park, OH, 1987, p 649
Propionic Acid | Nickel and alloys | Nickel-chromium-molybdenum-(tungsten) | Nickel alloy C | A (Resistant) | A (Resistant) |  |  | No attempt made to control aeration | 80 | 75 | 165 |  | 101 | Metals Handbook, Ninth Edition, Vol 13, Corrosion, ASM International, Metals Park, OH, 1987, p 649
Propionic Acid | Nickel and alloys | Nickel-chromium-molybdenum-(tungsten) | Nickel alloy C | 0.025 | 1 |  |  | No attempt made to control aeration | 80 | Boiling | Boiling |  | 101 | Metals Handbook, Ninth Edition, Vol 13, Corrosion, ASM International, Metals Park, OH, 1987, p 649
Silver Chloride | Stainless steels | Austenitic | 316 | D (Poor) | D (Poor) | Pitting | S31600 | [5 empty] | 253 | Chemical Resistance of REMANIT Stainless Steels, Thyssen Edelstahlwerke AG, March 1989
Propionic Acid | Nickel and alloys | Nickel-chromium-molybdenum-(tungsten) | Nickel alloy C | A (Resistant) | A (Resistant) |  |  | No attempt made to control aeration | 99 | 50 | 120 |  | 101 | Metals Handbook, Ninth Edition, Vol 13, Corrosion, ASM International, Metals Park, OH, 1987, p 649
Propionic Acid | Nickel and alloys | Nickel-chromium-molybdenum-(tungsten) | Nickel alloy C | A (Resistant) | A (Resistant) |  |  | No attempt made to control aeration | 99 | 75 | 165 |  | 101 | Metals Handbook, Ninth Edition, Vol 13, Corrosion, ASM International, Metals Park, OH, 1987, p 649
Propionic Acid | Nickel and alloys | Nickel-chromium-molybdenum-(tungsten) | Nickel alloy C | 0.025 | 1 |  |  | No attempt made to control aeration | 99 | Boiling | Boiling |  | 101 | Metals Handbook, Ninth Edition, Vol 13, Corrosion, ASM International, Metals Park, OH, 1987, p 649
Propionic Acid | Nickel and alloys | Nickel-copper | Alloy 400 | 0.28 | 11 |  | N04400 | No attempt made to control aeration | 50 | 50 | 120 |  | 101 | Metals Handbook, Ninth Edition, Vol 13, Corrosion, ASM International, Metals Park, OH, 1987, p 649
Propionic Acid | Nickel and alloys | Nickel-copper | Alloy 400 | 0.13 | 5 |  | N04400 | No attempt made to control aeration | 50 | 75 | 165 |  | 101 | Metals Handbook, Ninth Edition, Vol 13, Corrosion, ASM International, Metals Park, OH, 1987, p 649
Propionic Acid | Nickel and alloys | Nickel-copper | Alloy 400 | 0.076 | 3 |  | N04400 | No attempt made to control aeration | 50 | Boiling | Boiling |  | 101 | Metals Handbook, Ninth Edition, Vol 13, Corrosion, ASM International, Metals Park, OH, 1987, p 649
Propionic Acid | Nickel and alloys | Nickel-copper | Alloy 400 | 0.4 | 16 |  | N04400 | No attempt made to control aeration | 80 | 50 | 120 |  | 101 | Metals Handbook, Ninth Edition, Vol 13, Corrosion, ASM International, Metals Park, OH, 1987, p 649
Propionic Acid | Nickel and alloys | Nickel-copper | Alloy 400 | 0.15 | 6 |  | N04400 | No attempt made to control aeration | 80 | 75 | 165 |  | 101 | Metals Handbook, Ninth Edition, Vol 13, Corrosion, ASM International, Metals Park, OH, 1987, p 649
Propionic Acid | Nickel and alloys | Nickel-copper | Alloy 400 | 0.25 | 10 |  | N04400 | No attempt made to control aeration | 80 | Boiling | Boiling |  | 101 | Metals Handbook, Ninth Edition, Vol 13, Corrosion, ASM International, Metals Park, OH, 1987, p 649
Propionic Acid | Nickel and alloys | Nickel-copper | Alloy 400 | 0.48 | 19 |  | N04400 | No attempt made to control aeration | 99 | 50 | 120 |  | 101 | Metals Handbook, Ninth Edition, Vol 13, Corrosion, ASM International, Metals Park, OH, 1987, p 649
Propionic Acid | Nickel and alloys | Nickel-copper | Alloy 400 | 1.19 | 47 |  | N04400 | No attempt made to control aeration | 99 | 75 | 165 |  | 101 | Metals Handbook, Ninth Edition, Vol 13, Corrosion, ASM International, Metals Park, OH, 1987, p 649
Propionic Acid | Nickel and alloys | Nickel-copper | Alloy 400 | 0.53 | 21 |  | N04400 | No attempt made to control aeration | 99 | Boiling | Boiling |  | 101 | Metals Handbook, Ninth Edition, Vol 13, Corrosion, ASM International, Metals Park, OH, 1987, p 649
Propionic Acid | Nickel and alloys | Nickel-molybdenum | Nickel alloy B | 0.38 | 15 |  | N10001 | No attempt made to control aeration | 50 | 50 | 120 |  | 101 | Metals Handbook, Ninth Edition, Vol 13, Corrosion, ASM International, Metals Park, OH, 1987, p 649
Propionic Acid | Nickel and alloys | Nickel-molybdenum | Nickel alloy B | 0.1 | 4 |  | N10001 | No attempt made to control aeration | 50 | 75 | 165 |  | 101 | Metals Handbook, Ninth Edition, Vol 13, Corrosion, ASM International, Metals Park, OH, 1987, p 649
Propionic Acid | Nickel and alloys | Nickel-molybdenum | Nickel alloy B | 0.05 | 2 |  | N10001 | No attempt made to control aeration | 50 | Boiling | Boiling |  | 101 | Metals Handbook, Ninth Edition, Vol 13, Corrosion, ASM International, Metals Park, OH, 1987, p 649
Propionic Acid | Nickel and alloys | Nickel-molybdenum | Nickel alloy B | 0.61 | 24 |  | N10001 | No attempt made to control aeration | 80 | 50 | 120 |  | 101 | Metals Handbook, Ninth Edition, Vol 13, Corrosion, ASM International, Metals Park, OH, 1987, p 649
Propionic Acid | Nickel and alloys | Nickel-molybdenum | Nickel alloy B | 0.3 | 12 |  | N10001 | No attempt made to control aeration | 80 | 75 | 165 |  | 101 | Metals Handbook, Ninth Edition, Vol 13, Corrosion, ASM International, Metals Park, OH, 1987, p 649
Propionic Acid | Nickel and alloys | Nickel-molybdenum | Nickel alloy B | 0.13 | 5 |  | N10001 | No attempt made to control aeration | 80 | Boiling | Boiling |  | 101 | Metals Handbook, Ninth Edition, Vol 13, Corrosion, ASM International, Metals Park, OH, 1987, p 649
Propionic Acid | Nickel and alloys | Nickel-molybdenum | Nickel alloy B | 0.15 | 6 |  | N10001 | No attempt made to control aeration | 99 | 50 | 120 |  | 101 | Metals Handbook, Ninth Edition, Vol 13, Corrosion, ASM International, Metals Park, OH, 1987, p 649
Propionic Acid | Nickel and alloys | Nickel-molybdenum | Nickel alloy B | 0.64 | 25 |  | N10001 | No attempt made to control aeration | 99 | 75 | 165 |  | 101 | Metals Handbook, Ninth Edition, Vol 13, Corrosion, ASM International, Metals Park, OH, 1987, p 649
Propionic Acid | Nickel and alloys | Nickel-molybdenum | Nickel alloy B | 0.28 | 11 |  | N10001 | No attempt made to control aeration | 99 | Boiling | Boiling |  | 101 | Metals Handbook, Ninth Edition, Vol 13, Corrosion, ASM International, Metals Park, OH, 1987, p 649
Propionic Acid | Refractory metals and alloys | Titanium and alloys | Titanium | D (Poor) | D (Poor) |  |  |  | Vapor | 190 | 374 |  | 90 | N.D. Tomashov and P.M. Altovskii, Corrosion and Protection of Titanium, Government Scientific-Technical Publication of Machine-Building Literature (Russian translation), 1963; L.C. Covington and R.W. Schultz, Corrosion of Resistance of Titanium, TIMET Cor
Silver Chloride | Stainless steels | Austenitic | 321 | D (Poor) | D (Poor) | Pitting | S32100 | [5 empty] | 253 | Chemical Resistance of REMANIT Stainless Steels, Thyssen Edelstahlwerke AG, March 1989
Propionic Acid | Stainless steels | Austenitic | 304 | 0.05 | 2 |  | S30400 | Chemical processing; field or pilot plant test; no aeration; rapid agitation. Plus 45% butyric acid, 5% heavy esters during 155 d, 96% acetic acid, 2% nonvolatiles, 1% propionic acid, 1% water during 38 d | 50 | 121 | 251 | 193 d | 89 | A Guide to Corrosion Resistance, Climax Molybdenum Company, Greenwich, CT, 1981
Propionic Acid | Stainless steels | Austenitic | 304 | 0.68 | 27 | Severe pitting | S30400 | Chemical processing; no aeration; rapid agitation. Plus 10-12% butyric acid, 4-7% acetic acid, remainder unknown | 60-65 | 155 | 311 | 466 d | 89 | A Guide to Corrosion Resistance, Climax Molybdenum Company, Greenwich, CT, 1981
Propionic Acid | Stainless steels | Austenitic | 304 | 0.43 | 17 |  | S30400 | Chemical processing; field or pilot plant test; no aeration; slight to moderate agitation. Plus 16.5% glycol esters, 12% butyric acid, 1.5% acetic acid | 70 | 156 | 314 | 566 d | 89 | A Guide to Corrosion Resistance, Climax Molybdenum Company, Greenwich, CT, 1981
Propionic Acid | Stainless steels | Austenitic | 304 | 1.1 | 45 |  | S30400 | Chemical processing; field or pilot plant test; slight to moderate aeration; slight to moderate agitation. Plus 12% butyric acid, 5% sulfuric acid | 83 | 138 | 280 | 10 d | 89 | A Guide to Corrosion Resistance, Climax Molybdenum Company, Greenwich, CT, 1981
Propionic Acid | Stainless steels | Austenitic | 304 | 0.02 | 0.7 |  | S30400 | Chemical processing; field or pilot plant test; no aeration; slight to moderate agitation. Plus 5% sulfuric acid, 0.5% butyric acid, 0.5% decomposition products | 94 | 150 | 302 | 12 d | 89 | A Guide to Corrosion Resistance, Climax Molybdenum Company, Greenwich, CT, 1981
Propionic Acid | Stainless steels | Austenitic | 304 | 0.5 | 20 |  | S30400 | Chemical processing; field or pilot plant test; slight to moderate aeration; slight to moderate agitation. Plus 1% sulfuric acid | 99 | 138 | 280 | 10 d | 89 | A Guide to Corrosion Resistance, Climax Molybdenum Company, Greenwich, CT, 1981
Propionic Acid | Stainless steels | Austenitic | 304 | 1 | 38 |  | S30400 | Rayon processing; field or pilot plant test; no aeration; rapid agitation | 100 | 145 | 293 | 200 d | 89 | A Guide to Corrosion Resistance, Climax Molybdenum Company, Greenwich, CT, 1981
Propionic Acid | Stainless steels | Austenitic | 316 | 0.02 | 0.7 |  | S31600 | Chemical processing; field or pilot plant test; no aeration; rapid agitation. Plus 45% butyric acid, 5% heavy esters during 155 d, 96% acetic acid, 2% nonvolatiles, 1% propionic acid, 1% water during 38 d | 50 | 121 | 251 | 193 d | 89 | A Guide to Corrosion Resistance, Climax Molybdenum Company, Greenwich, CT, 1981
Propionic Acid | Stainless steels | Austenitic | 316 | 0.15 | 6.1 | Moderate pitting | S31600 | Chemical processing; no aeration; rapid agitation. Plus 10-12% butyric acid, 4-7% acetic acid, remainder unknown | 60-65 | 155 | 311 | 466 d | 89 | A Guide to Corrosion Resistance, Climax Molybdenum Company, Greenwich, CT, 1981
Propionic Acid | Stainless steels | Austenitic | 316 | 0.12 | 4.6 | Slight pitting | S31600 | Chemical processing; field or pilot plant test; no aeration; slight to moderate agitation. Plus 16.5% glycol esters, 12% butyric acid, 1.5% acetic acid | 70 | 156 | 314 | 566 d | 89 | A Guide to Corrosion Resistance, Climax Molybdenum Company, Greenwich, CT, 1981
Propionic Acid | Stainless steels | Austenitic | 316 | 0.08 | 3 |  | S31600 | Chemical processing; field or pilot plant test; slight to moderate aeration; slight to moderate agitation. Plus 12% butyric acid, 5% sulfuric acid | 83 | 138 | 280 | 10 d | 89 | A Guide to Corrosion Resistance, Climax Molybdenum Company, Greenwich, CT, 1981
Propionic Acid | Stainless steels | Austenitic | 316 | 0.01 | 0.3 |  | S31600 | Chemical processing; field or pilot plant test; no aeration; slight to moderate agitation. Plus 5% sulfuric acid, 0.5% butyric acid, 0.5% decomposition products | 94 | 150 | 302 | 12 d | 89 | A Guide to Corrosion Resistance, Climax Molybdenum Company, Greenwich, CT, 1981
Propionic Acid | Stainless steels | Austenitic | 316 | 0.11 | 4.3 |  | S31600 | Chemical processing; field or pilot plant test; slight to moderate aeration; slight to moderate agitation. Plus 1% sulfuric acid | 99 | 138 | 280 | 10 d | 89 | A Guide to Corrosion Resistance, Climax Molybdenum Company, Greenwich, CT, 1981
Propionic Acid | Stainless steels | Austenitic | 316 | 0.3 | 12 |  | S31600 | Rayon processing; field or pilot plant test; no aeration; rapid agitation | 100 | 145 | 293 | 200 d | 89 | A Guide to Corrosion Resistance, Climax Molybdenum Company, Greenwich, CT, 1981
Propionic Acid | Stainless steels | Austenitic | 317 | 0.1 | 0.4 |  | S31700 | Chemical processing; field or pilot plant test; no aeration; rapid agitation. Plus 45% butyric acid, 5% heavy esters during 155 d, 96% acetic acid, 2% nonvolatiles, 1% propionic acid, 1% water during 38 d | 50 | 121 | 251 | 193 d | 89 | A Guide to Corrosion Resistance, Climax Molybdenum Company, Greenwich, CT, 1981
Propionic Acid | Stainless steels | Austenitic | 317 | 0.1 | 3.9 |  | S31700 | Chemical processing; no aeration; rapid agitation. Plus 10-12% butyric acid, 4-7% acetic acid, remainder unknown | 60-655 | 155 | 311 | 466 d | 89 | A Guide to Corrosion Resistance, Climax Molybdenum Company, Greenwich, CT, 1981
Propionic Acid | Stainless steels | Austenitic | 317 | 0.08 | 3 |  | S31700 | Chemical processing; field or pilot plant test; no aeration; slight to moderate agitation. Plus 16.5% glycol esters, 12% butyric acid, 1.5% acetic acid | 70 | 156 | 314 | 566 d | 89 | A Guide to Corrosion Resistance, Climax Molybdenum Company, Greenwich, CT, 1981
Propionic Acid | Stainless steels | Austenitic | 317 | 0.09 | 3.5 |  | S31700 | Chemical processing; field or pilot plant test; slight to moderate aeration; slight to moderater agitation. Plus 12% butyric acid, 5% sulfuric acid | 83 | 138 | 280 | 10 d | 89 | A Guide to Corrosion Resistance, Climax Molybdenum Company, Greenwich, CT, 1981
Quinine Sulfate | Stainless steels | Austenitic | 303 | A (Resistant) | A (Resistant) |  | S30300 |  | 20 | 0 | 32 |  | 253 | Chemical Resistance of REMANIT Stainless Steels, Thyssen Edelstahlwerke AG, March 1989
Propionic Acid | Stainless steels | Austenitic | 317 | 0.01 | 0.2 |  | S31700 | Chemical processing; field or pilot plant test; no aeration; slight to moderate agitation. Plus 5% sulfuric acid, 0.5% butyric acid, 0.5% decomposition products. | 94 | 150 | 302 | 12 d | 89 | A Guide to Corrosion Resistance, Climax Molybdenum Company, Greenwich, CT, 1981
Propionic Acid | Stainless steels | Austenitic | 317 | 0.01 | 5 |  | S31700 | Chemical processing; field or pilot plant test; slight to moderate aeration; slight to moderate agitation. Plus 1% sulfuric acid | 99 | 138 | 280 | 10 d | 89 | A Guide to Corrosion Resistance, Climax Molybdenum Company, Greenwich, CT, 1981
Pyrogallic Acid | Stainless steels | Austenitic | 301 | A (Resistant) | A (Resistant) |  | S30100 |  | All concentrations | 20 | 68 |  | 253 | Chemical Resistance of REMANIT Stainless Steels, Thyssen Edelstahlwerke AG, March 1989
Pyrogallic Acid | Stainless steels | Austenitic | 302 | A (Resistant) | A (Resistant) |  | S30200 |  | All concentrations | 20 | 68 |  | 253 | Chemical Resistance of REMANIT Stainless Steels, Thyssen Edelstahlwerke AG, March 1989
Pyrogallic Acid | Stainless steels | Austenitic | 303 | A (Resistant) | A (Resistant) |  | S30300 |  | All concentrations | 20 | 68 |  | 253 | Chemical Resistance of REMANIT Stainless Steels, Thyssen Edelstahlwerke AG, March 1989
Pyrogallic Acid | Stainless steels | Austenitic | 303 | A (Resistant) | A (Resistant) |  | S30300 |  | All concentrations | 20 | 68 |  | 253 | Chemical Resistance of REMANIT Stainless Steels, Thyssen Edelstahlwerke AG, March 1989
Pyrogallic Acid | Stainless steels | Austenitic | 304 | A (Resistant) | A (Resistant) |  | S30400 |  | All concentrations | 20 | 68 |  | 253 | Chemical Resistance of REMANIT Stainless Steels, Thyssen Edelstahlwerke AG, March 1989
Pyrogallic Acid | Stainless steels | Austenitic | 316 | A (Resistant) | A (Resistant) |  | S31600 |  | All concentrations | 20 | 68 |  | 253 | Chemical Resistance of REMANIT Stainless Steels, Thyssen Edelstahlwerke AG, March 1989
Pyrogallic Acid | Stainless steels | Austenitic | 321 | A (Resistant) | A (Resistant) |  | S32100 |  | All concentrations | 20 | 68 |  | 253 | Chemical Resistance of REMANIT Stainless Steels, Thyssen Edelstahlwerke AG, March 1989
Pyrogallic Acid | Stainless steels | Austenitic | 347 | A (Resistant) | A (Resistant) |  | S34700 |  | All concentrations | 20 | 68 |  | 253 | Chemical Resistance of REMANIT Stainless Steels, Thyssen Edelstahlwerke AG, March 1989
Pyrogallic Acid | Stainless steels | Austenitic | 304L | A (Resistant) | A (Resistant) |  | S30403 |  | All concentrations | 20 | 68 |  | 253 | Chemical Resistance of REMANIT Stainless Steels, Thyssen Edelstahlwerke AG, March 1989
Pyrogallic Acid | Stainless steels | Austenitic | 304LN | A (Resistant) | A (Resistant) |  | S30453 |  | All concentrations | 20 | 68 |  | 253 | Chemical Resistance of REMANIT Stainless Steels, Thyssen Edelstahlwerke AG, March 1989
Pyrogallic Acid | Stainless steels | Austenitic | 316F | A (Resistant) | A (Resistant) |  | S31620 |  | All concentrations | 20 | 68 |  | 253 | Chemical Resistance of REMANIT Stainless Steels, Thyssen Edelstahlwerke AG, March 1989
Pyrogallic Acid | Stainless steels | Austenitic | 316L | A (Resistant) | A (Resistant) |  | S31603 |  | All concentrations | 20 | 68 |  | 253 | Chemical Resistance of REMANIT Stainless Steels, Thyssen Edelstahlwerke AG, March 1989
Pyrogallic Acid | Stainless steels | Austenitic | 316LN | A (Resistant) | A (Resistant) |  | S31653 |  | All concentrations | 20 | 68 |  | 253 | Chemical Resistance of REMANIT Stainless Steels, Thyssen Edelstahlwerke AG, March 1989
Pyrogallic Acid | Stainless steels | Austenitic | 316Ti | A (Resistant) | A (Resistant) |  | S31635 |  | All concentrations | 20 | 68 |  | 253 | Chemical Resistance of REMANIT Stainless Steels, Thyssen Edelstahlwerke AG, March 1989
Pyrogallic Acid | Stainless steels | Austenitic | 317L | A (Resistant) | A (Resistant) |  | S31703 |  | All concentrations | 20 | 68 |  | 253 | Chemical Resistance of REMANIT Stainless Steels, Thyssen Edelstahlwerke AG, March 1989
Pyrogallic Acid | Stainless steels | Austenitic | 317LN | A (Resistant) | A (Resistant) |  | S31725 |  | All concentrations | 20 | 68 |  | 253 | Chemical Resistance of REMANIT Stainless Steels, Thyssen Edelstahlwerke AG, March 1989
Pyrogallic Acid | Stainless steels | Duplex | 329 | A (Resistant) | A (Resistant) |  | S32900 |  | All concentrations | 20 | 68 |  | 253 | Chemical Resistance of REMANIT Stainless Steels, Thyssen Edelstahlwerke AG, March 1989
Pyrogallic Acid | Stainless steels | Duplex | F51 | A (Resistant) | A (Resistant) |  | S31803 |  | All concentrations | 20 | 68 |  | 253 | Chemical Resistance of REMANIT Stainless Steels, Thyssen Edelstahlwerke AG, March 1989
Pyrogallic Acid | Stainless steels | Ferritic | 430 | A (Resistant) | A (Resistant) |  | S43000 |  | All concentrations | 20 | 68 |  | 253 | Chemical Resistance of REMANIT Stainless Steels, Thyssen Edelstahlwerke AG, March 1989
Pyrogallic Acid | Stainless steels | Ferritic | 434 | A (Resistant) | A (Resistant) |  | S43400 |  | All concentrations | 20 | 68 |  | 253 | Chemical Resistance of REMANIT Stainless Steels, Thyssen Edelstahlwerke AG, March 1989
Quinine Sulfate | Stainless steels | Austenitic | 301 | A (Resistant) | A (Resistant) |  | S30100 |  | 20 | 0 | 32 |  | 253 | Chemical Resistance of REMANIT Stainless Steels, Thyssen Edelstahlwerke AG, March 1989
Quinine Sulfate | Stainless steels | Austenitic | 302 | A (Resistant) | A (Resistant) |  | S30200 |  | 20 | 0 | 32 |  | 253 | Chemical Resistance of REMANIT Stainless Steels, Thyssen Edelstahlwerke AG, March 1989
Quinine Sulfate | Stainless steels | Austenitic | 303 | A (Resistant) | A (Resistant) |  | S30300 |  | 20 | 0 | 32 |  | 253 | Chemical Resistance of REMANIT Stainless Steels, Thyssen Edelstahlwerke AG, March 1989
Quinine Sulfate | Stainless steels | Austenitic | 304 | A (Resistant) | A (Resistant) |  | S30400 |  | 20 | 0 | 32 |  | 253 | Chemical Resistance of REMANIT Stainless Steels, Thyssen Edelstahlwerke AG, March 1989
Quinine Sulfate | Stainless steels | Austenitic | 316 | A (Resistant) | A (Resistant) |  | S31600 |  | 20 | 0 | 32 |  | 253 | Chemical Resistance of REMANIT Stainless Steels, Thyssen Edelstahlwerke AG, March 1989
Quinine Sulfate | Stainless steels | Austenitic | 321 | A (Resistant) | A (Resistant) |  | S32100 |  | 20 | 0 | 32 |  | 253 | Chemical Resistance of REMANIT Stainless Steels, Thyssen Edelstahlwerke AG, March 1989
Quinine Sulfate | Stainless steels | Austenitic | 347 | A (Resistant) | A (Resistant) |  | S34700 |  | 20 | 0 | 32 |  | 253 | Chemical Resistance of REMANIT Stainless Steels, Thyssen Edelstahlwerke AG, March 1989
Quinine Sulfate | Stainless steels | Austenitic | 304L | A (Resistant) | A (Resistant) |  | S30403 |  | 20 | 0 | 32 |  | 253 | Chemical Resistance of REMANIT Stainless Steels, Thyssen Edelstahlwerke AG, March 1989
Quinine Sulfate | Stainless steels | Austenitic | 304LN | A (Resistant) | A (Resistant) |  | S30453 |  | 20 | 0 | 32 |  | 253 | Chemical Resistance of REMANIT Stainless Steels, Thyssen Edelstahlwerke AG, March 1989
Quinine Sulfate | Stainless steels | Austenitic | 316F | A (Resistant) | A (Resistant) |  | S31620 |  | 20 | 0 | 32 |  | 253 | Chemical Resistance of REMANIT Stainless Steels, Thyssen Edelstahlwerke AG, March 1989
Quinine Sulfate | Stainless steels | Austenitic | 316L | A (Resistant) | A (Resistant) |  | S31603 |  | 20 | 0 | 32 |  | 253 | Chemical Resistance of REMANIT Stainless Steels, Thyssen Edelstahlwerke AG, March 1989
Quinine Sulfate | Stainless steels | Austenitic | 316LN | A (Resistant) | A (Resistant) |  | S31653 |  | 20 | 0 | 32 |  | 253 | Chemical Resistance of REMANIT Stainless Steels, Thyssen Edelstahlwerke AG, March 1989
Quinine Sulfate | Stainless steels | Austenitic | 316Ti | A (Resistant) | A (Resistant) |  | S31635 |  | 20 | 0 | 32 |  | 253 | Chemical Resistance of REMANIT Stainless Steels, Thyssen Edelstahlwerke AG, March 1989
Quinine Sulfate | Stainless steels | Austenitic | 317L | A (Resistant) | A (Resistant) |  | S31703 |  | 20 | 0 | 32 |  | 253 | Chemical Resistance of REMANIT Stainless Steels, Thyssen Edelstahlwerke AG, March 1989
Quinine Sulfate | Stainless steels | Austenitic | 317LN | A (Resistant) | A (Resistant) |  | S31725 |  | 20 | 0 | 32 |  | 253 | Chemical Resistance of REMANIT Stainless Steels, Thyssen Edelstahlwerke AG, March 1989
Quinine Sulfate | Stainless steels | Duplex | 329 | A (Resistant) | A (Resistant) |  | S32900 |  | 20 | 0 | 32 |  | 253 | Chemical Resistance of REMANIT Stainless Steels, Thyssen Edelstahlwerke AG, March 1989
Quinine Sulfate | Stainless steels | Duplex | F51 | A (Resistant) | A (Resistant) |  | S31803 |  | 20 | 0 | 32 |  | 253 | Chemical Resistance of REMANIT Stainless Steels, Thyssen Edelstahlwerke AG, March 1989
Quinine Sulfate | Stainless steels | Ferritic | 405 | A (Resistant) | A (Resistant) |  | S40500 |  | 20 | 0 | 32 |  | 253 | Chemical Resistance of REMANIT Stainless Steels, Thyssen Edelstahlwerke AG, March 1989
Quinine Sulfate | Stainless steels | Ferritic | 409 | A (Resistant) | A (Resistant) |  | S40900 |  | 20 | 0 | 32 |  | 253 | Chemical Resistance of REMANIT Stainless Steels, Thyssen Edelstahlwerke AG, March 1989
Quinine Sulfate | Stainless steels | Ferritic | 430 | A (Resistant) | A (Resistant) |  | S43000 |  | 20 | 0 | 32 |  | 253 | Chemical Resistance of REMANIT Stainless Steels, Thyssen Edelstahlwerke AG, March 1989
Quinine Sulfate | Stainless steels | Ferritic | 434 | A (Resistant) | A (Resistant) |  | S43400 |  | 20 | 0 | 32 |  | 253 | Chemical Resistance of REMANIT Stainless Steels, Thyssen Edelstahlwerke AG, March 1989
Quinine Sulfate | Stainless steels | Martensitic | 403 | A (Resistant) | A (Resistant) |  | S40300 |  | 20 | 0 | 32 |  | 253 | Chemical Resistance of REMANIT Stainless Steels, Thyssen Edelstahlwerke AG, March 1989
Quinine Sulfate | Stainless steels | Martensitic | 410 | A (Resistant) | A (Resistant) |  | S41000 |  | 20 | 0 | 32 |  | 253 | Chemical Resistance of REMANIT Stainless Steels, Thyssen Edelstahlwerke AG, March 1989
Quinine Sulfate | Stainless steels | Martensitic | 416 | A (Resistant) | A (Resistant) |  | S41600 |  | 20 | 0 | 32 |  | 253 | Chemical Resistance of REMANIT Stainless Steels, Thyssen Edelstahlwerke AG, March 1989
Quinine Sulfate | Stainless steels | Martensitic | 420 | A (Resistant) | A (Resistant) |  | S42000 |  | 20 | 0 | 32 |  | 253 | Chemical Resistance of REMANIT Stainless Steels, Thyssen Edelstahlwerke AG, March 1989
Salicylic Acid | Stainless steels | Austenitic | 301 | A (Resistant) | A (Resistant) |  | S30100 |  |  | 20 | 68 |  | 253 | Chemical Resistance of REMANIT Stainless Steels, Thyssen Edelstahlwerke AG, March 1989
Salicylic Acid | Stainless steels | Austenitic | 302 | A (Resistant) | A (Resistant) |  | S30200 |  |  | 20 | 68 |  | 253 | Chemical Resistance of REMANIT Stainless Steels, Thyssen Edelstahlwerke AG, March 1989
Salicylic Acid | Stainless steels | Austenitic | 303 | A (Resistant) | A (Resistant) |  | S30300 |  |  | 20 | 68 |  | 253 | Chemical Resistance of REMANIT Stainless Steels, Thyssen Edelstahlwerke AG, March 1989
Salicylic Acid | Stainless steels | Austenitic | 303 | A (Resistant) | A (Resistant) |  | S30300 |  |  | 20 | 68 |  | 253 | Chemical Resistance of REMANIT Stainless Steels, Thyssen Edelstahlwerke AG, March 1989
Salicylic Acid | Stainless steels | Austenitic | 304 | A (Resistant) | A (Resistant) |  | S30400 |  |  | 20 | 68 |  | 253 | Chemical Resistance of REMANIT Stainless Steels, Thyssen Edelstahlwerke AG, March 1989
Salicylic Acid | Stainless steels | Austenitic | 316 | A (Resistant) | A (Resistant) |  | S31600 |  |  | 20 | 68 |  | 253 | Chemical Resistance of REMANIT Stainless Steels, Thyssen Edelstahlwerke AG, March 1989
Salicylic Acid | Stainless steels | Austenitic | 321 | A (Resistant) | A (Resistant) |  | S32100 |  |  | 20 | 68 |  | 253 | Chemical Resistance of REMANIT Stainless Steels, Thyssen Edelstahlwerke AG, March 1989
Salicylic Acid | Stainless steels | Austenitic | 347 | A (Resistant) | A (Resistant) |  | S34700 |  |  | 20 | 68 |  | 253 | Chemical Resistance of REMANIT Stainless Steels, Thyssen Edelstahlwerke AG, March 1989
Salicylic Acid | Stainless steels | Austenitic | 304L | A (Resistant) | A (Resistant) |  | S30403 |  |  | 20 | 68 |  | 253 | Chemical Resistance of REMANIT Stainless Steels, Thyssen Edelstahlwerke AG, March 1989
Salicylic Acid | Stainless steels | Austenitic | 304LN | A (Resistant) | A (Resistant) |  | S30453 |  |  | 20 | 68 |  | 253 | Chemical Resistance of REMANIT Stainless Steels, Thyssen Edelstahlwerke AG, March 1989
Salicylic Acid | Stainless steels | Austenitic | 316F | A (Resistant) | A (Resistant) |  | S31620 |  |  | 20 | 68 |  | 253 | Chemical Resistance of REMANIT Stainless Steels, Thyssen Edelstahlwerke AG, March 1989
Salicylic Acid | Stainless steels | Austenitic | 316L | A (Resistant) | A (Resistant) |  | S31603 |  |  | 20 | 68 |  | 253 | Chemical Resistance of REMANIT Stainless Steels, Thyssen Edelstahlwerke AG, March 1989
Salicylic Acid | Stainless steels | Austenitic | 316LN | A (Resistant) | A (Resistant) |  | S31653 |  |  | 20 | 68 |  | 253 | Chemical Resistance of REMANIT Stainless Steels, Thyssen Edelstahlwerke AG, March 1989
Salicylic Acid | Stainless steels | Austenitic | 316Ti | A (Resistant) | A (Resistant) |  | S31635 |  |  | 20 | 68 |  | 253 | Chemical Resistance of REMANIT Stainless Steels, Thyssen Edelstahlwerke AG, March 1989
Salicylic Acid | Stainless steels | Austenitic | 317L | A (Resistant) | A (Resistant) |  | S31703 |  |  | 20 | 68 |  | 253 | Chemical Resistance of REMANIT Stainless Steels, Thyssen Edelstahlwerke AG, March 1989
Salicylic Acid | Stainless steels | Austenitic | 317LN | A (Resistant) | A (Resistant) |  | S31725 |  |  | 20 | 68 |  | 253 | Chemical Resistance of REMANIT Stainless Steels, Thyssen Edelstahlwerke AG, March 1989
Salicylic Acid | Stainless steels | Duplex | 329 | A (Resistant) | A (Resistant) |  | S32900 |  |  | 20 | 68 |  | 253 | Chemical Resistance of REMANIT Stainless Steels, Thyssen Edelstahlwerke AG, March 1989
Salicylic Acid | Stainless steels | Duplex | F51 | A (Resistant) | A (Resistant) |  | S31803 |  |  | 20 | 68 |  | 253 | Chemical Resistance of REMANIT Stainless Steels, Thyssen Edelstahlwerke AG, March 1989
Salicylic Acid | Stainless steels | Ferritic | 430 | A (Resistant) | A (Resistant) |  | S43000 |  |  | 20 | 68 |  | 253 | Chemical Resistance of REMANIT Stainless Steels, Thyssen Edelstahlwerke AG, March 1989
Salicylic Acid | Stainless steels | Ferritic | 434 | A (Resistant) | A (Resistant) |  | S43400 |  |  | 20 | 68 |  | 253 | Chemical Resistance of REMANIT Stainless Steels, Thyssen Edelstahlwerke AG, March 1989
Salt of Hartshorn | Stainless steels | Austenitic | 301 | A (Resistant) | A (Resistant) |  | S30100 |  | Saturated | 20 | 68 |  | 253 | Chemical Resistance of REMANIT Stainless Steels, Thyssen Edelstahlwerke AG, March 1989
Salt of Hartshorn | Stainless steels | Austenitic | 301 | A (Resistant) | A (Resistant) |  | S30100 |  | Saturated | Boiling | Boiling |  | 253 | Chemical Resistance of REMANIT Stainless Steels, Thyssen Edelstahlwerke AG, March 1989
Salt of Hartshorn | Stainless steels | Austenitic | 302 | A (Resistant) | A (Resistant) |  | S30200 |  | Saturated | 20 | 68 |  | 253 | Chemical Resistance of REMANIT Stainless Steels, Thyssen Edelstahlwerke AG, March 1989
Salt of Hartshorn | Stainless steels | Austenitic | 302 | A (Resistant) | A (Resistant) |  | S30200 |  | Saturated | Boiling | Boiling |  | 253 | Chemical Resistance of REMANIT Stainless Steels, Thyssen Edelstahlwerke AG, March 1989
Salt of Hartshorn | Stainless steels | Austenitic | 303 | A (Resistant) | A (Resistant) |  | S30300 |  | Saturated | 20 | 68 |  | 253 | Chemical Resistance of REMANIT Stainless Steels, Thyssen Edelstahlwerke AG, March 1989
Salt of Hartshorn | Stainless steels | Austenitic | 303 | A (Resistant) | A (Resistant) |  | S30300 |  | Saturated | 20 | 68 |  | 253 | Chemical Resistance of REMANIT Stainless Steels, Thyssen Edelstahlwerke AG, March 1989
Salt of Hartshorn | Stainless steels | Austenitic | 303 | A (Resistant) | A (Resistant) |  | S30300 |  | Saturated | Boiling | Boiling |  | 253 | Chemical Resistance of REMANIT Stainless Steels, Thyssen Edelstahlwerke AG, March 1989
Salt of Hartshorn | Stainless steels | Austenitic | 303 | A (Resistant) | A (Resistant) |  | S30300 |  | Saturated | Boiling | Boiling |  | 253 | Chemical Resistance of REMANIT Stainless Steels, Thyssen Edelstahlwerke AG, March 1989
Salt of Hartshorn | Stainless steels | Austenitic | 304 | A (Resistant) | A (Resistant) |  | S30400 |  | Saturated | 20 | 68 |  | 253 | Chemical Resistance of REMANIT Stainless Steels, Thyssen Edelstahlwerke AG, March 1989
Salt of Hartshorn | Stainless steels | Austenitic | 304 | A (Resistant) | A (Resistant) |  | S30400 |  | Saturated | Boiling | Boiling |  | 253 | Chemical Resistance of REMANIT Stainless Steels, Thyssen Edelstahlwerke AG, March 1989
Salt of Hartshorn | Stainless steels | Austenitic | 316 | A (Resistant) | A (Resistant) |  | S31600 |  | Saturated | 20 | 68 |  | 253 | Chemical Resistance of REMANIT Stainless Steels, Thyssen Edelstahlwerke AG, March 1989
Salt of Hartshorn | Stainless steels | Austenitic | 316 | A (Resistant) | A (Resistant) |  | S31600 |  | Saturated | Boiling | Boiling |  | 253 | Chemical Resistance of REMANIT Stainless Steels, Thyssen Edelstahlwerke AG, March 1989
Salt of Hartshorn | Stainless steels | Austenitic | 321 | A (Resistant) | A (Resistant) |  | S32100 |  | Saturated | 20 | 68 |  | 253 | Chemical Resistance of REMANIT Stainless Steels, Thyssen Edelstahlwerke AG, March 1989
Salt of Hartshorn | Stainless steels | Austenitic | 321 | A (Resistant) | A (Resistant) |  | S32100 |  | Saturated | Boiling | Boiling |  | 253 | Chemical Resistance of REMANIT Stainless Steels, Thyssen Edelstahlwerke AG, March 1989
Salt of Hartshorn | Stainless steels | Austenitic | 347 | A (Resistant) | A (Resistant) |  | S34700 |  | Saturated | 20 | 68 |  | 253 | Chemical Resistance of REMANIT Stainless Steels, Thyssen Edelstahlwerke AG, March 1989
Salt of Hartshorn | Stainless steels | Austenitic | 347 | A (Resistant) | A (Resistant) |  | S34700 |  | Saturated | Boiling | Boiling |  | 253 | Chemical Resistance of REMANIT Stainless Steels, Thyssen Edelstahlwerke AG, March 1989
Salt of Hartshorn | Stainless steels | Austenitic | 304L | A (Resistant) | A (Resistant) |  | S30403 |  | Saturated | 20 | 68 |  | 253 | Chemical Resistance of REMANIT Stainless Steels, Thyssen Edelstahlwerke AG, March 1989
Salt of Hartshorn | Stainless steels | Austenitic | 304L | A (Resistant) | A (Resistant) |  | S30403 |  | Saturated | Boiling | Boiling |  | 253 | Chemical Resistance of REMANIT Stainless Steels, Thyssen Edelstahlwerke AG, March 1989
Salt of Hartshorn | Stainless steels | Austenitic | 304LN | A (Resistant) | A (Resistant) |  | S30453 |  | Saturated | 20 | 68 |  | 253 | Chemical Resistance of REMANIT Stainless Steels, Thyssen Edelstahlwerke AG, March 1989
Salt of Hartshorn | Stainless steels | Austenitic | 304LN | A (Resistant) | A (Resistant) |  | S30453 |  | Saturated | Boiling | Boiling |  | 253 | Chemical Resistance of REMANIT Stainless Steels, Thyssen Edelstahlwerke AG, March 1989
Salt of Hartshorn | Stainless steels | Austenitic | 316F | A (Resistant) | A (Resistant) |  | S31620 |  | Saturated | 20 | 68 |  | 253 | Chemical Resistance of REMANIT Stainless Steels, Thyssen Edelstahlwerke AG, March 1989
Salt of Hartshorn | Stainless steels | Austenitic | 316F | A (Resistant) | A (Resistant) |  | S31620 |  | Saturated | Boiling | Boiling |  | 253 | Chemical Resistance of REMANIT Stainless Steels, Thyssen Edelstahlwerke AG, March 1989
Salt of Hartshorn | Stainless steels | Austenitic | 316L | A (Resistant) | A (Resistant) |  | S31603 |  | Saturated | 20 | 68 |  | 253 | Chemical Resistance of REMANIT Stainless Steels, Thyssen Edelstahlwerke AG, March 1989
Salt of Hartshorn | Stainless steels | Austenitic | 316L | A (Resistant) | A (Resistant) |  | S31603 |  | Saturated | Boiling | Boiling |  | 253 | Chemical Resistance of REMANIT Stainless Steels, Thyssen Edelstahlwerke AG, March 1989
Salt of Hartshorn | Stainless steels | Austenitic | 316LN | A (Resistant) | A (Resistant) |  | S31653 |  | Saturated | 20 | 68 |  | 253 | Chemical Resistance of REMANIT Stainless Steels, Thyssen Edelstahlwerke AG, March 1989
Salt of Hartshorn | Stainless steels | Austenitic | 316LN | A (Resistant) | A (Resistant) |  | S31653 |  | Saturated | Boiling | Boiling |  | 253 | Chemical Resistance of REMANIT Stainless Steels, Thyssen Edelstahlwerke AG, March 1989
Salt of Hartshorn | Stainless steels | Austenitic | 316Ti | A (Resistant) | A (Resistant) |  | S31635 |  | Saturated | 20 | 68 |  | 253 | Chemical Resistance of REMANIT Stainless Steels, Thyssen Edelstahlwerke AG, March 1989
Salt of Hartshorn | Stainless steels | Austenitic | 316Ti | A (Resistant) | A (Resistant) |  | S31635 |  | Saturated | Boiling | Boiling |  | 253 | Chemical Resistance of REMANIT Stainless Steels, Thyssen Edelstahlwerke AG, March 1989
Salt of Hartshorn | Stainless steels | Austenitic | 317L | A (Resistant) | A (Resistant) |  | S31703 |  | Saturated | 20 | 68 |  | 253 | Chemical Resistance of REMANIT Stainless Steels, Thyssen Edelstahlwerke AG, March 1989
Salt of Hartshorn | Stainless steels | Austenitic | 317L | A (Resistant) | A (Resistant) |  | S31703 |  | Saturated | Boiling | Boiling |  | 253 | Chemical Resistance of REMANIT Stainless Steels, Thyssen Edelstahlwerke AG, March 1989
Salt of Hartshorn | Stainless steels | Austenitic | 317LN | A (Resistant) | A (Resistant) |  | S31725 |  | Saturated | 20 | 68 |  | 253 | Chemical Resistance of REMANIT Stainless Steels, Thyssen Edelstahlwerke AG, March 1989
Salt of Hartshorn | Stainless steels | Austenitic | 317LN | A (Resistant) | A (Resistant) |  | S31725 |  | Saturated | Boiling | Boiling |  | 253 | Chemical Resistance of REMANIT Stainless Steels, Thyssen Edelstahlwerke AG, March 1989
Salt of Hartshorn | Stainless steels | Duplex | 329 | A (Resistant) | A (Resistant) |  | S32900 |  | Saturated | 20 | 68 |  | 253 | Chemical Resistance of REMANIT Stainless Steels, Thyssen Edelstahlwerke AG, March 1989
Salt of Hartshorn | Stainless steels | Duplex | 329 | A (Resistant) | A (Resistant) |  | S32900 |  | Saturated | Boiling | Boiling |  | 253 | Chemical Resistance of REMANIT Stainless Steels, Thyssen Edelstahlwerke AG, March 1989
Salt of Hartshorn | Stainless steels | Duplex | F51 | A (Resistant) | A (Resistant) |  | S31803 |  | Saturated | 20 | 68 |  | 253 | Chemical Resistance of REMANIT Stainless Steels, Thyssen Edelstahlwerke AG, March 1989
Salt of Hartshorn | Stainless steels | Duplex | F51 | A (Resistant) | A (Resistant) |  | S31803 |  | Saturated | Boiling | Boiling |  | 253 | Chemical Resistance of REMANIT Stainless Steels, Thyssen Edelstahlwerke AG, March 1989
Salt of Hartshorn | Stainless steels | Ferritic | 405 | A (Resistant) | A (Resistant) |  | S40500 |  | Saturated | 20 | 68 |  | 253 | Chemical Resistance of REMANIT Stainless Steels, Thyssen Edelstahlwerke AG, March 1989
Salt of Hartshorn | Stainless steels | Ferritic | 405 | A (Resistant) | A (Resistant) |  | S40500 |  | Saturated | Boiling | Boiling |  | 253 | Chemical Resistance of REMANIT Stainless Steels, Thyssen Edelstahlwerke AG, March 1989
Salt of Hartshorn | Stainless steels | Ferritic | 409 | A (Resistant) | A (Resistant) |  | S40900 |  | Saturated | 20 | 68 |  | 253 | Chemical Resistance of REMANIT Stainless Steels, Thyssen Edelstahlwerke AG, March 1989
Salt of Hartshorn | Stainless steels | Ferritic | 409 | A (Resistant) | A (Resistant) |  | S40900 |  | Saturated | Boiling | Boiling |  | 253 | Chemical Resistance of REMANIT Stainless Steels, Thyssen Edelstahlwerke AG, March 1989
Salt of Hartshorn | Stainless steels | Ferritic | 430 | A (Resistant) | A (Resistant) |  | S43000 |  | Saturated | 20 | 68 |  | 253 | Chemical Resistance of REMANIT Stainless Steels, Thyssen Edelstahlwerke AG, March 1989
Salt of Hartshorn | Stainless steels | Ferritic | 430 | A (Resistant) | A (Resistant) |  | S43000 |  | Saturated | Boiling | Boiling |  | 253 | Chemical Resistance of REMANIT Stainless Steels, Thyssen Edelstahlwerke AG, March 1989
Salt of Hartshorn | Stainless steels | Ferritic | 434 | A (Resistant) | A (Resistant) |  | S43400 |  | Saturated | 20 | 68 |  | 253 | Chemical Resistance of REMANIT Stainless Steels, Thyssen Edelstahlwerke AG, March 1989
Salt of Hartshorn | Stainless steels | Ferritic | 434 | A (Resistant) | A (Resistant) |  | S43400 |  | Saturated | Boiling | Boiling |  | 253 | Chemical Resistance of REMANIT Stainless Steels, Thyssen Edelstahlwerke AG, March 1989
Salt of Hartshorn | Stainless steels | Martensitic | 403 | A (Resistant) | A (Resistant) |  | S40300 |  | Saturated | 20 | 68 |  | 253 | Chemical Resistance of REMANIT Stainless Steels, Thyssen Edelstahlwerke AG, March 1989
Salt of Hartshorn | Stainless steels | Martensitic | 403 | A (Resistant) | A (Resistant) |  | S40300 |  | Saturated | Boiling | Boiling |  | 253 | Chemical Resistance of REMANIT Stainless Steels, Thyssen Edelstahlwerke AG, March 1989
Salt of Hartshorn | Stainless steels | Martensitic | 410 | A (Resistant) | A (Resistant) |  | S41000 |  | Saturated | 20 | 68 |  | 253 | Chemical Resistance of REMANIT Stainless Steels, Thyssen Edelstahlwerke AG, March 1989
Salt of Hartshorn | Stainless steels | Martensitic | 410 | A (Resistant) | A (Resistant) |  | S41000 |  | Saturated | Boiling | Boiling |  | 253 | Chemical Resistance of REMANIT Stainless Steels, Thyssen Edelstahlwerke AG, March 1989
Salt of Hartshorn | Stainless steels | Martensitic | 416 | A (Resistant) | A (Resistant) |  | S41600 |  | Saturated | 20 | 68 |  | 253 | Chemical Resistance of REMANIT Stainless Steels, Thyssen Edelstahlwerke AG, March 1989
Salt of Hartshorn | Stainless steels | Martensitic | 416 | A (Resistant) | A (Resistant) |  | S41600 |  | Saturated | Boiling | Boiling |  | 253 | Chemical Resistance of REMANIT Stainless Steels, Thyssen Edelstahlwerke AG, March 1989
Salt of Hartshorn | Stainless steels | Martensitic | 420 | A (Resistant) | A (Resistant) |  | S42000 |  | Saturated | 20 | 68 |  | 253 | Chemical Resistance of REMANIT Stainless Steels, Thyssen Edelstahlwerke AG, March 1989
Salt of Hartshorn | Stainless steels | Martensitic | 420 | A (Resistant) | A (Resistant) |  | S42000 |  | Saturated | Boiling | Boiling |  | 253 | Chemical Resistance of REMANIT Stainless Steels, Thyssen Edelstahlwerke AG, March 1989
Seawater | Aluminum and alloys | 99.0% min Al | Aluminum (99.0-99.5%) | 0.0009 | 0.036 | Maximum depth of attack: 0.039 mils. Average depth of attack: 0.003 mils | A91199 | Half tide, North Carolina |  |  |  | 10 yr | 150 | W.H. Ailor, Jr., Ten-Year Seawater Tests on Aluminum in Corrosion in Natural Environments (STP 558), ASTM, Philadelphia, 1974, p 117
Seawater | Aluminum and alloys | 99.0% min Al | Aluminum (99.0-99.5%) | 0.0002 | 0.061 |  | A91199 | Immersion, North Carolina |  |  |  | 10 yr | 150 | W.H. Ailor, Jr., Ten-Year Seawater Tests on Aluminum in Corrosion in Natural Environments (STP 558), ASTM, Philadelphia, 1974, p 117
Seawater | Aluminum and alloys | Alclad alloys | Alclad 2024-T3 | 0.015 | 0.6 |  |  | At half tide |  |  |  | 193 d | 175 | H.B. Bomberger, P.J. Cambourelis, and G.E. Hutchinson, Corrosion Properties of Titanium in Marine Environments, J. Electrochem. Soc., Vol 101, 1954, p 442; as cited in Metals Handbook, Ninth Edition, Vol 13, Corrosion, ASM International, Metals Park, OH,
Seawater | Aluminum and alloys | Aluminum-magnesium | 5083-0 | 0.0009 | 0.036 | Maximum depth of attack: 0.038 mils. Average depth of attack: 0.012 mils | A95083 | Half tide, North Carolina |  |  |  | 10 yr | 150 | W.H. Ailor, Jr., Ten-Year Seawater Tests on Aluminum in Corrosion in Natural Environments (STP 558), ASTM, Philadelphia, 1974, p 117
Seawater | Aluminum and alloys | Aluminum-magnesium | 5083-0 | 0.0015 | 0.059 | Maximum depth of attack: 0.024 mils. Average depth of attack: 0.001 mils | A95083 | Immersion, North Carolina |  |  |  | 10 yr | 150 | W.H. Ailor, Jr., Ten-Year Seawater Tests on Aluminum in Corrosion in Natural Environments (STP 558), ASTM, Philadelphia, 1974, p 117
Seawater | Aluminum and alloys | Aluminum-magnesium | 5086-0 | 0.0009 | 0.035 | Maximum depth of attack: 0.027 mils. Average depth of attack: 0.002 mils | A95086 | Half tide, North Carolina |  |  |  | 10 yr | 150 | W.H. Ailor, Jr., Ten-Year Seawater Tests on Aluminum in Corrosion in Natural Environments (STP 558), ASTM, Philadelphia, 1974, p 117
Seawater | Aluminum and alloys | Aluminum-magnesium | 5086-0 | 0.0015 | 0.057 |  | A95086 | Immersion, North Carolina |  |  |  | 10 yr | 150 | W.H. Ailor, Jr., Ten-Year Seawater Tests on Aluminum in Corrosion in Natural Environments (STP 558), ASTM, Philadelphia, 1974, p 117
Seawater | Aluminum and alloys | Aluminum-magnesium | 5144-H38 | 0.0009 | 0.037 | Maximum depth of attack: 0.020 mils. Average depth of attack: 0.005 mils | A95144 | Half tide, North Carolina |  |  |  | 10 yr | 150 | W.H. Ailor, Jr., Ten-Year Seawater Tests on Aluminum in Corrosion in Natural Environments (STP 558), ASTM, Philadelphia, 1974, p 117
Seawater | Aluminum and alloys | Aluminum-magnesium | 5154-H38 | 0.0014 | 0.055 |  | A95154 | Immersion, North Carolina |  |  |  | 10 yr | 150 | W.H. Ailor, Jr., Ten-Year Seawater Tests on Aluminum in Corrosion in Natural Environments (STP 558), ASTM, Philadelphia, 1974, p 117
Seawater | Aluminum and alloys | Aluminum-magnesium | 5447-H34 | 0.0009 | 0.036 | Maximum depth of attack: 0.022 mils. Average depth of attack: 0.001 mils | A95447 | Half tide, North Carolina |  |  |  | 10 yr | 150 | W.H. Ailor, Jr., Ten-Year Seawater Tests on Aluminum in Corrosion in Natural Environments (STP 558), ASTM, Philadelphia, 1974, p 117
Seawater | Aluminum and alloys | Aluminum-magnesium | 5454-H34 | 0.001 | 0.041 | Maximum depth of attack: 0.015 mils. Average depth of attack: 0.003 mils | A95454 | Half tide, North Carolina |  |  |  | 10 yr | 150 | W.H. Ailor, Jr., Ten-Year Seawater Tests on Aluminum in Corrosion in Natural Environments (STP 558), ASTM, Philadelphia, 1974, p 117
Seawater | Aluminum and alloys | Aluminum-magnesium | 5454-H34 | 0.0015 | 0.059 | Maximum depth of attack: 0.020 mils. Average depth of attack: 0.004 mils | A95454 | Immersion, North Carolina |  |  |  | 10 yr | 150 | W.H. Ailor, Jr., Ten-Year Seawater Tests on Aluminum in Corrosion in Natural Environments (STP 558), ASTM, Philadelphia, 1974, p 117
Seawater | Aluminum and alloys | Aluminum-magnesium | 5456-0 | 0.0004 | 0.014 | Maximum depth of attack: 0.069 mils. Average depth of attack: 0.013 mils | A95456 | Half tide, North Carolina |  |  |  | 10 yr | 150 | W.H. Ailor, Jr., Ten-Year Seawater Tests on Aluminum in Corrosion in Natural Environments (STP 558), ASTM, Philadelphia, 1974, p 117
Seawater | Aluminum and alloys | Aluminum-magnesium | 5456-0 | 0.0029 | 0.116 | Maximum depth of attack: 0.131 mils. Average depth of attack: 0.040 mils |  | Immersion, North Carolina |  |  |  | 10 yr | 150 | W.H. Ailor, Jr., Ten-Year Seawater Tests on Aluminum in Corrosion in Natural Environments (STP 558), ASTM, Philadelphia, 1974, p 117
Seawater | Aluminum and alloys | Aluminum-magnesium | 5456-H321 | 0.0013 | 0.051 | Maximum depth of attack: 0.072 mils. Average depth of attack: 0.013 mils | A95456 | Half tide, North Carolina |  |  |  | 10 yr | 150 | W.H. Ailor, Jr., Ten-Year Seawater Tests on Aluminum in Corrosion in Natural Environments (STP 558), ASTM, Philadelphia, 1974, p 117
Seawater | Aluminum and alloys | Aluminum-magnesium | 5456-H321 | 0.0016 | 0.064 | Maximum depth of attack: 0.044 mils. Average depth of attack: 0.012 mils | A95456 | Immersion, North Carolina |  |  |  | 10 yr | 150 | W.H. Ailor, Jr., Ten-Year Seawater Tests on Aluminum in Corrosion in Natural Environments (STP 558), ASTM, Philadelphia, 1974, p 117
Seawater | Aluminum and alloys | Aluminum-magnesium | 5456-H321 | 0.28 | 11 | Pitting 14 mil (.35 mm) | A95456 | Velocity 7.9FPS (2.4 m/s) |  | 27 | 80 | 42 d | 226 | D.C. Agarwal, Duplex Alloy 255 in Marine Applications, Materials Performance, NACE, USA, October 1988, p 63-67
Seawater | Aluminum and alloys | Aluminum-magnesium | 5456-H321 | 0.28 | 11 | Pitting 4 mil (.11 mm) | A95456 | Velocity 7.9FPS (2.4 m/s) |  | 27 | 80 | 42 d | 226 | D.C. Agarwal, Duplex Alloy 255 in Marine Applications, Materials Performance, NACE, USA, October 1988, p 63-67
Seawater | Aluminum and alloys | Aluminum-magnesium | 5457-H34 | 0.0014 | 0.056 |  | A95457 | Immersion, North Carolina |  |  |  | 10 yr | 150 | W.H. Ailor, Jr., Ten-Year Seawater Tests on Aluminum in Corrosion in Natural Environments (STP 558), ASTM, Philadelphia, 1974, p 117
Seawater | Aluminum and alloys | Aluminum-silicon | Al-Mg2Si alloys | C (Questionable) | C (Questionable) | [7 empty] | 92 | F. King, Aluminum and Its Alloys, Ellis Horwood, Chichester, England, 1987, p 282-291
Seawater | Carbon and alloy steels | Alloy steel | 0.3 Cu steel |  |  | Average depth, 2.2 (85) | K12810 |  |  |  |  | 16 yr | 149 | Metals Handbook, Ninth Edition, Vol 1, Properties and Selection: Irons and Steels, American Society for Metals, Metals Park, OH, 1978, p 742
Seawater | Carbon and alloy steels | Alloy steel | 0.3% Cu steel | 0.15 | 5.9 |  | K12810 |  |  |  |  | 1 yr | 149 | Metals Handbook, Ninth Edition, Vol 1, Properties and Selection: Irons and Steels, American Society for Metals, Metals Park, OH, 1978, p 742
Seawater | Carbon and alloy steels | Alloy steel | 0.3% Cu steel | 0.09 | 3.5 |  | K12810 |  |  |  |  | 8 yr | 149 | Metals Handbook, Ninth Edition, Vol 1, Properties and Selection: Irons and Steels, American Society for Metals, Metals Park, OH, 1978, p 742
Seawater | Carbon and alloy steels | Alloy steel | 0.3% Cu steel | 0.08 | 3.1 |  | K12810 |  |  |  |  | 16 yr | 149 | Metals Handbook, Ninth Edition, Vol 1, Properties and Selection: Irons and Steels, American Society for Metals, Metals Park, OH, 1978, p 742
Seawater | Carbon and alloy steels | Alloy steel | 0.3% Cu steel |  |  | Average depth, 0.9 (36) | K12810 |  |  |  |  | 1 yr | 149 | Metals Handbook, Ninth Edition, Vol 1, Properties and Selection: Irons and Steels, American Society for Metals, Metals Park, OH, 1978, p 742
Seawater | Carbon and alloy steels | Alloy steel | 0.3% Cu steel |  |  | Average depth, 1.6 (63) | K12810 |  |  |  |  | 8 yr | 149 | Metals Handbook, Ninth Edition, Vol 1, Properties and Selection: Irons and Steels, American Society for Metals, Metals Park, OH, 1978, p 742
Seawater | Carbon and alloy steels | Alloy steel | 1.2Mn-0.75Ni-0.45Cu steel | 0.11 | 4.4 |  |  | North Carolina |  |  |  | 1.5 yr | 149 | Metals Handbook, Ninth Edition, Vol 1, Properties and Selection: Irons and Steels, American Society for Metals, Metals Park, OH, 1978, p 742
Seawater | Carbon and alloy steels | Alloy steel | 1.2Mn-0.75Ni-0.45Cu steel | 0.1 | 3.8 |  |  | North Carolina |  |  |  | 2.5 yr | 149 | Metals Handbook, Ninth Edition, Vol 1, Properties and Selection: Irons and Steels, American Society for Metals, Metals Park, OH, 1978, p 742
Seawater | Carbon and alloy steels | Alloy steel | 1.2Mn-0.75Ni-0.45Cu steel | 0.08 | 3 |  |  | North Carolina |  |  |  | 4.5 yr | 149 | Metals Handbook, Ninth Edition, Vol 1, Properties and Selection: Irons and Steels, American Society for Metals, Metals Park, OH, 1978, p 742
Seawater | Carbon and alloy steels | Alloy steel | 1.2Mn-0.75Ni-0.45Cu steel | 0.07 | 2.6 |  |  | North Carolina |  |  |  | 8.5 yr | 149 | Metals Handbook, Ninth Edition, Vol 1, Properties and Selection: Irons and Steels, American Society for Metals, Metals Park, OH, 1978, p 742
Seawater | Carbon and alloy steels | Alloy steel | 1.8Ni-0.81Cu | 0.14 | 5.3 |  |  | North Carolina |  |  |  | 1.5 yr | 149 | Metals Handbook, Ninth Edition, Vol 1, Properties and Selection: Irons and Steels, American Society for Metals, Metals Park, OH, 1978, p 742
Seawater | Carbon and alloy steels | Alloy steel | 1.8Ni-0.81Cu | 0.12 | 4.5 |  |  | North Carolina |  |  |  | 2.5 yr | 149 | Metals Handbook, Ninth Edition, Vol 1, Properties and Selection: Irons and Steels, American Society for Metals, Metals Park, OH, 1978, p 742
Seawater | Carbon and alloy steels | Alloy steel | 1.8Ni-0.81Cu | 0.09 | 3.5 |  |  | North Carolina |  |  |  | 4.5 yr | 149 | Metals Handbook, Ninth Edition, Vol 1, Properties and Selection: Irons and Steels, American Society for Metals, Metals Park, OH, 1978, p 742
Seawater | Carbon and alloy steels | Alloy steel | 1.8Ni-0.81Cu | 0.08 | 3.2 |  |  | North Carolina |  |  |  | 8. yr | 149 | Metals Handbook, Ninth Edition, Vol 1, Properties and Selection: Irons and Steels, American Society for Metals, Metals Park, OH, 1978, p 742
Seawater | Carbon and alloy steels | Alloy steel | 2 Ni steel | 0.19 | 7.4 |  | K21703 |  |  |  |  | 51 yr | 149 | Metals Handbook, Ninth Edition, Vol 1, Properties and Selection: Irons and Steels, American Society for Metals, Metals Park, OH, 1978, p 742
Seawater | Carbon and alloy steels | Alloy steel | 2 Ni steel | 0.1 | 4 |  | K21703 |  |  |  |  | 8 yr | 149 | Metals Handbook, Ninth Edition, Vol 1, Properties and Selection: Irons and Steels, American Society for Metals, Metals Park, OH, 1978, p 742
Seawater | Carbon and alloy steels | Alloy steel | 2 Ni steel | 0.09 | 3.3 |  | K21703 |  |  |  |  | 16 yr | 149 | Metals Handbook, Ninth Edition, Vol 1, Properties and Selection: Irons and Steels, American Society for Metals, Metals Park, OH, 1978, p 742
Seawater | Carbon and alloy steels | Alloy steel | 2 Ni steel |  |  | Average depth, 0.8 (33) | K21703 |  |  |  |  | 1 yr | 149 | Metals Handbook, Ninth Edition, Vol 1, Properties and Selection: Irons and Steels, American Society for Metals, Metals Park, OH, 1978, p 742
Seawater | Carbon and alloy steels | Alloy steel | 2 Ni steel |  |  | Average depth, 2.4 (94) | K21703 |  |  |  |  | 8 yr | 149 | Metals Handbook, Ninth Edition, Vol 1, Properties and Selection: Irons and Steels, American Society for Metals, Metals Park, OH, 1978, p 742
Seawater | Carbon and alloy steels | Alloy steel | 2.6Cr-0.52Mo | 0.04 | 1.4 |  |  | North Carolina |  |  |  | 1.5 yr | 149 | Metals Handbook, Ninth Edition, Vol 1, Properties and Selection: Irons and Steels, American Society for Metals, Metals Park, OH, 1978, p 742
Seawater | Carbon and alloy steels | Alloy steel | 2.6Cr-0.52Mo | 0.04 | 1.6 |  |  | North Carolina |  |  |  | 2.5 yr | 149 | Metals Handbook, Ninth Edition, Vol 1, Properties and Selection: Irons and Steels, American Society for Metals, Metals Park, OH, 1978, p 742
Seawater | Carbon and alloy steels | Alloy steel | 2.6Cr-0.52Mo | 0.04 | 1.6 |  |  | North Carolina |  |  |  | 4.5 yr | 149 | Metals Handbook, Ninth Edition, Vol 1, Properties and Selection: Irons and Steels, American Society for Metals, Metals Park, OH, 1978, p 742
Seawater | Carbon and alloy steels | Alloy steel | 2.6Cr-0.52Mo | 0.03 | 1.3 |  |  | North Carolina |  |  |  | 8.5 yr | 149 | Metals Handbook, Ninth Edition, Vol 1, Properties and Selection: Irons and Steels, American Society for Metals, Metals Park, OH, 1978, p 742
Seawater | Carbon and alloy steels | Alloy steel | 5 Cr steel | 0.07 | 2.7 |  | K41545 |  |  |  |  | 1 yr | 149 | Metals Handbook, Ninth Edition, Vol 1, Properties and Selection: Irons and Steels, American Society for Metals, Metals Park, OH, 1978, p 742
Seawater | Carbon and alloy steels | Alloy steel | 5 Cr steel | 0.1 | 4 |  | K41545 |  |  |  |  | 8 yr | 149 | Metals Handbook, Ninth Edition, Vol 1, Properties and Selection: Irons and Steels, American Society for Metals, Metals Park, OH, 1978, p 742
Seawater | Carbon and alloy steels | Alloy steel | 5 Cr steel | 0.09 | 3.5 |  | K41545 |  |  |  |  | 16 yr | 149 | Metals Handbook, Ninth Edition, Vol 1, Properties and Selection: Irons and Steels, American Society for Metals, Metals Park, OH, 1978, p 742
Seawater | Carbon and alloy steels | Alloy steel | 5 Cr steel |  |  | Average depth, 0.7 (27) | K41545 |  |  |  |  | 1 yr | 149 | Metals Handbook, Ninth Edition, Vol 1, Properties and Selection: Irons and Steels, American Society for Metals, Metals Park, OH, 1978, p 742
Seawater | Carbon and alloy steels | Alloy steel | 5 Cr steel |  |  | Average depth, 1.6 (63) | K41545 |  |  |  |  | 8 yr | 149 | Metals Handbook, Ninth Edition, Vol 1, Properties and Selection: Irons and Steels, American Society for Metals, Metals Park, OH, 1978, p 742
Seawater | Carbon and alloy steels | Alloy steel | 5 Cr steel |  |  | Average depth, 1.8 (69) | K41545 |  |  |  |  | 16 yr | 149 | Metals Handbook, Ninth Edition, Vol 1, Properties and Selection: Irons and Steels, American Society for Metals, Metals Park, OH, 1978, p 742
Seawater | Carbon and alloy steels | Alloy steel | 5Cr-1.5Mo | 0.03 | 13 |  |  | 1.93% Cl, 690 kPa (100 psig). Plus CO2, no H2S |  | 175 | 350 |  | 172 | J.R. Bryant and C.B. Chitwood, Paper 58, presented at Corrosion/83, National Association of Corrosion Engineers, Houston, 1983
Seawater | Carbon and alloy steels | Alloy steel | 5Cr-1.5Mo | 1 | 40 |  |  | 1.92% Cl, 690 kPa (100 psig). Plus CO2 and 0.1% H2S |  | 175 | 350 |  | 172 | J.R. Bryant and C.B. Chitwood, Paper 58, presented at Corrosion/83, National Association of Corrosion Engineers, Houston, 1983
Seawater | Carbon and alloy steels | Alloy steel | ASTM A242, type 1 | 0.11 | 4.2 |  | K11510 | North Carolina |  |  |  | 1.5 yr | 149 | Metals Handbook, Ninth Edition, Vol 1, Properties and Selection: Irons and Steels, American Society for Metals, Metals Park, OH, 1978, p 742
Seawater | Carbon and alloy steels | Alloy steel | ASTM A242, type 1 | 0.11 | 4.3 |  | K11510 | North Carolina |  |  |  | 2.5 yr | 149 | Metals Handbook, Ninth Edition, Vol 1, Properties and Selection: Irons and Steels, American Society for Metals, Metals Park, OH, 1978, p 742
Seawater | Carbon and alloy steels | Alloy steel | ASTM A242, type 1 | 0.1 | 3.8 |  | K11510 | North Carolina |  |  |  | 4.5 yr | 149 | Metals Handbook, Ninth Edition, Vol 1, Properties and Selection: Irons and Steels, American Society for Metals, Metals Park, OH, 1978, p 742
Seawater | Carbon and alloy steels | Alloy steel | ASTM A242, type 1 | 0.08 | 3.1 |  | K11510 | North Carolina |  |  |  | 8.5 yr | 149 | Metals Handbook, Ninth Edition, Vol 1, Properties and Selection: Irons and Steels, American Society for Metals, Metals Park, OH, 1978, p 742
Seawater | Carbon and alloy steels | Alloy steel | HY-80 | 1.02 | 40.2 | Pitting 11 mil (.28 mm) |  | Velocity 7.9FPS (2.4 m/s) |  | 27 | 80 | 42 d | 226 | D.C. Agarwal, Duplex Alloy 255 in Marine Applications, Materials Performance, NACE, USA, October 1988, p 63-67
Seawater | Carbon and alloy steels | Alloy steel | HY-80 | 0.9 | 35.5 | Pitting 6 mil (.16 mm) |  | Velocity 7.9FPS (2.4 m/s) |  | 27 | 80 | 42 d | 226 | D.C. Agarwal, Duplex Alloy 255 in Marine Applications, Materials Performance, NACE, USA, October 1988, p 63-67
Seawater | Carbon and alloy steels | Alloy steel | 4130 | 2.6 | 101 |  | G41300 | 1.92% Cl, 690 kPa (100 psig). Plus CO2 and 0.1% H2S |  | 175 | 350 |  | 172 | J.R. Bryant and C.B. Chitwood, Paper 58, presented at Corrosion/83, National Association of Corrosion Engineers, Houston, 1983
Seawater | Carbon and alloy steels | Alloy steel | 4130 | 0.9 | 35 |  | G41300 | 1.93% Cl, 690 kPa (100 psig). Plus CO2, no H2S |  | 175 | 350 |  | 172 | J.R. Bryant and C.B. Chitwood, Paper 58, presented at Corrosion/83, National Association of Corrosion Engineers, Houston, 1983
Seawater | Carbon and alloy steels | Carbon steel | Carbon steel | 0.15 | 5.9 |  | G10100 | Panama Canal Zone |  |  |  | 1 yr | 149 | Metals Handbook, Ninth Edition, Vol 1, Properties and Selection: Irons and Steels, American Society for Metals, Metals Park, OH, 1978, p 742
Seawater | Carbon and alloy steels | Carbon steel | Carbon steel | 0.08 | 3.2 |  | G10100 | Panama Canal Zone |  |  |  | 8 yr | 149 | Metals Handbook, Ninth Edition, Vol 1, Properties and Selection: Irons and Steels, American Society for Metals, Metals Park, OH, 1978, p 742
Seawater | Carbon and alloy steels | Carbon steel | Carbon steel | 0.08 | 2.9 |  | G10100 | Panama Canal Zone |  |  |  | 16 yr | 149 | Metals Handbook, Ninth Edition, Vol 1, Properties and Selection: Irons and Steels, American Society for Metals, Metals Park, OH, 1978, p 742
Seawater | Carbon and alloy steels | Carbon steel | Carbon steel |  |  | Average depth, 1.0 (41) | G10100 |  |  |  |  | 1 yr | 149 | Metals Handbook, Ninth Edition, Vol 1, Properties and Selection: Irons and Steels, American Society for Metals, Metals Park, OH, 1978, p 742
Seawater | Carbon and alloy steels | Carbon steel | Carbon steel |  |  | Average depth, 1.7 (66) | G10100 |  |  |  |  | 8 yr | 149 | Metals Handbook, Ninth Edition, Vol 1, Properties and Selection: Irons and Steels, American Society for Metals, Metals Park, OH, 1978, p 742
Seawater | Carbon and alloy steels | Carbon steel | Carbon steel |  |  | Average depth, 2.3 (90) | G10100 |  |  |  |  | 16 yr | 149 | Metals Handbook, Ninth Edition, Vol 1, Properties and Selection: Irons and Steels, American Society for Metals, Metals Park, OH, 1978, p 742
Seawater | Carbon and alloy steels | Carbon steel | Carbon steel | 0.16 | 6.2 |  | G10100 | Tidal current (0.3 m/s) |  |  |  |  | 171 | International Nickel Company; as cited in Metals Handbook, Ninth Edition, Vol 13, Corrosion, ASM International, Metals Park, OH, 1987, p 333
Seawater | Carbon and alloy steels | Carbon steel | Carbon steel | 0.33 | 13 |  | G10100 | Flume (1.2 m/s) |  |  |  |  | 171 | International Nickel Company; as cited in Metals Handbook, Ninth Edition, Vol 13, Corrosion, ASM International, Metals Park, OH, 1987, p 333
Seawater | Carbon and alloy steels | Carbon steel | Carbon steel | 1.2 | 47 |  | G10100 | Rotating disk (8 m/s) |  |  |  |  | 171 | International Nickel Company; as cited in Metals Handbook, Ninth Edition, Vol 13, Corrosion, ASM International, Metals Park, OH, 1987, p 333
Seawater | Carbon and alloy steels | Carbon steel | Structural carbon steel | 0.12 | 4.8 |  | G10100 | North Carolina |  |  |  | 1.5 yr | 149 | Metals Handbook, Ninth Edition, Vol 1, Properties and Selection: Irons and Steels, American Society for Metals, Metals Park, OH, 1978, p 742
Seawater | Carbon and alloy steels | Carbon steel | Structural carbon steel | 0.11 | 4.1 |  | G10100 | North Carolina |  |  |  | 2.5 yr | 149 | Metals Handbook, Ninth Edition, Vol 1, Properties and Selection: Irons and Steels, American Society for Metals, Metals Park, OH, 1978, p 742
Seawater | Carbon and alloy steels | Carbon steel | Structural carbon steel | 0.09 | 3.3 |  | G10100 | North Carolina |  |  |  | 4.5 yr | 149 | Metals Handbook, Ninth Edition, Vol 1, Properties and Selection: Irons and Steels, American Society for Metals, Metals Park, OH, 1978, p 742
Seawater | Carbon and alloy steels | Carbon steel | Structural carbon steel | 0.07 | 2.7 |  | G10100 | North Carolina |  |  |  | 8.5 yr | 149 | Metals Handbook, Ninth Edition, Vol 1, Properties and Selection: Irons and Steels, American Society for Metals, Metals Park, OH, 1978, p 742
Seawater | Carbon and alloy steels | Nickel steel | 5 Ni steel | 0.1 | 4 | [6 empty] | 8 yr | 149 | Metals Handbook, Ninth Edition, Vol 1, Properties and Selection: Irons and Steels, American Society for Metals, Metals Park, OH, 1978, p 742
Seawater | Carbon and alloy steels | Nickel steel | 5 Ni steel | 0.16 | 6.3 | [6 empty] | 1 yr | 149 | Metals Handbook, Ninth Edition, Vol 1, Properties and Selection: Irons and Steels, American Society for Metals, Metals Park, OH, 1978, p 742
Seawater | Carbon and alloy steels | Nickel steel | 5 Ni steel | 0.09 | 3.3 | [6 empty] | 16 yr | 149 | Metals Handbook, Ninth Edition, Vol 1, Properties and Selection: Irons and Steels, American Society for Metals, Metals Park, OH, 1978, p 742
Seawater | Carbon and alloy steels | Nickel steel | 5 Ni steel |  |  | Average depth, 0.7 (29) | [5 empty] | 1 yr | 149 | Metals Handbook, Ninth Edition, Vol 1, Properties and Selection: Irons and Steels, American Society for Metals, Metals Park, OH, 1978, p 742
Seawater | Carbon and alloy steels | Nickel steel | 5 Ni steel |  |  | Average depth, 3.0 (117) | [5 empty] | 8 yr | 149 | Metals Handbook, Ninth Edition, Vol 1, Properties and Selection: Irons and Steels, American Society for Metals, Metals Park, OH, 1978, p 742
Seawater | Copper and alloys | Aluminum brass | Aluminum brass | 0.003 | 0.12 |  | C68700 | Flowing Seawater |  |  |  | 62 d | 257 | Corrosion Handbook, Vol 1, Dieter Behrens, Ed., DECHEMA, Germany, 1987
Seawater | Copper and alloys | Aluminum brass | Aluminum brass | 0.0066 | 0.26 |  | C68700 | Flowing seawater with 0.25 ppm chlorine |  |  |  | 62 d | 257 | Corrosion Handbook, Vol 1, Dieter Behrens, Ed., DECHEMA, Germany, 1987
Seawater | Copper and alloys | Aluminum brass | Aluminum brass | 0.0018 | 0.07 |  | C68700 | Flowing seawater with 0.5-1.0 ppm chlorine for 1 h every 6 h |  |  |  | 62 d | 257 | Corrosion Handbook, Vol 1, Dieter Behrens, Ed., DECHEMA, Germany, 1987
Seawater | Copper and alloys | Aluminum brass | Aluminum brass |  |  | 0.36-3 (14.2-118) | C68700 | Impingement test, (4.6 m/s) |  | 2024-10-26 | 50-80 | 30-60 d | 173 | D.B. Anderson and K.D. Efird, Proceedings of the Third International Congress on Marine Corrosion and Fouling, National Bureau of Standards, Washington, DC, Oct 1972
Seawater | Copper and alloys | Aluminum bronze | Aluminum bronze | B (Good) | B (Good) | [7 empty] | 93 | H. Leidheiser, Jr., The Corrosion of Copper, Tin and Their Alloys, John Wiley & Sons, New York, 1971, p 90-96
Seawater | Copper and alloys | Aluminum bronze | Aluminum bronze | 0.02 | 0.9 |  | C61800 | Tidal current (0.3 m/s) |  |  |  |  | 171 | International Nickel Company; as cited in Metals Handbook, Ninth Edition, Vol 13, Corrosion, ASM International, Metals Park, OH, 1987, p 333
Seawater | Copper and alloys | Aluminum bronze | Aluminum bronze | 1 | 40 |  | C61800 | Rotating disk (8 m/s) |  |  |  |  | 171 | International Nickel Company; as cited in Metals Handbook, Ninth Edition, Vol 13, Corrosion, ASM International, Metals Park, OH, 1987, p 333
Seawater | Copper and alloys | Brass | Aluminum brass | 0.01 | 0.3 |  |  | Tidal current (0.3 m/s) |  |  |  |  | 171 | International Nickel Company; as cited in Metals Handbook, Ninth Edition, Vol 13, Corrosion, ASM International, Metals Park, OH, 1987, p 333
Seawater | Copper and alloys | Brass | Aluminum brass | 0.5 | 18 |  |  | Rotating disk (8 m/s) |  |  |  |  | 171 | International Nickel Company; as cited in Metals Handbook, Ninth Edition, Vol 13, Corrosion, ASM International, Metals Park, OH, 1987, p 333
Seawater | Copper and alloys | Brass | Aluminum brass | 0.0036 | 0.41 |  | C68700 | Flowing seawater with 0.5 ppm chlorine for 30 min every 8 h |  |  |  | 62 d | 257 | Corrosion Handbook, Vol 1, Dieter Behrens, Ed., DECHEMA, Germany, 1987
Seawater | Copper and alloys | Brass | Brass | A (Resistant) | A (Resistant) | [7 empty] | 93 | H. Leidheiser, Jr., The Corrosion of Copper, Tin and Their Alloys, John Wiley & Sons, New York, 1971, p 90-96
Seawater | Copper and alloys | Brass | Cartridge brass | C (Questionable) | C (Questionable) |  | C26000 | [5 empty] | 93 | H. Leidheiser, Jr., The Corrosion of Copper, Tin and Their Alloys, John Wiley & Sons, New York, 1971, p 90-96
Seawater | Copper and alloys | Brass | Commercial bronze | B (Good) | B (Good) |  | C22000 | [5 empty] | 93 | H. Leidheiser, Jr., The Corrosion of Copper, Tin and Their Alloys, John Wiley & Sons, New York, 1971, p 90-96
Seawater | Copper and alloys | Brass | Muntz metal | C (Questionable) | C (Questionable) |  | C28000 | [5 empty] | 93 | H. Leidheiser, Jr., The Corrosion of Copper, Tin and Their Alloys, John Wiley & Sons, New York, 1971, p 90-96
Seawater | Copper and alloys | Brass | Red brass | B (Good) | B (Good) |  | C23000 | [5 empty] | 93 | H. Leidheiser, Jr., The Corrosion of Copper, Tin and Their Alloys, John Wiley & Sons, New York, 1971, p 90-96
Seawater | Copper and alloys | Copper | Copper | 0.013 | 0.5 |  |  | Half tide |  |  |  | 193 d | 175 | H.B. Bomberger, P.J. Cambourelis, and G.E. Hutchinson, Corrosion Properties of Titanium in Marine Environments, J. Electrochem. Soc., Vol 101, 1954, p 442; as cited in Metals Handbook, Ninth Edition, Vol 13, Corrosion, ASM International, Metals Park, OH,
Seawater | Copper and alloys | Copper | Copper | 0.12 | 4.7 | Pitting 5 mil (.12 mm) |  | Velocity 7.9FPS (2.4 m/s) |  | 27 | 80 | 42 d | 226 | D.C. Agarwal, Duplex Alloy 255 in Marine Applications, Materials Performance, NACE, USA, October 1988, p 63-67
Seawater | Copper and alloys | Copper | Copper | 0.12 | 4.7 | Pitting 5 mil (.12 mm) |  | Velocity 7.9FPS (2.4 m/s) |  | 27 | 80 | 42 d | 226 | D.C. Agarwal, Duplex Alloy 255 in Marine Applications, Materials Performance, NACE, USA, October 1988, p 63-67
Seawater | Copper and alloys | Copper | Electrolytic copper | B (Good) | B (Good) |  | C11000 | [5 empty] | 93 | H. Leidheiser, Jr., The Corrosion of Copper, Tin and Their Alloys, John Wiley & Sons, New York, 1971, p 90-96
Seawater | Copper and alloys | Copper | Phosphor copper | B (Good) | B (Good) |  | C12200 | [5 empty] | 93 | H. Leidheiser, Jr., The Corrosion of Copper, Tin and Their Alloys, John Wiley & Sons, New York, 1971, p 90-96
Seawater | Copper and alloys | Copper-nickel | 70-30 cupronickel | A (Resistant) | A (Resistant) |  | C71500 | [5 empty] | 93 | H. Leidheiser, Jr., The Corrosion of Copper, Tin and Their Alloys, John Wiley & Sons, New York, 1971, p 90-96
Seawater | Copper and alloys | Copper-nickel | 70-30 cupronickel |  |  | 0.12-1.08 (4.7-42.5) | C71500 | Impingement test, (4.6 m/s) |  | 2024-10-26 | 50-80 | 30-60 d | 173 | D.B. Anderson and K.D. Efird, Proceedings of the Third International Congress on Marine Corrosion and Fouling, National Bureau of Standards, Washington, DC, Oct 1972
Seawater | Copper and alloys | Copper-nickel | 70-30 cupronickel |  |  | 0.36-6.84 (14.2-269) | C71500 | Impingement test, (6.8 m/s) |  | 2024-10-26 | 50-80 | 30-60 d | 173 | D.B. Anderson and K.D. Efird, Proceedings of the Third International Congress on Marine Corrosion and Fouling, National Bureau of Standards, Washington, DC, Oct 1972
Seawater | Copper and alloys | Copper-nickel | 70-30 cupronickel |  |  | 1.68-2.04 (66-80.3) | C71500 | Impingement test, (9.8 m/s) |  | 2024-10-26 | 50-80 | 30-60 d | 173 | D.B. Anderson and K.D. Efird, Proceedings of the Third International Congress on Marine Corrosion and Fouling, National Bureau of Standards, Washington, DC, Oct 1972
Seawater | Copper and alloys | Copper-nickel | 70-30 cupronickel | 0.0028 | 0.11 |  | C71500 | Flowing Seawater |  |  |  | 62 d | 257 | Corrosion Handbook, Vol 1, Dieter Behrens, Ed., DECHEMA, Germany, 1987
Seawater | Copper and alloys | Copper-nickel | 70-30 cupronickel | 0.0025 | 0.01 |  | C71500 | Flowing seawater with 0.25 ppm chlorine |  |  |  | 62 d | 257 | Corrosion Handbook, Vol 1, Dieter Behrens, Ed., DECHEMA, Germany, 1987
Seawater | Copper and alloys | Copper-nickel | 70-30 cupronickel | 0.002 | 0.08 |  | C71500 | Flowing seawater with 0.5-1.0 ppm chlorine for 1 h every 6 h |  |  |  | 62 d | 257 | Corrosion Handbook, Vol 1, Dieter Behrens, Ed., DECHEMA, Germany, 1987
Seawater | Copper and alloys | Copper-nickel | 70-30 cupronickel | 0.002 | 0.08 |  | C71500 | Flowing seawater with 0.5 ppm chlorine for 30 min every 8 h |  |  |  | 62 d | 257 | Corrosion Handbook, Vol 1, Dieter Behrens, Ed., DECHEMA, Germany, 1987
Seawater | Copper and alloys | Copper-nickel | 70-30 cupronickel | 0.005 | 0.2 |  | C71500 |  |  | 19-31 | 66-88 | 1 yr | 227 | E.D. Thomas, K.E. Lucas, M.H. Peterson, and D.K. Christian, Effects of Electrolytic Chlorination on Marine Materials, Materials Performance, NACE, USA, July 1988, p 36-39
Seawater | Copper and alloys | Copper-nickel | 70-30 cupronickel | 0.004 | 0.2 | 0.1 mil (.002 mm) | C71500 | Chlorinated at 1 ppm TO |  | 19-31 | 66-88 | 1 yr | 227 | E.D. Thomas, K.E. Lucas, M.H. Peterson, and D.K. Christian, Effects of Electrolytic Chlorination on Marine Materials, Materials Performance, NACE, USA, July 1988, p 36-39
Seawater | Copper and alloys | Copper-nickel | 70-30 cupronickel | 0.015 | 0.6 | 0.6 mil (.015 mm) | C71500 | Chlorinated at 4 ppm TO |  | 19-31 | 66-88 | 1 yr | 227 | E.D. Thomas, K.E. Lucas, M.H. Peterson, and D.K. Christian, Effects of Electrolytic Chlorination on Marine Materials, Materials Performance, NACE, USA, July 1988, p 36-39
Seawater | Copper and alloys | Copper-nickel | 70-30 cupronickel (modified) |  |  | 0.12-0.36 (4.7-14.2) | C71900 | Impingement test, (6.8 m/s) |  | 2024-10-26 | 50-80 | 30-60 d | 173 | D.B. Anderson and K.D. Efird, Proceedings of the Third International Congress on Marine Corrosion and Fouling, National Bureau of Standards, Washington, DC, Oct 1972
Seawater | Copper and alloys | Copper-nickel | 70-30 cupronickel (modified) | A (Resistant) | A (Resistant) |  | C71900 | Impingement test, (4.6 m/s) |  | 2024-10-26 | 50-80 | 30-60 d | 173 | D.B. Anderson and K.D. Efird, Proceedings of the Third International Congress on Marine Corrosion and Fouling, National Bureau of Standards, Washington, DC, Oct 1972
Seawater | Copper and alloys | Copper-nickel | 70-30 cupronickel (modified) |  |  | 1.08-1.44 (42.5-56.7) | C71900 | Impingement test, (9.8 m/s) |  | 2024-10-26 | 50-80 | 30-60 d | 173 | D.B. Anderson and K.D. Efird, Proceedings of the Third International Congress on Marine Corrosion and Fouling, National Bureau of Standards, Washington, DC, Oct 1972
Seawater | Copper and alloys | Copper-nickel | 70Cu-30Ni | 0.01 max | 0.1 max |  | C71500 | Tidal current (0.3 m/s) |  |  |  |  | 171 | International Nickel Company; as cited in Metals Handbook, Ninth Edition, Vol 13, Corrosion, ASM International, Metals Park, OH, 1987, p 333
Seawater | Copper and alloys | Copper-nickel | 70Cu-30Ni | 0.01 max | 0.1 max |  | C71500 | Flume (1.2 m/s) |  |  |  |  | 171 | International Nickel Company; as cited in Metals Handbook, Ninth Edition, Vol 13, Corrosion, ASM International, Metals Park, OH, 1987, p 333
Seawater | Copper and alloys | Copper-nickel | 70Cu-30Ni | 0.16 | 6.3 |  | C71500 | Rotating disk (8 m/s) |  |  |  |  | 171 | International Nickel Company; as cited in Metals Handbook, Ninth Edition, Vol 13, Corrosion, ASM International, Metals Park, OH, 1987, p 333
Seawater | Copper and alloys | Copper-nickel | 85-15 cupronickel + Cr | A (Resistant) | A (Resistant) |  | C72200 | Impingement test, (4.6 m/s) |  | 2024-10-26 | 50-80 | 30-60 d | 173 | D.B. Anderson and K.D. Efird, Proceedings of the Third International Congress on Marine Corrosion and Fouling, National Bureau of Standards, Washington, DC, Oct 1972
Seawater | Copper and alloys | Copper-nickel | 85-15 cupronickel + Cr |  |  | 0.12 (4.7) | C72200 | Impingement test, (6.8 m/s) |  | 2024-10-26 | 50-80 | 30-60 d | 173 | D.B. Anderson and K.D. Efird, Proceedings of the Third International Congress on Marine Corrosion and Fouling, National Bureau of Standards, Washington, DC, Oct 1972
Seawater | Copper and alloys | Copper-nickel | 85-15 cupronickel + Cr | A (Resistant) | A (Resistant) |  | C72200 | Impingement test, (9.8 m/s) |  | 2024-10-26 | 50-80 | 30-60 d | 173 | D.B. Anderson and K.D. Efird, Proceedings of the Third International Congress on Marine Corrosion and Fouling, National Bureau of Standards, Washington, DC, Oct 1972
Seawater | Copper and alloys | Copper-nickel | 90-10 cupronickel | A (Resistant) | A (Resistant) |  | C70600 | [5 empty] | 93 | H. Leidheiser, Jr., The Corrosion of Copper, Tin and Their Alloys, John Wiley & Sons, New York, 1971, p 90-96
Seawater | Copper and alloys | Copper-nickel | 90-10 cupronickel |  |  | 0.12-2.16 (4.7-8.5) | C70600 | Impingement test, (4.6 m/s) |  | 2024-10-26 | 50-80 | 30-60 d | 173 | D.B. Anderson and K.D. Efird, Proceedings of the Third International Congress on Marine Corrosion and Fouling, National Bureau of Standards, Washington, DC, Oct 1972
Seawater | Copper and alloys | Copper-nickel | 90-10 cupronickel |  |  | 0.36-1.56 (14.2-61.4) | C70600 | Impingement test, (6.8 m/s) |  | 2024-10-26 | 50-80 | 30-60 d | 173 | D.B. Anderson and K.D. Efird, Proceedings of the Third International Congress on Marine Corrosion and Fouling, National Bureau of Standards, Washington, DC, Oct 1972
Seawater | Copper and alloys | Copper-nickel | 90-10 cupronickel |  |  | 1.56 (61.4) | C70600 | Impingement test, (9.8 m/s) |  | 2024-10-26 | 50-80 | 30-60 d | 173 | D.B. Anderson and K.D. Efird, Proceedings of the Third International Congress on Marine Corrosion and Fouling, National Bureau of Standards, Washington, DC, Oct 1972
Seawater | Copper and alloys | Copper-nickel | 90-10 cupronickel | 0.0069 | 0.27 |  | C70600 | Flowing seawater |  |  |  | 62 d | 257 | Corrosion Handbook, Vol 1, Dieter Behrens, Ed., DECHEMA, Germany, 1987
Seawater | Copper and alloys | Copper-nickel | 90-10 cupronickel | 0.014 | 0.55 |  | C70600 | Flowing seawater with 0.25 ppm chlorine |  |  |  | 62 d | 257 | Corrosion Handbook, Vol 1, Dieter Behrens, Ed., DECHEMA, Germany, 1987
Seawater | Copper and alloys | Copper-nickel | 90-10 cupronickel | 0.012 | 0.47 |  | C70600 | Flowing seawater with 0.5-1.0 ppm chlorine for 1 h every 6 h |  |  |  | 62 d | 257 | Corrosion Handbook, Vol 1, Dieter Behrens, Ed., DECHEMA, Germany, 1987
Seawater | Copper and alloys | Copper-nickel | 90-10 cupronickel | 0.0071 | 0.28 |  | C70600 | Flowing seawater with 0.5 ppm chlorine for 30 min every 8 h |  |  |  | 62 d | 257 | Corrosion Handbook, Vol 1, Dieter Behrens, Ed., DECHEMA, Germany, 1987
Seawater | Copper and alloys | Copper-nickel | 90-10 cupronickel | 0.005 | 0.2 |  | C70600 |  |  | 19-31 | 66-88 | 1 yr | 227 | E.D. Thomas, K.E. Lucas, M.H. Peterson, and D.K. Christian, Effects of Electrolytic Chlorination on Marine Materials, Materials Performance, NACE, USA, July 1988, p 36-39
Seawater | Copper and alloys | Copper-nickel | 90-10 cupronickel | 0.01 | 0.4 | <0.1 mil (.001 mm) | C70600 | Chlorinated at 1 ppm TO |  | 19-31 | 66-88 | 1 yr | 227 | E.D. Thomas, K.E. Lucas, M.H. Peterson, and D.K. Christian, Effects of Electrolytic Chlorination on Marine Materials, Materials Performance, NACE, USA, July 1988, p 36-39
Seawater | Copper and alloys | Copper-nickel | 90-10 cupronickel | 0.012 | 0.5 | 0.4 mil (.010 mm) | C70600 | Chlorinated at 4 ppm TO |  | 19-31 | 66-88 | 1 yr | 227 | E.D. Thomas, K.E. Lucas, M.H. Peterson, and D.K. Christian, Effects of Electrolytic Chlorination on Marine Materials, Materials Performance, NACE, USA, July 1988, p 36-39
Seawater | Copper and alloys | Copper-nickel | 90Cu-10Ni | 0.02 | 0.8 |  | C70600 | Tidal current (0.3 m/s) |  |  |  |  | 171 | International Nickel Company; as cited in Metals Handbook, Ninth Edition, Vol 13, Corrosion, ASM International, Metals Park, OH, 1987, p 333
Seawater | Copper and alloys | Copper-nickel | 90Cu-10Ni | 0.4 | 16 |  | C70600 | Rotating disk (8 m/s) |  |  |  |  | 171 | International Nickel Company; as cited in Metals Handbook, Ninth Edition, Vol 13, Corrosion, ASM International, Metals Park, OH, 1987, p 333
Seawater | Copper and alloys | Leaded brass | Architectural bronze | C (Questionable) | C (Questionable) |  | C38500 | [5 empty] | 93 | H. Leidheiser, Jr., The Corrosion of Copper, Tin and Their Alloys, John Wiley & Sons, New York, 1971, p 90-96
Seawater | Copper and alloys | Leaded brass | Free-cutting brass | C (Questionable) | C (Questionable) |  | C36000 | [5 empty] | 93 | H. Leidheiser, Jr., The Corrosion of Copper, Tin and Their Alloys, John Wiley & Sons, New York, 1971, p 90-96
Seawater | Copper and alloys | Leaded brass | Hydraulic bronze |  | 0.7 |  |  | Tidal current (0.3 m/s) |  |  |  |  | 171 | International Nickel Company; as cited in Metals Handbook, Ninth Edition, Vol 13, Corrosion, ASM International, Metals Park, OH, 1987, p 333
Seawater | Copper and alloys | Leaded brass | Hydraulic bronze |  | 0.2 |  |  | Flume (1.2 m/s) |  |  |  |  | 171 | International Nickel Company; as cited in Metals Handbook, Ninth Edition, Vol 13, Corrosion, ASM International, Metals Park, OH, 1987, p 333
Seawater | Copper and alloys | Leaded brass | Hydraulic bronze |  | 55 |  |  | Rotating disk (8 m/s) |  |  |  |  | 171 | International Nickel Company; as cited in Metals Handbook, Ninth Edition, Vol 13, Corrosion, ASM International, Metals Park, OH, 1987, p 333
Seawater | Copper and alloys | Nickel-silver | Nickel silver | A (Resistant) | A (Resistant) |  |  |  | 18 |  |  |  | 93 | H. Leidheiser, Jr., The Corrosion of Copper, Tin and Their Alloys, John Wiley & Sons, New York, 1971, p 90-96
Seawater | Copper and alloys | Phosphor bronze | Phosphor bronze, 5% Sn | B (Good) | B (Good) |  | C51000 | [5 empty] | 93 | H. Leidheiser, Jr., The Corrosion of Copper, Tin and Their Alloys, John Wiley & Sons, New York, 1971, p 90-96
Seawater | Copper and alloys | Phosphor bronze | Phosphor bronze, 8% Sn | A (Resistant) | A (Resistant) |  | C52100 | [5 empty] | 93 | H. Leidheiser, Jr., The Corrosion of Copper, Tin and Their Alloys, John Wiley & Sons, New York, 1971, p 90-96
Seawater | Copper and alloys | Silicon bronze | Silicon bronze |  | 0.2 |  |  | Tidal current (0.3 m/s) |  |  |  |  | 171 | International Nickel Company; as cited in Metals Handbook, Ninth Edition, Vol 13, Corrosion, ASM International, Metals Park, OH, 1987, p 333
Seawater | Copper and alloys | Silicon bronze | Silicon bronze |  | 0.3 |  |  | Flume (1.2 m/s) |  |  |  |  | 171 | International Nickel Company; as cited in Metals Handbook, Ninth Edition, Vol 13, Corrosion, ASM International, Metals Park, OH, 1987, p 333
Seawater | Copper and alloys | Silicon bronze | Silicon bronze |  | 60 |  |  | Rotating disk (8 m/s) |  |  |  |  | 171 | International Nickel Company; as cited in Metals Handbook, Ninth Edition, Vol 13, Corrosion, ASM International, Metals Park, OH, 1987, p 333
Seawater | Copper and alloys | Silicon bronze | Silicon bronze, high | B (Good) | B (Good) |  | C65500 | [5 empty] | 93 | H. Leidheiser, Jr., The Corrosion of Copper, Tin and Their Alloys, John Wiley & Sons, New York, 1971, p 90-96
Seawater | Copper and alloys | Silicon bronze | Silicon bronze, low | B (Good) | B (Good) |  | C65100 | [5 empty] | 93 | H. Leidheiser, Jr., The Corrosion of Copper, Tin and Their Alloys, John Wiley & Sons, New York, 1971, p 90-96
Seawater | Copper and alloys | Tin brass | Admiralty brass | A (Resistant) | A (Resistant) |  | C44300 | [5 empty] | 93 | H. Leidheiser, Jr., The Corrosion of Copper, Tin and Their Alloys, John Wiley & Sons, New York, 1971, p 90-96
Seawater | Copper and alloys | Tin brass | Admiralty brass | 0.01 | 0.3 |  | C44300 | Tidal current (0.3 m/s) |  |  |  |  | 171 | International Nickel Company; as cited in Metals Handbook, Ninth Edition, Vol 13, Corrosion, ASM International, Metals Park, OH, 1987, p 333
Seawater | Copper and alloys | Tin brass | Admiralty brass | 0.09 | 3.4 |  | C44300 | Flume (1.2 m/s) |  |  |  |  | 171 | International Nickel Company; as cited in Metals Handbook, Ninth Edition, Vol 13, Corrosion, ASM International, Metals Park, OH, 1987, p 333
Seawater | Copper and alloys | Tin brass | Admiralty brass | 0.7 | 29 |  | C44300 | Rotating disk (8 m/s) |  |  |  |  | 171 | International Nickel Company; as cited in Metals Handbook, Ninth Edition, Vol 13, Corrosion, ASM International, Metals Park, OH, 1987, p 333
Seawater | Copper and alloys | Tin brass | Admiralty brass |  |  | 1.8-4.8 (71-189) | C44300 | Impingement test, (4.6 m/s) |  | 2024-10-26 | 50-80 | 30-60 d | 173 | D.B. Anderson and K.D. Efird, Proceedings of the Third International Congress on Marine Corrosion and Fouling, National Bureau of Standards, Washington, DC, Oct 1972
Seawater | Copper and alloys | Tin brass | Admiralty Brass | 0.0074 | 0.29 |  | C44300 | Flowing seawater |  |  |  | 62 d | 257 | Corrosion Handbook, Vol 1, Dieter Behrens, Ed., DECHEMA, Germany, 1987
Seawater | Copper and alloys | Tin brass | Admiralty Brass | 0.013 | 0.51 |  | C44300 | Flowing seawater with 0.25 ppm chlorine |  |  |  | 62 d | 257 | Corrosion Handbook, Vol 1, Dieter Behrens, Ed., DECHEMA, Germany, 1987
Seawater | Copper and alloys | Tin brass | Admiralty brass | 0.015 | 0.59 |  | C44300 | Flowing seawater with 0.5-1.0 ppm chlorine for 1 h every 6 h |  |  |  | 62 d | 257 | Corrosion Handbook, Vol 1, Dieter Behrens, Ed., DECHEMA, Germany, 1987
Seawater | Copper and alloys | Tin brass | Admiralty brass | 0.0099 | 0.39 |  | C44300 | Flowing seawater with 0.5 ppm chlorine for 30 min every 8 h |  |  |  | 62 d | 257 | Corrosion Handbook, Vol 1, Dieter Behrens, Ed., DECHEMA, Germany, 1987
Seawater | Copper and alloys | Tin brass | Naval brass | B (Good) | B (Good) |  | C46400 | [5 empty] | 93 | H. Leidheiser, Jr., The Corrosion of Copper, Tin and Their Alloys, John Wiley & Sons, New York, 1971, p 90-96
Seawater | Copper and alloys | Tin bronze | G bronze |  | 1.1 |  | C90700 | Tidal current (0.3 m/s) |  |  |  |  | 171 | International Nickel Company; as cited in Metals Handbook, Ninth Edition, Vol 13, Corrosion, ASM International, Metals Park, OH, 1987, p 333
Seawater | Copper and alloys | Tin bronze | G bronze |  | 0.3 |  | C90700 | Flume (1.2 m/s) |  |  |  |  | 171 | International Nickel Company; as cited in Metals Handbook, Ninth Edition, Vol 13, Corrosion, ASM International, Metals Park, OH, 1987, p 333
Seawater | Copper and alloys | Tin bronze | G bronze |  | 45 |  | C90700 | Rotating disk (8 m/s) |  |  |  |  | 171 | International Nickel Company; as cited in Metals Handbook, Ninth Edition, Vol 13, Corrosion, ASM International, Metals Park, OH, 1987, p 333
Seawater | Irons | Gray cast iron | Cast iron | 0.21 | 8.2 |  | F10001 | Tidal current (0.3 m/s) |  |  |  |  | 171 | International Nickel Company; as cited in Metals Handbook, Ninth Edition, Vol 13, Corrosion, ASM International, Metals Park, OH, 1987, p 333
Seawater | Irons | Gray cast iron | Cast iron | 1.3 | 50 |  | F10001 | Rotating disk (8 m/s) |  |  |  |  | 171 | International Nickel Company; as cited in Metals Handbook, Ninth Edition, Vol 13, Corrosion, ASM International, Metals Park, OH, 1987, p 333
Seawater | Miscellaneous | Lead and alloys | Lead | 0.01 | 0.5 |  | L50045 | Bristol Channel |  |  |  |  | 13 | Metals Handbook, Ninth Edition, Vol 13, Corrosion, ASM International, Metals Park, OH, 1987, p 785
Seawater | Miscellaneous | Lead and alloys | Lead | 0.01 max | 0.1 max |  | L50045 | Southhampton docks. Half tide level |  |  |  |  | 13 | Metals Handbook, Ninth Edition, Vol 13, Corrosion, ASM International, Metals Park, OH, 1987, p 785
Seawater | Miscellaneous | Lead and alloys | Lead | 0.01 | 0.4 |  | L50045 | Fort Amador, CZ. Tropical Pacific Ocean. Flowing agitation at 150 mm/s (0.5 ft/s) |  |  |  |  | 13 | Metals Handbook, Ninth Edition, Vol 13, Corrosion, ASM International, Metals Park, OH, 1987, p 785
Seawater | Miscellaneous | Lead and alloys | Lead | 0.005 | 0.2 |  | L50045 | Fort Amador, CZ. Tropical Pacific Ocean. Mean tide level. Flowing agitation at 150 mm/s (0.5 ft/s) |  |  |  |  | 13 | Metals Handbook, Ninth Edition, Vol 13, Corrosion, ASM International, Metals Park, OH, 1987, p 785
Seawater | Miscellaneous | Lead and alloys | Lead | 0.01 | 0.42 |  | L50045 | San Francisco Harbor. Mean tide level. Flowing agitation. |  |  |  |  | 13 | Metals Handbook, Ninth Edition, Vol 13, Corrosion, ASM International, Metals Park, OH, 1987, p 785
Seawater | Miscellaneous | Lead and alloys | Lead | 0.005 | 0.22 |  | L50045 | Port Hueneme Harbor, CA. Flowing agitation at 60 mm/s (0.2 ft/s) |  |  |  |  | 13 | Metals Handbook, Ninth Edition, Vol 13, Corrosion, ASM International, Metals Park, OH, 1987, p 785
Seawater | Miscellaneous | Lead and alloys | Lead | 0.015 | 0.6 |  | L50045 | North Carolina |  |  |  |  | 13 | Metals Handbook, Ninth Edition, Vol 13, Corrosion, ASM International, Metals Park, OH, 1987, p 785
Seawater | Miscellaneous | Lead and alloys | Lead | 0.012 | 0.5 |  | L50045 | Bristol Channel 93% of the time |  |  |  |  | 178 | Lead for Corrosion Resistant Applications: A Guide, Lead Industries Association, Inc. New York, p 52
Seawater | Miscellaneous | Lead and alloys | Lead | 0.003 | 0.11 |  | L50045 | Southhampton docks. Half tide level |  |  |  |  | 178 | Lead for Corrosion Resistant Applications: A Guide, Lead Industries Association, Inc. New York, p 52
Seawater | Miscellaneous | Lead and alloys | Lead | 0.002 | 0.08 |  | L50045 | Gatun Lake, CZ. Tropical fresh water. Agitation: still |  |  |  |  | 178 | Lead for Corrosion Resistant Applications: A Guide, Lead Industries Association, Inc. New York, p 52
Seawater | Miscellaneous | Lead and alloys | Lead | 0.009 | 0.36 |  | L50045 | Fort Amador, CZ. Tropical Pacific Ocean. Agitation: 0.5 ft/s. Flow: 150 mm/s |  |  |  |  | 178 | Lead for Corrosion Resistant Applications: A Guide, Lead Industries Association, Inc. New York, p 52
Seawater | Miscellaneous | Lead and alloys | Lead | 0.005 | 0.02 |  | L50045 | Fort Amador, CZ. Tropical Pacific Ocean. Mean tide level. Agitation: 0.5 ft/s. Flow: 150 mm/s |  |  |  |  | 178 | Lead for Corrosion Resistant Applications: A Guide, Lead Industries Association, Inc. New York, p 52
Seawater | Miscellaneous | Lead and alloys | Lead | 0.01 | 0.42 |  | L50045 | San Francisco harbor. seawater. Mean tide level. Agitation: flowing |  |  |  |  | 178 | Lead for Corrosion Resistant Applications: A Guide, Lead Industries Association, Inc. New York, p 52
Seawater | Miscellaneous | Lead and alloys | Lead | 0.005 | 0.22 |  | L50045 | Port Hueneme harbor, CA. Agitation: 0.2 ft/s; 60 mm/s maximum |  |  |  |  | 178 | Lead for Corrosion Resistant Applications: A Guide, Lead Industries Association, Inc. New York, p 52
Seawater | Miscellaneous | Lead and alloys | Lead | 0.015 | 0.6 |  | L50045 | North Carolina |  |  |  |  | 178 | Lead for Corrosion Resistant Applications: A Guide, Lead Industries Association, Inc. New York, p 52
Seawater | Miscellaneous | Lead and alloys | Solder (Sn-50Pb) | 0.075 | 2.95 |  | L55030 | Sheet North Carolina |  |  |  | 0.5 yr | 176 | F.L. LaQue, Corrosion by Seawater, Behavior of Metals and Alloys in Seawater, in The Corrosion Handbook, H.H. Uhlig, Ed., John Wiley & Sons, New York, 1948, p 383-430
Seawater | Miscellaneous | Lead and alloys | Solder (Sn-60Pb on Cu) | 0.011 | 0.43 |  | L13600 | Plate North Carolina |  |  |  | 2.1 yr | 176 | F.L. LaQue, Corrosion by Seawater, Behavior of Metals and Alloys in Seawater, in The Corrosion Handbook, H.H. Uhlig, Ed., John Wiley & Sons, New York, 1948, p 383-430
Seawater | Miscellaneous | Magnesium and alloys | Magnesium | D (Poor) | D (Poor) |  |  |  | 100 | Room | Room |  | 119 | Dow Chemical Co., Midland, MI
Seawater | Miscellaneous | Tin and alloys | Babbitt alloy (Sn-7.4Sb-3.7Cu) | 0.06 | 2.4 |  |  | North Carolina |  |  |  | 1.4 yr | 176 | F.L. LaQue, Corrosion by Seawater, Behavior of Metals and Alloys in Seawater, in The Corrosion Handbook, H.H. Uhlig, Ed., John Wiley & Sons, New York, 1948, p 383-430
Seawater | Miscellaneous | Tin and alloys | Tin | A (Resistant) | A (Resistant) |  |  |  |  | 20 | 68 |  | 94 | H. Leidheiser, Jr., The Corrosion of Copper, Tin and Their Alloys, John Wiley & Sons, New York, 1971, p 287-290
Seawater | Miscellaneous | Tin and alloys | Tin | A (Resistant) | A (Resistant) |  |  |  |  | 60 | 140 |  | 94 | H. Leidheiser, Jr., The Corrosion of Copper, Tin and Their Alloys, John Wiley & Sons, New York, 1971, p 287-290
Seawater | Miscellaneous | Tin and alloys | Tin | D (Poor) | D (Poor) |  |  |  |  | 100 | 212 |  | 94 | H. Leidheiser, Jr., The Corrosion of Copper, Tin and Their Alloys, John Wiley & Sons, New York, 1971, p 287-290
Seawater | Miscellaneous | Tin and alloys | Tin (99.2) | 0.01 max | 0.03 max |  | L13014 | Cast bar Bristol Channel |  |  |  | 4 yr | 176 | F.L. LaQue, Corrosion by Seawater, Behavior of Metals and Alloys in Seawater, in The Corrosion Handbook, H.H. Uhlig, Ed., John Wiley & Sons, New York, 1948, p 383-430
Seawater | Miscellaneous | Tin and alloys | Tin (99.75) | 0.01 max | 0.09 max |  | L13008 | Cast bar Bristol Channel |  |  |  | 4 yr | 176 | F.L. LaQue, Corrosion by Seawater, Behavior of Metals and Alloys in Seawater, in The Corrosion Handbook, H.H. Uhlig, Ed., John Wiley & Sons, New York, 1948, p 383-430
Seawater | Nickel and alloys | Nickel-chromium-iron | Inconel 600 Inco Alloys International Inc. | A (Resistant) | A (Resistant) |  | N06600 | At half tide |  |  |  | 193 d | 175 | H.B. Bomberger, P.J. Cambourelis, and G.E. Hutchinson, Corrosion Properties of Titanium in Marine Environments, J. Electrochem. Soc., Vol 101, 1954, p 442; as cited in Metals Handbook, Ninth Edition, Vol 13, Corrosion, ASM International, Metals Park, OH,
Seawater | Nickel and alloys | Nickel-chromium-iron | Inconel 625 Inco Alloys International Inc. |  |  | None, No stress corosion cracking | N06625 | Circular weld Immersion in flowing seawater (2 ft/s). 1录- in. fiber washer bolted to center of panel face |  |  |  | 180 d | 64 | Inco Alloys International, 1985
Seawater | Nickel and alloys | Nickel-chromium-iron-molybdenum | Alloy 825 |  |  | Maximum pit depth: 0.025 mm (0.98 mils) | N08825 |  |  |  |  | 3 yr | 183 | Metals Handbook, Ninth Edition, Vol 13, Corrosion, ASM International, Metals Park, OH, 1987, p 654
Seawater | Nickel and alloys | Nickel-chromium-iron-molybdenum | Incoloy 825 Inco Alloys International Inc. | 0.003 | 0.1 | 0.18 mm (7 mils) maximum; 0.03 mm (1 mil) average of five deepest areas. Crevice corrosion under barnacles. | N08825 | [5 empty] | 44 | Inco Alloys International, 1979
Seawater | Nickel and alloys | Nickel-chromium-iron-molybdenum | Incoloy 825 Inco Alloys International Inc. | 0.003 | 0.1 | 0.03 mm (1 mil) maximum; 0.03 mm (1 mil) average of five deepest areas | N08825 | [5 empty] | 44 | Inco Alloys International, 1979
Seawater | Nickel and alloys | Nickel-chromium-molybdenum-(tungsten) | Alloy 625 |  |  | Maximum pit depth: nil | N06625 |  |  |  |  | 3 yr | 183 | Metals Handbook, Ninth Edition, Vol 13, Corrosion, ASM International, Metals Park, OH, 1987, p 654
Seawater | Nickel and alloys | Nickel-chromium-molybdenum-(tungsten) | Alloy 625 | 0.001 | 0.04 |  | N06625 |  |  | 19-31 | 66-88 | 1 yr | 227 | E.D. Thomas, K.E. Lucas, M.H. Peterson, and D.K. Christian, Effects of Electrolytic Chlorination on Marine Materials, Materials Performance, NACE, USA, July 1988, p 36-39
Seawater | Nickel and alloys | Nickel-chromium-molybdenum-(tungsten) | Alloy 625 | 0.002 | 0.08 |  | N06625 | Chlorinated at 1 ppm TO |  | 19-31 | 66-88 | 1 yr | 227 | E.D. Thomas, K.E. Lucas, M.H. Peterson, and D.K. Christian, Effects of Electrolytic Chlorination on Marine Materials, Materials Performance, NACE, USA, July 1988, p 36-39
Seawater | Nickel and alloys | Nickel-chromium-molybdenum-(tungsten) | Alloy 625 | 0.005 | 0.2 |  | N06625 | Chlorinated at 4 ppm TO |  | 19-31 | 66-88 | 1 yr | 227 | E.D. Thomas, K.E. Lucas, M.H. Peterson, and D.K. Christian, Effects of Electrolytic Chlorination on Marine Materials, Materials Performance, NACE, USA, July 1988, p 36-39
Seawater | Nickel and alloys | Nickel-chromium-molybdenum-(tungsten) | Cabot alloy No.625 Cabot Corp. | A (Resistant) | A (Resistant) |  | N06625 | Synthetic seawater |  | 20 | 68 | 96 h | 67 | Haynes International, 1982
Seawater | Nickel and alloys | Nickel-chromium-molybdenum-(tungsten) | Cabot alloy No.625 Cabot Corp. | A (Resistant) | A (Resistant) |  | N06625 | Synthetic seawater |  | 35 | 95 | 96 h | 67 | Haynes International, 1982
Seawater | Nickel and alloys | Nickel-chromium-molybdenum-(tungsten) | Cabot alloy No.625 Cabot Corp. | 0.003 max | 0.1 max |  | N06625 | Synthetic seawater |  | 50 | 122 | 96 h | 67 | Haynes International, 1982
Seawater | Nickel and alloys | Nickel-chromium-molybdenum-(tungsten) | Cabot alloy No.625 Cabot Corp. | 0.003 max | 0.1 max |  | N06625 | Synthetic seawater |  | 65 | 149 | 96 h | 67 | Haynes International, 1982
Seawater | Nickel and alloys | Nickel-chromium-molybdenum-(tungsten) | Cabot alloy No.625 Cabot Corp. | A (Resistant) | A (Resistant) |  | N06625 | Synthetic seawater |  | 80 | 176 | 96 h | 67 | Haynes International, 1982
Seawater | Nickel and alloys | Nickel-chromium-molybdenum-(tungsten) | Cabot alloy No.625 Cabot Corp. | A (Resistant) | A (Resistant) |  | N06625 | Synthetic seawater |  | 90 | 194 | 96 h | 67 | Haynes International, 1982
Seawater | Nickel and alloys | Nickel-chromium-molybdenum-(tungsten) | Hastelloy C Haynes International | 0.003 | 0.1 |  |  | Tidal flow (0.3 m/s) |  |  |  |  | 171 | International Nickel Company; as cited in Metals Handbook, Ninth Edition, Vol 13, Corrosion, ASM International, Metals Park, OH, 1987, p 333
Seawater | Nickel and alloys | Nickel-chromium-molybdenum-(tungsten) | Hastelloy C Haynes International | 0.01 | 0.4 |  |  | Rotating disk (8 m/s) |  |  |  |  | 171 | International Nickel Company; as cited in Metals Handbook, Ninth Edition, Vol 13, Corrosion, ASM International, Metals Park, OH, 1987, p 333
Seawater | Nickel and alloys | Nickel-chromium-molybdenum-(tungsten) | Inconel 625 Inco Alloys International Inc. |  |  | No stress corosion cracking | N06625 | Circular weld |  |  |  | 180 d | 64 | Inco Alloys International, 1985
Seawater | Nickel and alloys | Nickel-chromium-molybdenum-(tungsten) | Inconel 625 Inco Alloys International Inc. |  |  | No stress corosion cracking | N06625 | Circular weld |  |  |  | 365 d | 64 | Inco Alloys International, 1985
Seawater | Nickel and alloys | Nickel-chromium-molybdenum-(tungsten) | Inconel 625 Inco Alloys International Inc. |  |  | None | N06625 | Circular weld 1录- in. fiber washer bolted to center of panel face |  |  |  | 180 d | 64 | Inco Alloys International, 1985
Seawater | Nickel and alloys | Nickel-chromium-molybdenum-(tungsten) | Inconel 625 Inco Alloys International Inc. |  |  | None, No stress corosion cracking | N06625 | Circular weld 1录- in. fiber washer bolted to center of panel face |  |  |  | 180 d | 64 | Inco Alloys International, 1985
Seawater | Nickel and alloys | Nickel-chromium-molybdenum-(tungsten) | Inconel 625 Inco Alloys International Inc. |  |  | None, No stress corosion cracking | N06625 | Circular weld 1录- in. fiber washer bolted to center of panel face |  |  |  | 365 d | 64 | Inco Alloys International, 1985
Seawater | Nickel and alloys | Nickel-chromium-molybdenum-(tungsten) | Inconel 625 Inco Alloys International Inc. |  |  | None, No stress corosion cracking | N06625 | Circular weld 1录- in. fiber washer bolted to center of panel face |  |  |  | 365 d | 64 | Inco Alloys International, 1985
Seawater | Nickel and alloys | Nickel-chromium-molybdenum-(tungsten) | Inconel 625 Inco Alloys International Inc. |  |  | None, No stress corosion cracking | N06625 | Circular weld Immersion in flowing seawater (2 ft/s). 1录- in. fiber washer bolted to center of panel face |  |  |  | 180 d | 64 | Inco Alloys International, 1985
Seawater | Nickel and alloys | Nickel-chromium-molybdenum-(tungsten) | Inconel 625 Inco Alloys International Inc. |  |  | None, No stress corosion cracking | N06625 | Circular weld Immersion in flowing seawater (2 ft/s). 1录- in. fiber washer bolted to center of panel face |  |  |  | 365 d | 64 | Inco Alloys International, 1985
Seawater | Nickel and alloys | Nickel-chromium-molybdenum-(tungsten) | Inconel 625 Inco Alloys International Inc. |  |  | None, No stress corosion cracking. | N06625 | Circular weld Immersion in flowing seawater (2 ft/s). 1录- in. fiber washer bolted to center of panel face |  |  |  | 365 d | 64 | Inco Alloys International, 1985
Seawater | Nickel and alloys | Nickel-copper | Alloy 400 |  |  | Maximum pit depth: 1.067 mm (42 mils) | N04400 |  |  |  |  | 3 yr | 183 | Metals Handbook, Ninth Edition, Vol 13, Corrosion, ASM International, Metals Park, OH, 1987, p 654
Seawater | Nickel and alloys | Nickel-copper | Alloy 400 | 0.04 | 1.6 | Crevice 5 mil (0.12 mm) | N04400 | Velocity 7.9FPS (2.4 m/s) |  | 27 | 80 | 42 d | 226 | D.C. Agarwal, Duplex Alloy 255 in Marine Applications, Materials Performance, NACE, USA, October 1988, p 63-67
Seawater | Nickel and alloys | Nickel-copper | Alloy 400 | 0.03 | 1.2 | Crevice 6 mil (.15 mm) | N04400 | Velocity 7.9FPS (2.4 m/s) |  | 27 | 80 | 42 d | 226 | D.C. Agarwal, Duplex Alloy 255 in Marine Applications, Materials Performance, NACE, USA, October 1988, p 63-67
Seawater | Nickel and alloys | Nickel-copper | Alloy 400 | 0.025 | 1 | 1.2 mil (.030 mm) | N04400 |  |  | 19-31 | 66-88 | 1 yr | 227 | E.D. Thomas, K.E. Lucas, M.H. Peterson, and D.K. Christian, Effects of Electrolytic Chlorination on Marine Materials, Materials Performance, NACE, USA, July 1988, p 36-39
Seawater | Nickel and alloys | Nickel-copper | Alloy 400 | 0.006 | 0.2 | 0.4 mil (.010 mm) | N04400 | Chlorinated at 1 ppm TO |  | 19-31 | 66-88 | 1 yr | 227 | E.D. Thomas, K.E. Lucas, M.H. Peterson, and D.K. Christian, Effects of Electrolytic Chlorination on Marine Materials, Materials Performance, NACE, USA, July 1988, p 36-39
Seawater | Nickel and alloys | Nickel-copper | Alloy 400 | 0.023 | 0.9 | 0.8 mil (.020 mm) | N04400 | Chlorinated at 4 ppm TO |  | 19-31 | 66-88 | 1 yr | 227 | E.D. Thomas, K.E. Lucas, M.H. Peterson, and D.K. Christian, Effects of Electrolytic Chlorination on Marine Materials, Materials Performance, NACE, USA, July 1988, p 36-39
Seawater | Nickel and alloys | Nickel-copper | Alloy K-500 |  |  | Maximum pit depth: 0.864 mm (34 mils) | [5 empty] | 3 yr | 183 | Metals Handbook, Ninth Edition, Vol 13, Corrosion, ASM International, Metals Park, OH, 1987, p 654
Seawater | Nickel and alloys | Nickel-copper | Monel 400 Inco Alloys International Inc. | 0.01 max | 0.2 max |  | N04400 | Tidal current (0.3 m/s) |  |  |  |  | 171 | International Nickel Company; as cited in Metals Handbook, Ninth Edition, Vol 13, Corrosion, ASM International, Metals Park, OH, 1987, p 333
Seawater | Nickel and alloys | Nickel-copper | Monel 400 Inco Alloys International Inc. | 0.01 max | 0.2 max |  | N04400 | Flume (1.2 m/s) |  |  |  |  | 171 | International Nickel Company; as cited in Metals Handbook, Ninth Edition, Vol 13, Corrosion, ASM International, Metals Park, OH, 1987, p 333
Seawater | Nickel and alloys | Nickel-copper | Monel 400 Inco Alloys International Inc. | 0.02 | 0.7 |  | N04400 | Rotating disk (8 m/s) |  |  |  |  | 171 | International Nickel Company; as cited in Metals Handbook, Ninth Edition, Vol 13, Corrosion, ASM International, Metals Park, OH, 1987, p 333
Seawater | Nickel and alloys | Nickel-copper | Monel 400 Inco Alloys International Inc. | 0.025 | 1 |  | N04400 | At half tide |  |  |  | 193 d | 175 | H.B. Bomberger, P.J. Cambourelis, and G.E. Hutchinson, Corrosion Properties of Titanium in Marine Environments, J. Electrochem. Soc., Vol 101, 1954, p 442; as cited in Metals Handbook, Ninth Edition, Vol 13, Corrosion, ASM International, Metals Park, OH,
Seawater | Nickel and alloys | Nickel-copper | Monel K-500 Inco Alloys International Inc. | 0.003 | 0.12 |  | N05500 | 1.93% Cl, 690 kPa (100 psig). Plus CO2, no H2S |  | 175 | 350 |  | 172 | J.R. Bryant and C.B. Chitwood, Paper 58, presented at Corrosion/83, National Association of Corrosion Engineers, Houston, 1983
Seawater | Nickel and alloys | Nickel-copper | Monel K-500 Inco Alloys International Inc. | 0.043 | 2.7 |  | N05500 | 1.92% Cl, 690 kPa (100 psig). Plus CO2 and 0.1% H2S |  | 175 | 350 |  | 172 | J.R. Bryant and C.B. Chitwood, Paper 58, presented at Corrosion/83, National Association of Corrosion Engineers, Houston, 1983
Seawater | Nickel and alloys | Nickel-copper | Monel K-500 Inco Alloys International, Inc. | 0.005 | 0.2 | 0.2 mil (.005 mm) | N05500 |  |  | 19-31 | 66-88 | 1 yr | 227 | E.D. Thomas, K.E. Lucas, M.H. Peterson, and D.K. Christian, Effects of Electrolytic Chlorination on Marine Materials, Materials Performance, NACE, USA, July 1988, p 36-39
Seawater | Nickel and alloys | Nickel-copper | Monel K-500 Inco Alloys International, Inc. | 0.004 | 0.2 | 0.9 mil (.022 mm) | N05500 | Chlorinated at 1 ppm TO |  | 19-31 | 66-88 | 1 yr | 227 | E.D. Thomas, K.E. Lucas, M.H. Peterson, and D.K. Christian, Effects of Electrolytic Chlorination on Marine Materials, Materials Performance, NACE, USA, July 1988, p 36-39
Seawater | Nickel and alloys | Nickel-copper | Monel K-500 Inco Alloys International, Inc. | 0.016 | 0.6 | 0.9 mil (.023 mm) | N05500 | Chlorinated at 4 ppm TO |  | 19-31 | 66-88 | 1 yr | 227 | E.D. Thomas, K.E. Lucas, M.H. Peterson, and D.K. Christian, Effects of Electrolytic Chlorination on Marine Materials, Materials Performance, NACE, USA, July 1988, p 36-39
Seawater | Refractory metals and alloys | Hafnium and alloys | Hafnium | A (Resistant) | A (Resistant) | [6 empty] | 10 d | 11 | Metals Handbook, Ninth Edition, Vol 13, Corrosion, ASM International, Metals Park, OH, 1987, p 720
Seawater | Refractory metals and alloys | Hafnium and alloys | Hafnium | A (Resistant) | A (Resistant) | [6 empty] | 10 d | 11 | Metals Handbook, Ninth Edition, Vol 13, Corrosion, ASM International, Metals Park, OH, 1987, p 720
Seawater | Refractory metals and alloys | Tantalum and alloys | Tantalum | A (Resistant) | A (Resistant) |  | R05210 |  |  | 25 | 76 |  | 42 | P.A. Schweitzer, Tantalum, in Corrosion and Corrosion Protection Handbook, P.A. Schweitzer, Ed., Marcel Dekker, New York, 1983, p 182-183
Seawater | Refractory metals and alloys | Titanium and alloys | Ti-6-4 | .001 max | 0.04 max |  | R56400 |  |  | 19-31 | 66-88 | 1 yr | 227 | E.D. Thomas, K.E. Lucas, M.H. Peterson, and D.K. Christian, Effects of Electrolytic Chlorination on Marine Materials, Materials Performance, NACE, USA, July 1988, p 36-39
Seawater | Stainless steels | Duplex | 325 |  |  | Maximum pitting 0.81mm, 0.032 in., maximum crevice attack none, none. | S32500 | Hot rolled, pickled, No. 4 finish |  |  |  | 106 d |  | #NAME?
Seawater | Refractory metals and alloys | Titanium and alloys | Ti-6-4 | .001 max | 0.04 max |  | R56400 | Chlorinated at 1 ppm TO |  | 19-31 | 66-88 | 1 yr | 227 | E.D. Thomas, K.E. Lucas, M.H. Peterson, and D.K. Christian, Effects of Electrolytic Chlorination on Marine Materials, Materials Performance, NACE, USA, July 1988, p 36-39
Seawater | Refractory metals and alloys | Titanium and alloys | Ti-6-4 | .001 max | 0.04 max |  | R56400 | Chlorinated at 4 ppm TO |  | 19-31 | 66-88 | 1 yr | 227 | E.D. Thomas, K.E. Lucas, M.H. Peterson, and D.K. Christian, Effects of Electrolytic Chlorination on Marine Materials, Materials Performance, NACE, USA, July 1988, p 36-39
Seawater | Refractory metals and alloys | Titanium and alloys | Titanium | A (Resistant) | A (Resistant) |  |  | Tidal current (0.3 m/s) |  |  |  |  | 171 | International Nickel Company; as cited in Metals Handbook, Ninth Edition, Vol 13, Corrosion, ASM International, Metals Park, OH, 1987, p 333
Seawater | Refractory metals and alloys | Titanium and alloys | Titanium | A (Resistant) | A (Resistant) |  |  | Rotating disk (8 m/s) |  |  |  |  | 171 | International Nickel Company; as cited in Metals Handbook, Ninth Edition, Vol 13, Corrosion, ASM International, Metals Park, OH, 1987, p 333
Seawater | Refractory metals and alloys | Titanium and alloys | Titanium | 0.001 max | 0.01 max |  |  | Ocean depth: shallow |  |  |  |  | 174 | M.A. Pelensky, J.J. Jawarski, and A. Gallaccio, Air, Soil, and Sea Galvanic Corrosion Investigation at Panama Canal Zone, in Galvanic and Pitting Corrosion聴Field and Laboratory Studies (STP 576), ASTM, Philadelphia, 1967, p 94
Seawater | Refractory metals and alloys | Titanium and alloys | Titanium | 0.003 max | 0.1 max |  |  | Ocean depth: 720 to 2070 m (2360 to 6800 ft.) |  |  |  |  | 174 | M.A. Pelensky, J.J. Jawarski, and A. Gallaccio, Air, Soil, and Sea Galvanic Corrosion Investigation at Panama Canal Zone, in Galvanic and Pitting Corrosion聴Field and Laboratory Studies (STP 576), ASTM, Philadelphia, 1967, p 94
Seawater | Refractory metals and alloys | Titanium and alloys | Titanium | A (Resistant) | A (Resistant) |  |  | Ocean depth: 2 to 2070 m (6.5 to 6800 ft) |  |  |  |  | 174 | M.A. Pelensky, J.J. Jawarski, and A. Gallaccio, Air, Soil, and Sea Galvanic Corrosion Investigation at Panama Canal Zone, in Galvanic and Pitting Corrosion聴Field and Laboratory Studies (STP 576), ASTM, Philadelphia, 1967, p 94
Seawater | Refractory metals and alloys | Titanium and alloys | Titanium | 0.001 max | 0.01 max |  |  | Ocean depth: 1720 m (5640 ft) |  |  |  |  | 174 | M.A. Pelensky, J.J. Jawarski, and A. Gallaccio, Air, Soil, and Sea Galvanic Corrosion Investigation at Panama Canal Zone, in Galvanic and Pitting Corrosion聴Field and Laboratory Studies (STP 576), ASTM, Philadelphia, 1967, p 94
Seawater | Refractory metals and alloys | Titanium and alloys | Titanium | A (Resistant) | A (Resistant) |  |  |  |  | 24 | 75 |  | 90 | N.D. Tomashov and P.M. Altovskii, Corrosion and Protection of Titanium, Government Scientific-Technical Publication of Machine-Building Literature (Russian translation), 1963; L.C. Covington and R.W. Schultz, Corrosion of Resistance of Titanium, TIMET Cor
Seawater | Refractory metals and alloys | Titanium and alloys | Titanium | A (Resistant) | A (Resistant) |  |  |  |  | Ambient | Ambient | 4.5 yr | 90 | N.D. Tomashov and P.M. Altovskii, Corrosion and Protection of Titanium, Government Scientific-Technical Publication of Machine-Building Literature (Russian translation), 1963; L.C. Covington and R.W. Schultz, Corrosion of Resistance of Titanium, TIMET Cor
Seawater | Refractory metals and alloys | Titanium and alloys | Titanium, grade 2 | .001 max | 0.04 max |  | R50400 |  |  | 19-31 | 66-88 | 1 yr | 227 | E.D. Thomas, K.E. Lucas, M.H. Peterson, and D.K. Christian, Effects of Electrolytic Chlorination on Marine Materials, Materials Performance, NACE, USA, July 1988, p 36-39
Seawater | Refractory metals and alloys | Titanium and alloys | Titanium, grade 2 | .001 max | 0.04 max |  | R50400 | Chlorinated at 1 ppm TO |  | 19-31 | 66-88 | 1 yr | 227 | E.D. Thomas, K.E. Lucas, M.H. Peterson, and D.K. Christian, Effects of Electrolytic Chlorination on Marine Materials, Materials Performance, NACE, USA, July 1988, p 36-39
Seawater | Refractory metals and alloys | Titanium and alloys | Titanium, grade 2 | .001 max | 0.04 max |  | R50400 | Chlorinated at 4 ppm TO |  | 19-31 | 66-88 | 1 yr | 227 | E.D. Thomas, K.E. Lucas, M.H. Peterson, and D.K. Christian, Effects of Electrolytic Chlorination on Marine Materials, Materials Performance, NACE, USA, July 1988, p 36-39
Seawater | Refractory metals and alloys | Titanium and alloys | Titanium, grade 5 | 0.001 max | 0.04 max |  | R56400 | Ocean depth: 1720 m (5640 ft) |  | Ambient | Ambient |  | 185 | R.L. Kane, The Corrosion of Titanium, in The Corrosion of Light Metals, The Corrosion Monograph Series, John Wiley & Sons, 1967; F.M. Reinhart, Corrosion of Materials in Hydrospace, Part III, Titanium and Titanium Alloys, Technical Note N-921, U.S. Naval
Seawater | Refractory metals and alloys | Titanium and alloys | Titanium, grade 5 | 0.001 max | 0.04 max |  | R56400 | Ocean depth: 2 to 2070 m (6.5 to 6800 ft) |  | Ambient | Ambient |  | 185 | R.L. Kane, The Corrosion of Titanium, in The Corrosion of Light Metals, The Corrosion Monograph Series, John Wiley & Sons, 1967; F.M. Reinhart, Corrosion of Materials in Hydrospace, Part III, Titanium and Titanium Alloys, Technical Note N-921, U.S. Naval
Seawater | Refractory metals and alloys | Titanium and alloys | Titanium, grade 9 | A (Resistant) | A (Resistant) |  |  |  |  | Boiling | Boiling |  | 33 | R.W. Schultz and J.S. Grauman, Fundamental Corrosion Characterization of High-Strength Titanium Alloys, in Industrial Applications of Titanium and Zirconium: Fourth Volume, STP 917, ASTM, Philadelphia, 1986, p 130-143; L.C. Covington and R.W. Schultz, Cor
Seawater | Refractory metals and alloys | Titanium and alloys | Titanium, unalloyed | 0.003 max | 0.1 max |  |  | Ocean depth: shallow |  | Ambient | Ambient |  | 185 | R.L. Kane, The Corrosion of Titanium, in The Corrosion of Light Metals, The Corrosion Monograph Series, John Wiley & Sons, 1967; F.M. Reinhart, Corrosion of Materials in Hydrospace, Part III, Titanium and Titanium Alloys, Technical Note N-921, U.S. Naval
Seawater | Refractory metals and alloys | Titanium and alloys | Titanium, unalloyed | 0.003 max | 0.1 max |  |  | Ocean depth: 720 to 2070 m (2360 to 6800 ft) |  | Ambient | Ambient |  | 185 | R.L. Kane, The Corrosion of Titanium, in The Corrosion of Light Metals, The Corrosion Monograph Series, John Wiley & Sons, 1967; F.M. Reinhart, Corrosion of Materials in Hydrospace, Part III, Titanium and Titanium Alloys, Technical Note N-921, U.S. Naval
Seawater | Refractory metals and alloys | Titanium and alloys | Titanium, unalloyed | A (Resistant) | A (Resistant) |  |  | Ocean depth: 2 to 2070 m (6.5 to 6800 ft) |  | Ambient | Ambient |  | 185 | R.L. Kane, The Corrosion of Titanium, in The Corrosion of Light Metals, The Corrosion Monograph Series, John Wiley & Sons, 1967; F.M. Reinhart, Corrosion of Materials in Hydrospace, Part III, Titanium and Titanium Alloys, Technical Note N-921, U.S. Naval
Seawater | Refractory metals and alloys | Titanium and alloys | Titanium, unalloyed | 0.001 max | 0.01 max |  |  | Ocean depth: 1720 m (5640 ft) |  | Ambient | Ambient |  | 185 | R.L. Kane, The Corrosion of Titanium, in The Corrosion of Light Metals, The Corrosion Monograph Series, John Wiley & Sons, 1967; F.M. Reinhart, Corrosion of Materials in Hydrospace, Part III, Titanium and Titanium Alloys, Technical Note N-921, U.S. Naval
Seawater | Refractory metals and alloys | Titanium and alloys | Unalloyed titanium | 0.001 max | 0.01 max |  |  | Ocean depth: 2 to 2070 m (6.5 to 6800 ft) |  |  |  |  | 174 | M.A. Pelensky, J.J. Jawarski, and A. Gallaccio, Air, Soil, and Sea Galvanic Corrosion Investigation at Panama Canal Zone, in Galvanic and Pitting Corrosion聴Field and Laboratory Studies (STP 576), ASTM, Philadelphia, 1967, p 94
Seawater | Refractory metals and alloys | Titanium and alloys | Unalloyed titanium | 0.001 max | 0.01 max |  |  | Ocean depth: 1720 m (5640 ft) |  |  |  |  | 174 | M.A. Pelensky, J.J. Jawarski, and A. Gallaccio, Air, Soil, and Sea Galvanic Corrosion Investigation at Panama Canal Zone, in Galvanic and Pitting Corrosion聴Field and Laboratory Studies (STP 576), ASTM, Philadelphia, 1967, p 94
Seawater | Refractory metals and alloys | Titanium and alloys | Unalloyed titanium | 0.001 max | 0.04 max |  |  | Ocean depth: 1720 m (5640 ft) |  | Ambient | Ambient |  | 185 | R.L. Kane, The Corrosion of Titanium, in The Corrosion of Light Metals, The Corrosion Monograph Series, John Wiley & Sons, 1967; F.M. Reinhart, Corrosion of Materials in Hydrospace, Part III, Titanium and Titanium Alloys, Technical Note N-921, U.S. Naval
Seawater | Refractory metals and alloys | Titanium and alloys | Unalloyed titanium | 0.001 max | 0.04 max |  |  | Ocean depth: 1720 m (5640 ft) |  |  |  |  | 174 | M.A. Pelensky, J.J. Jawarski, and A. Gallaccio, Air, Soil, and Sea Galvanic Corrosion Investigation at Panama Canal Zone, in Galvanic and Pitting Corrosion聴Field and Laboratory Studies (STP 576), ASTM, Philadelphia, 1967, p 94
Seawater | Refractory metals and alloys | Zirconium and alloys | Zr702 | A (Resistant) | A (Resistant) |  | R60702 |  |  | Boiling | Boiling |  | 62 | R.T. Webster, The Applications of Zirconium and Niobium, Second Symposium on Shell and Tube Heat Exchangers, W.R. Apblett, Jr., Ed., American Society for Metals, Metals Park, OH, 1982, p 60
Seawater | Refractory metals and alloys | Zirconium and alloys | Zr702 | A (Resistant) | A (Resistant) |  | R60702 | Pacific ocean |  | Boiling | Boiling |  | 15 | Metals Handbook, Ninth Edition, Vol 13, Corrosion, ASM International, Metals Park, OH, 1987, p 711-715
Seawater | Refractory metals and alloys | Zirconium and alloys | Zr702 | A (Resistant) | A (Resistant) |  | R60702 | Pacific ocean, pH 7.6 |  | 200 | 390 |  | 15 | Metals Handbook, Ninth Edition, Vol 13, Corrosion, ASM International, Metals Park, OH, 1987, p 711-715
Seawater | Refractory metals and alloys | Zirconium and alloys | Zr705 | A (Resistant) | A (Resistant) |  | R60705 |  |  | Boiling | Boiling |  | 62 | R.T. Webster, The Applications of Zirconium and Niobium, Second Symposium on Shell and Tube Heat Exchangers, W.R. Apblett, Jr., Ed., American Society for Metals, Metals Park, OH, 1982, p 60
Seawater | Refractory metals and alloys | Zirconium and alloys | Zr705 | A (Resistant) | A (Resistant) |  | R60705 | Pacific ocean |  | Boiling | Boiling |  | 15 | Metals Handbook, Ninth Edition, Vol 13, Corrosion, ASM International, Metals Park, OH, 1987, p 711-715
Seawater | Stainless steels | Austenitc | Nitronic 50 |  |  | 1.2 mm (47.2 mils) | S20910 | Mill-finished Filtered seawater flowing at <0.1 m/s (<0.33 ft/s); crevice washers tightened to 2.8 or 8.5 N m (25 or 75 in. lb) |  | 30 | 86 | 30 d | 184 | M.A. Streicher, Analysis of Crevice Corrosion Data From Two Seawater Exposure Tests on Stainless Alloys, Mater. Perform., Vol 22, May 1983, p 37-50; H.O. Teeple, Corrosion by Some Organic Acids and Related Compounds, Corrosion, Vol 8, Jan 1952, p 14-28; a
Seawater | Stainless steels | Austenitc | Nitronic 50 |  |  | 1.2 mm (47.2 mils) | S20910 | Mill-finished Filtered seawater flowing at <0.1 m/s (<0.33 ft/s); crevice washers tightened to 2.8 or 8.5 N m (25 or 75 in. lb) |  | 30 | 86 | 60 d | 184 | M.A. Streicher, Analysis of Crevice Corrosion Data From Two Seawater Exposure Tests on Stainless Alloys, Mater. Perform., Vol 22, May 1983, p 37-50; H.O. Teeple, Corrosion by Some Organic Acids and Related Compounds, Corrosion, Vol 8, Jan 1952, p 14-28; a
Seawater | Stainless steels | Austenitc | Nitronic 50 |  |  | 1.2 mm (47.2 mils) | S20910 | Mill-finished Filtered seawater flowing at <0.1 m/s (<0.33 ft/s); crevice washers tightened to 2.8 or 8.5 N m (25 or 75 in. lb) |  | 30 | 86 | 90 d | 184 | M.A. Streicher, Analysis of Crevice Corrosion Data From Two Seawater Exposure Tests on Stainless Alloys, Mater. Perform., Vol 22, May 1983, p 37-50; H.O. Teeple, Corrosion by Some Organic Acids and Related Compounds, Corrosion, Vol 8, Jan 1952, p 14-28; a
Seawater | Stainless steels | Austenitic | 301 | A (Resistant) | A (Resistant) | Pitting | S30100 |  |  | 20 | 68 |  | 253 | Chemical Resistance of REMANIT Stainless Steels, Thyssen Edelstahlwerke AG, March 1989
Seawater | Stainless steels | Austenitic | 301 | C (Questionable) | C (Questionable) | Pitting | S30100 |  |  | Boiling | Boiling |  | 253 | Chemical Resistance of REMANIT Stainless Steels, Thyssen Edelstahlwerke AG, March 1989
Seawater | Stainless steels | Austenitic | 302 | 0.01 max | 0.1 max |  | S30200 | At half tide |  |  |  | 193 d | 175 | H.B. Bomberger, P.J. Cambourelis, and G.E. Hutchinson, Corrosion Properties of Titanium in Marine Environments, J. Electrochem. Soc., Vol 101, 1954, p 442; as cited in Metals Handbook, Ninth Edition, Vol 13, Corrosion, ASM International, Metals Park, OH,
Seawater | Stainless steels | Austenitic | 302 | A (Resistant) | A (Resistant) | Pitting | S30200 |  |  | 20 | 68 |  | 253 | Chemical Resistance of REMANIT Stainless Steels, Thyssen Edelstahlwerke AG, March 1989
Seawater | Stainless steels | Austenitic | 302 | C (Questionable) | C (Questionable) | Pitting | S30200 |  |  | Boiling | Boiling |  | 253 | Chemical Resistance of REMANIT Stainless Steels, Thyssen Edelstahlwerke AG, March 1989
Seawater | Stainless steels | Austenitic | 303 | A (Resistant) | A (Resistant) | Pitting | S30300 |  |  | 20 | 68 |  | 253 | Chemical Resistance of REMANIT Stainless Steels, Thyssen Edelstahlwerke AG, March 1989
Seawater | Stainless steels | Austenitic | 303 | A (Resistant) | A (Resistant) | Pitting | S30300 |  |  | 20 | 68 |  | 253 | Chemical Resistance of REMANIT Stainless Steels, Thyssen Edelstahlwerke AG, March 1989
Seawater | Stainless steels | Austenitic | 303 | C (Questionable) | C (Questionable) | Pitting | S30300 |  |  | Boiling | Boiling |  | 253 | Chemical Resistance of REMANIT Stainless Steels, Thyssen Edelstahlwerke AG, March 1989
Seawater | Stainless steels | Austenitic | 304 |  |  | Perforated (3 mm). Crevice corrosion under barnacles and at sheared edges. | S30400 | [5 empty] | 44 | Inco Alloys International, 1979
Seawater | Stainless steels | Austenitic | 304 |  |  | 3.02 mm (119 mils) maximum; 1.07 mm (42 mils); average of five deepest areas. Crevice corrosion under barnacles and at sheared edges. | S30400 | [5 empty] | 44 | Inco Alloys International, 1979
Seawater | Stainless steels | Austenitic | 304 |  |  | Maximum pitting 0.89mm, 0.035 in., maximum crevice attack 0.9mm, 0.036 in. | S30400 | Pickled in HNO3HF |  |  |  | 320 d |  | #NAME?
Seawater | Stainless steels | Austenitic | 304 | 0.003 | 0.1 |  | S30400 |  |  | 19-31 | 66-88 | 1 yr | 227 | E.D. Thomas, K.E. Lucas, M.H. Peterson, and D.K. Christian, Effects of Electrolytic Chlorination on Marine Materials, Materials Performance, NACE, USA, July 1988, p 36-39
Seawater | Stainless steels | Austenitic | 304 | 0.003 | 0.1 | 0.1mil (.003 mm) | S30400 | Chlorinated at 1 ppm TO |  | 19-31 | 66-88 | 1 yr | 227 | E.D. Thomas, K.E. Lucas, M.H. Peterson, and D.K. Christian, Effects of Electrolytic Chlorination on Marine Materials, Materials Performance, NACE, USA, July 1988, p 36-39
Seawater | Stainless steels | Austenitic | 304 | 0.012 | 0.5 | 0.9mil (.024 mm) | S30400 | Chlorinated at 4 ppm TO |  | 19-31 | 66-88 | 1 yr | 227 | E.D. Thomas, K.E. Lucas, M.H. Peterson, and D.K. Christian, Effects of Electrolytic Chlorination on Marine Materials, Materials Performance, NACE, USA, July 1988, p 36-39
Seawater | Stainless steels | Austenitic | 304 | A (Resistant) | A (Resistant) | Pitting | S30400 |  |  | 20 | 68 |  | 253 | Chemical Resistance of REMANIT Stainless Steels, Thyssen Edelstahlwerke AG, March 1989
Seawater | Stainless steels | Austenitic | 304 | C (Questionable) | C (Questionable) | Pitting | S30400 |  |  | Boiling | Boiling |  | 253 | Chemical Resistance of REMANIT Stainless Steels, Thyssen Edelstahlwerke AG, March 1989
Seawater | Stainless steels | Austenitic | 308 |  |  | Maximum pitting 5.2mm, 0.205 in., maximum crevice attack 3.6mm, 0.141 in. | S30800 | Hot rolled, No. 4 finish Flowing seawater 0.3-0.6 m/s |  |  |  | 955 d |  | #NAME?
Seawater | Stainless steels | Austenitic | 309 |  |  | Maximum pitting 0.51mm, 0.020 in., maximum crevice attack 1.4mm, 0.055 in. | S30900 | Pickled in HNO3 HF |  |  |  | 320 d |  | #NAME?
Seawater | Stainless steels | Austenitic | 310 |  |  | Maximum pitting 0.15mm, 0.006 in., maximum crevice attack 0.6mm, 0.024 in. | S31000 | Pickled in HNO2 HF |  |  |  | 320 d |  | #NAME?
Seawater | Stainless steels | Austenitic | 316 |  |  | 1.83 mm (72 mils); 1.27 mm (50 mils) average of five deepest areas. Crevice corrosion under barnacles and at sheared edges. | S31600 | [5 empty] | 44 | Inco Alloys International, 1979
Seawater | Stainless steels | Austenitic | 316 |  |  | 1.52 mm (60 mils) maximum; 1.14 mm (45 mils) average of five deepest areas. Crevice corrosion under barnacles and at sheared edges. | S31600 | [5 empty] | 44 | Inco Alloys International, 1979
Seawater | Stainless steels | Austenitic | 316 |  |  | 81% crevices initiated. 1.2 (47) | S31600 |  |  | 14 | 57 | 29 d | 60 | Haynes International, 1986
Seawater | Stainless steels | Austenitic | 316 |  |  | 28% crevices initiated. 1.9 (75) | S31600 |  |  | 30 | 86 | 30 d | 60 | Haynes International, 1986
Seawater | Stainless steels | Austenitic | 316 |  |  | 28% crevices initiated. 0.10 (4) | S31600 |  |  | 52 | 126 | 30 d | 60 | Haynes International, 1986
Seawater | Stainless steels | Austenitic | 316 | 0.01 max | 0.2 max |  | S31600 | Tidal current (0.3 m/s) |  |  |  |  | 171 | International Nickel Company; as cited in Metals Handbook, Ninth Edition, Vol 13, Corrosion, ASM International, Metals Park, OH, 1987, p 333
Seawater | Stainless steels | Austenitic | 316 | A (Resistant) | A (Resistant) |  | S31600 | Flume (1.2 m/s) |  |  |  |  | 171 | International Nickel Company; as cited in Metals Handbook, Ninth Edition, Vol 13, Corrosion, ASM International, Metals Park, OH, 1987, p 333
Seawater | Stainless steels | Austenitic | 316 | 0.01 max | 0.2 max |  | S31600 | Rotating disk (8 m/s) |  |  |  |  | 171 | International Nickel Company; as cited in Metals Handbook, Ninth Edition, Vol 13, Corrosion, ASM International, Metals Park, OH, 1987, p 333
Seawater | Stainless steels | Austenitic | 316 | A (Resistant) | A (Resistant) |  | S31600 | At half tide |  |  |  | 193 d | 175 | H.B. Bomberger, P.J. Cambourelis, and G.E. Hutchinson, Corrosion Properties of Titanium in Marine Environments, J. Electrochem. Soc., Vol 101, 1954, p 442; as cited in Metals Handbook, Ninth Edition, Vol 13, Corrosion, ASM International, Metals Park, OH,
Seawater | Stainless steels | Austenitic | 316 |  |  | Maximum pit depth: 1.6 mm (62 mils) | S31600 |  |  |  |  | 3 yr | 183 | Metals Handbook, Ninth Edition, Vol 13, Corrosion, ASM International, Metals Park, OH, 1987, p 654
Seawater | Stainless steels | Austenitic | 316 |  |  | Maximum pitting 0.18 mm 0.007 in., maximum crevice attack 0.25mm, 0.010 in. | S31600 | Hot rolled, welded, 陆 pickled, 陆 No. 4 finish. Flowing seawater 0.3-0.6 m/s |  |  |  | 944 d |  | #NAME?
Seawater | Stainless steels | Austenitic | 316 |  |  | Maximum pitting 1.3mm, 0.050 in., maximum crevice attack 4.3mm, 0.170 in. | S31600 | Hot rolled, pickled Flowing seawater 0.3-0.6 m/s |  |  |  | 1255 d |  | #NAME?
Seawater | Stainless steels | Austenitic | 316 | 0.03 | 1.2 | Crevice 7mil (.19 mm) | S31600 | Velocity 7.9FPS (2.4 m/s) |  | 27 | 80 | 42 d | 226 | D.C. Agarwal, Duplex Alloy 255 in Marine Applications, Materials Performance, NACE, USA, October 1988, p 63-67
Seawater | Stainless steels | Austenitic | 316 | 0.04 | 1.6 | Crevice 13mil (.32 mm) | S31600 | Velocity 7.9FPS (2.4 m/s) |  | 27 | 80 | 42 d | 226 | D.C. Agarwal, Duplex Alloy 255 in Marine Applications, Materials Performance, NACE, USA, October 1988, p 63-67
Seawater | Stainless steels | Austenitic | 316 | A (Resistant) | A (Resistant) | Pitting | S31600 |  |  | 20 | 68 |  | 253 | Chemical Resistance of REMANIT Stainless Steels, Thyssen Edelstahlwerke AG, March 1989
Seawater | Stainless steels | Austenitic | 316 | B (Good) | B (Good) | Pitting | S31600 |  |  | Boiling | Boiling |  | 253 | Chemical Resistance of REMANIT Stainless Steels, Thyssen Edelstahlwerke AG, March 1989
Seawater | Stainless steels | Austenitic | 317 | 1.9 | 75 | 76% crevices initiated 1.9 (7.5) | S31700 |  |  | 30 | 86 | 30 d | 60 | Haynes International, 1986
Seawater | Stainless steels | Austenitic | 317 |  |  | Maximum pitting 0.58mm, 0.023 in., maximum crevice attack 1.1mm, 0.045 in. | S31700 | Hot rolled, No. 4 finish |  |  |  | 1075 d |  | #NAME?
Seawater | Stainless steels | Austenitic | 321 |  |  | Maximum pitting 1.35 mm 0.053 in., maximum crevice attack 1.4mm, 0.056 in. | S32100 | Hot rolled, welded, 陆 pickled, 陆 No. 4 finish Flowing seawater 0.3-0.6 m/s |  |  |  | 944 d |  | #NAME?
Seawater | Stainless steels | Austenitic | 321 | A (Resistant) | A (Resistant) | Pitting | S32100 |  |  | 20 | 68 |  | 253 | Chemical Resistance of REMANIT Stainless Steels, Thyssen Edelstahlwerke AG, March 1989
Seawater | Stainless steels | Austenitic | 321 | C (Questionable) | C (Questionable) | Pitting | S32100 |  |  | Boiling | Boiling |  | 253 | Chemical Resistance of REMANIT Stainless Steels, Thyssen Edelstahlwerke AG, March 1989
Seawater | Stainless steels | Austenitic | 347 |  |  | Maximum pitting 3.8mm, 0.148 in., maximum crevice attack 1.55mm, 0.061 in. | S34700 | Hot rolled, No. 4 finish Flowing seawater 0.3-0.6 m/s |  |  |  | 755 d |  | #NAME?
Seawater | Stainless steels | Austenitic | 347 |  |  | Maximum pitting 2.0mm, 0.079 in., maximum crevice attack 1.2mm, 0.047 in. | S34700 | Hot rolled, pickled Flowing seawater 0.3-0.6 m/s |  |  |  | 755 d |  | #NAME?
Seawater | Stainless steels | Austenitic | 347 | A (Resistant) | A (Resistant) | Pitting | S34700 |  |  | 20 | 68 |  | 253 | Chemical Resistance of REMANIT Stainless Steels, Thyssen Edelstahlwerke AG, March 1989
Seawater | Stainless steels | Austenitic | 347 | C (Questionable) | C (Questionable) | Pitting | S34700 |  |  | Boiling | Boiling |  | 253 | Chemical Resistance of REMANIT Stainless Steels, Thyssen Edelstahlwerke AG, March 1989
Seawater | Stainless steels | Austenitic | 20Cb-3 |  |  | 41% crevices initiated 3.1 (122) | N08020 |  |  | 30 | 86 | 30 d | 60 | Haynes International, 1986
Seawater | Stainless steels | Austenitic | 254SMO |  |  | 0.19 (7.5 mils) | S31254 | Mill-finished Filtered seawater flowing at <0.1 m/s (<0.33 ft/s); crevice washers tightened to 2.8 or 8.5 N m (25 or 75 in. lb) |  | 30 | 86 | 30 d | 184 | M.A. Streicher, Analysis of Crevice Corrosion Data From Two Seawater Exposure Tests on Stainless Alloys, Mater. Perform., Vol 22, May 1983, p 37-50; H.O. Teeple, Corrosion by Some Organic Acids and Related Compounds, Corrosion, Vol 8, Jan 1952, p 14-28; a
Seawater | Stainless steels | Austenitic | 254SMO |  |  | 0.19 (7.5 mils) | S31254 | Mill-finished Filtered seawater flowing at <0.1 m/s (<0.33 ft/s); crevice washers tightened to 2.8 or 8.5 N m (25 or 75 in. lb) |  | 30 | 86 | 60 d | 184 | M.A. Streicher, Analysis of Crevice Corrosion Data From Two Seawater Exposure Tests on Stainless Alloys, Mater. Perform., Vol 22, May 1983, p 37-50; H.O. Teeple, Corrosion by Some Organic Acids and Related Compounds, Corrosion, Vol 8, Jan 1952, p 14-28; a
Seawater | Stainless steels | Austenitic | 254SMO |  |  | 0.19 (7.5 mils) | S31254 | Mill-finished Filtered seawater flowing at <0.1 m/s (<0.33 ft/s); crevice washers tightened to 2.8 or 8.5 N m (25 or 75 in. lb) |  | 30 | 86 | 90 d | 184 | M.A. Streicher, Analysis of Crevice Corrosion Data From Two Seawater Exposure Tests on Stainless Alloys, Mater. Perform., Vol 22, May 1983, p 37-50; H.O. Teeple, Corrosion by Some Organic Acids and Related Compounds, Corrosion, Vol 8, Jan 1952, p 14-28; a
Seawater | Stainless steels | Austenitic | 304L | A (Resistant) | A (Resistant) | Pitting | S30403 |  |  | 20 | 68 |  | 253 | Chemical Resistance of REMANIT Stainless Steels, Thyssen Edelstahlwerke AG, March 1989
Seawater | Stainless steels | Austenitic | 304L | C (Questionable) | C (Questionable) | Pitting | S30403 |  |  | Boiling | Boiling |  | 253 | Chemical Resistance of REMANIT Stainless Steels, Thyssen Edelstahlwerke AG, March 1989
Seawater | Stainless steels | Austenitic | 304LN | A (Resistant) | A (Resistant) | Pitting | S30453 |  |  | 20 | 68 |  | 253 | Chemical Resistance of REMANIT Stainless Steels, Thyssen Edelstahlwerke AG, March 1989
Seawater | Stainless steels | Austenitic | 304LN | C (Questionable) | C (Questionable) | Pitting | S30453 |  |  | Boiling | Boiling |  | 253 | Chemical Resistance of REMANIT Stainless Steels, Thyssen Edelstahlwerke AG, March 1989
Seawater | Stainless steels | Austenitic | 316F | A (Resistant) | A (Resistant) | Pitting | S31620 |  |  | 20 | 68 |  | 253 | Chemical Resistance of REMANIT Stainless Steels, Thyssen Edelstahlwerke AG, March 1989
Seawater | Stainless steels | Austenitic | 316F | C (Questionable) | C (Questionable) | Pitting | S31620 |  |  | Boiling | Boiling |  | 253 | Chemical Resistance of REMANIT Stainless Steels, Thyssen Edelstahlwerke AG, March 1989
Seawater | Stainless steels | Austenitic | 316L | A (Resistant) | A (Resistant) | Pitting | S31603 |  |  | 20 | 68 |  | 253 | Chemical Resistance of REMANIT Stainless Steels, Thyssen Edelstahlwerke AG, March 1989
Seawater | Stainless steels | Austenitic | 316L | B (Good) | B (Good) | Pitting | S31603 |  |  | Boiling | Boiling |  | 253 | Chemical Resistance of REMANIT Stainless Steels, Thyssen Edelstahlwerke AG, March 1989
Seawater | Stainless steels | Austenitic | 316LN | A (Resistant) | A (Resistant) | Pitting | S31653 |  |  | 20 | 68 |  | 253 | Chemical Resistance of REMANIT Stainless Steels, Thyssen Edelstahlwerke AG, March 1989
Seawater | Stainless steels | Austenitic | 316LN | B (Good) | B (Good) | Pitting | S31653 |  |  | Boiling | Boiling |  | 253 | Chemical Resistance of REMANIT Stainless Steels, Thyssen Edelstahlwerke AG, March 1989
Seawater | Stainless steels | Austenitic | 316Ti | A (Resistant) | A (Resistant) | Pitting | S31635 |  |  | 20 | 68 |  | 253 | Chemical Resistance of REMANIT Stainless Steels, Thyssen Edelstahlwerke AG, March 1989
Seawater | Stainless steels | Austenitic | 316Ti | B (Good) | B (Good) | Pitting | S31635 |  |  | Boiling | Boiling |  | 253 | Chemical Resistance of REMANIT Stainless Steels, Thyssen Edelstahlwerke AG, March 1989
Seawater | Stainless steels | Austenitic | 317L |  |  | 97% crevices initiated 1.1 (43) | S31725 |  |  | 30 | 86 | 30 d | 60 | Haynes International, 1986
Seawater | Stainless steels | Austenitic | 317L | A (Resistant) | A (Resistant) | Pitting | S31703 |  |  | 20 | 68 |  | 253 | Chemical Resistance of REMANIT Stainless Steels, Thyssen Edelstahlwerke AG, March 1989
Seawater | Stainless steels | Austenitic | 317L | B (Good) | B (Good) | Pitting | S31703 |  |  | Boiling | Boiling |  | 253 | Chemical Resistance of REMANIT Stainless Steels, Thyssen Edelstahlwerke AG, March 1989
Seawater | Stainless steels | Austenitic | 317LN | A (Resistant) | A (Resistant) | Pitting | S31725 |  |  | 20 | 68 |  | 253 | Chemical Resistance of REMANIT Stainless Steels, Thyssen Edelstahlwerke AG, March 1989
Seawater | Stainless steels | Austenitic | 317LN | B (Good) | B (Good) | Pitting | S31725 |  |  | Boiling | Boiling |  | 253 | Chemical Resistance of REMANIT Stainless Steels, Thyssen Edelstahlwerke AG, March 1989
Seawater | Stainless steels | Austenitic | AL-6X |  |  | 0.34 mm (13.4 mils) | N08366 | Mill-finished Filtered seawater flowing at <0.1 m/s (<0.33 ft/s); crevice washers tightened to 2.8 or 8.5 N m (25 or 75 in. lb) |  | 30 | 86 | 30 d | 184 | M.A. Streicher, Analysis of Crevice Corrosion Data From Two Seawater Exposure Tests on Stainless Alloys, Mater. Perform., Vol 22, May 1983, p 37-50; H.O. Teeple, Corrosion by Some Organic Acids and Related Compounds, Corrosion, Vol 8, Jan 1952, p 14-28; a
Seawater | Stainless steels | Austenitic | AL-6X |  |  | 0.34 mm (13.4 mils) | N08366 | Mill-finished Filtered seawater flowing at <0.1 m/s (<0.33 ft/s); crevice washers tightened to 2.8 or 8.5 N m (25 or 75 in. lb) |  | 30 | 86 | 60 d | 184 | M.A. Streicher, Analysis of Crevice Corrosion Data From Two Seawater Exposure Tests on Stainless Alloys, Mater. Perform., Vol 22, May 1983, p 37-50; H.O. Teeple, Corrosion by Some Organic Acids and Related Compounds, Corrosion, Vol 8, Jan 1952, p 14-28; a
Seawater | Stainless steels | Austenitic | AL-6X |  |  | 0.34 mm (13.4 mils) | N08366 | Mill-finished Filtered seawater flowing at <0.1 m/s (<0.33 ft/s); crevice washers tightened to 2.8 or 8.5 N m (25 or 75 in. lb) |  | 30 | 86 | 90 d | 184 | M.A. Streicher, Analysis of Crevice Corrosion Data From Two Seawater Exposure Tests on Stainless Alloys, Mater. Perform., Vol 22, May 1983, p 37-50; H.O. Teeple, Corrosion by Some Organic Acids and Related Compounds, Corrosion, Vol 8, Jan 1952, p 14-28; a
Seawater | Stainless steels | Austenitic | Alloy 904L Mill-finished |  |  | Maximum crevice attack: 0.37 mm (14.6 mils) | N08904 | Filtered seawater flowing at <0.1 m/s (<0.33 ft/s); crevice washers tightened to 2.8 or 8.5 N m (25 or 75 in. lb) |  | 30 | 86 | 30 d | 184 | M.A. Streicher, Analysis of Crevice Corrosion Data From Two Seawater Exposure Tests on Stainless Alloys, Mater. Perform., Vol 22, May 1983, p 37-50; H.O. Teeple, Corrosion by Some Organic Acids and Related Compounds, Corrosion, Vol 8, Jan 1952, p 14-28; a
Seawater | Stainless steels | Austenitic | Alloy 904L Mill-finished |  |  | Maximum crevice attack: 0.37 mm (14.6 mils) | N08904 | Filtered seawater flowing at <0.1 m/s (<0.33 ft/s); crevice washers tightened to 2.8 or 8.5 N m (25 or 75 in. lb). |  | 30 | 86 | 60 d | 184 | M.A. Streicher, Analysis of Crevice Corrosion Data From Two Seawater Exposure Tests on Stainless Alloys, Mater. Perform., Vol 22, May 1983, p 37-50; H.O. Teeple, Corrosion by Some Organic Acids and Related Compounds, Corrosion, Vol 8, Jan 1952, p 14-28; a
Seawater | Stainless steels | Austenitic | Alloy 904L Mill-finished |  |  | Maximum crevice attack: 0.37 mm (14.6 mils) | N08904 | Filtered seawater flowing at <0.1 m/s (<0.33 ft/s); crevice washers tightened to 2.8 or 8.5 N m (25 or 75 in. lb) |  | 30 | 86 | 90 d | 184 | M.A. Streicher, Analysis of Crevice Corrosion Data From Two Seawater Exposure Tests on Stainless Alloys, Mater. Perform., Vol 22, May 1983, p 37-50; H.O. Teeple, Corrosion by Some Organic Acids and Related Compounds, Corrosion, Vol 8, Jan 1952, p 14-28; a
Seawater | Stainless steels | Duplex | 329 |  |  | Filtered seawater flowing at <0.1m/s (<0.33 ft/s); crevice washers tightened to 2.8 or 8.5 N路m (25 or 75 in.路 lb). Maximum crevice attack 1.6 mm (63 mils). | S32900 | Mill-finished |  | 30 | 86 | 30 d | 184 | M.A. Streicher, Analysis of Crevice Corrosion Data From Two Seawater Exposure Tests on Stainless Alloys, Mater. Perform., Vol 22, May 1983, p 37-50; H.O. Teeple, Corrosion by Some Organic Acids and Related Compounds, Corrosion, Vol 8, Jan 1952, p 14-28; a
Seawater | Stainless steels | Duplex | 329 |  |  | Filtered seawater flowing at <0.1m/s (<0.33 ft/s); crevice washers tightened to 2.8 or 8.5 N路m (25 or 75 in.路 lb). Maximum crevice attack 1.6 mm (63 mils). | S32900 | Mill-finished |  | 30 | 86 | 30 d | 184 | M.A. Streicher, Analysis of Crevice Corrosion Data From Two Seawater Exposure Tests on Stainless Alloys, Mater. Perform., Vol 22, May 1983, p 37-50; H.O. Teeple, Corrosion by Some Organic Acids and Related Compounds, Corrosion, Vol 8, Jan 1952, p 14-28; a
Seawater | Stainless steels | Duplex | 329 |  |  | Filtered seawater flowing at <0.1m/s (<0.33 ft/s); crevice washers tightened to 2.8 or 8.5 N路m (25 or 75 in.路 lb). Maximum crevice attack 1.6 mm (63 mils). | S32900 | Mill-finished |  | 30 | 86 | 30 d | 184 | M.A. Streicher, Analysis of Crevice Corrosion Data From Two Seawater Exposure Tests on Stainless Alloys, Mater. Perform., Vol 22, May 1983, p 37-50; H.O. Teeple, Corrosion by Some Organic Acids and Related Compounds, Corrosion, Vol 8, Jan 1952, p 14-28; a
Seawater | Stainless steels | Duplex | 329 |  |  | Maximum pitting 0.0mm, 0.000 in., maximum crevice attack 0.25mm, 0.010 in. | S32900 | Hot rolled, pickled, No. 4 finish |  |  |  | 106 d |  | #NAME?
Seawater | Stainless steels | Duplex | 329 |  |  | Maximum pitting 0.0mm, 0.000 in., maximum crevice attack 0.9mm, 0.037 in. | S32900 | Hot rolled, pickled, No. 1 finish |  |  |  | 106 d |  | #NAME?
Seawater | Stainless steels | Duplex | 329 | A (Resistant) | A (Resistant) | Pitting | S32900 |  |  | 20 | 68 |  | 253 | Chemical Resistance of REMANIT Stainless Steels, Thyssen Edelstahlwerke AG, March 1989
Seawater | Stainless steels | Duplex | 329 | B (Good) | B (Good) | Pitting | S32900 |  |  | Boiling | Boiling |  | 253 | Chemical Resistance of REMANIT Stainless Steels, Thyssen Edelstahlwerke AG, March 1989
Seawater | Stainless steels | Duplex | F51 | A (Resistant) | A (Resistant) | Pitting | S31803 |  |  | 20 | 68 |  | 253 | Chemical Resistance of REMANIT Stainless Steels, Thyssen Edelstahlwerke AG, March 1989
Seawater | Stainless steels | Duplex | F51 | B (Good) | B (Good) | Pitting | S31803 |  |  | Boiling | Boiling |  | 253 | Chemical Resistance of REMANIT Stainless Steels, Thyssen Edelstahlwerke AG, March 1989
Seawater | Stainless steels | Duplex | Ferralium 255 | A (Resistant) | A (Resistant) |  | S32550 |  |  | 20 | 68 |  | 60 | Haynes International, 1986
Seawater | Stainless steels | Duplex | Ferralium 255 | A (Resistant) | A (Resistant) |  | S32550 |  |  | 35 | 95 |  | 60 | Haynes International, 1986
Seawater | Stainless steels | Duplex | Ferralium 255 | 0.01 max | 0.1 max |  | S32550 |  |  | 50 | 122 |  | 60 | Haynes International, 1986
Seawater | Stainless steels | Duplex | Ferralium 255 | 0.01 max | 0.1 max |  | S32550 |  |  | 65 | 149 |  | 60 | Haynes International, 1986
Seawater | Stainless steels | Duplex | Ferralium 255 | A (Resistant) | A (Resistant) |  | S32550 |  |  | 80 | 176 |  | 60 | Haynes International, 1986
Seawater | Stainless steels | Duplex | Ferralium 255 | A (Resistant) | A (Resistant) |  | S32550 |  |  | 90 | 194 |  | 60 | Haynes International, 1986
Seawater | Stainless steels | Duplex | Ferralium 255 | 0.05 | 2 |  | S32550 | Saturated with Cl gas. Average of duplicate, smooth specimens |  | 20 | 68 | 96 h | 60 | Haynes International, 1986
Seawater | Stainless steels | Duplex | Ferralium 255 | 0.02 | 0.8 |  | S32550 | Saturated with Cl gas. Average of duplicate, smooth specimens |  | 35 | 95 | 96 h | 60 | Haynes International, 1986
Seawater | Stainless steels | Duplex | Ferralium 255 | 0.18 | 7 |  | S32550 | Saturated with Cl gas. Average of duplicate, smooth specimens |  | 65 | 149 | 96 h | 60 | Haynes International, 1986
Seawater | Stainless steels | Duplex | Ferralium 255 | A (Resistant) | A (Resistant) |  | S32550 | Seawater saturated with SO2 gas |  | 66 | 150 |  | 60 | Haynes International, 1986
Seawater | Stainless steels | Duplex | Ferralium 255 |  |  | No crevices initiated. <0.01 (0.4) | S32550 |  |  | 14 | 57 | 29 d | 60 | Haynes International, 1986
Seawater | Stainless steels | Duplex | Ferralium 255 |  |  | 1.6% crevices initiated. <0.08 (3.1) | S32550 |  |  | 30 | 86 | 30 d | 60 | Haynes International, 1986
Seawater | Stainless steels | Duplex | Ferralium 255 |  |  | 0.8% crevices initiated. <0.01 (0.4) | S32550 |  |  | 52 | 126 | 30 d | 60 | Haynes International, 1986
Seawater | Stainless steels | Duplex | Ferralium 255 |  |  | Maximum crevice attack: 0.09 mm (3.5 mils). | S32550 | Mill-finished Filtered seawater flowing at <0.1 m/s (<0.33 ft/s); crevice washers tightened to 2.8 or 8.5 N m (25 or 75 in. lb) |  | 30 | 86 | 30 d | 184 | M.A. Streicher, Analysis of Crevice Corrosion Data From Two Seawater Exposure Tests on Stainless Alloys, Mater. Perform., Vol 22, May 1983, p 37-50; H.O. Teeple, Corrosion by Some Organic Acids and Related Compounds, Corrosion, Vol 8, Jan 1952, p 14-28; a
Seawater | Stainless steels | Duplex | Ferralium 255 |  |  | Maximum crevice attack: 0.09 mm (3.5 mils). | S32550 | Mill-finished Filtered seawater flowing at <0.1 m/s (<0.33 ft/s); crevice washers tightened to 2.8 or 8.5 N m (25 or 75 in. lb) |  | 30 | 86 | 60 d | 184 | M.A. Streicher, Analysis of Crevice Corrosion Data From Two Seawater Exposure Tests on Stainless Alloys, Mater. Perform., Vol 22, May 1983, p 37-50; H.O. Teeple, Corrosion by Some Organic Acids and Related Compounds, Corrosion, Vol 8, Jan 1952, p 14-28; a
Seawater | Stainless steels | Duplex | Ferralium 255 |  |  | Maximum crevice attack: 0.09 mm (3.5 mils). | S32550 | Mill-finished Filtered seawater flowing at <0.1 m/s (<0.33 ft/s); crevice washers tightened to 2.8 or 8.5 N m (25 or 75 in. lb) |  | 30 | 86 | 90 d | 184 | M.A. Streicher, Analysis of Crevice Corrosion Data From Two Seawater Exposure Tests on Stainless Alloys, Mater. Perform., Vol 22, May 1983, p 37-50; H.O. Teeple, Corrosion by Some Organic Acids and Related Compounds, Corrosion, Vol 8, Jan 1952, p 14-28; a
Seawater | Stainless steels | Duplex | Ferralium 255 | 0.01 max | 0.4 max |  | S32550 | Velocity 7.9FPS (2.4 m/s) |  | 27 | 80 | 42 d | 226 | D.C. Agarwal, Duplex Alloy 255 in Marine Applications, Materials Performance, NACE, USA, October 1988, p 63-67
Seawater | Stainless steels | Duplex | Ferralium 255 | 0.01 max | 0.4 max |  | S32550 | Velocity 7.9FPS (2.4 m/s) |  | 27 | 80 | 42 d | 226 | D.C. Agarwal, Duplex Alloy 255 in Marine Applications, Materials Performance, NACE, USA, October 1988, p 63-67
Seawater | Stainless steels | Ferritic | 405 |  |  | Maximum pitting 2.5 mm 0.100 in., maximum crevice attack 4.75mm, 0.187 in. | S40500 | Hot rolled, No. 4 finish Flowing seawater 0.3-0.6 m/s |  |  |  | 755 d |  | #NAME?
Seawater | Stainless steels | Ferritic | 430 |  |  | Maximum pitting 3.4mm, 0.135 in., maximum crevice attack 1.85mm, 0.072 in. | S43000 | Hot rolled, pickled Flowing seawater 0.3-0.6 m/s |  |  |  | 568 d |  | #NAME?
Seawater | Stainless steels | Ferritic | 430 | A (Resistant) | A (Resistant) | Pitting | S43000 |  |  | 20 | 68 |  | 253 | Chemical Resistance of REMANIT Stainless Steels, Thyssen Edelstahlwerke AG, March 1989
Seawater | Stainless steels | Ferritic | 434 | A (Resistant) | A (Resistant) | Pitting | S43400 |  |  | 20 | 68 |  | 253 | Chemical Resistance of REMANIT Stainless Steels, Thyssen Edelstahlwerke AG, March 1989
Seawater | Stainless steels | Ferritic | AL-29-4C |  |  | nil | S44735 | Mill-finished Filtered seawater flowing at <0.1 m/s (<0.33 ft/s); crevice washers tightened to 2.8 or 8.5 N m (25 or 75 in. lb) |  | 30 | 86 | 30 d | 184 | M.A. Streicher, Analysis of Crevice Corrosion Data From Two Seawater Exposure Tests on Stainless Alloys, Mater. Perform., Vol 22, May 1983, p 37-50; H.O. Teeple, Corrosion by Some Organic Acids and Related Compounds, Corrosion, Vol 8, Jan 1952, p 14-28; a
Seawater | Stainless steels | Ferritic | AL-29-4C |  |  | nil | S44735 | Mill-finished Filtered seawater flowing at <0.1 m/s (<0.33 ft/s); crevice washers tightened to 2.8 or 8.5 N m (25 or 75 in. lb) |  | 30 | 86 | 60 d | 184 | M.A. Streicher, Analysis of Crevice Corrosion Data From Two Seawater Exposure Tests on Stainless Alloys, Mater. Perform., Vol 22, May 1983, p 37-50; H.O. Teeple, Corrosion by Some Organic Acids and Related Compounds, Corrosion, Vol 8, Jan 1952, p 14-28; a
Seawater | Stainless steels | Ferritic | AL-29-4C |  |  | nil | S44735 | Mill-finished Filtered seawater flowing at <0.1 m/s (<0.33 ft/s); crevice washers tightened to 2.8 or 8.5 N m (25 or 75 in. lb) |  | 30 | 86 | 90 d | 184 | M.A. Streicher, Analysis of Crevice Corrosion Data From Two Seawater Exposure Tests on Stainless Alloys, Mater. Perform., Vol 22, May 1983, p 37-50; H.O. Teeple, Corrosion by Some Organic Acids and Related Compounds, Corrosion, Vol 8, Jan 1952, p 14-28; a
Seawater | Stainless steels | Ferritic | MONIT |  |  | 0.01 mm (0.4 mils) | S44635 | Mill-finished Filtered seawater flowing at <0.1 m/s (<0.33 ft/s); crevice washers tightened to 2.8 or 8.5 N m (25 or 75 in. lb) |  | 30 | 86 | 30 d | 184 | M.A. Streicher, Analysis of Crevice Corrosion Data From Two Seawater Exposure Tests on Stainless Alloys, Mater. Perform., Vol 22, May 1983, p 37-50; H.O. Teeple, Corrosion by Some Organic Acids and Related Compounds, Corrosion, Vol 8, Jan 1952, p 14-28; a
Seawater | Stainless steels | Ferritic | MONIT |  |  | 0.01 mm (0.4 mils) | S44635 | Mill-finished Filtered seawater flowing at <0.1 m/s (<0.33 ft/s); crevice washers tightened to 2.8 or 8.5 N m (25 or 75 in. lb) |  | 30 | 86 | 60 d | 184 | M.A. Streicher, Analysis of Crevice Corrosion Data From Two Seawater Exposure Tests on Stainless Alloys, Mater. Perform., Vol 22, May 1983, p 37-50; H.O. Teeple, Corrosion by Some Organic Acids and Related Compounds, Corrosion, Vol 8, Jan 1952, p 14-28; a
Seawater | Stainless steels | Ferritic | MONIT |  |  | 0.01 mm (0.4 mils) | S44635 | Mill-finished Filtered seawater flowing at <0.1 m/s (<0.33 ft/s); crevice washers tightened to 2.8 or 8.5 N m (25 or 75 in. lb) |  | 30 | 86 | 90 d | 184 | M.A. Streicher, Analysis of Crevice Corrosion Data From Two Seawater Exposure Tests on Stainless Alloys, Mater. Perform., Vol 22, May 1983, p 37-50; H.O. Teeple, Corrosion by Some Organic Acids and Related Compounds, Corrosion, Vol 8, Jan 1952, p 14-28; a
Seawater | Stainless steels | Ferritic | Sea-Cure |  |  | 0.11 mm (4.3 mils) | S44660 | Mill-finished Filtered seawater flowing at <0.1 m/s (<0.33 ft/s); crevice washers tightened to 2.8 or 8.5 N m (25 or 75 in. lb) |  | 30 | 86 | 30 d | 184 | M.A. Streicher, Analysis of Crevice Corrosion Data From Two Seawater Exposure Tests on Stainless Alloys, Mater. Perform., Vol 22, May 1983, p 37-50; H.O. Teeple, Corrosion by Some Organic Acids and Related Compounds, Corrosion, Vol 8, Jan 1952, p 14-28; a
Seawater | Stainless steels | Ferritic | Sea-Cure |  |  | 0.11 mm (4.3 mils) | S44660 | Mill-finished Filtered seawater flowing at <0.1 m/s (<0.33 ft/s); crevice washers tightened to 2.8 or 8.5 N m (25 or 75 in. lb) |  | 30 | 86 | 60 d | 184 | M.A. Streicher, Analysis of Crevice Corrosion Data From Two Seawater Exposure Tests on Stainless Alloys, Mater. Perform., Vol 22, May 1983, p 37-50; H.O. Teeple, Corrosion by Some Organic Acids and Related Compounds, Corrosion, Vol 8, Jan 1952, p 14-28; a
Seawater | Stainless steels | Ferritic | Sea-Cure |  |  | 0.11 mm (4.3 mils) | S44660 | Mill-finished Filtered seawater flowing at <0.1 m/s (<0.33 ft/s); crevice washers tightened to 2.8 or 8.5 N m (25 or 75 in. lb) |  | 30 | 86 | 90 d | 184 | M.A. Streicher, Analysis of Crevice Corrosion Data From Two Seawater Exposure Tests on Stainless Alloys, Mater. Perform., Vol 22, May 1983, p 37-50; H.O. Teeple, Corrosion by Some Organic Acids and Related Compounds, Corrosion, Vol 8, Jan 1952, p 14-28; a
Seawater | Stainless steels | Martensitic | 403 |  |  | Maximum pitting 1.9mm, 0.075 in., maximum crevice attack 1.2mm, 0.046 in. | S40300 | Hot rolled, No. 4 finish Flowing seawater 0.3-0.6 m/s |  |  |  | 388 d |  | #NAME?
Seawater | Stainless steels | Martensitic | 410 | 0.03 | 1 |  | S41000 | 1.92% Cl, 690 kPa (100 psig). Plus CO2 and 0.1% H2S |  | 175 | 350 |  | 172 | J.R. Bryant and C.B. Chitwood, Paper 58, presented at Corrosion/83, National Association of Corrosion Engineers, Houston, 1983
Seawater | Stainless steels | Martensitic | 410 | 0.04 | 1.4 |  | S41000 | 1.93% Cl, 690 kPa (100 psig). Plus CO2, no H2S |  | 175 | 350 |  | 172 | J.R. Bryant and C.B. Chitwood, Paper 58, presented at Corrosion/83, National Association of Corrosion Engineers, Houston, 1983
Seawater | Stainless steels | Martensitic | 410 | 0.03 | 1.2 |  | S41000 | 1.92% Cl, 690 kPa (100 psig). Plus CO2 and 0.1% H2S |  | 175 | 350 |  | 172 | J.R. Bryant and C.B. Chitwood, Paper 58, presented at Corrosion/83, National Association of Corrosion Engineers, Houston, 1983
Silver Bromide | Stainless steels | Austenitic | 301 | A (Resistant) | A (Resistant) | Pitting | S30100 |  |  | 20 | 68 |  | 253 | Chemical Resistance of REMANIT Stainless Steels, Thyssen Edelstahlwerke AG, March 1989
Silver Bromide | Stainless steels | Austenitic | 302 | A (Resistant) | A (Resistant) | Pitting | S30200 |  |  | 20 | 68 |  | 253 | Chemical Resistance of REMANIT Stainless Steels, Thyssen Edelstahlwerke AG, March 1989
Silver Bromide | Stainless steels | Austenitic | 303 | A (Resistant) | A (Resistant) | Pitting | S30300 |  |  | 20 | 68 |  | 253 | Chemical Resistance of REMANIT Stainless Steels, Thyssen Edelstahlwerke AG, March 1989
Silver Bromide | Stainless steels | Austenitic | 303 | A (Resistant) | A (Resistant) | Pitting | S30300 |  |  | 20 | 68 |  | 253 | Chemical Resistance of REMANIT Stainless Steels, Thyssen Edelstahlwerke AG, March 1989
Silver Bromide | Stainless steels | Austenitic | 304 | A (Resistant) | A (Resistant) | Pitting | S30400 |  |  | 20 | 68 |  | 253 | Chemical Resistance of REMANIT Stainless Steels, Thyssen Edelstahlwerke AG, March 1989
Silver Bromide | Stainless steels | Austenitic | 316 | A (Resistant) | A (Resistant) | Pitting | S31600 |  |  | 20 | 68 |  | 253 | Chemical Resistance of REMANIT Stainless Steels, Thyssen Edelstahlwerke AG, March 1989
Silver Bromide | Stainless steels | Austenitic | 321 | A (Resistant) | A (Resistant) | Pitting | S32100 |  |  | 20 | 68 |  | 253 | Chemical Resistance of REMANIT Stainless Steels, Thyssen Edelstahlwerke AG, March 1989
Silver Bromide | Stainless steels | Austenitic | 347 | A (Resistant) | A (Resistant) | Pitting | S34700 |  |  | 20 | 68 |  | 253 | Chemical Resistance of REMANIT Stainless Steels, Thyssen Edelstahlwerke AG, March 1989
Silver Bromide | Stainless steels | Austenitic | 304L | A (Resistant) | A (Resistant) | Pitting | S30403 |  |  | 20 | 68 |  | 253 | Chemical Resistance of REMANIT Stainless Steels, Thyssen Edelstahlwerke AG, March 1989
Silver Bromide | Stainless steels | Austenitic | 304LN | A (Resistant) | A (Resistant) | Pitting | S30453 |  |  | 20 | 68 |  | 253 | Chemical Resistance of REMANIT Stainless Steels, Thyssen Edelstahlwerke AG, March 1989
Silver Bromide | Stainless steels | Austenitic | 316F | A (Resistant) | A (Resistant) | Pitting | S31620 |  |  | 20 | 68 |  | 253 | Chemical Resistance of REMANIT Stainless Steels, Thyssen Edelstahlwerke AG, March 1989
Silver Bromide | Stainless steels | Austenitic | 316L | A (Resistant) | A (Resistant) | Pitting | S31603 |  |  | 20 | 68 |  | 253 | Chemical Resistance of REMANIT Stainless Steels, Thyssen Edelstahlwerke AG, March 1989
Silver Bromide | Stainless steels | Austenitic | 316LN | A (Resistant) | A (Resistant) | Pitting | S31653 |  |  | 20 | 68 |  | 253 | Chemical Resistance of REMANIT Stainless Steels, Thyssen Edelstahlwerke AG, March 1989
Silver Bromide | Stainless steels | Austenitic | 316Ti | A (Resistant) | A (Resistant) | Pitting | S31635 |  |  | 20 | 68 |  | 253 | Chemical Resistance of REMANIT Stainless Steels, Thyssen Edelstahlwerke AG, March 1989
Silver Bromide | Stainless steels | Austenitic | 317L | A (Resistant) | A (Resistant) | Pitting | S31703 |  |  | 20 | 68 |  | 253 | Chemical Resistance of REMANIT Stainless Steels, Thyssen Edelstahlwerke AG, March 1989
Silver Bromide | Stainless steels | Austenitic | 317LN | A (Resistant) | A (Resistant) | Pitting | S31725 |  |  | 20 | 68 |  | 253 | Chemical Resistance of REMANIT Stainless Steels, Thyssen Edelstahlwerke AG, March 1989
Silver Bromide | Stainless steels | Duplex | 329 | A (Resistant) | A (Resistant) | Pitting | S32900 |  |  | 20 | 68 |  | 253 | Chemical Resistance of REMANIT Stainless Steels, Thyssen Edelstahlwerke AG, March 1989
Silver Bromide | Stainless steels | Duplex | F51 | A (Resistant) | A (Resistant) | Pitting | S31803 |  |  | 20 | 68 |  | 253 | Chemical Resistance of REMANIT Stainless Steels, Thyssen Edelstahlwerke AG, March 1989
Silver Bromide | Stainless steels | Ferritic | 430 | A (Resistant) | A (Resistant) | Pitting | S43000 |  |  | 20 | 68 |  | 253 | Chemical Resistance of REMANIT Stainless Steels, Thyssen Edelstahlwerke AG, March 1989
Silver Bromide | Stainless steels | Ferritic | 434 | A (Resistant) | A (Resistant) | Pitting | S43400 |  |  | 20 | 68 |  | 253 | Chemical Resistance of REMANIT Stainless Steels, Thyssen Edelstahlwerke AG, March 1989
Silver Chloride | Stainless steels | Austenitic | 301 | D (Poor) | D (Poor) | Pitting | S30100 | [5 empty] | 253 | Chemical Resistance of REMANIT Stainless Steels, Thyssen Edelstahlwerke AG, March 1989
Silver Chloride | Stainless steels | Austenitic | 302 | D (Poor) | D (Poor) | Pitting | S30200 | [5 empty] | 253 | Chemical Resistance of REMANIT Stainless Steels, Thyssen Edelstahlwerke AG, March 1989
Silver Chloride | Stainless steels | Austenitic | 303 | D (Poor) | D (Poor) | Pitting | S30300 | [5 empty] | 253 | Chemical Resistance of REMANIT Stainless Steels, Thyssen Edelstahlwerke AG, March 1989
Silver Chloride | Stainless steels | Austenitic | 347 | D (Poor) | D (Poor) | Pitting | S34700 | [5 empty] | 253 | Chemical Resistance of REMANIT Stainless Steels, Thyssen Edelstahlwerke AG, March 1989
Silver Chloride | Stainless steels | Austenitic | 304L | D (Poor) | D (Poor) | Pitting | S30403 | [5 empty] | 253 | Chemical Resistance of REMANIT Stainless Steels, Thyssen Edelstahlwerke AG, March 1989
Silver Chloride | Stainless steels | Austenitic | 304LN | D (Poor) | D (Poor) | Pitting | S30453 | [5 empty] | 253 | Chemical Resistance of REMANIT Stainless Steels, Thyssen Edelstahlwerke AG, March 1989
Silver Chloride | Stainless steels | Austenitic | 316F | D (Poor) | D (Poor) | Pitting | S31620 | [5 empty] | 253 | Chemical Resistance of REMANIT Stainless Steels, Thyssen Edelstahlwerke AG, March 1989
Silver Chloride | Stainless steels | Austenitic | 316L | D (Poor) | D (Poor) | Pitting | S31603 | [5 empty] | 253 | Chemical Resistance of REMANIT Stainless Steels, Thyssen Edelstahlwerke AG, March 1989
Silver Chloride | Stainless steels | Austenitic | 316LN | D (Poor) | D (Poor) | Pitting | S31653 | [5 empty] | 253 | Chemical Resistance of REMANIT Stainless Steels, Thyssen Edelstahlwerke AG, March 1989
Silver Chloride | Stainless steels | Austenitic | 316Ti | D (Poor) | D (Poor) | Pitting | S31635 | [5 empty] | 253 | Chemical Resistance of REMANIT Stainless Steels, Thyssen Edelstahlwerke AG, March 1989
Silver Chloride | Stainless steels | Austenitic | 317L | D (Poor) | D (Poor) | Pitting | S31703 | [5 empty] | 253 | Chemical Resistance of REMANIT Stainless Steels, Thyssen Edelstahlwerke AG, March 1989
Silver Chloride | Stainless steels | Austenitic | 317LN | D (Poor) | D (Poor) | Pitting | S31725 | [5 empty] | 253 | Chemical Resistance of REMANIT Stainless Steels, Thyssen Edelstahlwerke AG, March 1989
Silver Chloride | Stainless steels | Duplex | 329 | D (Poor) | D (Poor) | Pitting | S32900 | [5 empty] | 253 | Chemical Resistance of REMANIT Stainless Steels, Thyssen Edelstahlwerke AG, March 1989
Silver Chloride | Stainless steels | Duplex | F51 | D (Poor) | D (Poor) | Pitting | S31803 | [5 empty] | 253 | Chemical Resistance of REMANIT Stainless Steels, Thyssen Edelstahlwerke AG, March 1989
Silver Chloride | Stainless steels | Ferritic | 430 | D (Poor) | D (Poor) | Pitting | S43000 | [5 empty] | 253 | Chemical Resistance of REMANIT Stainless Steels, Thyssen Edelstahlwerke AG, March 1989
Silver Nitrate | Stainless steels | Austenitic | 301 | A (Resistant) | A (Resistant) |  | S30100 | Fused | 10 | Boiling | Boiling |  | 253 | Chemical Resistance of REMANIT Stainless Steels, Thyssen Edelstahlwerke AG, March 1989
Silver Nitrate | Stainless steels | Austenitic | 301 | A (Resistant) | A (Resistant) |  | S30100 | Fused | 10 | 250 | 482 |  | 253 | Chemical Resistance of REMANIT Stainless Steels, Thyssen Edelstahlwerke AG, March 1989
Silver Nitrate | Stainless steels | Austenitic | 302 | A (Resistant) | A (Resistant) |  | S30200 | Fused | 10 | Boiling | Boiling |  | 253 | Chemical Resistance of REMANIT Stainless Steels, Thyssen Edelstahlwerke AG, March 1989
Silver Nitrate | Stainless steels | Austenitic | 302 | A (Resistant) | A (Resistant) |  | S30200 | Fused | 10 | 250 | 482 |  | 253 | Chemical Resistance of REMANIT Stainless Steels, Thyssen Edelstahlwerke AG, March 1989
Silver Nitrate | Stainless steels | Austenitic | 303 | A (Resistant) | A (Resistant) |  | S30300 | Fused | 10 | Boiling | Boiling |  | 253 | Chemical Resistance of REMANIT Stainless Steels, Thyssen Edelstahlwerke AG, March 1989
Silver Nitrate | Stainless steels | Austenitic | 303 | A (Resistant) | A (Resistant) |  | S30300 | Fused | 10 | Boiling | Boiling |  | 253 | Chemical Resistance of REMANIT Stainless Steels, Thyssen Edelstahlwerke AG, March 1989
Silver Nitrate | Stainless steels | Austenitic | 303 | C (Questionable) | C (Questionable) |  | S30300 | Fused | 10 | 250 | 482 |  | 253 | Chemical Resistance of REMANIT Stainless Steels, Thyssen Edelstahlwerke AG, March 1989
Silver Nitrate | Stainless steels | Austenitic | 303 | A (Resistant) | A (Resistant) |  | S30300 | Fused | 10 | 250 | 482 |  | 253 | Chemical Resistance of REMANIT Stainless Steels, Thyssen Edelstahlwerke AG, March 1989
Silver Nitrate | Stainless steels | Austenitic | 304 | A (Resistant) | A (Resistant) |  | S30400 | Fused | 10 | Boiling | Boiling |  | 253 | Chemical Resistance of REMANIT Stainless Steels, Thyssen Edelstahlwerke AG, March 1989
Silver Nitrate | Stainless steels | Austenitic | 304 | A (Resistant) | A (Resistant) |  | S30400 | Fused | 10 | 250 | 482 |  | 253 | Chemical Resistance of REMANIT Stainless Steels, Thyssen Edelstahlwerke AG, March 1989
Silver Nitrate | Stainless steels | Austenitic | 316 | A (Resistant) | A (Resistant) |  | S31600 | Fused | 10 | Boiling | Boiling |  | 253 | Chemical Resistance of REMANIT Stainless Steels, Thyssen Edelstahlwerke AG, March 1989
Silver Nitrate | Stainless steels | Austenitic | 316 | A (Resistant) | A (Resistant) |  | S31600 | Fused | 10 | 250 | 482 |  | 253 | Chemical Resistance of REMANIT Stainless Steels, Thyssen Edelstahlwerke AG, March 1989
Silver Nitrate | Stainless steels | Austenitic | 321 | A (Resistant) | A (Resistant) |  | S32100 | Fused | 10 | Boiling | Boiling |  | 253 | Chemical Resistance of REMANIT Stainless Steels, Thyssen Edelstahlwerke AG, March 1989
Silver Nitrate | Stainless steels | Austenitic | 321 | A (Resistant) | A (Resistant) |  | S32100 | Fused | 10 | 250 | 482 |  | 253 | Chemical Resistance of REMANIT Stainless Steels, Thyssen Edelstahlwerke AG, March 1989
Soap | Stainless steels | Austenitic | 317LN | A (Resistant) | A (Resistant) |  | S31725 |  |  | 20 | 68 |  | 253 | Chemical Resistance of REMANIT Stainless Steels, Thyssen Edelstahlwerke AG, March 1989
Silver Nitrate | Stainless steels | Austenitic | 347 | A (Resistant) | A (Resistant) |  | S34700 | Fused | 10 | Boiling | Boiling |  | 253 | Chemical Resistance of REMANIT Stainless Steels, Thyssen Edelstahlwerke AG, March 1989
Silver Nitrate | Stainless steels | Austenitic | 347 | A (Resistant) | A (Resistant) |  | S34700 | Fused | 10 | 250 | 482 |  | 253 | Chemical Resistance of REMANIT Stainless Steels, Thyssen Edelstahlwerke AG, March 1989
Silver Nitrate | Stainless steels | Austenitic | 304L | A (Resistant) | A (Resistant) |  | S30403 | Fused | 10 | Boiling | Boiling |  | 253 | Chemical Resistance of REMANIT Stainless Steels, Thyssen Edelstahlwerke AG, March 1989
Silver Nitrate | Stainless steels | Austenitic | 304L | A (Resistant) | A (Resistant) |  | S30403 | Fused | 10 | 250 | 482 |  | 253 | Chemical Resistance of REMANIT Stainless Steels, Thyssen Edelstahlwerke AG, March 1989
Silver Nitrate | Stainless steels | Austenitic | 304LN | A (Resistant) | A (Resistant) |  | S30453 | Fused | 10 | Boiling | Boiling |  | 253 | Chemical Resistance of REMANIT Stainless Steels, Thyssen Edelstahlwerke AG, March 1989
Silver Nitrate | Stainless steels | Austenitic | 304LN | A (Resistant) | A (Resistant) |  | S30453 | Fused | 10 | 250 | 482 |  | 253 | Chemical Resistance of REMANIT Stainless Steels, Thyssen Edelstahlwerke AG, March 1989
Silver Nitrate | Stainless steels | Austenitic | 316F | A (Resistant) | A (Resistant) |  | S31620 | Fused | 10 | Boiling | Boiling |  | 253 | Chemical Resistance of REMANIT Stainless Steels, Thyssen Edelstahlwerke AG, March 1989
Silver Nitrate | Stainless steels | Austenitic | 316F | A (Resistant) | A (Resistant) |  | S31620 | Fused | 10 | 250 | 482 |  | 253 | Chemical Resistance of REMANIT Stainless Steels, Thyssen Edelstahlwerke AG, March 1989
Silver Nitrate | Stainless steels | Austenitic | 316L | A (Resistant) | A (Resistant) |  | S31603 | Fused | 10 | Boiling | Boiling |  | 253 | Chemical Resistance of REMANIT Stainless Steels, Thyssen Edelstahlwerke AG, March 1989
Silver Nitrate | Stainless steels | Austenitic | 316L | A (Resistant) | A (Resistant) |  | S31603 | Fused | 10 | 250 | 482 |  | 253 | Chemical Resistance of REMANIT Stainless Steels, Thyssen Edelstahlwerke AG, March 1989
Silver Nitrate | Stainless steels | Austenitic | 316LN | A (Resistant) | A (Resistant) |  | S31653 | Fused | 10 | Boiling | Boiling |  | 253 | Chemical Resistance of REMANIT Stainless Steels, Thyssen Edelstahlwerke AG, March 1989
Silver Nitrate | Stainless steels | Austenitic | 316LN | A (Resistant) | A (Resistant) |  | S31653 | Fused | 10 | 250 | 482 |  | 253 | Chemical Resistance of REMANIT Stainless Steels, Thyssen Edelstahlwerke AG, March 1989
Silver Nitrate | Stainless steels | Austenitic | 316Ti | A (Resistant) | A (Resistant) |  | S31635 | Fused | 10 | Boiling | Boiling |  | 253 | Chemical Resistance of REMANIT Stainless Steels, Thyssen Edelstahlwerke AG, March 1989
Silver Nitrate | Stainless steels | Austenitic | 316Ti | A (Resistant) | A (Resistant) |  | S31635 | Fused | 10 | 250 | 482 |  | 253 | Chemical Resistance of REMANIT Stainless Steels, Thyssen Edelstahlwerke AG, March 1989
Silver Nitrate | Stainless steels | Austenitic | 317L | A (Resistant) | A (Resistant) |  | S31703 | Fused | 10 | Boiling | Boiling |  | 253 | Chemical Resistance of REMANIT Stainless Steels, Thyssen Edelstahlwerke AG, March 1989
Silver Nitrate | Stainless steels | Austenitic | 317L | A (Resistant) | A (Resistant) |  | S31703 | Fused | 10 | 250 | 482 |  | 253 | Chemical Resistance of REMANIT Stainless Steels, Thyssen Edelstahlwerke AG, March 1989
Silver Nitrate | Stainless steels | Austenitic | 317LN | A (Resistant) | A (Resistant) |  | S31725 | Fused | 10 | Boiling | Boiling |  | 253 | Chemical Resistance of REMANIT Stainless Steels, Thyssen Edelstahlwerke AG, March 1989
Silver Nitrate | Stainless steels | Austenitic | 317LN | A (Resistant) | A (Resistant) |  | S31725 | Fused | 10 | 250 | 482 |  | 253 | Chemical Resistance of REMANIT Stainless Steels, Thyssen Edelstahlwerke AG, March 1989
Silver Nitrate | Stainless steels | Duplex | 329 | A (Resistant) | A (Resistant) |  | S32900 | Fused | 10 | Boiling | Boiling |  | 253 | Chemical Resistance of REMANIT Stainless Steels, Thyssen Edelstahlwerke AG, March 1989
Silver Nitrate | Stainless steels | Duplex | 329 | A (Resistant) | A (Resistant) |  | S32900 | Fused | 10 | 250 | 482 |  | 253 | Chemical Resistance of REMANIT Stainless Steels, Thyssen Edelstahlwerke AG, March 1989
Silver Nitrate | Stainless steels | Duplex | F51 | A (Resistant) | A (Resistant) |  | S31803 | Fused | 10 | Boiling | Boiling |  | 253 | Chemical Resistance of REMANIT Stainless Steels, Thyssen Edelstahlwerke AG, March 1989
Silver Nitrate | Stainless steels | Duplex | F51 | A (Resistant) | A (Resistant) |  | S31803 | Fused | 10 | 250 | 482 |  | 253 | Chemical Resistance of REMANIT Stainless Steels, Thyssen Edelstahlwerke AG, March 1989
Silver Nitrate | Stainless steels | Ferritic | 405 | A (Resistant) | A (Resistant) |  | S40500 | Fused | 10 | Boiling | Boiling |  | 253 | Chemical Resistance of REMANIT Stainless Steels, Thyssen Edelstahlwerke AG, March 1989
Silver Nitrate | Stainless steels | Ferritic | 405 | D (Poor) | D (Poor) |  | S40500 | Fused | 10 | 250 | 482 |  | 253 | Chemical Resistance of REMANIT Stainless Steels, Thyssen Edelstahlwerke AG, March 1989
Silver Nitrate | Stainless steels | Ferritic | 409 | A (Resistant) | A (Resistant) |  | S40900 | Fused | 10 | Boiling | Boiling |  | 253 | Chemical Resistance of REMANIT Stainless Steels, Thyssen Edelstahlwerke AG, March 1989
Silver Nitrate | Stainless steels | Ferritic | 409 | D (Poor) | D (Poor) |  | S40900 | Fused | 10 | 250 | 482 |  | 253 | Chemical Resistance of REMANIT Stainless Steels, Thyssen Edelstahlwerke AG, March 1989
Silver Nitrate | Stainless steels | Ferritic | 430 | A (Resistant) | A (Resistant) |  | S43000 | Fused | 10 | Boiling | Boiling |  | 253 | Chemical Resistance of REMANIT Stainless Steels, Thyssen Edelstahlwerke AG, March 1989
Silver Nitrate | Stainless steels | Ferritic | 430 | C (Questionable) | C (Questionable) |  | S43000 | Fused | 10 | 250 | 482 |  | 253 | Chemical Resistance of REMANIT Stainless Steels, Thyssen Edelstahlwerke AG, March 1989
Silver Nitrate | Stainless steels | Ferritic | 434 | A (Resistant) | A (Resistant) |  | S43400 | Fused | 10 | Boiling | Boiling |  | 253 | Chemical Resistance of REMANIT Stainless Steels, Thyssen Edelstahlwerke AG, March 1989
Silver Nitrate | Stainless steels | Ferritic | 434 | A (Resistant) | A (Resistant) |  | S43400 | Fused | 10 | 250 | 482 |  | 253 | Chemical Resistance of REMANIT Stainless Steels, Thyssen Edelstahlwerke AG, March 1989
Silver Nitrate | Stainless steels | Martensitic | 403 | A (Resistant) | A (Resistant) |  | S40300 | Fused | 10 | Boiling | Boiling |  | 253 | Chemical Resistance of REMANIT Stainless Steels, Thyssen Edelstahlwerke AG, March 1989
Silver Nitrate | Stainless steels | Martensitic | 403 | D (Poor) | D (Poor) |  | S40300 | Fused | 10 | 250 | 482 |  | 253 | Chemical Resistance of REMANIT Stainless Steels, Thyssen Edelstahlwerke AG, March 1989
Silver Nitrate | Stainless steels | Martensitic | 410 | A (Resistant) | A (Resistant) |  | S41000 | Fused | 10 | Boiling | Boiling |  | 253 | Chemical Resistance of REMANIT Stainless Steels, Thyssen Edelstahlwerke AG, March 1989
Silver Nitrate | Stainless steels | Martensitic | 410 | D (Poor) | D (Poor) |  | S41000 | Fused | 10 | 250 | 482 |  | 253 | Chemical Resistance of REMANIT Stainless Steels, Thyssen Edelstahlwerke AG, March 1989
Silver Nitrate | Stainless steels | Martensitic | 416 | A (Resistant) | A (Resistant) |  | S41600 | Fused | 10 | Boiling | Boiling |  | 253 | Chemical Resistance of REMANIT Stainless Steels, Thyssen Edelstahlwerke AG, March 1989
Silver Nitrate | Stainless steels | Martensitic | 416 | D (Poor) | D (Poor) |  | S41600 | Fused | 10 | 250 | 482 |  | 253 | Chemical Resistance of REMANIT Stainless Steels, Thyssen Edelstahlwerke AG, March 1989
Silver Nitrate | Stainless steels | Martensitic | 420 | A (Resistant) | A (Resistant) |  | S42000 | Fused | 10 | Boiling | Boiling |  | 253 | Chemical Resistance of REMANIT Stainless Steels, Thyssen Edelstahlwerke AG, March 1989
Silver Nitrate | Stainless steels | Martensitic | 420 | D (Poor) | D (Poor) |  | S42000 | Fused | 10 | 250 | 482 |  | 253 | Chemical Resistance of REMANIT Stainless Steels, Thyssen Edelstahlwerke AG, March 1989
Soap | Stainless steels | Austenitic | 301 | A (Resistant) | A (Resistant) |  | S30100 |  |  | 20 | 68 |  | 253 | Chemical Resistance of REMANIT Stainless Steels, Thyssen Edelstahlwerke AG, March 1989
Soap | Stainless steels | Austenitic | 302 | A (Resistant) | A (Resistant) |  | S30200 |  |  | 20 | 68 |  | 253 | Chemical Resistance of REMANIT Stainless Steels, Thyssen Edelstahlwerke AG, March 1989
Soap | Stainless steels | Austenitic | 303 | A (Resistant) | A (Resistant) |  | S30300 |  |  | 20 | 68 |  | 253 | Chemical Resistance of REMANIT Stainless Steels, Thyssen Edelstahlwerke AG, March 1989
Soap | Stainless steels | Austenitic | 303 | A (Resistant) | A (Resistant) |  | S30300 |  |  | 20 | 68 |  | 253 | Chemical Resistance of REMANIT Stainless Steels, Thyssen Edelstahlwerke AG, March 1989
Soap | Stainless steels | Austenitic | 304 | A (Resistant) | A (Resistant) |  | S30400 |  |  | 20 | 68 |  | 253 | Chemical Resistance of REMANIT Stainless Steels, Thyssen Edelstahlwerke AG, March 1989
Soap | Stainless steels | Austenitic | 316 | A (Resistant) | A (Resistant) |  | S31600 |  |  | 20 | 68 |  | 253 | Chemical Resistance of REMANIT Stainless Steels, Thyssen Edelstahlwerke AG, March 1989
Soap | Stainless steels | Austenitic | 321 | A (Resistant) | A (Resistant) |  | S32100 |  |  | 20 | 68 |  | 253 | Chemical Resistance of REMANIT Stainless Steels, Thyssen Edelstahlwerke AG, March 1989
Soap | Stainless steels | Austenitic | 347 | A (Resistant) | A (Resistant) |  | S34700 |  |  | 20 | 68 |  | 253 | Chemical Resistance of REMANIT Stainless Steels, Thyssen Edelstahlwerke AG, March 1989
Soap | Stainless steels | Austenitic | 304L | A (Resistant) | A (Resistant) |  | S30403 |  |  | 20 | 68 |  | 253 | Chemical Resistance of REMANIT Stainless Steels, Thyssen Edelstahlwerke AG, March 1989
Soap | Stainless steels | Austenitic | 304LN | A (Resistant) | A (Resistant) |  | S30453 |  |  | 20 | 68 |  | 253 | Chemical Resistance of REMANIT Stainless Steels, Thyssen Edelstahlwerke AG, March 1989
Soap | Stainless steels | Austenitic | 316F | A (Resistant) | A (Resistant) |  | S31620 |  |  | 20 | 68 |  | 253 | Chemical Resistance of REMANIT Stainless Steels, Thyssen Edelstahlwerke AG, March 1989
Soap | Stainless steels | Austenitic | 316L | A (Resistant) | A (Resistant) |  | S31603 |  |  | 20 | 68 |  | 253 | Chemical Resistance of REMANIT Stainless Steels, Thyssen Edelstahlwerke AG, March 1989
Soap | Stainless steels | Austenitic | 316LN | A (Resistant) | A (Resistant) |  | S31653 |  |  | 20 | 68 |  | 253 | Chemical Resistance of REMANIT Stainless Steels, Thyssen Edelstahlwerke AG, March 1989
Soap | Stainless steels | Austenitic | 316Ti | A (Resistant) | A (Resistant) |  | S31635 |  |  | 20 | 68 |  | 253 | Chemical Resistance of REMANIT Stainless Steels, Thyssen Edelstahlwerke AG, March 1989
Soap | Stainless steels | Austenitic | 317L | A (Resistant) | A (Resistant) |  | S31703 |  |  | 20 | 68 |  | 253 | Chemical Resistance of REMANIT Stainless Steels, Thyssen Edelstahlwerke AG, March 1989
Soap | Stainless steels | Duplex | 329 | A (Resistant) | A (Resistant) |  | S32900 |  |  | 20 | 68 |  | 253 | Chemical Resistance of REMANIT Stainless Steels, Thyssen Edelstahlwerke AG, March 1989
Soap | Stainless steels | Duplex | F51 | A (Resistant) | A (Resistant) |  | S31803 |  |  | 20 | 68 |  | 253 | Chemical Resistance of REMANIT Stainless Steels, Thyssen Edelstahlwerke AG, March 1989
Soap | Stainless steels | Ferritic | 405 | A (Resistant) | A (Resistant) |  | S40500 |  |  | 20 | 68 |  | 253 | Chemical Resistance of REMANIT Stainless Steels, Thyssen Edelstahlwerke AG, March 1989
Soap | Stainless steels | Ferritic | 409 | A (Resistant) | A (Resistant) |  | S40900 |  |  | 20 | 68 |  | 253 | Chemical Resistance of REMANIT Stainless Steels, Thyssen Edelstahlwerke AG, March 1989
Soap | Stainless steels | Ferritic | 430 | A (Resistant) | A (Resistant) |  | S43000 |  |  | 20 | 68 |  | 253 | Chemical Resistance of REMANIT Stainless Steels, Thyssen Edelstahlwerke AG, March 1989
Soap | Stainless steels | Ferritic | 434 | A (Resistant) | A (Resistant) |  | S43400 |  |  | 20 | 68 |  | 253 | Chemical Resistance of REMANIT Stainless Steels, Thyssen Edelstahlwerke AG, March 1989
Soap | Stainless steels | Martensitic | 403 | A (Resistant) | A (Resistant) |  | S40300 |  |  | 20 | 68 |  | 253 | Chemical Resistance of REMANIT Stainless Steels, Thyssen Edelstahlwerke AG, March 1989
Soap | Stainless steels | Martensitic | 410 | A (Resistant) | A (Resistant) |  | S41000 |  |  | 20 | 68 |  | 253 | Chemical Resistance of REMANIT Stainless Steels, Thyssen Edelstahlwerke AG, March 1989
Soap | Stainless steels | Martensitic | 416 | A (Resistant) | A (Resistant) |  | S41600 |  |  | 20 | 68 |  | 253 | Chemical Resistance of REMANIT Stainless Steels, Thyssen Edelstahlwerke AG, March 1989
Soap | Stainless steels | Martensitic | 420 | A (Resistant) | A (Resistant) |  | S42000 |  |  | 20 | 68 |  | 253 | Chemical Resistance of REMANIT Stainless Steels, Thyssen Edelstahlwerke AG, March 1989
Sodium | Aluminum and alloys | 99.0% min Al | Aluminum (99.0-99.5%) | A (RESISTANT) | A (RESISTANT) |  | A91199 | Plus K. Dry solid |  |  |  |  | 92 | F. King, Aluminum and Its Alloys, Ellis Horwood, Chichester, England, 1987, p 282-291
Sodium | Refractory metals and alloys | Titanium and alloys | Titanium | B (Good) | B (Good) |  |  |  | 100 | Up to 593 (Up to 1100) | Up to 593 (Up to 1100) |  | 90 | N.D. Tomashov and P.M. Altovskii, Corrosion and Protection of Titanium, Government Scientific-Technical Publication of Machine-Building Literature (Russian translation), 1963; L.C. Covington and R.W. Schultz, Corrosion of Resistance of Titanium, TIMET Cor
Sodium Acetate | Miscellaneous | Lead and alloys | Lead (99.999%) | 0.66 | 26 |  | L50001 |  | 0.8 | 75 | 167 | 60 d | 208 | R.O. Cassibba and S. Fernandez, Lead Corrosion Behaviour in Simulated Media of an Underground Repository, J. Nuclear Materials, 161, Elsevier Science Publishers B.V., The Netherlands, 1989, p 93-101
Sodium Acetate | Miscellaneous | Lead and alloys | Lead (99.999%) | 0.35 | 13.8 |  | L50001 |  | 0.08 | 75 | 167 | 60 d | 208 | R.O. Cassibba and S. Fernandez, Lead Corrosion Behaviour in Simulated Media of an Underground Repository, J. Nuclear Materials, 161, Elsevier Science Publishers B.V., The Netherlands, 1989, p 93-101
Sodium Acetate | Miscellaneous | Lead and alloys | Lead (99.999%) | 0.56 | 22.1 |  | L50001 |  | 0.008 | 75 | 167 | 60 d | 208 | R.O. Cassibba and S. Fernandez, Lead Corrosion Behaviour in Simulated Media of an Underground Repository, J. Nuclear Materials, 161, Elsevier Science Publishers B.V., The Netherlands, 1989, p 93-101
Sodium Acetate | Miscellaneous | Lead and alloys | Lead (99.999%) | 0.61 | 24 |  | L50001 |  | 0.008 | 75 | 167 | 60 d | 208 | R.O. Cassibba and S. Fernandez, Lead Corrosion Behaviour in Simulated Media of an Underground Repository, J. Nuclear Materials, 161, Elsevier Science Publishers B.V., The Netherlands, 1989, p 93-101
Sodium Acetate | Stainless steels | Austenitic | 301 | A (Resistant) | A (Resistant) |  | S30100 |  | Saturated | Boiling | Boiling |  | 253 | Chemical Resistance of REMANIT Stainless Steels, Thyssen Edelstahlwerke AG, March 1989
Sodium Acetate | Stainless steels | Austenitic | 302 | A (Resistant) | A (Resistant) |  | S30200 |  | Saturated | Boiling | Boiling |  | 253 | Chemical Resistance of REMANIT Stainless Steels, Thyssen Edelstahlwerke AG, March 1989
Sodium Acetate | Stainless steels | Austenitic | 303 | A (Resistant) | A (Resistant) |  | S30300 |  | Saturated | Boiling | Boiling |  | 253 | Chemical Resistance of REMANIT Stainless Steels, Thyssen Edelstahlwerke AG, March 1989
Sodium Acetate | Stainless steels | Austenitic | 303 | A (Resistant) | A (Resistant) |  | S30300 |  | Saturated | Boiling | Boiling |  | 253 | Chemical Resistance of REMANIT Stainless Steels, Thyssen Edelstahlwerke AG, March 1989
Sodium Acetate | Stainless steels | Austenitic | 304 | A (Resistant) | A (Resistant) |  | S30400 |  | Saturated | Boiling | Boiling |  | 253 | Chemical Resistance of REMANIT Stainless Steels, Thyssen Edelstahlwerke AG, March 1989
Sodium Acetate | Stainless steels | Austenitic | 316 | A (Resistant) | A (Resistant) |  | S31600 |  | Saturated | Boiling | Boiling |  | 253 | Chemical Resistance of REMANIT Stainless Steels, Thyssen Edelstahlwerke AG, March 1989
Sodium Acetate | Stainless steels | Austenitic | 321 | A (Resistant) | A (Resistant) |  | S32100 |  | Saturated | Boiling | Boiling |  | 253 | Chemical Resistance of REMANIT Stainless Steels, Thyssen Edelstahlwerke AG, March 1989
Sodium Acetate | Stainless steels | Austenitic | 347 | A (Resistant) | A (Resistant) |  | S34700 |  | Saturated | Boiling | Boiling |  | 253 | Chemical Resistance of REMANIT Stainless Steels, Thyssen Edelstahlwerke AG, March 1989
Sodium Acetate | Stainless steels | Austenitic | 304L | A (Resistant) | A (Resistant) |  | S30403 |  | Saturated | Boiling | Boiling |  | 253 | Chemical Resistance of REMANIT Stainless Steels, Thyssen Edelstahlwerke AG, March 1989
Sodium Acetate | Stainless steels | Austenitic | 304LN | A (Resistant) | A (Resistant) |  | S30453 |  | Saturated | Boiling | Boiling |  | 253 | Chemical Resistance of REMANIT Stainless Steels, Thyssen Edelstahlwerke AG, March 1989
Sodium Acetate | Stainless steels | Austenitic | 316F | A (Resistant) | A (Resistant) |  | S31620 |  | Saturated | Boiling | Boiling |  | 253 | Chemical Resistance of REMANIT Stainless Steels, Thyssen Edelstahlwerke AG, March 1989
Sodium Acetate | Stainless steels | Austenitic | 316L | A (Resistant) | A (Resistant) |  | S31603 |  | Saturated | Boiling | Boiling |  | 253 | Chemical Resistance of REMANIT Stainless Steels, Thyssen Edelstahlwerke AG, March 1989
Sodium Acetate | Stainless steels | Austenitic | 316LN | A (Resistant) | A (Resistant) |  | S31653 |  | Saturated | Boiling | Boiling |  | 253 | Chemical Resistance of REMANIT Stainless Steels, Thyssen Edelstahlwerke AG, March 1989
Sodium Acetate | Stainless steels | Austenitic | 316Ti | A (Resistant) | A (Resistant) |  | S31635 |  | Saturated | Boiling | Boiling |  | 253 | Chemical Resistance of REMANIT Stainless Steels, Thyssen Edelstahlwerke AG, March 1989
Sodium Acetate | Stainless steels | Austenitic | 317L | A (Resistant) | A (Resistant) |  | S31703 |  | Saturated | Boiling | Boiling |  | 253 | Chemical Resistance of REMANIT Stainless Steels, Thyssen Edelstahlwerke AG, March 1989
Sodium Acetate | Stainless steels | Austenitic | 317LN | A (Resistant) | A (Resistant) |  | S31725 |  | Saturated | Boiling | Boiling |  | 253 | Chemical Resistance of REMANIT Stainless Steels, Thyssen Edelstahlwerke AG, March 1989
Sodium Acetate | Stainless steels | Duplex | 329 | A (Resistant) | A (Resistant) |  | S32900 |  | Saturated | Boiling | Boiling |  | 253 | Chemical Resistance of REMANIT Stainless Steels, Thyssen Edelstahlwerke AG, March 1989
Sodium Acetate | Stainless steels | Duplex | F51 | A (Resistant) | A (Resistant) |  | S31803 |  | Saturated | Boiling | Boiling |  | 253 | Chemical Resistance of REMANIT Stainless Steels, Thyssen Edelstahlwerke AG, March 1989
Sodium Acetate | Stainless steels | Ferritic | 405 | A (Resistant) | A (Resistant) |  | S40500 |  | Saturated | Boiling | Boiling |  | 253 | Chemical Resistance of REMANIT Stainless Steels, Thyssen Edelstahlwerke AG, March 1989
Sodium Acetate | Stainless steels | Ferritic | 409 | A (Resistant) | A (Resistant) |  | S40900 |  | Saturated | Boiling | Boiling |  | 253 | Chemical Resistance of REMANIT Stainless Steels, Thyssen Edelstahlwerke AG, March 1989
Sodium Acetate | Stainless steels | Ferritic | 430 | A (Resistant) | A (Resistant) |  | S43000 |  | Saturated | Boiling | Boiling |  | 253 | Chemical Resistance of REMANIT Stainless Steels, Thyssen Edelstahlwerke AG, March 1989
Sodium Acetate | Stainless steels | Ferritic | 434 | A (Resistant) | A (Resistant) |  | S43400 |  | Saturated | Boiling | Boiling |  | 253 | Chemical Resistance of REMANIT Stainless Steels, Thyssen Edelstahlwerke AG, March 1989
Sodium Acetate | Stainless steels | Martensitic | 403 | A (Resistant) | A (Resistant) |  | S40300 |  | Saturated | Boiling | Boiling |  | 253 | Chemical Resistance of REMANIT Stainless Steels, Thyssen Edelstahlwerke AG, March 1989
Sodium Acetate | Stainless steels | Martensitic | 410 | A (Resistant) | A (Resistant) |  | S41000 |  | Saturated | Boiling | Boiling |  | 253 | Chemical Resistance of REMANIT Stainless Steels, Thyssen Edelstahlwerke AG, March 1989
Sodium Acetate | Stainless steels | Martensitic | 416 | A (Resistant) | A (Resistant) |  | S41600 |  | Saturated | Boiling | Boiling |  | 253 | Chemical Resistance of REMANIT Stainless Steels, Thyssen Edelstahlwerke AG, March 1989
Sodium Acetate | Stainless steels | Martensitic | 420 | A (Resistant) | A (Resistant) |  | S42000 |  | Saturated | Boiling | Boiling |  | 253 | Chemical Resistance of REMANIT Stainless Steels, Thyssen Edelstahlwerke AG, March 1989
Sodium Bicarbonate | Aluminum and alloys | 99.0% min Al | Aluminum (99.0-99.5%) | A (Resistant) | A (Resistant) |  | A91199 | Solution |  | 20 | 68 |  | 92 | F. King, Aluminum and Its Alloys, Ellis Horwood, Chichester, England, 1987, p 282-291
Sodium Bicarbonate | Aluminum and alloys | Aluminum-manganese | Aluminum-manganese alloys | A (Resistant) | A (Resistant) |  |  | Solution |  | 20 | 68 |  | 92 | F. King, Aluminum and Its Alloys, Ellis Horwood, Chichester, England, 1987, p 282-291
Sodium Bicarbonate | Copper and alloys | Aluminum bronze | Aluminum bronze | B (Good) | B (Good) | [7 empty] | 93 | H. Leidheiser, Jr., The Corrosion of Copper, Tin and Their Alloys, John Wiley & Sons, New York, 1971, p 90-96
Sodium Bicarbonate | Copper and alloys | Aluminum bronze | Ampco 8, aluminum bronze | 0.05 max | 2 max |  | C61300 | [5 empty] | 96 | Stock Metals, Ampco Metal Company, 1988
Sodium Bicarbonate | Copper and alloys | Brass | Brass | B (Good) | B (Good) | [7 empty] | 93 | H. Leidheiser, Jr., The Corrosion of Copper, Tin and Their Alloys, John Wiley & Sons, New York, 1971, p 90-96
Sodium Bicarbonate | Copper and alloys | Brass | Cartridge brass | C (Questionable) | C (Questionable) |  | C26000 | [5 empty] | 93 | H. Leidheiser, Jr., The Corrosion of Copper, Tin and Their Alloys, John Wiley & Sons, New York, 1971, p 90-96
Sodium Bicarbonate | Copper and alloys | Brass | Commercial bronze | B (Good) | B (Good) |  | C22000 | [5 empty] | 93 | H. Leidheiser, Jr., The Corrosion of Copper, Tin and Their Alloys, John Wiley & Sons, New York, 1971, p 90-96
Sodium Hypochlorite | Stainless steels | Martensitic | 410 | B (Good) | B (Good) |  | S41000 | Slight alkaline | Saturated | 0-93 | 0-200 |  | 121 | Cyclops Corp., Universal-Cyclops Specialty Steel Division
Sodium Bicarbonate | Copper and alloys | Brass | Muntz metal | C (Questionable) | C (Questionable) |  | C28000 | [5 empty] | 93 | H. Leidheiser, Jr., The Corrosion of Copper, Tin and Their Alloys, John Wiley & Sons, New York, 1971, p 90-96
Sodium Bicarbonate | Copper and alloys | Brass | Red brass | B (Good) | B (Good) |  | C23000 | [5 empty] | 93 | H. Leidheiser, Jr., The Corrosion of Copper, Tin and Their Alloys, John Wiley & Sons, New York, 1971, p 90-96
Sodium Bicarbonate | Copper and alloys | Copper | Electrolytic copper | B (Good) | B (Good) |  | C11000 | [5 empty] | 93 | H. Leidheiser, Jr., The Corrosion of Copper, Tin and Their Alloys, John Wiley & Sons, New York, 1971, p 90-96
Sodium Bicarbonate | Copper and alloys | Copper | Phosphor copper | B (Good) | B (Good) |  | C12200 | [5 empty] | 93 | H. Leidheiser, Jr., The Corrosion of Copper, Tin and Their Alloys, John Wiley & Sons, New York, 1971, p 90-96
Sodium Bicarbonate | Copper and alloys | Copper-nickel | 70-30 cupronickel | A (Resistant) | A (Resistant) |  | C71500 | [5 empty] | 93 | H. Leidheiser, Jr., The Corrosion of Copper, Tin and Their Alloys, John Wiley & Sons, New York, 1971, p 90-96
Sodium Bicarbonate | Copper and alloys | Copper-nickel | 90-10 cupronickel | A (Resistant) | A (Resistant) |  | C70600 | [5 empty] | 93 | H. Leidheiser, Jr., The Corrosion of Copper, Tin and Their Alloys, John Wiley & Sons, New York, 1971, p 90-96
Sodium Bicarbonate | Copper and alloys | Leaded brass | Architectural bronze | C (Questionable) | C (Questionable) |  | C38500 | [5 empty] | 93 | H. Leidheiser, Jr., The Corrosion of Copper, Tin and Their Alloys, John Wiley & Sons, New York, 1971, p 90-96
Sodium Bicarbonate | Copper and alloys | Leaded brass | Free-cutting brass | C (Questionable) | C (Questionable) |  | C36000 | [5 empty] | 93 | H. Leidheiser, Jr., The Corrosion of Copper, Tin and Their Alloys, John Wiley & Sons, New York, 1971, p 90-96
Sodium Bicarbonate | Copper and alloys | Nickel-silver | Nickel- silver | A (Resistant) | A (Resistant) |  |  |  | 18 |  |  |  | 93 | H. Leidheiser, Jr., The Corrosion of Copper, Tin and Their Alloys, John Wiley & Sons, New York, 1971, p 90-96
Sodium Bicarbonate | Copper and alloys | Phosphor bronze | Phosphor bronze, 5% Sn | B (Good) | B (Good) |  | C51000 | [5 empty] | 93 | H. Leidheiser, Jr., The Corrosion of Copper, Tin and Their Alloys, John Wiley & Sons, New York, 1971, p 90-96
Sodium Bicarbonate | Copper and alloys | Phosphor bronze | Phosphor bronze, 8% Sn | B (Good) | B (Good) |  | C52100 | [5 empty] | 93 | H. Leidheiser, Jr., The Corrosion of Copper, Tin and Their Alloys, John Wiley & Sons, New York, 1971, p 90-96
Sodium Bicarbonate | Copper and alloys | Silicon bronze | Silicon bronze, high | B (Good) | B (Good) |  | C65500 | [5 empty] | 93 | H. Leidheiser, Jr., The Corrosion of Copper, Tin and Their Alloys, John Wiley & Sons, New York, 1971, p 90-96
Sodium Bicarbonate | Copper and alloys | Silicon bronze | Silicon bronze, low | B (Good) | B (Good) |  | C65100 | [5 empty] | 93 | H. Leidheiser, Jr., The Corrosion of Copper, Tin and Their Alloys, John Wiley & Sons, New York, 1971, p 90-96
Sodium Bicarbonate | Copper and alloys | Tin brass | Admiralty brass | B (Good) | B (Good) |  | C44300 | [5 empty] | 93 | H. Leidheiser, Jr., The Corrosion of Copper, Tin and Their Alloys, John Wiley & Sons, New York, 1971, p 90-96
Sodium Bicarbonate | Copper and alloys | Tin brass | Naval brass | C (Questionable) | C (Questionable) |  | C46400 | [5 empty] | 93 | H. Leidheiser, Jr., The Corrosion of Copper, Tin and Their Alloys, John Wiley & Sons, New York, 1971, p 90-96
Sodium Bicarbonate | Miscellaneous | Lead and alloys | Lead | 0.5 max | 20 max |  | L50045 |  | 10 | 24 | 75 |  | 95 | Lead for Corrosion Resistant Applications: A Guide, Lead Industries Association, Inc. New York, p 72
Sodium Bicarbonate | Miscellaneous | Lead and alloys | Lead (99.999%) | 0.01 | 0.4 |  | L50001 |  | 0.05 | 75 | 167 | 60 d | 208 | R.O. Cassibba and S. Fernandez, Lead Corrosion Behaviour in Simulated Media of an Underground Repository, J. Nuclear Materials, 161, Elsevier Science Publishers B.V., The Netherlands, 1989, p 93-101
Sodium Bicarbonate | Stainless steels | Austenitic | 301 | A (Resistant) | A (Resistant) |  | S30100 |  | All | 20 | 68 |  | 253 | Chemical Resistance of REMANIT Stainless Steels, Thyssen Edelstahlwerke AG, March 1989
Sodium Bicarbonate | Stainless steels | Austenitic | 302 | A (Resistant) | A (Resistant) |  | S30200 |  | All | 20 | 68 |  | 253 | Chemical Resistance of REMANIT Stainless Steels, Thyssen Edelstahlwerke AG, March 1989
Sodium Bicarbonate | Stainless steels | Austenitic | 303 | A (Resistant) | A (Resistant) |  | S30300 |  | All | 20 | 68 |  | 253 | Chemical Resistance of REMANIT Stainless Steels, Thyssen Edelstahlwerke AG, March 1989
Sodium Bicarbonate | Stainless steels | Austenitic | 303 | A (Resistant) | A (Resistant) |  | S30300 |  | All | 20 | 68 |  | 253 | Chemical Resistance of REMANIT Stainless Steels, Thyssen Edelstahlwerke AG, March 1989
Sodium Bicarbonate | Stainless steels | Austenitic | 304 | 0.003 max | 0.1 max |  | S30400 | Strong aeration; no agitation. Plus ammonium chloride, remainder sodium chloride, ammonium bicarbonate, hydrogen sulfide, water (liquid); and air, sodium-carbonate dust, ammonia, hydrogen sulfide, water (vapors) | 98 | 28 | 82 | 36 d | 89 | A Guide to Corrosion Resistance, Climax Molybdenum Company, Greenwich, CT, 1981
Sodium Bicarbonate | Stainless steels | Austenitic | 304 | 0.003 | 0.1 |  | S30400 | No aeration; rapid agitation. Sodium-bicarbonate slurry in solution of ammonium chloride, sodium chloride, and free ammonia 35 titer (carbonating tower) |  | 29 | 84 | 3102 d | 89 | A Guide to Corrosion Resistance, Climax Molybdenum Company, Greenwich, CT, 1981
Sodium Bicarbonate | Stainless steels | Ferritic | 409 | A (Resistant) | A (Resistant) |  | S40900 |  | All | 20 | 68 |  | 253 | Chemical Resistance of REMANIT Stainless Steels, Thyssen Edelstahlwerke AG, March 1989
Sodium Bicarbonate | Stainless steels | Austenitic | 304 | 0.008 | 0.3 | Slight pitting | S30400 | Strong aeration; rapid agitation. Slurry saturated with sodium chloride, sodium bicarbonate, ammonium chloride, ammonium bicarbonate, free ammonia and free carbon dioxide (bicarbonating tower) |  | 27 | 81 | 90 d | 89 | A Guide to Corrosion Resistance, Climax Molybdenum Company, Greenwich, CT, 1981
Sodium Bicarbonate | Stainless steels | Austenitic | 304 | A (Resistant) | A (Resistant) |  | S30400 |  | All | 20 | 68 |  | 253 | Chemical Resistance of REMANIT Stainless Steels, Thyssen Edelstahlwerke AG, March 1989
Sodium Bicarbonate | Stainless steels | Austenitic | 316 | 0.003 max | 0.1 max |  | S31600 | Strong aeration; no agitation. Plus ammonium chloride, remainder sodium chloride, ammonium bicarbonate, hydrogen sulfide, water (liquid); and air, sodium-carbonate dust, ammonia, hydrogen sulfide, water (vapors) | 98 | 28 | 82 | 36 d | 89 | A Guide to Corrosion Resistance, Climax Molybdenum Company, Greenwich, CT, 1981
Sodium Bicarbonate | Stainless steels | Austenitic | 316 | 0.01 | 0.4 | Crevice attack | S31600 | Strong aeration; rapid agitation. Slurry saturated with sodium chloride, sodium bicarbonate, ammonium chloride, ammonium bicarbonate, free ammonia and free carbon dioxide (bicarbonating tower) |  | 27 | 81 | 90 d | 89 | A Guide to Corrosion Resistance, Climax Molybdenum Company, Greenwich, CT, 1981
Sodium Bicarbonate | Stainless steels | Austenitic | 316 | 0.003 | 0.1 |  | S31600 | No aeration; rapid agitation. Sodium-bicarbonate slurry in solution of ammonium chloride, sodium chloride, and free ammonia 35 titer (carbonating tower) |  | 29 | 84 | 3102 d | 89 | A Guide to Corrosion Resistance, Climax Molybdenum Company, Greenwich, CT, 1981
Sodium Bicarbonate | Stainless steels | Austenitic | 316 | 0.003 | 0.1 |  | S31600 | Strong aeration; rapid agitation. Plus trace sodium sulfide (carbonating tower), 1% solid ammonium bicarbonate, 1.2% free ammonia, 2% dissolved carbon dioxide, 5% sodium chloride, 15% ammonium chloride, soda-ash draw liquor | 20 | 29 | 85 | 280 d | 89 | A Guide to Corrosion Resistance, Climax Molybdenum Company, Greenwich, CT, 1981
Sodium Bicarbonate | Stainless steels | Austenitic | 316 | A (Resistant) | A (Resistant) |  | S31600 |  | All | 20 | 68 |  | 253 | Chemical Resistance of REMANIT Stainless Steels, Thyssen Edelstahlwerke AG, March 1989
Sodium Bicarbonate | Stainless steels | Austenitic | 317 | 0.003 | 0.1 |  | S31700 | Strong aeration; rapid agitation. Plus trace sodium sulfide (carbonating tower), 1% solid ammonium bicarbonate, 1.2% free ammonia, 2% dissolved carbon dioxide, 5% sodium chloride, 15% ammonium chloride, soda-ash draw liquor | 20 | 29 | 85 | 280 d | 89 | A Guide to Corrosion Resistance, Climax Molybdenum Company, Greenwich, CT, 1981
Sodium Bicarbonate | Stainless steels | Austenitic | 321 | A (Resistant) | A (Resistant) |  | S32100 |  | All | 20 | 68 |  | 253 | Chemical Resistance of REMANIT Stainless Steels, Thyssen Edelstahlwerke AG, March 1989
Sodium Bicarbonate | Stainless steels | Austenitic | 347 | A (Resistant) | A (Resistant) |  | S34700 |  | All | 20 | 68 |  | 253 | Chemical Resistance of REMANIT Stainless Steels, Thyssen Edelstahlwerke AG, March 1989
Sodium Bicarbonate | Stainless steels | Austenitic | 304L | A (Resistant) | A (Resistant) |  | S30403 |  | All | 20 | 68 |  | 253 | Chemical Resistance of REMANIT Stainless Steels, Thyssen Edelstahlwerke AG, March 1989
Sodium Bicarbonate | Stainless steels | Austenitic | 304LN | A (Resistant) | A (Resistant) |  | S30453 |  | All | 20 | 68 |  | 253 | Chemical Resistance of REMANIT Stainless Steels, Thyssen Edelstahlwerke AG, March 1989
Sodium Bicarbonate | Stainless steels | Austenitic | 316F | A (Resistant) | A (Resistant) |  | S31620 |  | All | 20 | 68 |  | 253 | Chemical Resistance of REMANIT Stainless Steels, Thyssen Edelstahlwerke AG, March 1989
Sodium Bicarbonate | Stainless steels | Austenitic | 316L | A (Resistant) | A (Resistant) |  | S31603 |  | All | 20 | 68 |  | 253 | Chemical Resistance of REMANIT Stainless Steels, Thyssen Edelstahlwerke AG, March 1989
Sodium Bicarbonate | Stainless steels | Austenitic | 316LN | A (Resistant) | A (Resistant) |  | S31653 |  | All | 20 | 68 |  | 253 | Chemical Resistance of REMANIT Stainless Steels, Thyssen Edelstahlwerke AG, March 1989
Sodium Bicarbonate | Stainless steels | Austenitic | 316Ti | A (Resistant) | A (Resistant) |  | S31635 |  | All | 20 | 68 |  | 253 | Chemical Resistance of REMANIT Stainless Steels, Thyssen Edelstahlwerke AG, March 1989
Sodium Bicarbonate | Stainless steels | Austenitic | 317L | A (Resistant) | A (Resistant) |  | S31703 |  | All | 20 | 68 |  | 253 | Chemical Resistance of REMANIT Stainless Steels, Thyssen Edelstahlwerke AG, March 1989
Sodium Bicarbonate | Stainless steels | Austenitic | 317LN | A (Resistant) | A (Resistant) |  | S31725 |  | All | 20 | 68 |  | 253 | Chemical Resistance of REMANIT Stainless Steels, Thyssen Edelstahlwerke AG, March 1989
Sodium Bicarbonate | Stainless steels | Austenitic | Carpenter 20 Carpenter Technology Corp. | 0.003 | 0.1 |  |  | Strong aeration; rapid agitation. Plus trace sodium sulfide (carbonating tower), 1% solid ammonium bicarbonate, 1.2% free ammonia, 2% dissolved carbon dioxide, 5% sodium chloride, 15% ammonium chloride, soda-ash draw liquor | 20 | 29 | 85 | 280 d | 89 | A Guide to Corrosion Resistance, Climax Molybdenum Company, Greenwich, CT, 1981
Sodium Bicarbonate | Stainless steels | Duplex | 329 | A (Resistant) | A (Resistant) |  | S32900 |  | All | 20 | 68 |  | 253 | Chemical Resistance of REMANIT Stainless Steels, Thyssen Edelstahlwerke AG, March 1989
Sodium Bicarbonate | Stainless steels | Duplex | F51 | A (Resistant) | A (Resistant) |  | S31803 |  | All | 20 | 68 |  | 253 | Chemical Resistance of REMANIT Stainless Steels, Thyssen Edelstahlwerke AG, March 1989
Sodium Bicarbonate | Stainless steels | Ferritic | 405 | A (Resistant) | A (Resistant) |  | S40500 |  | All | 20 | 68 |  | 253 | Chemical Resistance of REMANIT Stainless Steels, Thyssen Edelstahlwerke AG, March 1989
Sodium Bicarbonate | Stainless steels | Ferritic | 430 | A (Resistant) | A (Resistant) |  | S43000 |  | All | 20 | 68 |  | 253 | Chemical Resistance of REMANIT Stainless Steels, Thyssen Edelstahlwerke AG, March 1989
Sodium Bicarbonate | Stainless steels | Ferritic | 434 | A (Resistant) | A (Resistant) |  | S43400 |  | All | 20 | 68 |  | 253 | Chemical Resistance of REMANIT Stainless Steels, Thyssen Edelstahlwerke AG, March 1989
Sodium Bicarbonate | Stainless steels | Martensitic | 403 | A (Resistant) | A (Resistant) |  | S40300 |  | All | 20 | 68 |  | 253 | Chemical Resistance of REMANIT Stainless Steels, Thyssen Edelstahlwerke AG, March 1989
Sodium Bicarbonate | Stainless steels | Martensitic | 410 | A (Resistant) | A (Resistant) |  | S41000 |  | All | 20 | 68 |  | 253 | Chemical Resistance of REMANIT Stainless Steels, Thyssen Edelstahlwerke AG, March 1989
Sodium Bicarbonate | Stainless steels | Martensitic | 416 | A (Resistant) | A (Resistant) |  | S41600 |  | All | 20 | 68 |  | 253 | Chemical Resistance of REMANIT Stainless Steels, Thyssen Edelstahlwerke AG, March 1989
Sodium Bicarbonate | Stainless steels | Martensitic | 420 | A (Resistant) | A (Resistant) |  | S42000 |  | All | 20 | 68 |  | 253 | Chemical Resistance of REMANIT Stainless Steels, Thyssen Edelstahlwerke AG, March 1989
Sodium Bisulfate | Stainless steels | Austenitic | 301 | B (Good) | B (Good) |  | S30100 |  | 10 | Boiling | Boiling |  | 253 | Chemical Resistance of REMANIT Stainless Steels, Thyssen Edelstahlwerke AG, March 1989
Sodium Bisulfate | Stainless steels | Austenitic | 302 | B (Good) | B (Good) |  | S30200 |  | 10 | Boiling | Boiling |  | 253 | Chemical Resistance of REMANIT Stainless Steels, Thyssen Edelstahlwerke AG, March 1989
Sodium Bisulfate | Stainless steels | Austenitic | 303 | B (Good) | B (Good) |  | S30300 |  | 10 | Boiling | Boiling |  | 253 | Chemical Resistance of REMANIT Stainless Steels, Thyssen Edelstahlwerke AG, March 1989
Sodium Bisulfate | Stainless steels | Austenitic | 304 | B (Good) | B (Good) |  | S30400 |  | 10 | Boiling | Boiling |  | 253 | Chemical Resistance of REMANIT Stainless Steels, Thyssen Edelstahlwerke AG, March 1989
Sodium Bisulfate | Stainless steels | Austenitic | 316 | A (Resistant) | A (Resistant) |  | S31600 |  | 10 | Boiling | Boiling |  | 253 | Chemical Resistance of REMANIT Stainless Steels, Thyssen Edelstahlwerke AG, March 1989
Sodium Bisulfate | Stainless steels | Austenitic | 321 | B (Good) | B (Good) |  | S32100 |  | 10 | Boiling | Boiling |  | 253 | Chemical Resistance of REMANIT Stainless Steels, Thyssen Edelstahlwerke AG, March 1989
Sodium Bisulfate | Stainless steels | Austenitic | 347 | B (Good) | B (Good) |  | S34700 |  | 10 | Boiling | Boiling |  | 253 | Chemical Resistance of REMANIT Stainless Steels, Thyssen Edelstahlwerke AG, March 1989
Sodium Bisulfate | Stainless steels | Austenitic | 304L | B (Good) | B (Good) |  | S30403 |  | 10 | Boiling | Boiling |  | 253 | Chemical Resistance of REMANIT Stainless Steels, Thyssen Edelstahlwerke AG, March 1989
Sodium Bisulfate | Stainless steels | Austenitic | 304LN | B (Good) | B (Good) |  | S30453 |  | 10 | Boiling | Boiling |  | 253 | Chemical Resistance of REMANIT Stainless Steels, Thyssen Edelstahlwerke AG, March 1989
Sodium Bisulfate | Stainless steels | Austenitic | 316F | B (Good) | B (Good) |  | S31620 |  | 10 | Boiling | Boiling |  | 253 | Chemical Resistance of REMANIT Stainless Steels, Thyssen Edelstahlwerke AG, March 1989
Sodium Bisulfate | Stainless steels | Austenitic | 316L | A (Resistant) | A (Resistant) |  | S31603 |  | 10 | Boiling | Boiling |  | 253 | Chemical Resistance of REMANIT Stainless Steels, Thyssen Edelstahlwerke AG, March 1989
Sodium Bisulfate | Stainless steels | Austenitic | 316LN | A (Resistant) | A (Resistant) |  | S31653 |  | 10 | Boiling | Boiling |  | 253 | Chemical Resistance of REMANIT Stainless Steels, Thyssen Edelstahlwerke AG, March 1989
Sodium Bisulfate | Stainless steels | Austenitic | 316Ti | A (Resistant) | A (Resistant) |  | S31635 |  | 10 | Boiling | Boiling |  | 253 | Chemical Resistance of REMANIT Stainless Steels, Thyssen Edelstahlwerke AG, March 1989
Sodium Bisulfate | Stainless steels | Austenitic | 317L | A (Resistant) | A (Resistant) |  | S31703 |  | 10 | Boiling | Boiling |  | 253 | Chemical Resistance of REMANIT Stainless Steels, Thyssen Edelstahlwerke AG, March 1989
Sodium Bisulfate | Stainless steels | Austenitic | 317LN | A (Resistant) | A (Resistant) |  | S31725 |  | 10 | Boiling | Boiling |  | 253 | Chemical Resistance of REMANIT Stainless Steels, Thyssen Edelstahlwerke AG, March 1989
Sodium Bisulfate | Stainless steels | Duplex | 329 | A (Resistant) | A (Resistant) |  | S32900 |  | 10 | Boiling | Boiling |  | 253 | Chemical Resistance of REMANIT Stainless Steels, Thyssen Edelstahlwerke AG, March 1989
Sodium Bisulfate | Stainless steels | Duplex | F51 | A (Resistant) | A (Resistant) |  | S31803 |  | 10 | Boiling | Boiling |  | 253 | Chemical Resistance of REMANIT Stainless Steels, Thyssen Edelstahlwerke AG, March 1989
Sodium Bisulfate | Stainless steels | Ferritic | 434 | B (Good) | B (Good) |  | S43400 |  | 10 | Boiling | Boiling |  | 253 | Chemical Resistance of REMANIT Stainless Steels, Thyssen Edelstahlwerke AG, March 1989
Sodium Bisulfite | Stainless steels | Austenitic | 301 | A (Resistant) | A (Resistant) |  | S30100 |  | 50 | Boiling | Boiling |  | 253 | Chemical Resistance of REMANIT Stainless Steels, Thyssen Edelstahlwerke AG, March 1989
Sodium Bisulfite | Stainless steels | Austenitic | 302 | A (Resistant) | A (Resistant) |  | S30200 |  | 50 | Boiling | Boiling |  | 253 | Chemical Resistance of REMANIT Stainless Steels, Thyssen Edelstahlwerke AG, March 1989
Sodium Bisulfite | Stainless steels | Austenitic | 303 | A (Resistant) | A (Resistant) |  | S30300 |  | 50 | Boiling | Boiling |  | 253 | Chemical Resistance of REMANIT Stainless Steels, Thyssen Edelstahlwerke AG, March 1989
Sodium Bisulfite | Stainless steels | Austenitic | 304 | A (Resistant) | A (Resistant) |  | S30400 |  | 50 | Boiling | Boiling |  | 253 | Chemical Resistance of REMANIT Stainless Steels, Thyssen Edelstahlwerke AG, March 1989
Sodium Bisulfite | Stainless steels | Austenitic | 316 | A (Resistant) | A (Resistant) |  | S31600 |  | 50 | Boiling | Boiling |  | 253 | Chemical Resistance of REMANIT Stainless Steels, Thyssen Edelstahlwerke AG, March 1989
Sodium Bisulfite | Stainless steels | Austenitic | 321 | A (Resistant) | A (Resistant) |  | S32100 |  | 50 | Boiling | Boiling |  | 253 | Chemical Resistance of REMANIT Stainless Steels, Thyssen Edelstahlwerke AG, March 1989
Sodium Bisulfite | Stainless steels | Austenitic | 347 | A (Resistant) | A (Resistant) |  | S34700 |  | 50 | Boiling | Boiling |  | 253 | Chemical Resistance of REMANIT Stainless Steels, Thyssen Edelstahlwerke AG, March 1989
Sodium Bisulfite | Stainless steels | Austenitic | 304L | A (Resistant) | A (Resistant) |  | S30403 |  | 50 | Boiling | Boiling |  | 253 | Chemical Resistance of REMANIT Stainless Steels, Thyssen Edelstahlwerke AG, March 1989
Sodium Bisulfite | Stainless steels | Austenitic | 304LN | A (Resistant) | A (Resistant) |  | S30453 |  | 50 | Boiling | Boiling |  | 253 | Chemical Resistance of REMANIT Stainless Steels, Thyssen Edelstahlwerke AG, March 1989
Sodium Bisulfite | Stainless steels | Austenitic | 316F | A (Resistant) | A (Resistant) |  | S31620 |  | 50 | Boiling | Boiling |  | 253 | Chemical Resistance of REMANIT Stainless Steels, Thyssen Edelstahlwerke AG, March 1989
Sodium Bisulfite | Stainless steels | Austenitic | 316L | A (Resistant) | A (Resistant) |  | S31603 |  | 50 | Boiling | Boiling |  | 253 | Chemical Resistance of REMANIT Stainless Steels, Thyssen Edelstahlwerke AG, March 1989
Sodium Bisulfite | Stainless steels | Austenitic | 316LN | A (Resistant) | A (Resistant) |  | S31653 |  | 50 | Boiling | Boiling |  | 253 | Chemical Resistance of REMANIT Stainless Steels, Thyssen Edelstahlwerke AG, March 1989
Sodium Bisulfite | Stainless steels | Austenitic | 316Ti | A (Resistant) | A (Resistant) |  | S31635 |  | 50 | Boiling | Boiling |  | 253 | Chemical Resistance of REMANIT Stainless Steels, Thyssen Edelstahlwerke AG, March 1989
Sodium Bisulfite | Stainless steels | Austenitic | 317L | A (Resistant) | A (Resistant) |  | S31703 |  | 50 | Boiling | Boiling |  | 253 | Chemical Resistance of REMANIT Stainless Steels, Thyssen Edelstahlwerke AG, March 1989
Sodium Bisulfite | Stainless steels | Austenitic | 317LN | A (Resistant) | A (Resistant) |  | S31725 |  | 50 | Boiling | Boiling |  | 253 | Chemical Resistance of REMANIT Stainless Steels, Thyssen Edelstahlwerke AG, March 1989
Sodium Bisulfite | Stainless steels | Duplex | 329 | A (Resistant) | A (Resistant) |  | S32900 |  | 50 | Boiling | Boiling |  | 253 | Chemical Resistance of REMANIT Stainless Steels, Thyssen Edelstahlwerke AG, March 1989
Sodium Bisulfite | Stainless steels | Duplex | F51 | A (Resistant) | A (Resistant) |  | S31803 |  | 50 | Boiling | Boiling |  | 253 | Chemical Resistance of REMANIT Stainless Steels, Thyssen Edelstahlwerke AG, March 1989
Sodium Bisulfite | Stainless steels | Ferritic | 434 | B (Good) | B (Good) |  | S43400 |  | 50 | Boiling | Boiling |  | 253 | Chemical Resistance of REMANIT Stainless Steels, Thyssen Edelstahlwerke AG, March 1989
Sodium Borate | Aluminum and alloys | 99.0% min Al | Aluminum (>99.5%) | A (Resistant) | A (Resistant) |  | A91199 | Solution |  |  |  |  | 92 | F. King, Aluminum and Its Alloys, Ellis Horwood, Chichester, England, 1987, p 282-291
Sodium Borate | Aluminum and alloys | Aluminum-manganese | Aluminum-manganese alloys | A (Resistant) | A (Resistant) |  |  | Solution |  |  |  |  | 92 | F. King, Aluminum and Its Alloys, Ellis Horwood, Chichester, England, 1987, p 282-291
Sodium Bromide | Aluminum and alloys | Aluminum-zinc | 7075-T6 | 0.048 | 1.9 |  | A97075 |  | 10.3 | 22 | 72 | 14 d | 257 | Corrosion Handbook, Vol 1, Dieter Behrens, Ed., DECHEMA, Germany, 1987
Sodium Bromide | Miscellaneous | Magnesium and alloys | Magnesium | D (Poor) | D (Poor) |  |  |  |  | Room | Room |  | 119 | Dow Chemical Co., Midland, MI
Sodium Bromide | Miscellaneous | Magnesium and alloys | Magnesium alloy AZ61A | 0.23 | 9 |  | M11610 | Specimens were alternately immersed 30 s in solution and held 2 min in air | 3 | 35 | 95 | 7 d | 12 | Metals Handbook, Ninth Edition, Vol 2, Properties and Selection: Nonferrous Alloys and Pure Metals, American Society for Metals, Metals Park, OH, 1979, p 601
Sodium Bromide | Stainless steels | Martensitic | 410 | B (Good) | B (Good) |  | S41000 |  |  | Room | Room |  | 121 | Cyclops Corp., Universal-Cyclops Specialty Steel Division
Sodium Carbonate | Copper and alloys | Aluminum bronze | Aluminum bronze | A (Resistant) | A (Resistant) | [7 empty] | 93 | H. Leidheiser, Jr., The Corrosion of Copper, Tin and Their Alloys, John Wiley & Sons, New York, 1971, p 90-96
Sodium Carbonate | Copper and alloys | Aluminum bronze | Ampco 8, aluminum bronze | 0.5 max | 20 max |  | C61300 | [5 empty] | 96 | Stock Metals, Ampco Metal Company, 1988
Sodium Carbonate | Copper and alloys | Brass | Brass | A (Resistant) | A (Resistant) | [7 empty] | 93 | H. Leidheiser, Jr., The Corrosion of Copper, Tin and Their Alloys, John Wiley & Sons, New York, 1971, p 90-96
Sodium Carbonate | Copper and alloys | Brass | Cartridge brass | B (Good) | B (Good) |  | C26000 | [5 empty] | 93 | H. Leidheiser, Jr., The Corrosion of Copper, Tin and Their Alloys, John Wiley & Sons, New York, 1971, p 90-96
Sodium Carbonate | Copper and alloys | Brass | Commercial bronze | A (Resistant) | A (Resistant) |  | C22000 | [5 empty] | 93 | H. Leidheiser, Jr., The Corrosion of Copper, Tin and Their Alloys, John Wiley & Sons, New York, 1971, p 90-96
Sodium Carbonate | Copper and alloys | Brass | Copper-zinc | 125 max | 5 max | [7 empty] | 76 | Metals Handbook, Ninth Edition, Vol 13, Corrosion, ASM International, Metals Park, OH, 1987, p 632
Sodium Carbonate | Copper and alloys | Brass | Muntz metal | B (Good) | B (Good) |  | C28000 | [5 empty] | 93 | H. Leidheiser, Jr., The Corrosion of Copper, Tin and Their Alloys, John Wiley & Sons, New York, 1971, p 90-96
Sodium Carbonate | Copper and alloys | Brass | Red brass | A (Resistant) | A (Resistant) |  | C23000 | [5 empty] | 93 | H. Leidheiser, Jr., The Corrosion of Copper, Tin and Their Alloys, John Wiley & Sons, New York, 1971, p 90-96
Sodium Carbonate | Copper and alloys | Copper | Electrolytic copper | A (Resistant) | A (Resistant) |  | C11000 | [5 empty] | 93 | H. Leidheiser, Jr., The Corrosion of Copper, Tin and Their Alloys, John Wiley & Sons, New York, 1971, p 90-96
Sodium Carbonate | Copper and alloys | Copper | Phosphor copper | A (Resistant) | A (Resistant) |  | C12200 | [5 empty] | 93 | H. Leidheiser, Jr., The Corrosion of Copper, Tin and Their Alloys, John Wiley & Sons, New York, 1971, p 90-96
Sodium Carbonate | Copper and alloys | Copper-nickel | 70-30 cupronickel | A (Resistant) | A (Resistant) |  | C71500 | [5 empty] | 93 | H. Leidheiser, Jr., The Corrosion of Copper, Tin and Their Alloys, John Wiley & Sons, New York, 1971, p 90-96
Sodium Carbonate | Copper and alloys | Copper-nickel | 90-10 cupronickel | A (Resistant) | A (Resistant) |  | C70600 | [5 empty] | 93 | H. Leidheiser, Jr., The Corrosion of Copper, Tin and Their Alloys, John Wiley & Sons, New York, 1971, p 90-96
Sodium Carbonate | Copper and alloys | Copper-nickel | Copper-nickel | 40 max | 1.5 max | [7 empty] | 76 | Metals Handbook, Ninth Edition, Vol 13, Corrosion, ASM International, Metals Park, OH, 1987, p 632
Sodium Carbonate | Copper and alloys | Leaded brass | Architectural bronze | B (Good) | B (Good) |  | C38500 | [5 empty] | 93 | H. Leidheiser, Jr., The Corrosion of Copper, Tin and Their Alloys, John Wiley & Sons, New York, 1971, p 90-96
Sodium Carbonate | Copper and alloys | Leaded brass | Free-cutting brass | B (Good) | B (Good) |  | C36000 | [5 empty] | 93 | H. Leidheiser, Jr., The Corrosion of Copper, Tin and Their Alloys, John Wiley & Sons, New York, 1971, p 90-96
Sodium Carbonate | Copper and alloys | Nickel-silver | Nickel- silver | A (Resistant) | A (Resistant) |  |  |  | 18 |  |  |  | 93 | H. Leidheiser, Jr., The Corrosion of Copper, Tin and Their Alloys, John Wiley & Sons, New York, 1971, p 90-96
Sodium Carbonate | Copper and alloys | Phosphor bronze | Phosphor bronze, 5% Sn | A (Resistant) | A (Resistant) |  | C51000 | [5 empty] | 93 | H. Leidheiser, Jr., The Corrosion of Copper, Tin and Their Alloys, John Wiley & Sons, New York, 1971, p 90-96
Sodium Carbonate | Copper and alloys | Phosphor bronze | Phosphor bronze, 8% Sn | A (Resistant) | A (Resistant) |  | C52100 | [5 empty] | 93 | H. Leidheiser, Jr., The Corrosion of Copper, Tin and Their Alloys, John Wiley & Sons, New York, 1971, p 90-96
Sodium Carbonate | Copper and alloys | Silicon bronze | Silicon bronze, high | A (Resistant) | A (Resistant) |  | C65500 | [5 empty] | 93 | H. Leidheiser, Jr., The Corrosion of Copper, Tin and Their Alloys, John Wiley & Sons, New York, 1971, p 90-96
Sodium Carbonate | Copper and alloys | Silicon bronze | Silicon bronze, low | A (Resistant) | A (Resistant) |  | C65100 | [5 empty] | 93 | H. Leidheiser, Jr., The Corrosion of Copper, Tin and Their Alloys, John Wiley & Sons, New York, 1971, p 90-96
Sodium Carbonate | Copper and alloys | Tin brass | Admiralty brass | A (Resistant) | A (Resistant) |  | C44300 | [5 empty] | 93 | H. Leidheiser, Jr., The Corrosion of Copper, Tin and Their Alloys, John Wiley & Sons, New York, 1971, p 90-96
Sodium Carbonate | Copper and alloys | Tin brass | Naval brass | B (Good) | B (Good) |  | C46400 | [5 empty] | 93 | H. Leidheiser, Jr., The Corrosion of Copper, Tin and Their Alloys, John Wiley & Sons, New York, 1971, p 90-96
Sodium Carbonate | Copper and alloys | Tin bronze | Copper-tin | 50 max | 2 max |  | C90700 | [5 empty] | 76 | Metals Handbook, Ninth Edition, Vol 13, Corrosion, ASM International, Metals Park, OH, 1987, p 632
Sodium Carbonate | Miscellaneous | Lead and alloys | High purity lead | 0.02 | 0.6 |  | L50001 |  | 100 | 8 | 46 |  | 254 | Lead for Corrosion Resistant Applications, The Plumbum Series, A Guide to the Use of Lead for Corrosion Resistance, Lead Industries Association, Inc.
Sodium Carbonate | Miscellaneous | Lead and alloys | Lead | 0.015 | 0.6 |  | L50045 |  |  | 8 | 46 |  | 49 | Lead for Corrosion Resistant Applications: A Guide, Lead Industries Association, New York, p 67
Sodium Carbonate | Miscellaneous | Magnesium and alloys | Magnesium | A (Resistant) | A (Resistant) |  |  |  | All | Room | Room |  | 119 | Dow Chemical Co., Midland, MI
Sodium Carbonate | Miscellaneous | Noble metals | Platinum | 0.05 max | 2 max |  | P04995 |  | All | Boiling | Boiling |  | 5 | Metals Handbook, Ninth Edition, Vol 13, Corrosion, ASM International, Metals Park, OH, 1987, p 802
Sodium Carbonate | Miscellaneous | Noble metals | Platinum | 0.05 max | 2 max |  | P04995 | Melt |  | 860 | 1580 |  | 5 | Metals Handbook, Ninth Edition, Vol 13, Corrosion, ASM International, Metals Park, OH, 1987, p 802
Sodium Carbonate | Miscellaneous | Noble metals | Silver | 0.05 max | 2 max |  | P07010 |  |  | Boiling | Boiling |  | 9 | Metals Handbook, Ninth Edition, Vol 13, Corrosion, ASM International, Metals Park, OH, 1987, p 796
Sodium Carbonate | Miscellaneous | Tin and alloys | Tin | A (Resistant) | A (Resistant) |  |  |  |  | 20 | 68 |  | 94 | H. Leidheiser, Jr., The Corrosion of Copper, Tin and Their Alloys, John Wiley & Sons, New York, 1971, p 287-290
Sodium Carbonate | Miscellaneous | Tin and alloys | Tin | D (Poor) | D (Poor) |  |  |  |  | 60 | 140 |  | 94 | H. Leidheiser, Jr., The Corrosion of Copper, Tin and Their Alloys, John Wiley & Sons, New York, 1971, p 287-290
Sodium Carbonate | Miscellaneous | Tin and alloys | Tin | D (Poor) | D (Poor) |  |  |  |  | 100 | 212 |  | 94 | H. Leidheiser, Jr., The Corrosion of Copper, Tin and Their Alloys, John Wiley & Sons, New York, 1971, p 287-290
Sodium Carbonate | Miscellaneous | Tin and alloys | Tin | 0.03 | 1.2 |  |  |  | 0.005 | 60 | 140 |  | 75 | F.L. LaQue, Corrosion by Seawater, Behavior of Metals and Alloys in Seawater, in The Corrosion Handbook, H.H. Uhlig, Ed., John Wiley & Sons, 1948, p 383-430; S.C. Britton, Anti-Corrosion Manual, Scientific Surveys, Ltd., 1958; C.L. Baker, Ind. Eng. Chem.,
Sodium Carbonate | Miscellaneous | Tin and alloys | Tin | 0.045 | 1.8 |  |  |  | 0.02 | 60 | 140 |  | 75 | F.L. LaQue, Corrosion by Seawater, Behavior of Metals and Alloys in Seawater, in The Corrosion Handbook, H.H. Uhlig, Ed., John Wiley & Sons, 1948, p 383-430; S.C. Britton, Anti-Corrosion Manual, Scientific Surveys, Ltd., 1958; C.L. Baker, Ind. Eng. Chem.,
Sodium Carbonate | Miscellaneous | Tin and alloys | Tin | 0.24 | 9.4 |  |  |  | 0.05 | 60 | 140 |  | 75 | F.L. LaQue, Corrosion by Seawater, Behavior of Metals and Alloys in Seawater, in The Corrosion Handbook, H.H. Uhlig, Ed., John Wiley & Sons, 1948, p 383-430; S.C. Britton, Anti-Corrosion Manual, Scientific Surveys, Ltd., 1958; C.L. Baker, Ind. Eng. Chem.,
Sodium Carbonate | Miscellaneous | Tin and alloys | Tin | 0.26 | 10.2 |  |  |  | 0.1 | 60 | 140 |  | 75 | F.L. LaQue, Corrosion by Seawater, Behavior of Metals and Alloys in Seawater, in The Corrosion Handbook, H.H. Uhlig, Ed., John Wiley & Sons, 1948, p 383-430; S.C. Britton, Anti-Corrosion Manual, Scientific Surveys, Ltd., 1958; C.L. Baker, Ind. Eng. Chem.,
Sodium Carbonate | Miscellaneous | Tin and alloys | Tin | 0.27 | 10.6 |  |  |  | 0.15 | 60 | 140 |  | 75 | F.L. LaQue, Corrosion by Seawater, Behavior of Metals and Alloys in Seawater, in The Corrosion Handbook, H.H. Uhlig, Ed., John Wiley & Sons, 1948, p 383-430; S.C. Britton, Anti-Corrosion Manual, Scientific Surveys, Ltd., 1958; C.L. Baker, Ind. Eng. Chem.,
Sodium Carbonate | Miscellaneous | Tin and alloys | Tin | 0.27 | 10.6 |  |  |  | 0.2 | 60 | 140 |  | 75 | F.L. LaQue, Corrosion by Seawater, Behavior of Metals and Alloys in Seawater, in The Corrosion Handbook, H.H. Uhlig, Ed., John Wiley & Sons, 1948, p 383-430; S.C. Britton, Anti-Corrosion Manual, Scientific Surveys, Ltd., 1958; C.L. Baker, Ind. Eng. Chem.,
Sodium Carbonate | Miscellaneous | Tin and alloys | Tin | 0.27 | 10.6 |  |  |  | 0.25 | 60 | 140 |  | 75 | F.L. LaQue, Corrosion by Seawater, Behavior of Metals and Alloys in Seawater, in The Corrosion Handbook, H.H. Uhlig, Ed., John Wiley & Sons, 1948, p 383-430; S.C. Britton, Anti-Corrosion Manual, Scientific Surveys, Ltd., 1958; C.L. Baker, Ind. Eng. Chem.,
Sodium Carbonate | Nickel and alloys | Nickel-chromium-iron | Incoloy 800 Inco Alloys International, Inc. | A (Resistant) | A (Resistant) | No pitting | N08800 | Cold- rolled, annealed sheet |  | 80 | 176 | 7 d | 44 | Inco Alloys International, 1979
Sodium Carbonate | Nickel and alloys | Nickel-chromium-iron | Inconel 601 Inco Alloys International, Inc. | A (Resistant) | A (Resistant) |  | N06601 |  | 10 | 80 | 176 | 7 d | 64 | Inco Alloys International, 1985
Sodium Carbonate | Nickel and alloys | Nickel-chromium-molybdenum-(tungsten) | Inconel 690 Inco Alloys International, Inc. | 0.03 max | 1 max |  | N06690 |  | 10 | 80 | 176 |  | 57 | Inco Alloys International, 1980
Sodium Carbonate | Refractory metals and alloys | Niobium and alloys | Niobium | 0.025 | 1 |  | R04210 |  | 10 | Room | Room |  | 2 | Metals Handbook, Ninth Edition, Vol 13, Corrosion, ASM International, Metals Park, OH, 1987, p 723-724
Sodium Carbonate | Refractory metals and alloys | Titanium and alloys | Titanium | A (Resistant) | A (Resistant) |  |  |  | 20 | Boiling | Boiling |  | 1 | N.D. Tomashov and P.M. Altovskii, Corrosion and Protection of Titanium, Government Scientific-Technical Publication of Machine-Building Literature (Russian translation), 1963; Corrosion Resistance of Titanium, Technical Handbook, Imperial Metals Industrie
Sodium Carbonate | Refractory metals and alloys | Titanium and alloys | Titanium | A (Resistant) | A (Resistant) |  |  |  | 20 | Boiling | Boiling |  | 1 | N.D. Tomashov and P.M. Altovskii, Corrosion and Protection of Titanium, Government Scientific-Technical Publication of Machine-Building Literature (Russian translation), 1963; Corrosion Resistance of Titanium, Technical Handbook, Imperial Metals Industrie
Sodium Carbonate | Refractory metals and alloys | Titanium and alloys | Titanium | A (Resistant) | A (Resistant) |  |  |  | 25 | Boiling | Boiling |  | 90 | N.D. Tomashov and P.M. Altovskii, Corrosion and Protection of Titanium, Government Scientific-Technical Publication of Machine-Building Literature (Russian translation), 1963; L.C. Covington and R.W. Schultz, Corrosion of Resistance of Titanium, TIMET Cor
Sodium Carbonate | Stainless steels | Austenitic | 301 | A (Resistant) | A (Resistant) |  | S30100 |  | 10% saturated | Boiling | Boiling |  | 253 | Chemical Resistance of REMANIT Stainless Steels, Thyssen Edelstahlwerke AG, March 1989
Sodium Carbonate | Stainless steels | Austenitic | 301 | A (Resistant) | A (Resistant) |  | S30100 | Fused |  | Boiling | Boiling |  | 253 | Chemical Resistance of REMANIT Stainless Steels, Thyssen Edelstahlwerke AG, March 1989
Sodium Carbonate | Stainless steels | Austenitic | 301 | D (Poor) | D (Poor) |  | S30100 | Fused |  | 900 | 1652 |  | 253 | Chemical Resistance of REMANIT Stainless Steels, Thyssen Edelstahlwerke AG, March 1989
Sodium Carbonate | Stainless steels | Austenitic | 302 | A (Resistant) | A (Resistant) |  | S30200 |  | 10% saturated | Boiling | Boiling |  | 253 | Chemical Resistance of REMANIT Stainless Steels, Thyssen Edelstahlwerke AG, March 1989
Sodium Carbonate | Stainless steels | Austenitic | 302 | A (Resistant) | A (Resistant) |  | S30200 | Fused |  | Boiling | Boiling |  | 253 | Chemical Resistance of REMANIT Stainless Steels, Thyssen Edelstahlwerke AG, March 1989
Sodium Carbonate | Stainless steels | Austenitic | 302 | D (Poor) | D (Poor) |  | S30200 | Fused |  | 900 | 1652 |  | 253 | Chemical Resistance of REMANIT Stainless Steels, Thyssen Edelstahlwerke AG, March 1989
Sodium Carbonate | Stainless steels | Austenitic | 303 | A (Resistant) | A (Resistant) |  | S30300 |  | 10% saturated | Boiling | Boiling |  | 253 | Chemical Resistance of REMANIT Stainless Steels, Thyssen Edelstahlwerke AG, March 1989
Sodium Carbonate | Stainless steels | Austenitic | 303 | A (Resistant) | A (Resistant) |  | S30300 |  | 10% saturated | Boiling | Boiling |  | 253 | Chemical Resistance of REMANIT Stainless Steels, Thyssen Edelstahlwerke AG, March 1989
Sodium Carbonate | Stainless steels | Austenitic | 303 | A (Resistant) | A (Resistant) |  | S30300 | Fused |  | Boiling | Boiling |  | 253 | Chemical Resistance of REMANIT Stainless Steels, Thyssen Edelstahlwerke AG, March 1989
Sodium Carbonate | Stainless steels | Austenitic | 303 | A (Resistant) | A (Resistant) |  | S30300 | Fused |  | Boiling | Boiling |  | 253 | Chemical Resistance of REMANIT Stainless Steels, Thyssen Edelstahlwerke AG, March 1989
Sodium Carbonate | Stainless steels | Austenitic | 303 | D (Poor) | D (Poor) |  | S30300 | Fused |  | 900 | 1652 |  | 253 | Chemical Resistance of REMANIT Stainless Steels, Thyssen Edelstahlwerke AG, March 1989
Sodium Carbonate | Stainless steels | Austenitic | 303 | D (Poor) | D (Poor) |  | S30300 | Fused |  | 900 | 1652 |  | 253 | Chemical Resistance of REMANIT Stainless Steels, Thyssen Edelstahlwerke AG, March 1989
Sodium Carbonate | Stainless steels | Austenitic | 304 | 0.4 | 16 | Severe pitting | S30400 | Chemical processing; field or pilot plant test; strong aeration; rapid agitation. Plus 8% sodium chloride, 8% sodium borate, and 2.5% sodium sulfate | 25.4 | 66 | 150 | 60 d | 89 | A Guide to Corrosion Resistance, Climax Molybdenum Company, Greenwich, CT, 1981
Sodium Carbonate | Stainless steels | Austenitic | 304 | A (Resistant) | A (Resistant) |  | S30400 |  | 10% saturated | Boiling | Boiling |  | 253 | Chemical Resistance of REMANIT Stainless Steels, Thyssen Edelstahlwerke AG, March 1989
Sodium Carbonate | Stainless steels | Austenitic | 304 | A (Resistant) | A (Resistant) |  | S30400 | Fused |  | Boiling | Boiling |  | 253 | Chemical Resistance of REMANIT Stainless Steels, Thyssen Edelstahlwerke AG, March 1989
Sodium Carbonate | Stainless steels | Austenitic | 304 | D (Poor) | D (Poor) |  | S30400 | Fused |  | 900 | 1652 |  | 253 | Chemical Resistance of REMANIT Stainless Steels, Thyssen Edelstahlwerke AG, March 1989
Sodium Carbonate | Stainless steels | Austenitic | 316 | A (Resistant) | A (Resistant) |  | S31600 |  | 10% saturated | Boiling | Boiling |  | 253 | Chemical Resistance of REMANIT Stainless Steels, Thyssen Edelstahlwerke AG, March 1989
Sodium Carbonate | Stainless steels | Austenitic | 316 | A (Resistant) | A (Resistant) |  | S31600 | Fused |  | Boiling | Boiling |  | 253 | Chemical Resistance of REMANIT Stainless Steels, Thyssen Edelstahlwerke AG, March 1989
Sodium Carbonate | Stainless steels | Austenitic | 316 | D (Poor) | D (Poor) |  | S31600 | Fused |  | 900 | 1652 |  | 253 | Chemical Resistance of REMANIT Stainless Steels, Thyssen Edelstahlwerke AG, March 1989
Sodium Carbonate | Stainless steels | Austenitic | 321 | A (Resistant) | A (Resistant) |  | S32100 |  | 10% saturated | Boiling | Boiling |  | 253 | Chemical Resistance of REMANIT Stainless Steels, Thyssen Edelstahlwerke AG, March 1989
Sodium Carbonate | Stainless steels | Austenitic | 321 | A (Resistant) | A (Resistant) |  | S32100 | Fused |  | Boiling | Boiling |  | 253 | Chemical Resistance of REMANIT Stainless Steels, Thyssen Edelstahlwerke AG, March 1989
Sodium Carbonate | Stainless steels | Austenitic | 321 | D (Poor) | D (Poor) |  | S32100 | Fused |  | 900 | 1652 |  | 253 | Chemical Resistance of REMANIT Stainless Steels, Thyssen Edelstahlwerke AG, March 1989
Sodium Carbonate | Stainless steels | Austenitic | 347 | A (Resistant) | A (Resistant) |  | S34700 |  | 10% saturated | Boiling | Boiling |  | 253 | Chemical Resistance of REMANIT Stainless Steels, Thyssen Edelstahlwerke AG, March 1989
Sodium Carbonate | Stainless steels | Austenitic | 347 | A (Resistant) | A (Resistant) |  | S34700 | Fused |  | Boiling | Boiling |  | 253 | Chemical Resistance of REMANIT Stainless Steels, Thyssen Edelstahlwerke AG, March 1989
Sodium Carbonate | Stainless steels | Austenitic | 347 | D (Poor) | D (Poor) |  | S34700 | Fused |  | 900 | 1652 |  | 253 | Chemical Resistance of REMANIT Stainless Steels, Thyssen Edelstahlwerke AG, March 1989
Sodium Carbonate | Stainless steels | Austenitic | 304L | A (Resistant) | A (Resistant) |  | S30403 |  | 10% saturated | Boiling | Boiling |  | 253 | Chemical Resistance of REMANIT Stainless Steels, Thyssen Edelstahlwerke AG, March 1989
Sodium Carbonate | Stainless steels | Austenitic | 304L | A (Resistant) | A (Resistant) |  | S30403 | Fused |  | Boiling | Boiling |  | 253 | Chemical Resistance of REMANIT Stainless Steels, Thyssen Edelstahlwerke AG, March 1989
Sodium Carbonate | Stainless steels | Austenitic | 304L | D (Poor) | D (Poor) |  | S30403 | Fused |  | 900 | 1652 |  | 253 | Chemical Resistance of REMANIT Stainless Steels, Thyssen Edelstahlwerke AG, March 1989
Sodium Carbonate | Stainless steels | Austenitic | 304LN | A (Resistant) | A (Resistant) |  | S30453 |  | 10% saturated | Boiling | Boiling |  | 253 | Chemical Resistance of REMANIT Stainless Steels, Thyssen Edelstahlwerke AG, March 1989
Sodium Carbonate | Stainless steels | Austenitic | 304LN | A (Resistant) | A (Resistant) |  | S30453 | Fused |  | Boiling | Boiling |  | 253 | Chemical Resistance of REMANIT Stainless Steels, Thyssen Edelstahlwerke AG, March 1989
Sodium Carbonate | Stainless steels | Austenitic | 304LN | D (Poor) | D (Poor) |  | S30453 | Fused |  | 900 | 1652 |  | 253 | Chemical Resistance of REMANIT Stainless Steels, Thyssen Edelstahlwerke AG, March 1989
Sodium Carbonate | Stainless steels | Austenitic | 316F | A (Resistant) | A (Resistant) |  | S31620 |  | 10% saturated | Boiling | Boiling |  | 253 | Chemical Resistance of REMANIT Stainless Steels, Thyssen Edelstahlwerke AG, March 1989
Sodium Carbonate | Stainless steels | Austenitic | 316F | A (Resistant) | A (Resistant) |  | S31620 | Fused |  | Boiling | Boiling |  | 253 | Chemical Resistance of REMANIT Stainless Steels, Thyssen Edelstahlwerke AG, March 1989
Sodium Carbonate | Stainless steels | Austenitic | 316F | D (Poor) | D (Poor) |  | S31620 | Fused |  | 900 | 1652 |  | 253 | Chemical Resistance of REMANIT Stainless Steels, Thyssen Edelstahlwerke AG, March 1989
Sodium Carbonate | Stainless steels | Austenitic | 316L | A (Resistant) | A (Resistant) |  | S31603 |  | 10% saturated | Boiling | Boiling |  | 253 | Chemical Resistance of REMANIT Stainless Steels, Thyssen Edelstahlwerke AG, March 1989
Sodium Carbonate | Stainless steels | Austenitic | 316L | A (Resistant) | A (Resistant) |  | S31603 | Fused |  | Boiling | Boiling |  | 253 | Chemical Resistance of REMANIT Stainless Steels, Thyssen Edelstahlwerke AG, March 1989
Sodium Carbonate | Stainless steels | Austenitic | 316L | D (Poor) | D (Poor) |  | S31603 | Fused |  | 900 | 1652 |  | 253 | Chemical Resistance of REMANIT Stainless Steels, Thyssen Edelstahlwerke AG, March 1989
Sodium Carbonate | Stainless steels | Austenitic | 316LN | A (Resistant) | A (Resistant) |  | S31653 |  | 10% saturated | Boiling | Boiling |  | 253 | Chemical Resistance of REMANIT Stainless Steels, Thyssen Edelstahlwerke AG, March 1989
Sodium Carbonate | Stainless steels | Austenitic | 316LN | A (Resistant) | A (Resistant) |  | S31653 | Fused |  | Boiling | Boiling |  | 253 | Chemical Resistance of REMANIT Stainless Steels, Thyssen Edelstahlwerke AG, March 1989
Sodium Carbonate | Stainless steels | Austenitic | 316LN | D (Poor) | D (Poor) |  | S31653 | Fused |  | 900 | 1652 |  | 253 | Chemical Resistance of REMANIT Stainless Steels, Thyssen Edelstahlwerke AG, March 1989
Sodium Carbonate | Stainless steels | Austenitic | 316Ti | A (Resistant) | A (Resistant) |  | S31635 |  | 10% saturated | Boiling | Boiling |  | 253 | Chemical Resistance of REMANIT Stainless Steels, Thyssen Edelstahlwerke AG, March 1989
Sodium Carbonate | Stainless steels | Austenitic | 316Ti | A (Resistant) | A (Resistant) |  | S31635 | Fused |  | Boiling | Boiling |  | 253 | Chemical Resistance of REMANIT Stainless Steels, Thyssen Edelstahlwerke AG, March 1989
Sodium Carbonate | Stainless steels | Austenitic | 316Ti | D (Poor) | D (Poor) |  | S31635 | Fused |  | 900 | 1652 |  | 253 | Chemical Resistance of REMANIT Stainless Steels, Thyssen Edelstahlwerke AG, March 1989
Sodium Carbonate | Stainless steels | Austenitic | 317L | A (Resistant) | A (Resistant) |  | S31703 |  | 10% saturated | Boiling | Boiling |  | 253 | Chemical Resistance of REMANIT Stainless Steels, Thyssen Edelstahlwerke AG, March 1989
Sodium Carbonate | Stainless steels | Austenitic | 317L | A (Resistant) | A (Resistant) |  | S31703 | Fused |  | Boiling | Boiling |  | 253 | Chemical Resistance of REMANIT Stainless Steels, Thyssen Edelstahlwerke AG, March 1989
Sodium Carbonate | Stainless steels | Austenitic | 317L | D (Poor) | D (Poor) |  | S31703 | Fused |  | 900 | 1652 |  | 253 | Chemical Resistance of REMANIT Stainless Steels, Thyssen Edelstahlwerke AG, March 1989
Sodium Carbonate | Stainless steels | Austenitic | 317LN | A (Resistant) | A (Resistant) |  | S31725 |  | 10% saturated | Boiling | Boiling |  | 253 | Chemical Resistance of REMANIT Stainless Steels, Thyssen Edelstahlwerke AG, March 1989
Sodium Carbonate | Stainless steels | Austenitic | 317LN | A (Resistant) | A (Resistant) |  | S31725 | Fused |  | Boiling | Boiling |  | 253 | Chemical Resistance of REMANIT Stainless Steels, Thyssen Edelstahlwerke AG, March 1989
Sodium Carbonate | Stainless steels | Austenitic | 317LN | D (Poor) | D (Poor) |  | S31725 | Fused |  | 900 | 1652 |  | 253 | Chemical Resistance of REMANIT Stainless Steels, Thyssen Edelstahlwerke AG, March 1989
Sodium Carbonate | Stainless steels | Duplex | 329 | A (Resistant) | A (Resistant) |  | S32900 |  | 10% saturated | Boiling | Boiling |  | 253 | Chemical Resistance of REMANIT Stainless Steels, Thyssen Edelstahlwerke AG, March 1989
Sodium Carbonate | Stainless steels | Duplex | 329 | A (Resistant) | A (Resistant) |  | S32900 | Fused |  | Boiling | Boiling |  | 253 | Chemical Resistance of REMANIT Stainless Steels, Thyssen Edelstahlwerke AG, March 1989
Sodium Carbonate | Stainless steels | Duplex | 329 | D (Poor) | D (Poor) |  | S32900 | Fused |  | 900 | 1652 |  | 253 | Chemical Resistance of REMANIT Stainless Steels, Thyssen Edelstahlwerke AG, March 1989
Sodium Carbonate | Stainless steels | Duplex | F51 | A (Resistant) | A (Resistant) |  | S31803 |  | 10% saturated | Boiling | Boiling |  | 253 | Chemical Resistance of REMANIT Stainless Steels, Thyssen Edelstahlwerke AG, March 1989
Sodium Carbonate | Stainless steels | Duplex | F51 | A (Resistant) | A (Resistant) |  | S31803 | Fused |  | Boiling | Boiling |  | 253 | Chemical Resistance of REMANIT Stainless Steels, Thyssen Edelstahlwerke AG, March 1989
Sodium Carbonate | Stainless steels | Duplex | F51 | D (Poor) | D (Poor) |  | S31803 | Fused |  | 900 | 1652 |  | 253 | Chemical Resistance of REMANIT Stainless Steels, Thyssen Edelstahlwerke AG, March 1989
Sodium Carbonate | Stainless steels | Ferritic | 405 | A (Resistant) | A (Resistant) |  | S40500 |  | 10% saturated | Boiling | Boiling |  | 253 | Chemical Resistance of REMANIT Stainless Steels, Thyssen Edelstahlwerke AG, March 1989
Sodium Carbonate | Stainless steels | Ferritic | 405 | A (Resistant) | A (Resistant) |  | S40500 | Fused |  | Boiling | Boiling |  | 253 | Chemical Resistance of REMANIT Stainless Steels, Thyssen Edelstahlwerke AG, March 1989
Sodium Carbonate | Stainless steels | Ferritic | 405 | D (Poor) | D (Poor) |  | S40500 | Fused |  | 900 | 1652 |  | 253 | Chemical Resistance of REMANIT Stainless Steels, Thyssen Edelstahlwerke AG, March 1989
Sodium Carbonate | Stainless steels | Ferritic | 409 | A (Resistant) | A (Resistant) |  | S40900 |  | 10% saturated | Boiling | Boiling |  | 253 | Chemical Resistance of REMANIT Stainless Steels, Thyssen Edelstahlwerke AG, March 1989
Sodium Carbonate | Stainless steels | Ferritic | 409 | A (Resistant) | A (Resistant) |  | S40900 | Fused |  | Boiling | Boiling |  | 253 | Chemical Resistance of REMANIT Stainless Steels, Thyssen Edelstahlwerke AG, March 1989
Sodium Carbonate | Stainless steels | Ferritic | 409 | D (Poor) | D (Poor) |  | S40900 | Fused |  | 900 | 1652 |  | 253 | Chemical Resistance of REMANIT Stainless Steels, Thyssen Edelstahlwerke AG, March 1989
Sodium Carbonate | Stainless steels | Ferritic | 430 | A (Resistant) | A (Resistant) |  | S43000 |  | 10% saturated | Boiling | Boiling |  | 253 | Chemical Resistance of REMANIT Stainless Steels, Thyssen Edelstahlwerke AG, March 1989
Sodium Carbonate | Stainless steels | Ferritic | 430 | A (Resistant) | A (Resistant) |  | S43000 | Fused |  | Boiling | Boiling |  | 253 | Chemical Resistance of REMANIT Stainless Steels, Thyssen Edelstahlwerke AG, March 1989
Sodium Carbonate | Stainless steels | Ferritic | 430 | D (Poor) | D (Poor) |  | S43000 | Fused |  | 900 | 1652 |  | 253 | Chemical Resistance of REMANIT Stainless Steels, Thyssen Edelstahlwerke AG, March 1989
Sodium Carbonate | Stainless steels | Ferritic | 434 | A (Resistant) | A (Resistant) |  | S43400 |  | 10% saturated | Boiling | Boiling |  | 253 | Chemical Resistance of REMANIT Stainless Steels, Thyssen Edelstahlwerke AG, March 1989
Sodium Carbonate | Stainless steels | Ferritic | 434 | A (Resistant) | A (Resistant) |  | S43400 | Fused |  | Boiling | Boiling |  | 253 | Chemical Resistance of REMANIT Stainless Steels, Thyssen Edelstahlwerke AG, March 1989
Sodium Carbonate | Stainless steels | Ferritic | 434 | D (Poor) | D (Poor) |  | S43400 | Fused |  | 900 | 1652 |  | 253 | Chemical Resistance of REMANIT Stainless Steels, Thyssen Edelstahlwerke AG, March 1989
Sodium Carbonate | Stainless steels | Martensitic | 403 | A (Resistant) | A (Resistant) |  | S40300 |  | 10% saturated | Boiling | Boiling |  | 253 | Chemical Resistance of REMANIT Stainless Steels, Thyssen Edelstahlwerke AG, March 1989
Sodium Carbonate | Stainless steels | Martensitic | 403 | A (Resistant) | A (Resistant) |  | S40300 | Fused |  | Boiling | Boiling |  | 253 | Chemical Resistance of REMANIT Stainless Steels, Thyssen Edelstahlwerke AG, March 1989
Sodium Carbonate | Stainless steels | Martensitic | 403 | D (Poor) | D (Poor) |  | S40300 | Fused |  | 900 | 1652 |  | 253 | Chemical Resistance of REMANIT Stainless Steels, Thyssen Edelstahlwerke AG, March 1989
Sodium Carbonate | Stainless steels | Martensitic | 410 | A (Resistant) | A (Resistant) |  | S41000 |  |  | Room | Room |  | 121 | Cyclops Corp., Universal-Cyclops Specialty Steel Division
Sodium Carbonate | Stainless steels | Martensitic | 410 | A (Resistant) | A (Resistant) |  | S41000 |  | 10 | 0-93 | 0-200 |  | 121 | Cyclops Corp., Universal-Cyclops Specialty Steel Division
Sodium Carbonate | Stainless steels | Martensitic | 410 | A (Resistant) | A (Resistant) |  | S41000 |  | 50 | 0-93 | 0-200 |  | 121 | Cyclops Corp., Universal-Cyclops Specialty Steel Division
Sodium Carbonate | Stainless steels | Martensitic | 410 | A (Resistant) | A (Resistant) |  | S41000 |  | 10% saturated | Boiling | Boiling |  | 253 | Chemical Resistance of REMANIT Stainless Steels, Thyssen Edelstahlwerke AG, March 1989
Sodium Carbonate | Stainless steels | Martensitic | 410 | A (Resistant) | A (Resistant) |  | S41000 | Fused |  | Boiling | Boiling |  | 253 | Chemical Resistance of REMANIT Stainless Steels, Thyssen Edelstahlwerke AG, March 1989
Sodium Carbonate | Stainless steels | Martensitic | 410 | D (Poor) | D (Poor) |  | S41000 | Fused |  | 900 | 1652 |  | 253 | Chemical Resistance of REMANIT Stainless Steels, Thyssen Edelstahlwerke AG, March 1989
Sodium Carbonate | Stainless steels | Martensitic | 416 | A (Resistant) | A (Resistant) |  | S41600 |  | 10% saturated | Boiling | Boiling |  | 253 | Chemical Resistance of REMANIT Stainless Steels, Thyssen Edelstahlwerke AG, March 1989
Sodium Carbonate | Stainless steels | Martensitic | 416 | A (Resistant) | A (Resistant) |  | S41600 | Fused |  | Boiling | Boiling |  | 253 | Chemical Resistance of REMANIT Stainless Steels, Thyssen Edelstahlwerke AG, March 1989
Sodium Carbonate | Stainless steels | Martensitic | 416 | D (Poor) | D (Poor) |  | S41600 | Fused |  | 900 | 1652 |  | 253 | Chemical Resistance of REMANIT Stainless Steels, Thyssen Edelstahlwerke AG, March 1989
Sodium Carbonate | Stainless steels | Martensitic | 420 | A (Resistant) | A (Resistant) |  | S42000 |  | 10% saturated | Boiling | Boiling |  | 253 | Chemical Resistance of REMANIT Stainless Steels, Thyssen Edelstahlwerke AG, March 1989
Sodium Carbonate | Stainless steels | Martensitic | 420 | A (Resistant) | A (Resistant) |  | S42000 | Fused |  | Boiling | Boiling |  | 253 | Chemical Resistance of REMANIT Stainless Steels, Thyssen Edelstahlwerke AG, March 1989
Sodium Carbonate | Stainless steels | Martensitic | 420 | D (Poor) | D (Poor) |  | S42000 | Fused |  | 900 | 1652 |  | 253 | Chemical Resistance of REMANIT Stainless Steels, Thyssen Edelstahlwerke AG, March 1989
Sodium Carbonate | Stainless steels | Precipitation hardening | AM-363 | A (Resistant) | A (Resistant) |  | S36300 |  |  | Room | Room |  | 120 | Allegheny Ludlum Steel Corp.
Sodium Chlorate | Stainless steels | Austenitic | 301 | A (Resistant) | A (Resistant) | Pitting | S30100 |  | 30 | 20 | 68 |  | 253 | Chemical Resistance of REMANIT Stainless Steels, Thyssen Edelstahlwerke AG, March 1989
Sodium Chlorate | Stainless steels | Austenitic | 301 | A (Resistant) | A (Resistant) | Pitting | S30100 |  | 30 | Boiling | Boiling |  | 253 | Chemical Resistance of REMANIT Stainless Steels, Thyssen Edelstahlwerke AG, March 1989
Sodium Chlorate | Stainless steels | Austenitic | 302 | A (Resistant) | A (Resistant) | Pitting | S30200 |  | 30 | 20 | 68 |  | 253 | Chemical Resistance of REMANIT Stainless Steels, Thyssen Edelstahlwerke AG, March 1989
Sodium Chlorate | Stainless steels | Austenitic | 302 | A (Resistant) | A (Resistant) | Pitting | S30200 |  | 30 | Boiling | Boiling |  | 253 | Chemical Resistance of REMANIT Stainless Steels, Thyssen Edelstahlwerke AG, March 1989
Sodium Chlorate | Stainless steels | Austenitic | 303 | A (Resistant) | A (Resistant) | Pitting | S30300 |  | 30 | 20 | 68 |  | 253 | Chemical Resistance of REMANIT Stainless Steels, Thyssen Edelstahlwerke AG, March 1989
Sodium Chlorate | Stainless steels | Austenitic | 303 | A (Resistant) | A (Resistant) | Pitting | S30300 |  | 30 | Boiling | Boiling |  | 253 | Chemical Resistance of REMANIT Stainless Steels, Thyssen Edelstahlwerke AG, March 1989
Sodium Chlorate | Stainless steels | Austenitic | 304 | A (Resistant) | A (Resistant) | Pitting | S30400 |  | 30 | 20 | 68 |  | 253 | Chemical Resistance of REMANIT Stainless Steels, Thyssen Edelstahlwerke AG, March 1989
Sodium Chlorate | Stainless steels | Austenitic | 304 | A (Resistant) | A (Resistant) | Pitting | S30400 |  | 30 | Boiling | Boiling |  | 253 | Chemical Resistance of REMANIT Stainless Steels, Thyssen Edelstahlwerke AG, March 1989
Sodium Chlorate | Stainless steels | Austenitic | 316 | A (Resistant) | A (Resistant) | Pitting | S31600 |  | 30 | 20 | 68 |  | 253 | Chemical Resistance of REMANIT Stainless Steels, Thyssen Edelstahlwerke AG, March 1989
Sodium Chlorate | Stainless steels | Austenitic | 316 | A (Resistant) | A (Resistant) | Pitting | S31600 |  | 30 | Boiling | Boiling |  | 253 | Chemical Resistance of REMANIT Stainless Steels, Thyssen Edelstahlwerke AG, March 1989
Sodium Chlorate | Stainless steels | Austenitic | 321 | A (Resistant) | A (Resistant) | Pitting | S32100 |  | 30 | 20 | 68 |  | 253 | Chemical Resistance of REMANIT Stainless Steels, Thyssen Edelstahlwerke AG, March 1989
Sodium Chlorate | Stainless steels | Austenitic | 321 | A (Resistant) | A (Resistant) | Pitting | S32100 |  | 30 | Boiling | Boiling |  | 253 | Chemical Resistance of REMANIT Stainless Steels, Thyssen Edelstahlwerke AG, March 1989
Sodium Chlorate | Stainless steels | Austenitic | 347 | A (Resistant) | A (Resistant) | Pitting | S34700 |  | 30 | 20 | 68 |  | 253 | Chemical Resistance of REMANIT Stainless Steels, Thyssen Edelstahlwerke AG, March 1989
Sodium Chlorate | Stainless steels | Austenitic | 347 | A (Resistant) | A (Resistant) | Pitting | S34700 |  | 30 | Boiling | Boiling |  | 253 | Chemical Resistance of REMANIT Stainless Steels, Thyssen Edelstahlwerke AG, March 1989
Sodium Chlorate | Stainless steels | Austenitic | 304L | A (Resistant) | A (Resistant) | Pitting | S30403 |  | 30 | 20 | 68 |  | 253 | Chemical Resistance of REMANIT Stainless Steels, Thyssen Edelstahlwerke AG, March 1989
Sodium Chlorate | Stainless steels | Austenitic | 304L | A (Resistant) | A (Resistant) | Pitting | S30403 |  | 30 | Boiling | Boiling |  | 253 | Chemical Resistance of REMANIT Stainless Steels, Thyssen Edelstahlwerke AG, March 1989
Sodium Chlorate | Stainless steels | Austenitic | 304LN | A (Resistant) | A (Resistant) | Pitting | S30453 |  | 30 | 20 | 68 |  | 253 | Chemical Resistance of REMANIT Stainless Steels, Thyssen Edelstahlwerke AG, March 1989
Sodium Chlorate | Stainless steels | Austenitic | 304LN | A (Resistant) | A (Resistant) | Pitting | S30453 |  | 30 | Boiling | Boiling |  | 253 | Chemical Resistance of REMANIT Stainless Steels, Thyssen Edelstahlwerke AG, March 1989
Sodium Chlorate | Stainless steels | Austenitic | 316F | A (Resistant) | A (Resistant) | Pitting | S31620 |  | 30 | 20 | 68 |  | 253 | Chemical Resistance of REMANIT Stainless Steels, Thyssen Edelstahlwerke AG, March 1989
Sodium Chlorate | Stainless steels | Austenitic | 316F | A (Resistant) | A (Resistant) | Pitting | S31620 |  | 30 | Boiling | Boiling |  | 253 | Chemical Resistance of REMANIT Stainless Steels, Thyssen Edelstahlwerke AG, March 1989
Sodium Chlorate | Stainless steels | Austenitic | 316L | A (Resistant) | A (Resistant) | Pitting | S31603 |  | 30 | 20 | 68 |  | 253 | Chemical Resistance of REMANIT Stainless Steels, Thyssen Edelstahlwerke AG, March 1989
Sodium Chlorate | Stainless steels | Austenitic | 316L | A (Resistant) | A (Resistant) | Pitting | S31603 |  | 30 | Boiling | Boiling |  | 253 | Chemical Resistance of REMANIT Stainless Steels, Thyssen Edelstahlwerke AG, March 1989
Sodium Chlorate | Stainless steels | Austenitic | 316LN | A (Resistant) | A (Resistant) | Pitting | S31653 |  | 30 | 20 | 68 |  | 253 | Chemical Resistance of REMANIT Stainless Steels, Thyssen Edelstahlwerke AG, March 1989
Sodium Chlorate | Stainless steels | Austenitic | 316LN | A (Resistant) | A (Resistant) | Pitting | S31653 |  | 30 | Boiling | Boiling |  | 253 | Chemical Resistance of REMANIT Stainless Steels, Thyssen Edelstahlwerke AG, March 1989
Sodium Chlorate | Stainless steels | Austenitic | 316Ti | A (Resistant) | A (Resistant) | Pitting | S31635 |  | 30 | 20 | 68 |  | 253 | Chemical Resistance of REMANIT Stainless Steels, Thyssen Edelstahlwerke AG, March 1989
Sodium Chlorate | Stainless steels | Austenitic | 316Ti | A (Resistant) | A (Resistant) | Pitting | S31635 |  | 30 | Boiling | Boiling |  | 253 | Chemical Resistance of REMANIT Stainless Steels, Thyssen Edelstahlwerke AG, March 1989
Sodium Chlorate | Stainless steels | Austenitic | 317L | A (Resistant) | A (Resistant) | Pitting | S31703 |  | 30 | 20 | 68 |  | 253 | Chemical Resistance of REMANIT Stainless Steels, Thyssen Edelstahlwerke AG, March 1989
Sodium Chlorate | Stainless steels | Austenitic | 317L | A (Resistant) | A (Resistant) | Pitting | S31703 |  | 30 | Boiling | Boiling |  | 253 | Chemical Resistance of REMANIT Stainless Steels, Thyssen Edelstahlwerke AG, March 1989
Sodium Chlorate | Stainless steels | Austenitic | 317LN | A (Resistant) | A (Resistant) | Pitting | S31725 |  | 30 | 20 | 68 |  | 253 | Chemical Resistance of REMANIT Stainless Steels, Thyssen Edelstahlwerke AG, March 1989
Sodium Chlorate | Stainless steels | Austenitic | 317LN | A (Resistant) | A (Resistant) | Pitting | S31725 |  | 30 | Boiling | Boiling |  | 253 | Chemical Resistance of REMANIT Stainless Steels, Thyssen Edelstahlwerke AG, March 1989
Sodium Chlorate | Stainless steels | Duplex | 329 | A (Resistant) | A (Resistant) | Pitting | S32900 |  | 30 | 20 | 68 |  | 253 | Chemical Resistance of REMANIT Stainless Steels, Thyssen Edelstahlwerke AG, March 1989
Sodium Chlorate | Stainless steels | Duplex | 329 | A (Resistant) | A (Resistant) | Pitting | S32900 |  | 30 | Boiling | Boiling |  | 253 | Chemical Resistance of REMANIT Stainless Steels, Thyssen Edelstahlwerke AG, March 1989
Sodium Chlorate | Stainless steels | Duplex | F51 | A (Resistant) | A (Resistant) | Pitting | S31803 |  | 30 | 20 | 68 |  | 253 | Chemical Resistance of REMANIT Stainless Steels, Thyssen Edelstahlwerke AG, March 1989
Sodium Chlorate | Stainless steels | Duplex | F51 | A (Resistant) | A (Resistant) | Pitting | S31803 |  | 30 | Boiling | Boiling |  | 253 | Chemical Resistance of REMANIT Stainless Steels, Thyssen Edelstahlwerke AG, March 1989
Sodium Chloride | Aluminum and alloys | 99.0% min Al | Aluminum (99.0-99.5%) | 1 max | 40 max |  | A91199 | pH 2 | 3.5 | 27 |  |  | 194 | R. Ambat and E.S. Dwarakadasa, The Influence of pH on the Corrosion of Medium Strength Aerospace Alloys 8090, 2091 and 2014, Corrosion Science, Vol 33, (No. 5) Pergamon Press plc, UK, 1992, p 681-690
Sodium Chloride | Aluminum and alloys | 99.0% min Al | Aluminum (99.0-99.5%) | 1 max | 40 max |  | A91199 | pH 6 | 3.5 | 27 |  |  | 194 | R. Ambat and E.S. Dwarakadasa, The Influence of pH on the Corrosion of Medium Strength Aerospace Alloys 8090, 2091 and 2014, Corrosion Science, Vol 33, (No. 5) Pergamon Press plc, UK, 1992, p 681-690
Sodium Chloride | Aluminum and alloys | 99.0% min Al | Aluminum (99.0-99.5%) | 1 max | 40 max |  | A91199 | pH 10 | 3.5 | 27 |  |  | 194 | R. Ambat and E.S. Dwarakadasa, The Influence of pH on the Corrosion of Medium Strength Aerospace Alloys 8090, 2091 and 2014, Corrosion Science, Vol 33, (No. 5) Pergamon Press plc, UK, 1992, p 681-690
Sodium Chloride | Aluminum and alloys | 99.0% min Al | Aluminum (99.0-99.5%) | 4 | 160 |  | A91199 | pH 11 | 3.5 | 27 |  |  | 194 | R. Ambat and E.S. Dwarakadasa, The Influence of pH on the Corrosion of Medium Strength Aerospace Alloys 8090, 2091 and 2014, Corrosion Science, Vol 33, (No. 5) Pergamon Press plc, UK, 1992, p 681-690
Sodium Chloride | Aluminum and alloys | 99.0% min Al | Aluminum (99.0-99.5%) | 7 | 280 |  | A91199 | pH 1 | 3.5 | 27 |  |  | 194 | R. Ambat and E.S. Dwarakadasa, The Influence of pH on the Corrosion of Medium Strength Aerospace Alloys 8090, 2091 and 2014, Corrosion Science, Vol 33, (No. 5) Pergamon Press plc, UK, 1992, p 681-690
Sodium Chloride | Aluminum and alloys | 99.0% min Al | Aluminum (99.0-99.5%) | 1 max | 40 max |  | A91199 | pH 2 | 3.5 | 27 |  |  | 194 | R. Ambat and E.S. Dwarakadasa, The Influence of pH on the Corrosion of Medium Strength Aerospace Alloys 8090, 2091 and 2014, Corrosion Science, Vol 33, (No. 5) Pergamon Press plc, UK, 1992, p 681-690
Sodium Chloride | Aluminum and alloys | 99.0% min Al | Aluminum (99.0-99.5%) | 1 max | 40 max |  | A91199 | pH 6 | 3.5 | 27 |  |  | 194 | R. Ambat and E.S. Dwarakadasa, The Influence of pH on the Corrosion of Medium Strength Aerospace Alloys 8090, 2091 and 2014, Corrosion Science, Vol 33, (No. 5) Pergamon Press plc, UK, 1992, p 681-690
Sodium Chloride | Aluminum and alloys | 99.0% min Al | Aluminum (99.0-99.5%) | 1 max | 40 max |  | A91199 | pH 10 | 3.5 | 27 |  |  | 194 | R. Ambat and E.S. Dwarakadasa, The Influence of pH on the Corrosion of Medium Strength Aerospace Alloys 8090, 2091 and 2014, Corrosion Science, Vol 33, (No. 5) Pergamon Press plc, UK, 1992, p 681-690
Sodium Chloride | Aluminum and alloys | 99.0% min Al | Aluminum (99.0-99.5%) | 3 | 120 |  | A91199 | pH 11 | 3.5 | 27 |  |  | 194 | R. Ambat and E.S. Dwarakadasa, The Influence of pH on the Corrosion of Medium Strength Aerospace Alloys 8090, 2091 and 2014, Corrosion Science, Vol 33, (No. 5) Pergamon Press plc, UK, 1992, p 681-690
Sodium Chloride | Aluminum and alloys | Aluminum-copper | 2014-T5 | 0.068 | 2.7 |  | A92014 | pH 6 | 3.5 | 22 | 72 | 7 d | 247 | R. Ambat and E.S. Dwarakadasa, Effect of Chloride Ion Concentration during Corrosion of Medium Strength Aluminium Alloys 8090, 2091, and 2014, British Corrosion Journal, Vol 28, (No. 2), 1993, p 142-148
Sodium Chloride | Aluminum and alloys | Aluminum-copper | 2014-T5 | 0.07 | 2.8 |  | A92014 | pH 6 | 8.5 | 22 | 72 | 7 d | 247 | R. Ambat and E.S. Dwarakadasa, Effect of Chloride Ion Concentration during Corrosion of Medium Strength Aluminium Alloys 8090, 2091, and 2014, British Corrosion Journal, Vol 28, (No. 2), 1993, p 142-148
Sodium Chloride | Stainless steels | Austenitic | 316 | 0.003 max | 0.1 max |  | S31600 | Textile processing; rapid agitation | 10 | 66 | 150 | 4 d | 89 | A Guide to Corrosion Resistance, Climax Molybdenum Company, Greenwich, CT, 1981
Sodium Chloride | Aluminum and alloys | Aluminum-copper | 2024-T3 | 0.32 | 12.9 |  | A92024 |  | 3.5 | 25 |  |  | 231 | F. Bellucci, Gavanic Corrosion Between Nonmetallic Composites and Metals: 1 Effect of Metal and of Temperature, Corrosion, Vol 47, (No. 10), NACE, October 1991, p 808-819
Sodium Chloride | Aluminum and alloys | Aluminum-copper | 2091-T8 | 0.15 | 5.9 |  | A92091 | pH 6 | 3.5 | 22 | 72 | 7 d | 247 | R. Ambat and E.S. Dwarakadasa, Effect of Chloride Ion Concentration during Corrosion of Medium Strength Aluminium Alloys 8090, 2091, and 2014, British Corrosion Journal, Vol 28, (No. 2), 1993, p 142-148
Sodium Chloride | Aluminum and alloys | Aluminum-copper | 2091-T8 | 0.065 | 2.6 |  | A92091 | pH 6 | 8.5 | 22 | 72 | 7 d | 247 | R. Ambat and E.S. Dwarakadasa, Effect of Chloride Ion Concentration during Corrosion of Medium Strength Aluminium Alloys 8090, 2091, and 2014, British Corrosion Journal, Vol 28, (No. 2), 1993, p 142-148
Sodium Chloride | Aluminum and alloys | Aluminum-copper | 2091-T8 |  |  |  | A92091 | pH 6 | 8.5 | 22 | 72 | 7 d | 247 | R. Ambat and E.S. Dwarakadasa, Effect of Chloride Ion Concentration during Corrosion of Medium Strength Aluminium Alloys 8090, 2091, and 2014, British Corrosion Journal, Vol 28, (No. 2), 1993, p 142-148
Sodium Chloride | Aluminum and alloys | Aluminum-copper | IN-9021-T452 | 0.23 | 8.9 |  |  | Aerated | 3.5 | 20 | 68 | 3 d | 168 | W.J.D. Shaw, Corrosion Behavior of the IN-9021 Aluminum Alloy, Corrosion, Vol 42, Sept 1986, p 555
Sodium Chloride | Aluminum and alloys | Aluminum-copper | IN-9021-T452 | 0.58 | 23.1 |  |  | Aerated | 3.5 | 20 | 68 | 7 d | 168 | W.J.D. Shaw, Corrosion Behavior of the IN-9021 Aluminum Alloy, Corrosion, Vol 42, Sept 1986, p 555
Sodium Chloride | Aluminum and alloys | Aluminum-copper | IN-9021-T452 | 0.27 | 10.9 |  |  | Aerated | 3.5 | 20 | 68 | 14 d | 168 | W.J.D. Shaw, Corrosion Behavior of the IN-9021 Aluminum Alloy, Corrosion, Vol 42, Sept 1986, p 555
Sodium Chloride | Aluminum and alloys | Aluminum-copper | IN-9021-T452 | 0.22 | 8.8 |  |  | Aerated | 3.5 | 20 | 68 | 28 d | 168 | W.J.D. Shaw, Corrosion Behavior of the IN-9021 Aluminum Alloy, Corrosion, Vol 42, Sept 1986, p 555
Sodium Chloride | Aluminum and alloys | Aluminum-magnesium | 5052-H34 | 0.11 | 4.5 |  | A95052 |  | 3.5 | 25 |  |  | 231 | F. Bellucci, Gavanic Corrosion Between Nonmetallic Composites and Metals: 1 Effect of Metal and of Temperature, Corrosion, Vol 47, (No. 10), NACE, October 1991, p 808-819
Sodium Chloride | Aluminum and alloys | Aluminum-zinc | 7075-T6 | 0.042 | 1.7 |  | A97075 |  | 5.8 | 22 | 72 | 14 d | 257 | Corrosion Handbook, Vol 1, Dieter Behrens, Ed., DECHEMA, Germany, 1987
Sodium Chloride | Aluminum and alloys | Aluminum-zinc | 7075-T6 | 0.31 | 12.5 |  | A97075 |  | 3.5 | 25 |  |  | 231 | F. Bellucci, Gavanic Corrosion Between Nonmetallic Composites and Metals: 1 Effect of Metal and of Temperature, Corrosion, Vol 47, (No. 10), NACE, October 1991, p 808-819
Sodium Chloride | Aluminum and alloys | Aluminum-zinc | 7075-T73 | 0.4 | 16 |  | A97075 |  | 3.5 | 25 |  |  | 231 | F. Bellucci, Gavanic Corrosion Between Nonmetallic Composites and Metals: 1 Effect of Metal and of Temperature, Corrosion, Vol 47, (No. 10), NACE, October 1991, p 808-819
Sodium Chloride | Aluminum and alloys | Other Al alloys | 8090-T5 | 0.055 | 2.2 |  | A98090 | pH 6 | 8.5 | 22 | 72 | 7 d | 247 | R. Ambat and E.S. Dwarakadasa, Effect of Chloride Ion Concentration during Corrosion of Medium Strength Aluminium Alloys 8090, 2091, and 2014, British Corrosion Journal, Vol 28, (No. 2), 1993, p 142-148
Sodium Chloride | Aluminum and alloys | Other Al alloys | 8090-T6 | 0.09 | 3.5 |  | A98090 | pH 6 | 3.5 | 22 | 72 | 7 d | 247 | R. Ambat and E.S. Dwarakadasa, Effect of Chloride Ion Concentration during Corrosion of Medium Strength Aluminium Alloys 8090, 2091, and 2014, British Corrosion Journal, Vol 28, (No. 2), 1993, p 142-148
Sodium Chloride | Aluminum and alloys | Other Al alloys | 8090-T81 | 21 | 840 |  | A98090 | pH 1 | 3.5 | 27 |  |  | 194 | R. Ambat and E.S. Dwarakadasa, The Influence of pH on the Corrosion of Medium Strength Aerospace Alloys 8090, 2091 and 2014, Corrosion Science, Vol 33, (No. 5) Pergamon Press plc, UK, 1992, p 681-690
Sodium Chloride | Carbon and alloy steels | Alloy Steel | 4340 steel | 0.55 | 21.8 |  | G43400 |  | 3.5 | 25 |  |  | 231 | F. Bellucci, Gavanic Corrosion Between Nonmetallic Composites and Metals: 1 Effect of Metal and of Temperature, Corrosion, Vol 47, (No. 10), NACE, October 1991, p 808-819
Sodium Chloride | Carbon and alloy steels | Alloy steel | 4130 steel | 0.09 | 3.5 | Crevice attack | G41300 | Sweet well production fluid, in equilibrium with 1200 psi CO2 | 5 | 150 |  | 30 d | 207 | S.M. Wilhelm, Galvanic Corrosion in Oil and Gas Production: Part 1 - Laboratory Studies, Corrosion, Vol 48, (No. 8), NACE, USA, 1992, p 691-703
Sodium Chloride | Carbon and alloy steels | Alloy steel | 4130 steel | 0.29 | 11.7 | Pitting | G41300 | Sour well production fluid in equilibrium with 1 psi H2S and 1200 psi CO2 | 25 | 200 |  | 30 d | 207 | S.M. Wilhelm, Galvanic Corrosion in Oil and Gas Production: Part 1 - Laboratory Studies, Corrosion, Vol 48, (No. 8), NACE, USA, 1992, p 691-703
Sodium Chloride | Carbon and alloy steels | Alloy steel | 9 Cr steel | 0.19 | 7.5 | Crevice attack | S50400 | Packer fluid, deaerated brine. 400 psi CO2 | 5 | 150 |  | 30 d | 207 | S.M. Wilhelm, Galvanic Corrosion in Oil and Gas Production: Part 1 - Laboratory Studies, Corrosion, Vol 48, (No. 8), NACE, USA, 1992, p 691-703
Sodium Chloride | Carbon and alloy steels | Alloy steel | 9 Cr steel | 0.31 | 12.3 |  | S50400 | Sour well production fluid in equilibrium with 1 psi H2S and 1200 psi CO2 | 25 | 200 |  | 30 d | 207 | S.M. Wilhelm, Galvanic Corrosion in Oil and Gas Production: Part 1 - Laboratory Studies, Corrosion, Vol 48, (No. 8), NACE, USA, 1992, p 691-703
Sodium Chloride | Miscellaneous | Zinc alloys | Zinc | 0.22 | 8.8 |  | Z13001 | Plus 1000 ppm CeCl3 | 0.1m | 22-25 |  | 500 h | 205 | B.R.W. Hinton and L. Wilson, The Corrosion Inhibition of Zinc with Cerous Chloride, Corrosion Science, Vol 29, (No. 8.), Maxwell Pergamon Macmillan plc, UK, 1989, p 967-985
Sodium Chloride | Carbon and alloy steels | Carbon steel | 1020 steel |  |  | Maximum pitting .01 (0.4) | G10200 | pH 3.5, 100 ppm acetic acid, CO2 saturated solution | 3.5 | 22-25 |  | 48 h | 198 | S. Tebbal and N. Hackerman, Liquid Film Thickness and Weak Acids in the CO2 Pitting of Steel, Corrosion Science, Vol 34, (No. 11), Pergamon Press Ltd., UK, 1993, p 1767-1792
Sodium Chloride | Carbon and alloy steels | Carbon steel | 1020 steel |  |  | Maximum pitting .002 (0.8) | G10200 | pH 3.3, 500 ppm acetic acid, CO2 saturated solution | 3.5 | 22-25 |  | 48 h | 198 | S. Tebbal and N. Hackerman, Liquid Film Thickness and Weak Acids in the CO2 Pitting of Steel, Corrosion Science, Vol 34, (No. 11), Pergamon Press Ltd., UK, 1993, p 1767-1792
Sodium Chloride | Carbon and alloy steels | Carbon steel | 1020 steel |  |  | Maximum pitting .001 (0.4) | G10200 | pH 3.0, 1000 ppm acetic acid, CO2 saturated solution | 3.5 | 22-25 |  | 48 h | 198 | S. Tebbal and N. Hackerman, Liquid Film Thickness and Weak Acids in the CO2 Pitting of Steel, Corrosion Science, Vol 34, (No. 11), Pergamon Press Ltd., UK, 1993, p 1767-1792
Sodium Chloride | Carbon and alloy steels | Carbon steel | 1020 steel |  |  | Maximum Pittin g .016 (.64) | G10200 | pH 2.0, 100 ppm acetic acid + HCI | 3.5 | 22-25 |  | 48 h | 198 | S. Tebbal and N. Hackerman, Liquid Film Thickness and Weak Acids in the CO2 Pitting of Steel, Corrosion Science, Vol 34, (No. 11), Pergamon Press Ltd., UK, 1993, p 1767-1792
Sodium Chloride | Carbon and alloy steels | Carbon steel | 1020 steel |  |  | Maximum pitting .006 (.24) | G10200 | pH 2.0, 500 ppm acetic acid + HCI, CO2 saturated solution | 3.5 | 22-25 |  | 48 h | 198 | S. Tebbal and N. Hackerman, Liquid Film Thickness and Weak Acids in the CO2 Pitting of Steel, Corrosion Science, Vol 34, (No. 11), Pergamon Press Ltd., UK, 1993, p 1767-1792
Sodium Chloride | Carbon and alloy steels | Carbon steel | 1020 steel |  |  | Maximum pitting .002 (.08) | G10200 | pH 2.0, 1000 ppm acetic acid + HCI, CO2 saturated solution | 3.5 | 22-25 |  | 48 h | 198 | S. Tebbal and N. Hackerman, Liquid Film Thickness and Weak Acids in the CO2 Pitting of Steel, Corrosion Science, Vol 34, (No. 11), Pergamon Press Ltd., UK, 1993, p 1767-1792
Sodium Chloride | Carbon and alloy steels | Carbon steel | 1020 steel |  |  | Maximum Pittin g .036 (1.4) | G10200 | pH 3.1, 100 ppm formic acid, CO2 saturated solution | 3.5 | 22-25 |  | 48 h | 198 | S. Tebbal and N. Hackerman, Liquid Film Thickness and Weak Acids in the CO2 Pitting of Steel, Corrosion Science, Vol 34, (No. 11), Pergamon Press Ltd., UK, 1993, p 1767-1792
Sodium Chloride | Carbon and alloy steels | Carbon steel | 1020 steel |  |  | Maximum pitting .016 (.64) | G10200 | pH 2.7, 500 ppm formic acid, CO2 saturated solution | 3.5 | 22-25 |  | 48 h | 198 | S. Tebbal and N. Hackerman, Liquid Film Thickness and Weak Acids in the CO2 Pitting of Steel, Corrosion Science, Vol 34, (No. 11), Pergamon Press Ltd., UK, 1993, p 1767-1792
Sodium Chloride | Carbon and alloy steels | Carbon steel | 1020 steel | A (Resistant) | A (Resistant) |  | G10200 | pH 2.5, 1000 ppm formic acid, CO2 saturated solution | 3.5 | 22-25 |  | 48 h | 198 | S. Tebbal and N. Hackerman, Liquid Film Thickness and Weak Acids in the CO2 Pitting of Steel, Corrosion Science, Vol 34, (No. 11), Pergamon Press Ltd., UK, 1993, p 1767-1792
Sodium Chloride | Carbon and alloy steels | Carbon steel | 1020 steel |  |  | Maximum pitting .020 (.8) | G10200 | pH 2.0, 100 ppm formic acid + HCI, CO2 saturated solution | 3.5 | 22-25 |  | 48 h | 198 | S. Tebbal and N. Hackerman, Liquid Film Thickness and Weak Acids in the CO2 Pitting of Steel, Corrosion Science, Vol 34, (No. 11), Pergamon Press Ltd., UK, 1993, p 1767-1792
Sodium Chloride | Carbon and alloy steels | Carbon steel | 1020 steel |  |  | Maximum pitting .004 (.16) | G10200 | pH 2.0, 500 ppm formic acid + HCI, CO2 saturated solution | 3.5 | 22-25 |  | 48 h | 198 | S. Tebbal and N. Hackerman, Liquid Film Thickness and Weak Acids in the CO2 Pitting of Steel, Corrosion Science, Vol 34, (No. 11), Pergamon Press Ltd., UK, 1993, p 1767-1792
Sodium Chloride | Carbon and alloy steels | Carbon steel | 1020 steel | A (Resistant) | A (Resistant) |  | G10200 | pH 2.0, 1000 ppm formic acid + HCI, CO2 saturated solution | 3.5 | 22-25 |  | 48 h | 198 | S. Tebbal and N. Hackerman, Liquid Film Thickness and Weak Acids in the CO2 Pitting of Steel, Corrosion Science, Vol 34, (No. 11), Pergamon Press Ltd., UK, 1993, p 1767-1792
Sodium Chloride | Carbon and alloy steels | Carbon steel | 1020 steel |  |  | Maximum pitting .020 (.08) | G10200 | pH 2.8, 100 ppm chloroacetic acid, CO2 saturated solution | 3.5 | 22-25 |  | 48 h | 198 | S. Tebbal and N. Hackerman, Liquid Film Thickness and Weak Acids in the CO2 Pitting of Steel, Corrosion Science, Vol 34, (No. 11), Pergamon Press Ltd., UK, 1993, p 1767-1792
Sodium Chloride | Carbon and alloy steels | Carbon steel | 1020 steel |  |  | Maximum pitting .014 (.56) | G10200 | pH 2.3, 500 ppm chloroacetic acid, CO2 saturated solution | 3.5 | 22-25 |  | 48 h | 198 | S. Tebbal and N. Hackerman, Liquid Film Thickness and Weak Acids in the CO2 Pitting of Steel, Corrosion Science, Vol 34, (No. 11), Pergamon Press Ltd., UK, 1993, p 1767-1792
Sodium Chloride | Carbon and alloy steels | Carbon steel | 1020 steel |  |  | Maximum pitting .014 (.56) | G10200 | pH 2.1, 1000 ppm chloroacetic acid, CO2 saturated solution | 3.5 | 22-25 |  | 48 h | 198 | S. Tebbal and N. Hackerman, Liquid Film Thickness and Weak Acids in the CO2 Pitting of Steel, Corrosion Science, Vol 34, (No. 11), Pergamon Press Ltd., UK, 1993, p 1767-1792
Sodium Chloride | Carbon and alloy steels | Carbon steel | 1020 steel |  |  | Maximum pitting .04 (1.6) | G10200 | pH 2.0, 100 ppm chloroacetic acid + HCI, CO2 saturated solution | 3.5 | 22-25 |  | 48 h | 198 | S. Tebbal and N. Hackerman, Liquid Film Thickness and Weak Acids in the CO2 Pitting of Steel, Corrosion Science, Vol 34, (No. 11), Pergamon Press Ltd., UK, 1993, p 1767-1792
Sodium Chloride | Carbon and alloy steels | Carbon steel | 1020 steel |  |  | Maximum pitting .04 (1.6) | G10200 | pH 2.0, 500 ppm chloroacetic acid + HCI, CO2 saturated solution | 3.5 | 22-25 |  | 48 h | 198 | S. Tebbal and N. Hackerman, Liquid Film Thickness and Weak Acids in the CO2 Pitting of Steel, Corrosion Science, Vol 34, (No. 11), Pergamon Press Ltd., UK, 1993, p 1767-1792
Sodium Chloride | Carbon and alloy steels | Carbon steel | 1020 steel |  |  | Maximum pitting .01 (0.4) | G10200 | pH 2.0, 1000 ppm chloroacetic acid + HCI, CO2 saturated solution | 3.5 | 22-25 |  | 48 h | 198 | S. Tebbal and N. Hackerman, Liquid Film Thickness and Weak Acids in the CO2 Pitting of Steel, Corrosion Science, Vol 34, (No. 11), Pergamon Press Ltd., UK, 1993, p 1767-1792
Sodium Chloride | Copper and alloys | Aluminum bronze | Aluminum bronze | B (Good) | B (Good) | [7 empty] | 93 | H. Leidheiser, Jr., The Corrosion of Copper, Tin and Their Alloys, John Wiley & Sons, New York, 1971, p 90-96
Sodium Chloride | Copper and alloys | Aluminum bronze | Ampco 8, aluminum bronze | 0.05 max | 2 max |  | C61300 | [5 empty] | 96 | Stock Metals, Ampco Metal Company, 1988
Sodium Chloride | Copper and alloys | Brass | Brass | B (Good) | B (Good) | [7 empty] | 93 | H. Leidheiser, Jr., The Corrosion of Copper, Tin and Their Alloys, John Wiley & Sons, New York, 1971, p 90-96
Sodium Chloride | Copper and alloys | Brass | Cartridge brass | D (Poor) | D (Poor) |  | C26000 | [5 empty] | 93 | H. Leidheiser, Jr., The Corrosion of Copper, Tin and Their Alloys, John Wiley & Sons, New York, 1971, p 90-96
Sodium Chloride | Copper and alloys | Brass | Commercial bronze | B (Good) | B (Good) |  | C22000 | [5 empty] | 93 | H. Leidheiser, Jr., The Corrosion of Copper, Tin and Their Alloys, John Wiley & Sons, New York, 1971, p 90-96
Sodium Chloride | Copper and alloys | Brass | Muntz metal | D (Poor) | D (Poor) |  | C28000 | [5 empty] | 93 | H. Leidheiser, Jr., The Corrosion of Copper, Tin and Their Alloys, John Wiley & Sons, New York, 1971, p 90-96
Sodium Chloride | Copper and alloys | Brass | Red brass | B (Good) | B (Good) |  | C23000 | [5 empty] | 93 | H. Leidheiser, Jr., The Corrosion of Copper, Tin and Their Alloys, John Wiley & Sons, New York, 1971, p 90-96
Sodium Chloride | Copper and alloys | Copper | Electrolytic copper | B (Good) | B (Good) |  | C11000 | [5 empty] | 93 | H. Leidheiser, Jr., The Corrosion of Copper, Tin and Their Alloys, John Wiley & Sons, New York, 1971, p 90-96
Sodium Chloride | Copper and alloys | Copper | Phosphor copper | B (Good) | B (Good) |  | C12200 | [5 empty] | 93 | H. Leidheiser, Jr., The Corrosion of Copper, Tin and Their Alloys, John Wiley & Sons, New York, 1971, p 90-96
Sodium Chloride | Copper and alloys | Copper-nickel | 70-30 cuproNickel | A (Resistant) | A (Resistant) |  | C71500 | [5 empty] | 93 | H. Leidheiser, Jr., The Corrosion of Copper, Tin and Their Alloys, John Wiley & Sons, New York, 1971, p 90-96
Sodium Chloride | Copper and alloys | Copper-nickel | 90-10 cuproNickel | A (Resistant) | A (Resistant) |  | C70600 | [5 empty] | 93 | H. Leidheiser, Jr., The Corrosion of Copper, Tin and Their Alloys, John Wiley & Sons, New York, 1971, p 90-96
Sodium Chloride | Copper and alloys | Leaded brass | Architectural bronze | D (Poor) | D (Poor) |  | C38500 | [5 empty] | 93 | H. Leidheiser, Jr., The Corrosion of Copper, Tin and Their Alloys, John Wiley & Sons, New York, 1971, p 90-96
Sodium Chloride | Copper and alloys | Leaded brass | Free-cutting brass | D (Poor) | D (Poor) |  | C36000 | [5 empty] | 93 | H. Leidheiser, Jr., The Corrosion of Copper, Tin and Their Alloys, John Wiley & Sons, New York, 1971, p 90-96
Sodium Chloride | Copper and alloys | Nickel-silver | Nickel- silver | A (Resistant) | A (Resistant) |  |  |  | 18 |  |  |  | 93 | H. Leidheiser, Jr., The Corrosion of Copper, Tin and Their Alloys, John Wiley & Sons, New York, 1971, p 90-96
Sodium Chloride | Copper and alloys | Phosphor bronze | Phosphor bronze, 5% Sn | B (Good) | B (Good) |  | C51000 | [5 empty] | 93 | H. Leidheiser, Jr., The Corrosion of Copper, Tin and Their Alloys, John Wiley & Sons, New York, 1971, p 90-96
Sodium Chloride | Copper and alloys | Phosphor bronze | Phosphor bronze, 8% Sn | A (Resistant) | A (Resistant) |  | C52100 | [5 empty] | 93 | H. Leidheiser, Jr., The Corrosion of Copper, Tin and Their Alloys, John Wiley & Sons, New York, 1971, p 90-96
Sodium Chloride | Copper and alloys | Silicon bronze | Silicon bronze, high | B (Good) | B (Good) |  | C65500 | [5 empty] | 93 | H. Leidheiser, Jr., The Corrosion of Copper, Tin and Their Alloys, John Wiley & Sons, New York, 1971, p 90-96
Sodium Chloride | Copper and alloys | Silicon bronze | Silicon bronze, low | B (Good) | B (Good) |  | C65100 | [5 empty] | 93 | H. Leidheiser, Jr., The Corrosion of Copper, Tin and Their Alloys, John Wiley & Sons, New York, 1971, p 90-96
Sodium Chloride | Copper and alloys | Tin brass | Admiralty brass | B (Good) | B (Good) |  | C44300 | [5 empty] | 93 | H. Leidheiser, Jr., The Corrosion of Copper, Tin and Their Alloys, John Wiley & Sons, New York, 1971, p 90-96
Sodium Chloride | Copper and alloys | Tin brass | Naval brass | C (Questionable) | C (Questionable) |  | C46400 | [5 empty] | 93 | H. Leidheiser, Jr., The Corrosion of Copper, Tin and Their Alloys, John Wiley & Sons, New York, 1971, p 90-96
Sodium Chloride | Irons | Ductile cast iron | Ductile iron (1.5%Ni) | 0.73 | 29 |  |  | As-cast with pearlitic matrix. Air saturated; specimens moved at 16 ft/min for 7 d | 3.5 | 30 | 86 |  | 167 | Physical and Corrosion Properties, in Source Book on Ductile Iron, A.H. Rauch, Ed., American Society for Metals, Metals Park, OH, 1977, 370
Sodium Chloride | Irons | Ductile cast iron | Ductile iron (1.5%Ni) | 0.78 | 31 |  |  | As-cast with pearlitic matrix. Air saturated; specimens moved at 16 ft/min for 7 d | 3.5 | 30 | 86 |  | 167 | Physical and Corrosion Properties, in Source Book on Ductile Iron, A.H. Rauch, Ed., American Society for Metals, Metals Park, OH, 1977, 370
Sodium Chloride | Irons | Gray cast iron | Gray cast iron (1.5%Ni) | 0.68 | 27 |  |  | As-cast with pearlitic matrix. Air saturated; specimens moved at 16 ft/min for 7 d | 3.5 | 30 | 86 |  | 167 | Physical and Corrosion Properties, in Source Book on Ductile Iron, A.H. Rauch, Ed., American Society for Metals, Metals Park, OH, 1977, 370
Sodium Chloride | Irons | Gray cast iron | Gray cast iron (1.5%Ni) | 0.65 | 26 |  |  | Annealed with ferritic matrix. Air saturated; specimens moved at 16 ft/min for 7 d | 3.5 | 30 | 86 |  | 167 | Physical and Corrosion Properties, in Source Book on Ductile Iron, A.H. Rauch, Ed., American Society for Metals, Metals Park, OH, 1977, 370
Sodium Chloride | Irons | Gray cast iron | Unalloyed gray cast iron F10001 | 0.9 | 36 |  |  | As-cast with pearlitic matrix. Air saturated; specimens moved at 16 ft/min for 7 d | 3.5 | 30 | 86 |  | 167 | Physical and Corrosion Properties, in Source Book on Ductile Iron, A.H. Rauch, Ed., American Society for Metals, Metals Park, OH, 1977, 370
Sodium Chloride | Irons | Gray cast iron | Unalloyed gray cast iron F10001 | 0.7 | 28 |  |  | Annealed with ferritic matrix. Air saturated; specimens moved at 16 ft/min for 7 d | 3.5 | 30 | 86 |  | 167 | Physical and Corrosion Properties, in Source Book on Ductile Iron, A.H. Rauch, Ed., American Society for Metals, Metals Park, OH, 1977, 370
Sodium Chloride | Miscellaneous | Lead and alloys | Lead (99.999%) | 0.005 | 0.2 |  | L50001 |  | 2.9 | 75 | 167 | 60 d | 208 | R.O. Cassibba and S. Fernandez, Lead Corrosion Behaviour in Simulated Media of an Underground Repository, J. Nuclear Materials, 161, Elsevier Science Publishers B.V., The Netherlands, 1989, p 93-101
Sodium Chloride | Miscellaneous | Lead and alloys | Lead (99.999%) | 0.008 | 0.3 |  | L50001 |  | 0.3 | 75 | 167 | 60 d | 208 | R.O. Cassibba and S. Fernandez, Lead Corrosion Behaviour in Simulated Media of an Underground Repository, J. Nuclear Materials, 161, Elsevier Science Publishers B.V., The Netherlands, 1989, p 93-101
Sodium Chloride | Miscellaneous | Lead and alloys | Lead (99.999%) | 0.024 | 0.9 |  | L50001 |  | 0.03 | 75 | 167 | 60 d | 208 | R.O. Cassibba and S. Fernandez, Lead Corrosion Behaviour in Simulated Media of an Underground Repository, J. Nuclear Materials, 161, Elsevier Science Publishers B.V., The Netherlands, 1989, p 93-101
Sodium Chloride | Miscellaneous | Lead and alloys | Lead (99.999%) | 0.434 | 17.1 |  | L50001 |  | 0.003 | 75 | 167 | 60 d | 208 | R.O. Cassibba and S. Fernandez, Lead Corrosion Behaviour in Simulated Media of an Underground Repository, J. Nuclear Materials, 161, Elsevier Science Publishers B.V., The Netherlands, 1989, p 93-101
Sodium Chloride | Miscellaneous | Lead and alloys | Lead (99.999%) | 0.005 | 0.002 |  | L50001 |  | 0.3 | 70 | 68 | 60 d | 208 | R.O. Cassibba and S. Fernandez, Lead Corrosion Behaviour in Simulated Media of an Underground Repository, J. Nuclear Materials, 161, Elsevier Science Publishers B.V., The Netherlands, 1989, p 93-101
Sodium Chloride | MIscellaneous | Lead and alloys | Lead | 0.03 max | 1.2 max |  | L50045 |  | 0.25-6 | 8 | 46 |  | 49 | Lead for Corrosion Resistant Applications: A Guide, Lead Industries Association, New York, p 67
Sodium Chloride | MIscellaneous | Lead and alloys | Lead | 0.05 max | 2 max |  | L50045 |  | 0.5-24 | 25 | 77 |  | 95 | Lead for Corrosion Resistant Applications: A Guide, Lead Industries Association, Inc. New York, p 72
Sodium Chloride | Miscellaneous | Magnesium and alloys | A291 | 2.2 | 88 |  | M11910 | F temp Mold preheated at 400 C | 5 | 23 |  | 3 d | 236 | O. Lunder, J.E. Lein, T.Kr. Aune, and K. Nisancioglu, The Role of Mg17Al12 Phase in the Corrosion of Mg Alloy AZ91, Corrosion, Vol 45, (No. 9), NACE, September 1989, 741-748
Sodium Chloride | Miscellaneous | Magnesium and alloys | A291 | 2.8 | 112 |  | M11910 | F temp Mold preheated at 350 C | 5 | 23 |  | 3 d | 236 | O. Lunder, J.E. Lein, T.Kr. Aune, and K. Nisancioglu, The Role of Mg17Al12 Phase in the Corrosion of Mg Alloy AZ91, Corrosion, Vol 45, (No. 9), NACE, September 1989, 741-748
Sodium Chloride | Miscellaneous | Magnesium and alloys | A291 | 4 | 160 |  | M11910 | F temp Mold preheated at 250 C | 5 | 23 |  | 3 d | 236 | O. Lunder, J.E. Lein, T.Kr. Aune, and K. Nisancioglu, The Role of Mg17Al12 Phase in the Corrosion of Mg Alloy AZ91, Corrosion, Vol 45, (No. 9), NACE, September 1989, 741-748
Sodium Chloride | Miscellaneous | Magnesium and alloys | A291 | 7.2 | 288 |  | M11910 | T4 temp Mold preheated at 400 C | 5 | 23 |  | 3 d | 236 | O. Lunder, J.E. Lein, T.Kr. Aune, and K. Nisancioglu, The Role of Mg17Al12 Phase in the Corrosion of Mg Alloy AZ91, Corrosion, Vol 45, (No. 9), NACE, September 1989, 741-748
Sodium Chloride | Miscellaneous | Magnesium and alloys | A291 | 3.6 | 144 |  | M11910 | T4 temp Mold preheated at 350 C | 5 | 23 |  | 3 d | 236 | O. Lunder, J.E. Lein, T.Kr. Aune, and K. Nisancioglu, The Role of Mg17Al12 Phase in the Corrosion of Mg Alloy AZ91, Corrosion, Vol 45, (No. 9), NACE, September 1989, 741-748
Sodium Chloride | Miscellaneous | Magnesium and alloys | A291 | 5.4 | 216 |  | M11910 | T4 temp Mold preheated at 250 C | 5 | 23 |  | 3 d | 236 | O. Lunder, J.E. Lein, T.Kr. Aune, and K. Nisancioglu, The Role of Mg17Al12 Phase in the Corrosion of Mg Alloy AZ91, Corrosion, Vol 45, (No. 9), NACE, September 1989, 741-748
Sodium Chloride | Miscellaneous | Magnesium and alloys | A291 | 1 | 40 |  | M11910 | T6 temp Mold preheated at 400 C | 5 | 23 |  | 3 d | 236 | O. Lunder, J.E. Lein, T.Kr. Aune, and K. Nisancioglu, The Role of Mg17Al12 Phase in the Corrosion of Mg Alloy AZ91, Corrosion, Vol 45, (No. 9), NACE, September 1989, 741-748
Sodium Chloride | Miscellaneous | Magnesium and alloys | A291 | 0.8 | 32 |  | M11910 | T6 temp Mold preheated at 350 C | 5 | 23 |  | 3 d | 236 | O. Lunder, J.E. Lein, T.Kr. Aune, and K. Nisancioglu, The Role of Mg17Al12 Phase in the Corrosion of Mg Alloy AZ91, Corrosion, Vol 45, (No. 9), NACE, September 1989, 741-748
Sodium Chloride | Miscellaneous | Magnesium and alloys | A291 | 0.8 | 32 |  | M11910 | T6 temp Mold preheated at 250 C | 5 | 23 |  | 3 d | 236 | O. Lunder, J.E. Lein, T.Kr. Aune, and K. Nisancioglu, The Role of Mg17Al12 Phase in the Corrosion of Mg Alloy AZ91, Corrosion, Vol 45, (No. 9), NACE, September 1989, 741-748
Sodium Chloride | MIscellaneous | Magnesium and alloys | AZ31B | 0.6 | 24 |  |  | Alternate immersion 14 d | 3 |  |  | 14 d | 170 | Metals Handbook, Ninth Edition, Vol 2, Properties and Selection: Nonferrous Alloys and Pure Metals, American Society for Metals, Metals Park, OH, 1979, p 598
Sodium Chloride | MIscellaneous | Magnesium and alloys | AZ61A | 0.3 | 11 |  | M11610 | Specimens were alternately immersed 30 s in solution and held 2 min in air | 3 | 35 | 95 | 7 d | 12 | Metals Handbook, Ninth Edition, Vol 2, Properties and Selection: Nonferrous Alloys and Pure Metals, American Society for Metals, Metals Park, OH, 1979, p 601
Sodium Chloride | MIscellaneous | Magnesium and alloys | AZ61A | 0.4 | 16 |  | M11610 | Strain hardened and partially annealed; sheet Alternate immersion 14 d | 3 |  |  | 14 d | 170 | Metals Handbook, Ninth Edition, Vol 2, Properties and Selection: Nonferrous Alloys and Pure Metals, American Society for Metals, Metals Park, OH, 1979, p 598
Sodium Chloride | MIscellaneous | Magnesium and alloys | AZ63A | 3 | 120 |  | M11630 | Sand casting Alternate immersion 14 d | 3 |  |  | 14 d | 170 | Metals Handbook, Ninth Edition, Vol 2, Properties and Selection: Nonferrous Alloys and Pure Metals, American Society for Metals, Metals Park, OH, 1979, p 598
Sodium Chloride | MIscellaneous | Magnesium and alloys | AZ63A | 8 | 320 |  | M11630 | Solution heat treated; sand casting Alternate immersion 14 d | 3 |  |  | 14 d | 170 | Metals Handbook, Ninth Edition, Vol 2, Properties and Selection: Nonferrous Alloys and Pure Metals, American Society for Metals, Metals Park, OH, 1979, p 598
Sodium Chloride | MIscellaneous | Magnesium and alloys | AZ63A | 4 | 160 |  | M11630 | Solution heat treated and artificially aged; sand casting Alternate immersion 14 d | 3 |  |  | 14 d | 170 | Metals Handbook, Ninth Edition, Vol 2, Properties and Selection: Nonferrous Alloys and Pure Metals, American Society for Metals, Metals Park, OH, 1979, p 598
Sodium Chloride | MIscellaneous | Magnesium and alloys | AZ92A | 8 | 320 |  | M11920 | Sand casting Alternate immersion 14 d | 3 |  |  | 14 d | 170 | Metals Handbook, Ninth Edition, Vol 2, Properties and Selection: Nonferrous Alloys and Pure Metals, American Society for Metals, Metals Park, OH, 1979, p 598
Sodium Chloride | MIscellaneous | Magnesium and alloys | AZ92A | 20 | 800 |  | M11920 | Solution heat treated; sand casting Alternate immersion 14 d | 3 |  |  | 14 d | 170 | Metals Handbook, Ninth Edition, Vol 2, Properties and Selection: Nonferrous Alloys and Pure Metals, American Society for Metals, Metals Park, OH, 1979, p 598
Sodium Chloride | MIscellaneous | Magnesium and alloys | AZ92A | 12 | 480 |  | M11920 | Solution heat treated and artificially aged; sand casting Alternate immersion 14 d | 3 |  |  | 14 d | 170 | Metals Handbook, Ninth Edition, Vol 2, Properties and Selection: Nonferrous Alloys and Pure Metals, American Society for Metals, Metals Park, OH, 1979, p 598
Sodium Chloride | MIscellaneous | Magnesium and alloys | HK31A | 0.4 | 16 |  | M13310 | Strain hardened, artificially annealed; sheet Alternate immersion 14 d | 3 |  |  | 14 d | 170 | Metals Handbook, Ninth Edition, Vol 2, Properties and Selection: Nonferrous Alloys and Pure Metals, American Society for Metals, Metals Park, OH, 1979, p 598
Sodium Chloride | MIscellaneous | Magnesium and alloys | HM21A | 0.4 | 16 |  | M13210 | Solution heat treated, strain hardened, and artificially aged; sheet Alternate immersion 14 d | 3 |  |  | 14 d | 170 | Metals Handbook, Ninth Edition, Vol 2, Properties and Selection: Nonferrous Alloys and Pure Metals, American Society for Metals, Metals Park, OH, 1979, p 598
Sodium Chloride | MIscellaneous | Magnesium and alloys | M1A | 0.8 | 32 |  |  | Extrusion Alternate immersion 14 d | 3 |  |  | 14 d | 170 | Metals Handbook, Ninth Edition, Vol 2, Properties and Selection: Nonferrous Alloys and Pure Metals, American Society for Metals, Metals Park, OH, 1979, p 598
Sodium Chloride | MIscellaneous | Magnesium and alloys | Magnesium | D (Poor) | D (Poor) |  |  |  | All | Room | Room |  | 119 | Dow Chemical Co., Midland, MI
Sodium Chloride | MIscellaneous | Magnesium and alloys | ZK60A | 1.6 | 64 |  |  | Artificially aged; extrusion Alternate immersion 14 d | 3 |  |  | 14 d | 170 | Metals Handbook, Ninth Edition, Vol 2, Properties and Selection: Nonferrous Alloys and Pure Metals, American Society for Metals, Metals Park, OH, 1979, p 598
Sodium Chloride | MIscellaneous | Noble metals | Platinum | 0.05 max | 2 max |  | P04995 |  | All | Boiling | Boiling |  | 5 | Metals Handbook, Ninth Edition, Vol 13, Corrosion, ASM International, Metals Park, OH, 1987, p 802
Sodium Chloride | MIscellaneous | Noble metals | Platinum | 0.05 max | 2 max |  | P04995 | Melt |  | 800 | 1470 |  | 5 | Metals Handbook, Ninth Edition, Vol 13, Corrosion, ASM International, Metals Park, OH, 1987, p 802
Sodium Chloride | MIscellaneous | Noble metals | Silver | 0.05 max | 2 max |  | P07010 |  | All | Boiling | Boiling |  | 9 | Metals Handbook, Ninth Edition, Vol 13, Corrosion, ASM International, Metals Park, OH, 1987, p 796
Sodium Chloride | MIscellaneous | Tin and alloys | Tin | A (Resistant) | A (Resistant) |  |  |  |  | 20 | 68 |  | 94 | H. Leidheiser, Jr., The Corrosion of Copper, Tin and Their Alloys, John Wiley & Sons, New York, 1971, p 287-290
Sodium Chloride | MIscellaneous | Tin and alloys | Tin | D (Poor) | D (Poor) |  |  |  |  | 60 | 140 |  | 94 | H. Leidheiser, Jr., The Corrosion of Copper, Tin and Their Alloys, John Wiley & Sons, New York, 1971, p 287-290
Sodium Chloride | MIscellaneous | Tin and alloys | Tin | D (Poor) | D (Poor) |  |  |  |  | 100 | 212 |  | 94 | H. Leidheiser, Jr., The Corrosion of Copper, Tin and Their Alloys, John Wiley & Sons, New York, 1971, p 287-290
Sodium Chloride | Miscellaneous | Zinc alloys | Zinc | 0.15 | 6.1 |  | Z13001 | Plus 10 ppm CeCl3 | 0.1m | 22-25 |  | 500 h | 205 | B.R.W. Hinton and L. Wilson, The Corrosion Inhibition of Zinc with Cerous Chloride, Corrosion Science, Vol 29, (No. 8.), Maxwell Pergamon Macmillan plc, UK, 1989, p 967-985
Sodium Chloride | Miscellaneous | Zinc alloys | Zinc | 0.15 | 6 |  | Z13001 | Plus 100 ppm CeCl3 | 0.1m | 22-25 |  | 500 h | 205 | B.R.W. Hinton and L. Wilson, The Corrosion Inhibition of Zinc with Cerous Chloride, Corrosion Science, Vol 29, (No. 8.), Maxwell Pergamon Macmillan plc, UK, 1989, p 967-985
Sodium Chloride | Miscellaneous | Zinc alloys | Zinc | 0.31 | 12.2 |  | Z13001 | Plus 10,000 ppm CeCl3 | 0.1m | 22-25 |  | 500 h | 205 | B.R.W. Hinton and L. Wilson, The Corrosion Inhibition of Zinc with Cerous Chloride, Corrosion Science, Vol 29, (No. 8.), Maxwell Pergamon Macmillan plc, UK, 1989, p 967-985
Sodium Chloride | Nickel and alloys | Nickel-chromium-iron | 718 | .003 max | 0.1 max |  | N07718 | Sweet well production fluid, in equilibrium with 1200 psi CO2 | 5 | 150 |  | 30 d | 207 | S.M. Wilhelm, Galvanic Corrosion in Oil and Gas Production: Part 1 - Laboratory Studies, Corrosion, Vol 48, (No. 8), NACE, USA, 1992, p 691-703
Sodium Chloride | Nickel and alloys | Nickel-chromium-iron | 718 | 0.005 | 0.2 |  | N07718 | Sour well production fluid in equilibrium with 1 psi H2S and 1200 psi CO2 | 25 | 200 |  | 30 d | 207 | S.M. Wilhelm, Galvanic Corrosion in Oil and Gas Production: Part 1 - Laboratory Studies, Corrosion, Vol 48, (No. 8), NACE, USA, 1992, p 691-703
Sodium Chloride | Nickel and alloys | Nickel-chromium-iron | Incoloy 800 Inco Alloys International, Inc. | 0.003 max | 0.1 max | Incipient pits | N08800 | Cold-rolled, annealed sheet | 10 | 80 | 176 | 42 d | 44 | Inco Alloys International, 1979
Sodium Chloride | Nickel and alloys | Nickel-chromium-iron | Incoloy 800 Inco Alloys International, Inc. | 0.008 | 0.3 | Pitting occurred after 7 d | N08800 | Cold-rolled annealed sheet | 20 | 80 | 176 | 42 d | 44 | Inco Alloys International, 1979
Sodium Chloride | Nickel and alloys | Nickel-chromium-iron | Inconel 601 Inco Alloys International, Inc. | 0.005 | 0.2 | Pitting attack | N06601 |  | 10 | 80 | 176 | 30 d | 64 | Inco Alloys International, 1985
Sodium Chloride | Nickel and alloys | Nickel-chromium-iron | Incoloy alloy 800H Inco Alloys International, Inc. |  | 0.2 |  | N08810 | Tube liner Plus 0.5% acetic acid and 100 psi CO2 | 5 |  | 75-150 |  | 235 | J.A. Colwell, C.J. Martin, and R.D. Mack, Evaluation of Full-Scale Sections of Bimetallic Tubing in Simulated Production Environments, Corrosion, Vol 45, (No. 5), NACE, May 1989, p 429-440
Sodium Chloride | Nickel and alloys | Nickel-chromium-iron | Incoloy alloy 800H Inco Alloys International, Inc. |  | 0.4 |  | N08810 | Tube liner Plus 0.5% acetic acid and 100 psi H2S |  |  | 400 |  | 235 | J.A. Colwell, C.J. Martin, and R.D. Mack, Evaluation of Full-Scale Sections of Bimetallic Tubing in Simulated Production Environments, Corrosion, Vol 45, (No. 5), NACE, May 1989, p 429-440
Sodium Chloride | Nickel and alloys | Nickel-chromium-iron | Incoloy alloy 800H Inco Alloys International, Inc. |  | 0.6 |  | N08810 | Tube liner Plus 0.5% acetic acid plus 1 psi H2 plus 100 psi CO2 |  |  | 75-400 |  | 235 | J.A. Colwell, C.J. Martin, and R.D. Mack, Evaluation of Full-Scale Sections of Bimetallic Tubing in Simulated Production Environments, Corrosion, Vol 45, (No. 5), NACE, May 1989, p 429-440
Sodium Chloride | Nickel and alloys | Nickel-chromium-iron | Inconel 601 Inco Alloys International, Inc. | 0.008 | 0.3 | Pitting attack | N06601 |  | 20 | 80 | 176 | 30 d | 64 | Inco Alloys International, 1985
Sodium Chloride | Nickel and alloys | Nickel-chromium-iron-molybdenum | Inco Alloy G Inco alloys International, Inc. | 0.025 max | 1 max | Maximum crevice depth <0.05 mm (<2 mils) | N06007 | 35,000 ppm chloride as NaCl (pH 5.0) simulated SO2 scrubber environment. 26% of crevice area attacked |  | 58 | 135 | 30 d | 40 | Inco Alloys International, 1986
Sodium Chloride | Nickel and alloys | Nickel-chromium-iron-molybdenum | Alloy 825 | 0.003 max | 0.1 max | Crevice attack | N08825 | Slight to moderate aeration; slight to moderate agitation. Saturated sodium chloride brine |  | 71 | 160 | 204 d | 89 | A Guide to Corrosion Resistance, Climax Molybdenum Company, Greenwich, CT, 1981
Sodium Chloride | Nickel and alloys | Nickel-chromium-iron-molybdenum | Alloy 825 | 0.003 max | 0.1 max | Crevice attack | N08825 | Soap processing;no aeration; no agitation. Saturated salt solution of glycerine and water, with 1-80% glycerine (Wooster-Sanger evaporator, vapors) |  | 60-104 | 140-220 | 91 d | 89 | A Guide to Corrosion Resistance, Climax Molybdenum Company, Greenwich, CT, 1981
Sodium Chloride | Nickel and alloys | Nickel-chromium-iron-molybdenum | Alloy 825 | 0.3 | 12 | Severe pitting | N08825 | Strong aeration; rapid agitation. Oil-field brine, 10% calcium and magnesium chlorides, 0.4% bromine, pH 6 | 0.15 | 65 | 149 | 144 d | 89 | A Guide to Corrosion Resistance, Climax Molybdenum Company, Greenwich, CT, 1981
Sodium Chloride | Nickel and alloys | Nickel-chromium-iron-molybdenum | Alloy 825 | 0.003 max | 0.1 max | Crevice attack | N08825 | No aeration; rapid agitation. Plus 1% sodium hydroxide | 2024-05-04 | 104 | 220 | 58 d | 89 | A Guide to Corrosion Resistance, Climax Molybdenum Company, Greenwich, CT, 1981
Sodium Chloride | Nickel and alloys | Nickel-chromium-iron-molybdenum | Alloy 825 | 0.15 | 6 | Severe pitting; crevice attack | N08825 | No agitation. Acidic salt stripping solution with 70 g/L chloride, 50 g/L sulfate, 20-25 g/L nitrate, 4-5 g/L thorium, 1 g/L ferric ion, sulfuric acid 0.1N , and pH approx. 0.5 | 10.5 | 31 | 86 | 21 d | 89 | A Guide to Corrosion Resistance, Climax Molybdenum Company, Greenwich, CT, 1981
Sodium Chloride | Nickel and alloys | Nickel-chromium-iron-molybdenum | Alloy 825 | 0.003 | 0.1 | Slight pitting | N08825 | Labortory test; slight to moderate aeration; slight to moderate agitation. Plus 240 g/L ammonium perchlorate, 78 g/L sodium perchlorate, 2 g/L sodium chlorate, trace ammonium chloride and pH 4.8 | ~15.3 | 68-77 | 155-170 | 98 d | 89 | A Guide to Corrosion Resistance, Climax Molybdenum Company, Greenwich, CT, 1981
Sodium Chloride | Nickel and alloys | Nickel-chromium-iron-molybdenum | Alloy 825 | A (Resistant) | A (Resistant) |  | N08825 | Brine production; strong aeration; slight to moderate agitation. Sodium chloride brine, with 18 g/L sodium sulfate, 18 g/L sodium carbonate and 1 g/L sodium hydroxide | ~23.5 | Room to 71 (160) | Room to 71 (160) | 225 d | 89 | A Guide to Corrosion Resistance, Climax Molybdenum Company, Greenwich, CT, 1981
Sodium Chloride | Refractory metals and alloys | Titanium and alloys | Ti-3Al-2.5V, grade 9 | A (Resistant) | A (Resistant) |  |  | Plus 0.5% CH3COOH + saturated H2S. | 5 | Room | Room |  | 91 | Titanium, Teledyne Wah Chang Albany, 1988
Sodium Chloride | Nickel and alloys | Nickel-chromium-iron-molybdenum | Alloy 825 | 0.003 max | 0.1 max |  | N08825 | Slight to moderate aeration; slight to moderate agitation. Sodium chloride solution saturated to 15.3% (alternate immersion) |  | 16-27 | 60-80 | 160 d | 89 | A Guide to Corrosion Resistance, Climax Molybdenum Company, Greenwich, CT, 1981
Sodium Chloride | Nickel and alloys | Nickel-chromium-iron-molybdenum | Alloy 825 | max | 0.1 max |  | N08825 | Tube liner Plus 0.5% acetic acid and 100 psi CO2 | 5 |  | 75-150 |  | 235 | J.A. Colwell, C.J. Martin, and R.D. Mack, Evaluation of Full-Scale Sections of Bimetallic Tubing in Simulated Production Environments, Corrosion, Vol 45, (No. 5), NACE, May 1989, p 429-440
Sodium Chloride | Nickel and alloys | Nickel-chromium-iron-molybdenum | Alloy 825 |  | 0.2 | Pitted | N08825 | Tube liner Plus 0.5% acetic acid and 100 psi H2S |  |  | 400 |  | 235 | J.A. Colwell, C.J. Martin, and R.D. Mack, Evaluation of Full-Scale Sections of Bimetallic Tubing in Simulated Production Environments, Corrosion, Vol 45, (No. 5), NACE, May 1989, p 429-440
Sodium Chloride | Nickel and alloys | Nickel-chromium-iron-molybdenum | Alloy 825 | max | 0.1 max |  | N08825 | Tube liner Plus 0.5% acetic acid plus 1 psi H2 plus 100 psi CO2 |  |  | 75-400 |  | 235 | J.A. Colwell, C.J. Martin, and R.D. Mack, Evaluation of Full-Scale Sections of Bimetallic Tubing in Simulated Production Environments, Corrosion, Vol 45, (No. 5), NACE, May 1989, p 429-440
Sodium Chloride | Nickel and alloys | Nickel-chromium-iron-molybdenum | Alloy 825 | max | 0.1 max |  | N08825 | Tube liner Plus 0.5% acetic acid and 100 psi CO2 | 5 |  | 75-150 |  | 235 | J.A. Colwell, C.J. Martin, and R.D. Mack, Evaluation of Full-Scale Sections of Bimetallic Tubing in Simulated Production Environments, Corrosion, Vol 45, (No. 5), NACE, May 1989, p 429-440
Sodium Chloride | Nickel and alloys | Nickel-chromium-iron-molybdenum | Alloy 825 |  | 0.2 | Pitted | N08825 | Tube liner Plus 0.5% acetic acid and 100 psi H2S |  |  | 400 |  | 235 | J.A. Colwell, C.J. Martin, and R.D. Mack, Evaluation of Full-Scale Sections of Bimetallic Tubing in Simulated Production Environments, Corrosion, Vol 45, (No. 5), NACE, May 1989, p 429-440
Sodium Chloride | Nickel and alloys | Nickel-chromium-iron-molybdenum | Alloy 825 | max | 0.1 max |  | N08825 | Tube liner Plus 0.5% acetic acid plus 1 psi H2 plus 100 psi CO2 |  |  | 75-400 |  | 235 | J.A. Colwell, C.J. Martin, and R.D. Mack, Evaluation of Full-Scale Sections of Bimetallic Tubing in Simulated Production Environments, Corrosion, Vol 45, (No. 5), NACE, May 1989, p 429-440
Sodium Chloride | Nickel and alloys | Nickel-chromium-iron-molybdenum | Alloy G-2 | max | 0.1 max |  | N06975 | Tube liner Plus 0.5% acetic acid and 100 psi CO2 | 5 |  | 75-150 |  | 235 | J.A. Colwell, C.J. Martin, and R.D. Mack, Evaluation of Full-Scale Sections of Bimetallic Tubing in Simulated Production Environments, Corrosion, Vol 45, (No. 5), NACE, May 1989, p 429-440
Sodium Chloride | Nickel and alloys | Nickel-chromium-iron-molybdenum | Alloy G-2 | max | 0.1 max |  | N06975 | Tube liner Plus 0.5% acetic acid and 100 psi H2S |  |  | 400 |  | 235 | J.A. Colwell, C.J. Martin, and R.D. Mack, Evaluation of Full-Scale Sections of Bimetallic Tubing in Simulated Production Environments, Corrosion, Vol 45, (No. 5), NACE, May 1989, p 429-440
Sodium Chloride | Nickel and alloys | Nickel-chromium-iron-molybdenum | Alloy G-2 | max | 0.1 max |  | N06975 | Tube liner Plus 0.5% acetic acid plus 1 psi H2 plus 100 psi CO2 |  |  | 75-400 |  | 235 | J.A. Colwell, C.J. Martin, and R.D. Mack, Evaluation of Full-Scale Sections of Bimetallic Tubing in Simulated Production Environments, Corrosion, Vol 45, (No. 5), NACE, May 1989, p 429-440
Sodium Chloride | Nickel and alloys | Nickel-chromium-iron-molybdenum | Inco alloy G-3 Inco Alloys International, Inc. | 0.025 max | 1 max | Maximum crevice depth <0.05 mm (<2 mils) | N06985 | 35,000 ppm chloride as NaCl (pH 5.0) simulated SO2 scrubber environment. 33% of crevice area attacked |  | 58 | 135 | 30 d | 40 | Inco Alloys International, 1986
Sodium Chloride | Nickel and alloys | Nickel-chromium-molybdenum-(tungsten) | Allcorr | 0.076 |  | Severe crevice attack | N06110 | Plus 5% ferric chloride | 10 | 104 | 219 |  | 220 | R.C. Corbett and W.S. Morrison, Comparative Corrosion Resistance of Some High-Nickel, Chromium-Molybdenum Alloys, Materials Performance, NACE, USA, February, 1989, p 56-59
Sodium Chloride | Nickel and alloys | Nickel-chromium-molybdenum-(tungsten) | Allcorr | 0.005 |  | Severe crevice attack | N06110 | Plus 5% ferric chloride | 10 | 70 | 158 |  | 220 | R.C. Corbett and W.S. Morrison, Comparative Corrosion Resistance of Some High-Nickel, Chromium-Molybdenum Alloys, Materials Performance, NACE, USA, February, 1989, p 56-59
Sodium Chloride | Nickel and alloys | Nickel-chromium-molybdenum-(tungsten) | Allcorr | 0.041 |  | Moderate crevice attack | N06110 | Plus 5% ferric chloride | 10 | 30 | 86 |  | 220 | R.C. Corbett and W.S. Morrison, Comparative Corrosion Resistance of Some High-Nickel, Chromium-Molybdenum Alloys, Materials Performance, NACE, USA, February, 1989, p 56-59
Sodium Chloride | Nickel and alloys | Nickel-chromium-molybdenum-(tungsten) | Alloy 625 | 56 |  | Severe pit and crevice attack | N06625 | Plus 5% ferric chloride | 10 | 104 | 219 |  | 220 | R.C. Corbett and W.S. Morrison, Comparative Corrosion Resistance of Some High-Nickel, Chromium-Molybdenum Alloys, Materials Performance, NACE, USA, February, 1989, p 56-59
Sodium Chloride | Nickel and alloys | Nickel-chromium-molybdenum-(tungsten) | Alloy 625 | 16 |  | Severe pit and crevice attack | N06625 | Plus 5% ferric chloride | 10 | 70 | 158 |  | 220 | R.C. Corbett and W.S. Morrison, Comparative Corrosion Resistance of Some High-Nickel, Chromium-Molybdenum Alloys, Materials Performance, NACE, USA, February, 1989, p 56-59
Sodium Chloride | Nickel and alloys | Nickel-chromium-molybdenum-(tungsten) | Alloy 625 | 76 |  | Severe crevice attack | N06625 | Plus 5% ferric chloride | 10 | 30 | 86 |  | 220 | R.C. Corbett and W.S. Morrison, Comparative Corrosion Resistance of Some High-Nickel, Chromium-Molybdenum Alloys, Materials Performance, NACE, USA, February, 1989, p 56-59
Sodium Chloride | Stainless steels | Austenitic | 316L | A (Resistant) | A (Resistant) | Pitting | S31603 |  |  | 100 | 212 |  | 253 | Chemical Resistance of REMANIT Stainless Steels, Thyssen Edelstahlwerke AG, March 1989
Sodium Chloride | Nickel and alloys | Nickel-chromium-molybdenum-(tungsten) | Alloy 625 | max | 0.1 max |  | N06625 | Tube liner Plus 0.5% acetic acid and 100 psi CO2 | 5 |  | 75-150 |  | 235 | J.A. Colwell, C.J. Martin, and R.D. Mack, Evaluation of Full-Scale Sections of Bimetallic Tubing in Simulated Production Environments, Corrosion, Vol 45, (No. 5), NACE, May 1989, p 429-440
Sodium Chloride | Nickel and alloys | Nickel-chromium-molybdenum-(tungsten) | Alloy 625 | max | 0.1 max |  | N06625 | Tube liner Plus 0.5% acetic acid and 100 psi H2S |  |  | 400 |  | 235 | J.A. Colwell, C.J. Martin, and R.D. Mack, Evaluation of Full-Scale Sections of Bimetallic Tubing in Simulated Production Environments, Corrosion, Vol 45, (No. 5), NACE, May 1989, p 429-440
Sodium Chloride | Nickel and alloys | Nickel-chromium-molybdenum-(tungsten) | Alloy 625 | max | 0.1 max |  | N06625 | Tube liner Plus 0.5% acetic acid plus 1 psi H2 plus 100 psi CO2 |  |  | 75-400 |  | 235 | J.A. Colwell, C.J. Martin, and R.D. Mack, Evaluation of Full-Scale Sections of Bimetallic Tubing in Simulated Production Environments, Corrosion, Vol 45, (No. 5), NACE, May 1989, p 429-440
Sodium Chloride | Nickel and alloys | Nickel-chromium-molybdenum-(tungsten) | Alloy C-22 | 0.025 |  | Severe crevice attack | N06022 | Plus 5% ferric chloride | 10 | 104 | 219 |  | 220 | R.C. Corbett and W.S. Morrison, Comparative Corrosion Resistance of Some High-Nickel, Chromium-Molybdenum Alloys, Materials Performance, NACE, USA, February, 1989, p 56-59
Sodium Chloride | Nickel and alloys | Nickel-chromium-molybdenum-(tungsten) | Alloy C-22 | 0.005 |  | Severe crevice attack | N06022 | Plus 5% ferric chloride | 10 | 70 | 158 |  | 220 | R.C. Corbett and W.S. Morrison, Comparative Corrosion Resistance of Some High-Nickel, Chromium-Molybdenum Alloys, Materials Performance, NACE, USA, February, 1989, p 56-59
Sodium Chloride | Nickel and alloys | Nickel-chromium-molybdenum-(tungsten) | Alloy C-22 | 0.013 |  | Severe crevice attack | N06022 | Plus 5% ferric chloride | 10 | 30 | 86 |  | 220 | R.C. Corbett and W.S. Morrison, Comparative Corrosion Resistance of Some High-Nickel, Chromium-Molybdenum Alloys, Materials Performance, NACE, USA, February, 1989, p 56-59
Sodium Chloride | Nickel and alloys | Nickel-chromium-molybdenum-(tungsten) | Alloy C-276 | 0.076 |  | Severe crevice attack | N10276 | Plus 5% ferric chloride | 10 | 104 | 219 |  | 220 | R.C. Corbett and W.S. Morrison, Comparative Corrosion Resistance of Some High-Nickel, Chromium-Molybdenum Alloys, Materials Performance, NACE, USA, February, 1989, p 56-59
Sodium Chloride | Nickel and alloys | Nickel-chromium-molybdenum-(tungsten) | Alloy C-276 | 0.003 |  | Severe crevice attack | N10276 | Plus 5% ferric chloride | 10 | 70 | 158 |  | 220 | R.C. Corbett and W.S. Morrison, Comparative Corrosion Resistance of Some High-Nickel, Chromium-Molybdenum Alloys, Materials Performance, NACE, USA, February, 1989, p 56-59
Sodium Chloride | Nickel and alloys | Nickel-chromium-molybdenum-(tungsten) | Alloy C-276 | 0.061 |  | Severe crevice attack | N10276 | Plus 5% ferric chloride | 10 | 30 | 86 |  | 220 | R.C. Corbett and W.S. Morrison, Comparative Corrosion Resistance of Some High-Nickel, Chromium-Molybdenum Alloys, Materials Performance, NACE, USA, February, 1989, p 56-59
Sodium Chloride | Nickel and alloys | Nickel-chromium-molybdenum-(tungsten) | Cabot alloy No.625 Cabot Corp. | A (Resistant) | A (Resistant) |  | N06625 | With cervice | 3 | Room | Room | 96 h | 67 | Haynes International, 1982
Sodium Chloride | Nickel and alloys | Nickel-chromium-molybdenum-(tungsten) | Cabot alloy No.625 Cabot Corp. | A (Resistant) | A (Resistant) |  | N06625 | With cervice | 3 | 50 | 122 | 96 h | 67 | Haynes International, 1982
Sodium Chloride | Nickel and alloys | Nickel-chromium-molybdenum-(tungsten) | Cabot alloy No.625 Cabot Corp. | A (Resistant) | A (Resistant) |  | N06625 | With cervice | 3 | 70 | 158 | 96 h | 67 | Haynes International, 1982
Sodium Chloride | Nickel and alloys | Nickel-chromium-molybdenum-(tungsten) | Cabot alloy No.625 Cabot Corp. | A (Resistant) | A (Resistant) |  | N06625 |  | 4 | Room | Room | 24 h | 67 | Haynes International, 1982
Sodium Chloride | Nickel and alloys | Nickel-chromium-molybdenum-(tungsten) | Cabot alloy No.625 Cabot Corp. | A (Resistant) | A (Resistant) |  | N06625 |  | 4 | 70 | 158 | 24 h | 67 | Haynes International, 1982
Sodium Chloride | Nickel and alloys | Nickel-chromium-molybdenum-(tungsten) | Cabot alloy No.625 Cabot Corp. | A (Resistant) | A (Resistant) |  | N06625 |  | 4 | Boiling | Boiling | 24 h | 67 | Haynes International, 1982
Sodium Chloride | Refractory metals and alloys | Hafnium and alloys | Hafnium | 0.03 max | 1 max |  |  | Saturated solution pH 1 | Saturated |  |  | 21 d | 11 | Metals Handbook, Ninth Edition, Vol 13, Corrosion, ASM International, Metals Park, OH, 1987, p 720
Sodium Chloride | Refractory metals and alloys | Hafnium and alloys | Hafnium | 0.03 max | 1 max |  |  | pH 1 | Saturated |  |  | 21 d | 11 | Metals Handbook, Ninth Edition, Vol 13, Corrosion, ASM International, Metals Park, OH, 1987, p 720
Sodium Chloride | Refractory metals and alloys | Niobium and alloys | Niobium | 0.03 max | 1.0 max |  | R04210 | Saturated solution pH 1 | Saturated | Boiling | Boiling |  | 2 | Metals Handbook, Ninth Edition, Vol 13, Corrosion, ASM International, Metals Park, OH, 1987, p 723-724
Sodium Chloride | Refractory metals and alloys | Titanium and alloys | B/C Titanium and alloys | .003 max | 0.1 max |  | R58640 | Sweet well production fluid, in equilibrium with 1200 psi CO2 | 5 | 150 |  | 30 d | 207 | S.M. Wilhelm, Galvanic Corrosion in Oil and Gas Production: Part 1 - Laboratory Studies, Corrosion, Vol 48, (No. 8), NACE, USA, 1992, p 691-703
Sodium Chloride | Refractory metals and alloys | Titanium and alloys | B/C Titanium and alloys | 0.003 | 0.1 |  | R58640 | Sour well production fluid in equilibrium with 1 psi H2S and 1200 psi CO2 | 25 | 200 |  | 30 d | 207 | S.M. Wilhelm, Galvanic Corrosion in Oil and Gas Production: Part 1 - Laboratory Studies, Corrosion, Vol 48, (No. 8), NACE, USA, 1992, p 691-703
Sodium Chloride | Refractory metals and alloys | Titanium and alloys | Ti-3Al-2.5V, grade 9 | A (Resistant) | A (Resistant) |  |  | Plus 0.5% CH3COOH + 0.1% S + saturated H2S | 25 | Room | Room |  | 91 | Titanium, Teledyne Wah Chang Albany, 1988
Sodium Chloride | Refractory metals and alloys | Titanium and alloys | Titanium | A (Resistant) | A (Resistant) |  |  |  | Saturated | Room | Room |  | 90 | N.D. Tomashov and P.M. Altovskii, Corrosion and Protection of Titanium, Government Scientific-Technical Publication of Machine-Building Literature (Russian translation), 1963; L.C. Covington and R.W. Schultz, Corrosion of Resistance of Titanium, TIMET Cor
Sodium Chloride | Refractory metals and alloys | Titanium and alloys | Titanium | A (Resistant) | A (Resistant) |  |  | pH 7 | 23 | Boiling | Boiling |  | 90 | N.D. Tomashov and P.M. Altovskii, Corrosion and Protection of Titanium, Government Scientific-Technical Publication of Machine-Building Literature (Russian translation), 1963; L.C. Covington and R.W. Schultz, Corrosion of Resistance of Titanium, TIMET Cor
Sodium Chloride | Refractory metals and alloys | Titanium and alloys | Titanium | A (Resistant) | A (Resistant) |  |  | pH 1.5 | 23 | Boiling | Boiling |  | 90 | N.D. Tomashov and P.M. Altovskii, Corrosion and Protection of Titanium, Government Scientific-Technical Publication of Machine-Building Literature (Russian translation), 1963; L.C. Covington and R.W. Schultz, Corrosion of Resistance of Titanium, TIMET Cor
Sodium Chloride | Refractory metals and alloys | Titanium and alloys | Titanium | 0.71 | 28.4 |  |  | pH 1.2 | 23 | Boiling | Boiling |  | 90 | N.D. Tomashov and P.M. Altovskii, Corrosion and Protection of Titanium, Government Scientific-Technical Publication of Machine-Building Literature (Russian translation), 1963; L.C. Covington and R.W. Schultz, Corrosion of Resistance of Titanium, TIMET Cor
Sodium Chloride | Refractory metals and alloys | Titanium and alloys | Titanium | A (Resistant) | A (Resistant) |  |  | pH 1.2; some dissolved Cl2 | 23 | Boiling | Boiling |  | 90 | N.D. Tomashov and P.M. Altovskii, Corrosion and Protection of Titanium, Government Scientific-Technical Publication of Machine-Building Literature (Russian translation), 1963; L.C. Covington and R.W. Schultz, Corrosion of Resistance of Titanium, TIMET Cor
Sodium Chloride | Refractory metals and alloys | Titanium and alloys | Titanium | A (Resistant) | A (Resistant) |  |  | Plus 0.5% CH3COOH + saturated H2S | 5 | Room | Room |  | 91 | Titanium, Teledyne Wah Chang Albany, 1988
Sodium Chloride | Refractory metals and alloys | Titanium and alloys | Titanium | A (Resistant) | A (Resistant) |  |  | Plus 0.5% CH3COOH + 0.1% S + saturated H2S | 25 | Room | Room |  | 91 | Titanium, Teledyne Wah Chang Albany, 1988
Sodium Chloride | Refractory metals and alloys | Titanium and alloys | Titanium, grade 12 | A (Resistant) | A (Resistant) |  | R53400 | Tight crevices pH 3 | Saturated | Boiling | Boiling |  | 215 | R.W. Schutz, Understanding and Preventing Crevice Corrosion of Titanium Alloys, Materials Performance, NACE, USA, October 1992, p 57-62
Sodium Chloride | Refractory metals and alloys | Titanium and alloys | Titanium, grade 12 | D (Poor) | D (Poor) |  | R53400 | Plus chlorine, Tight crevices pH 1.2. | Saturated | Boiling | Boiling |  | 215 | R.W. Schutz, Understanding and Preventing Crevice Corrosion of Titanium Alloys, Materials Performance, NACE, USA, October 1992, p 57-62
Sodium Chloride | Refractory metals and alloys | Titanium and alloys | Titanium, grade 16 | A (Resistant) | A (Resistant) |  |  | Tight crevices pH 3 | Saturated | Boiling | Boiling |  | 215 | R.W. Schutz, Understanding and Preventing Crevice Corrosion of Titanium Alloys, Materials Performance, NACE, USA, October 1992, p 57-62
Sodium Chloride | Refractory metals and alloys | Titanium and alloys | Titanium, grade 16 | A (Resistant) | A (Resistant) |  |  | Plus chlorine, Tight crevices pH 1.2 | Saturated | Boiling | Boiling |  | 215 | R.W. Schutz, Understanding and Preventing Crevice Corrosion of Titanium Alloys, Materials Performance, NACE, USA, October 1992, p 57-62
Sodium Chloride | Refractory metals and alloys | Titanium and alloys | Titanium, grade 18 | A (Resistant) | A (Resistant) |  |  | Tight crevices pH 3 | Saturated | Boiling | Boiling |  | 215 | R.W. Schutz, Understanding and Preventing Crevice Corrosion of Titanium Alloys, Materials Performance, NACE, USA, October 1992, p 57-62
Sodium Chloride | Refractory metals and alloys | Titanium and alloys | Titanium, grade 18 | A (Resistant) | A (Resistant) |  |  | Plus chlorine, Tight crevices pH 1.2. | Saturated | Boiling | Boiling |  | 215 | R.W. Schutz, Understanding and Preventing Crevice Corrosion of Titanium Alloys, Materials Performance, NACE, USA, October 1992, p 57-62
Sodium Chloride | Refractory metals and alloys | Titanium and alloys | Titanium, grade 2 | D (Poor) | D (Poor) |  | R50400 | Tight crevices pH 3 | Saturated | Boiling | Boiling |  | 215 | R.W. Schutz, Understanding and Preventing Crevice Corrosion of Titanium Alloys, Materials Performance, NACE, USA, October 1992, p 57-62
Sodium Chloride | Refractory metals and alloys | Titanium and alloys | Titanium, grade 2 | D (Poor) | D (Poor) |  | R50400 | Plus chlorine, Tight crevices pH 1.2 | Saturated | Boiling | Boiling |  | 215 | R.W. Schutz, Understanding and Preventing Crevice Corrosion of Titanium Alloys, Materials Performance, NACE, USA, October 1992, p 57-62
Sodium Chloride | Refractory metals and alloys | Titanium and alloys | Titanium, grade 2 | max | 0.1 max |  | R50400 | Tube liner Plus 0.5% acetic acid and 100 psi CO2 | 5 |  | 75-150 |  | 235 | J.A. Colwell, C.J. Martin, and R.D. Mack, Evaluation of Full-Scale Sections of Bimetallic Tubing in Simulated Production Environments, Corrosion, Vol 45, (No. 5), NACE, May 1989, p 429-440
Sodium Chloride | Refractory metals and alloys | Titanium and alloys | Titanium, grade 2 |  | 0.1 |  | R50400 | Tube liner Plus 0.5% acetic acid and 100 psi H2S |  |  | 400 |  | 235 | J.A. Colwell, C.J. Martin, and R.D. Mack, Evaluation of Full-Scale Sections of Bimetallic Tubing in Simulated Production Environments, Corrosion, Vol 45, (No. 5), NACE, May 1989, p 429-440
Sodium Nitrate | Stainless steels | Austenitic | 304 | B (Good) | B (Good) |  | S30400 |  | 10 | 21 | 70 |  | 121 | Cyclops Corp., Universal-Cyclops Specialty Steel Division
Sodium Chloride | Refractory metals and alloys | Titanium and alloys | Titanium, grade 2 | max | 0.1 max |  | R50400 | Tube liner Plus 0.5% acetic acid plus 1 psi H2 plus 100 psi CO2 |  |  | 75-400 |  | 235 | J.A. Colwell, C.J. Martin, and R.D. Mack, Evaluation of Full-Scale Sections of Bimetallic Tubing in Simulated Production Environments, Corrosion, Vol 45, (No. 5), NACE, May 1989, p 429-440
Sodium Chloride | Refractory metals and alloys | Titanium and alloys | Titanium, grade 7 | A (Resistant) | A (Resistant) |  | R52400 | Tight crevices pH 3 | Saturated | Boiling | Boiling |  | 215 | R.W. Schutz, Understanding and Preventing Crevice Corrosion of Titanium Alloys, Materials Performance, NACE, USA, October 1992, p 57-62
Sodium Chloride | Refractory metals and alloys | Titanium and alloys | Titanium, grade 7 | A (Resistant) | A (Resistant) |  | R52400 | Plus chlorine, Tight crevices pH 1.2 | Saturated | Boiling | Boiling |  | 215 | R.W. Schutz, Understanding and Preventing Crevice Corrosion of Titanium Alloys, Materials Performance, NACE, USA, October 1992, p 57-62
Sodium Chloride | Refractory metals and alloys | Titanium and alloys | Titanium, grade 9 | A (Resistant) | A (Resistant) |  |  | pH 1 | Saturated | 93 | 200 |  | 33 | R.W. Schultz and J.S. Grauman, Fundamental Corrosion Characterization of High-Strength Titanium Alloys, in Industrial Applications of Titanium and Zirconium: Fourth Volume, STP 917, ASTM, Philadelphia, 1986, p 130-143; L.C. Covington and R.W. Schultz, Cor
Sodium Chloride | Refractory metals and alloys | Zirconium and alloys | Zr702 | 0.025 | 1 |  | R60702 | Saturated concentration, adjusted to pH 1 | Saturated | Boiling | Boiling |  | 62 | R.T. Webster, The Applications of Zirconium and Niobium, Second Symposium on Shell and Tube Heat Exchangers, W.R. Apblett, Jr., Ed., American Society for Metals, Metals Park, OH, 1982, p 60
Sodium Chloride | Refractory metals and alloys | Zirconium and alloys | Zr702 | 0.025 max | 1 max |  | R60702 |  | 3 to saturated | 35 to boiling (95 to boiling) | 35 to boiling (95 to boiling) |  | 15 | Metals Handbook, Ninth Edition, Vol 13, Corrosion, ASM International, Metals Park, OH, 1987, p 711-715
Sodium Chloride | Refractory metals and alloys | Zirconium and alloys | Zr702 | 0.025 max | 1 max |  | R60702 |  | 29 | Boiling | Boiling |  | 15 | Metals Handbook, Ninth Edition, Vol 13, Corrosion, ASM International, Metals Park, OH, 1987, p 711-715
Sodium Chloride | Refractory metals and alloys | Zirconium and alloys | Zr702 | 0.025 max | 1 max |  | R60702 |  | Saturated | Room | Room |  | 15 | Metals Handbook, Ninth Edition, Vol 13, Corrosion, ASM International, Metals Park, OH, 1987, p 711-715
Sodium Chloride | Refractory metals and alloys | Zirconium and alloys | Zr702 | 0.025 max | 1 max |  | R60702 | Adjusted to pH 1 | Saturated | Boiling | Boiling |  | 15 | Metals Handbook, Ninth Edition, Vol 13, Corrosion, ASM International, Metals Park, OH, 1987, p 711-715
Sodium Chloride | Refractory metals and alloys | Zirconium and alloys | Zr702 | A (Resistant) | A (Resistant) |  | R60702 | Adjusted to pH 0 | Saturated | 107 | 225 |  | 15 | Metals Handbook, Ninth Edition, Vol 13, Corrosion, ASM International, Metals Park, OH, 1987, p 711-715
Sodium Chloride | Refractory metals and alloys | Zirconium and alloys | Zr702 | A (Resistant) | A (Resistant) |  | R60702 | Plus saturated SO2 | 3.5 | 80 | 175 |  | 15 | Metals Handbook, Ninth Edition, Vol 13, Corrosion, ASM International, Metals Park, OH, 1987, p 711-715
Sodium Chloride | Refractory metals and alloys | Zirconium and alloys | Zr702 | A (Resistant) | A (Resistant) |  | R60702 | Plus saturated SO2 | 25 | 80 | 175 |  | 15 | Metals Handbook, Ninth Edition, Vol 13, Corrosion, ASM International, Metals Park, OH, 1987, p 711-715
Sodium Chloride | Refractory metals and alloys | Zirconium and alloys | Zr702 | A (Resistant) | A (Resistant) |  | R60702 | Plus saturated SO2 | Saturated | 80 | 175 |  | 15 | Metals Handbook, Ninth Edition, Vol 13, Corrosion, ASM International, Metals Park, OH, 1987, p 711-715
Sodium Chloride | Refractory metals and alloys | Zirconium and alloys | Zr702 | A (Resistant) | A (Resistant) |  | R60702 | Plus 0.5% acetic acid, 1% S, saturated H2S | 25 | 215 | 420 |  | 15 | Metals Handbook, Ninth Edition, Vol 13, Corrosion, ASM International, Metals Park, OH, 1987, p 711-715
Sodium Chloride | Refractory metals and alloys | Zirconium and alloys | Zr704 | A (Resistant) | A (Resistant) |  | R60704 | Plus 0.5% acetic acid, 1% S, saturated H2S | 25 | 215 | 420 |  | 15 | Metals Handbook, Ninth Edition, Vol 13, Corrosion, ASM International, Metals Park, OH, 1987, p 711-715
Sodium Chloride | Refractory metals and alloys | Zirconium and alloys | Zr704 | max | 0.1 max |  | R60704 | Tube liner Plus 0.5% acetic acid and 100 psi CO2 | 5 |  | 75-150 |  | 235 | J.A. Colwell, C.J. Martin, and R.D. Mack, Evaluation of Full-Scale Sections of Bimetallic Tubing in Simulated Production Environments, Corrosion, Vol 45, (No. 5), NACE, May 1989, p 429-440
Sodium Chloride | Refractory metals and alloys | Zirconium and alloys | Zr704 | max | 0.1 max |  | R60704 | Tube liner Plus 0.5% acetic acid and 100 psi H2S |  |  | 400 |  | 235 | J.A. Colwell, C.J. Martin, and R.D. Mack, Evaluation of Full-Scale Sections of Bimetallic Tubing in Simulated Production Environments, Corrosion, Vol 45, (No. 5), NACE, May 1989, p 429-440
Sodium Chloride | Refractory metals and alloys | Zirconium and alloys | Zr704 | max | 0.1 max |  | R60704 | Tube liner Plus 0.5% acetic acid plus 1 psi H2 plus 100 psi CO2 |  |  | 75-400 |  | 235 | J.A. Colwell, C.J. Martin, and R.D. Mack, Evaluation of Full-Scale Sections of Bimetallic Tubing in Simulated Production Environments, Corrosion, Vol 45, (No. 5), NACE, May 1989, p 429-440
Sodium Chloride | Refractory metals and alloys | Zirconium and alloys | Zr705 | 0.025 | 1 |  | R60705 | Saturated concentration, adjusted to pH 1 | Saturated | Boiling | Boiling |  | 62 | R.T. Webster, The Applications of Zirconium and Niobium, Second Symposium on Shell and Tube Heat Exchangers, W.R. Apblett, Jr., Ed., American Society for Metals, Metals Park, OH, 1982, p 60
Sodium Nitrate | Stainless steels | Ferritic | 430 | B (Good) | B (Good) |  | S43000 |  | 10 | 21 | 70 |  | 121 | Cyclops Corp., Universal-Cyclops Specialty Steel Division
Sodium Chloride | Refractory metals and alloys | Zirconium and alloys | Zr705 | 0.025 max | 1 max |  | R60705 |  | 3 to saturated | 35 to boiling (95 to boiling) | 35 to boiling (95 to boiling) |  | 15 | Metals Handbook, Ninth Edition, Vol 13, Corrosion, ASM International, Metals Park, OH, 1987, p 711-715
Sodium Chloride | Refractory metals and alloys | Zirconium and alloys | Zr705 | 0.025 max | 1 max |  | R60705 | Adjusted to pH 1 | Saturated | Boiling | Boiling |  | 15 | Metals Handbook, Ninth Edition, Vol 13, Corrosion, ASM International, Metals Park, OH, 1987, p 711-715
Sodium Chloride | Refractory metals and alloys | Zirconium and alloys | Zr705 | A (Resistant) | A (Resistant) |  | R60705 | Plus 0.5% acetic acid, 1% S, saturated H2S | 25 | 215 | 420 |  | 15 | Metals Handbook, Ninth Edition, Vol 13, Corrosion, ASM International, Metals Park, OH, 1987, p 711-715
Sodium Chloride | Stainless steels | Austenitic | 301 | A (Resistant) | A (Resistant) | Pitting | S30100 |  | Saturated | 20 | 68 |  | 253 | Chemical Resistance of REMANIT Stainless Steels, Thyssen Edelstahlwerke AG, March 1989
Sodium Chloride | Stainless steels | Austenitic | 301 | B (Good) | B (Good) | Pitting | S30100 |  |  | 100 | 212 |  | 253 | Chemical Resistance of REMANIT Stainless Steels, Thyssen Edelstahlwerke AG, March 1989
Sodium Chloride | Stainless steels | Austenitic | 301 | B (Good) | B (Good) | Pitting | S30100 |  | Saturated | 100 | 212 |  | 253 | Chemical Resistance of REMANIT Stainless Steels, Thyssen Edelstahlwerke AG, March 1989
Sodium Chloride | Stainless steels | Austenitic | 302 | A (Resistant) | A (Resistant) | Pitting | S30200 |  | Saturated | 20 | 68 |  | 253 | Chemical Resistance of REMANIT Stainless Steels, Thyssen Edelstahlwerke AG, March 1989
Sodium Chloride | Stainless steels | Austenitic | 302 | B (Good) | B (Good) | Pitting | S30200 |  |  | 100 | 212 |  | 253 | Chemical Resistance of REMANIT Stainless Steels, Thyssen Edelstahlwerke AG, March 1989
Sodium Chloride | Stainless steels | Austenitic | 302 | B (Good) | B (Good) | Pitting | S30200 |  | Saturated | 100 | 212 |  | 253 | Chemical Resistance of REMANIT Stainless Steels, Thyssen Edelstahlwerke AG, March 1989
Sodium Chloride | Stainless steels | Austenitic | 303 | A (Resistant) | A (Resistant) | Pitting | S30300 |  | Saturated | 20 | 68 |  | 253 | Chemical Resistance of REMANIT Stainless Steels, Thyssen Edelstahlwerke AG, March 1989
Sodium Chloride | Stainless steels | Austenitic | 303 | A (Resistant) | A (Resistant) | Pitting | S30300 |  | Saturated | 20 | 68 |  | 253 | Chemical Resistance of REMANIT Stainless Steels, Thyssen Edelstahlwerke AG, March 1989
Sodium Chloride | Stainless steels | Austenitic | 303 | A (Resistant) | A (Resistant) | Pitting | S30300 |  |  | 100 | 212 |  | 253 | Chemical Resistance of REMANIT Stainless Steels, Thyssen Edelstahlwerke AG, March 1989
Sodium Chloride | Stainless steels | Austenitic | 303 | B (Good) | B (Good) | Pitting | S30300 |  |  | 100 | 212 |  | 253 | Chemical Resistance of REMANIT Stainless Steels, Thyssen Edelstahlwerke AG, March 1989
Sodium Chloride | Stainless steels | Austenitic | 303 | C (Questionable) | C (Questionable) | Pitting | S30300 |  | Saturated | 100 | 212 |  | 253 | Chemical Resistance of REMANIT Stainless Steels, Thyssen Edelstahlwerke AG, March 1989
Sodium Chloride | Stainless steels | Austenitic | 303 | B (Good) | B (Good) | Pitting | S30300 |  | Saturated | 100 | 212 |  | 253 | Chemical Resistance of REMANIT Stainless Steels, Thyssen Edelstahlwerke AG, March 1989
Sodium Chloride | Stainless steels | Austenitic | 304 | 0.003 max | 0.1 max | Slight pitting, crevice attack | S30400 | Strong aeration; slight to moderate agitation. Purified sodium chloride slurry from vacuum pans with approx. 75% brine, and approx. 25% salt crystals |  | 32-38 | 90-100 | 90 h | 89 | A Guide to Corrosion Resistance, Climax Molybdenum Company, Greenwich, CT, 1981
Sodium Chloride | Stainless steels | Austenitic | 304 | 0.01 | 0.4 | Severe pitting, crevice attack | S30400 | Slight to moderate aeration; slight to moderate agitation. With carbon over the standard maximum. Saturated sodium chloride brine, some oxidizing materials from products of combustion of gas flame |  | 82 | 180 | 52 d | 89 | A Guide to Corrosion Resistance, Climax Molybdenum Company, Greenwich, CT, 1981
Sodium Chloride | Stainless steels | Austenitic | 304 | 0.018 | 0.7 | Severe pitting, crevice attack | S30400 | Slight to moderate aeration; slight to moderate agitation. Saturated sodium chloride brine, some oxidizing materials from products of combustion of gas flame |  | 82 | 180 | 52 d | 89 | A Guide to Corrosion Resistance, Climax Molybdenum Company, Greenwich, CT, 1981
Sodium Chloride | Stainless steels | Austenitic | 304 | 0.03 | 1.2 | Severe pitting, crevice attack | S30400 | Slight to moderate aeration; rapid agitation. Saturated sodium chloride solution (Oliver vacuum filter) |  | 32 | 90 | 90 d | 89 | A Guide to Corrosion Resistance, Climax Molybdenum Company, Greenwich, CT, 1981
Sodium Chloride | Stainless steels | Austenitic | 304 | 0.005 | 0.2 | Crevice attack | S30400 | Slight to moderate aeration; slight to moderate agitation. Saturated to 15.3% sodium chloride solution (alternate immersion) |  | 16-27 | 60-80 | 160 d | 89 | A Guide to Corrosion Resistance, Climax Molybdenum Company, Greenwich, CT, 1981
Sodium Chloride | Stainless steels | Austenitic | 304 | 0.003 | 0.1 | Severe pitting, crevice attack | S30400 | No aeration; rapid agitation. With carbon over the standard maximum. Vapors from boiling saturated sodium chloride solution (evaporator) |  | 99 | 210 | 210 d | 89 | A Guide to Corrosion Resistance, Climax Molybdenum Company, Greenwich, CT, 1981
Sodium Chloride | Stainless steels | Austenitic | 304 | 0.005 | 0.2 | Severe pitting, crevice attack | S30400 | No aeration; no agitation. Sodium chloride solution, pH 8.5 |  | 8 | 17 | 90 d | 89 | A Guide to Corrosion Resistance, Climax Molybdenum Company, Greenwich, CT, 1981
Sodium Chloride | Stainless steels | Austenitic | 304 | 0.003 | 0.1 | Severe pitting, crevice attack | S30400 | No aeration; no agitation; low-carbon grade; 0.03% maximum. Sodium chloride solution, pH 8.5 |  | 8 | 17 | 90 d | 89 | A Guide to Corrosion Resistance, Climax Molybdenum Company, Greenwich, CT, 1981
Sodium Chloride | Stainless steels | Austenitic | 304 | 0.003 | 0.1 | Severe pitting, crevice attack | S30400 | Slight to moderate aeration; rapid agitation. Sodium chloride spray, pH 8.5 |  | 8 | 17 | 90 d | 89 | A Guide to Corrosion Resistance, Climax Molybdenum Company, Greenwich, CT, 1981
Sodium Chloride | Stainless steels | Austenitic | 304 | 0.003 | 0.1 | Slight pitting, crevice attack | S30400 | Slight to moderate aeration; rapid agitation; low-carbon grade: 0.03% C maximum. Sodium chloride spray, pH 8.5 |  | 8 | 17 | 90 d | 89 | A Guide to Corrosion Resistance, Climax Molybdenum Company, Greenwich, CT, 1981
Sodium Chloride | Stainless steels | Austenitic | 304 | 0.03 | 1 | Severepitting, crevice attack | S30400 | Soap processing; strong aeration; slight to moderate agitation; welded. Sodium chloride and 13-17% sodium sulfate, 10-12% glycerine, spent soap lye treated with ferric chloride and sulfuric acid to pH 4.5, mud and water |  | 29 | 85 | 105 d | 89 | A Guide to Corrosion Resistance, Climax Molybdenum Company, Greenwich, CT, 1981
Sodium Chloride | Stainless steels | Austenitic | 304 | 0.15 | 6 | Severe pitting, crevice attack | S30400 | Soap processing; slight to moderate aeration; slight to moderate agitation; welded. Sodium chloride and 13-16% sodium sulfate, acid lye treated with alkali to pH 9. 10-12% glycerine, mud and water |  | 29 | 85 | 105 d | 89 | A Guide to Corrosion Resistance, Climax Molybdenum Company, Greenwich, CT, 1981
Sodium Chloride | Stainless steels | Austenitic | 304 | 0.1 | 4 | Severe pitting | S30400 | Soap processing; slight to moderate aeration; slight to moderate agitation; welded. Sodium chloride and 13-16% sodium sulfate, acid lye treated with alkali to pH 9. 10-12% glycerine, mud and water |  | 29 | 85 | 105 d | 89 | A Guide to Corrosion Resistance, Climax Molybdenum Company, Greenwich, CT, 1981
Sodium Chloride | Stainless steels | Austenitic | 304 | 0.003 | 0.1 | Moderate pitting: maximum; crevice attack | S30400 | Soap processing; slight to moderate aeration; slight to moderate agitation; welded. Sodium chloride and 13-16% sodium sulfate, acid lye treated with alkali to pH 9. 10-12% glycerine, mud and water |  | 29 | 85 | 105 d | 89 | A Guide to Corrosion Resistance, Climax Molybdenum Company, Greenwich, CT, 1981
Sodium Chloride | Stainless steels | Austenitic | 304 | 0.06 | 2.2 | Crevice attack | S30400 | Strong aeration; rapid agitation. With carbon over the standard maximum. Plus sodium chloride and potassium chloride |  | 54 | 130 | 45 d | 89 | A Guide to Corrosion Resistance, Climax Molybdenum Company, Greenwich, CT, 1981
Sodium Chloride | Stainless steels | Austenitic | 304 | 0.005 | 0.2 | Slight pitting; crevice attack | S30400 | Chloride with 3% water, and 0.7% ferrous chloride |  |  |  | 147 d | 89 | A Guide to Corrosion Resistance, Climax Molybdenum Company, Greenwich, CT, 1981
Sodium Chloride | Stainless steels | Austenitic | 304 | 0.015 | 0.6 | Severe pitting; stress corrosion cracking | S30400 | Strong aeration. Sodium chloride bittern (heat-exchanger head) |  | 76 | 169 | 168 d | 89 | A Guide to Corrosion Resistance, Climax Molybdenum Company, Greenwich, CT, 1981
Sodium Chloride | Stainless steels | Austenitic | 304 | 0.005 | 0.2 |  | S30400 | Tanning; sodium chloride plus sodium sulfate |  |  |  | 180 d | 89 | A Guide to Corrosion Resistance, Climax Molybdenum Company, Greenwich, CT, 1981
Sodium Chloride | Stainless steels | Austenitic | 304 | 0.003 max | 0.1 max | Severe pitting; crevice attack | S30400 | Soap processing; slight to moderate aeration; rapid agitation. Plus sodium chloride; sodium sulfate, glycerine, pH 6-10 (vertical tube evaporator) |  | 60-66 | 140-150 | 1235 d | 89 | A Guide to Corrosion Resistance, Climax Molybdenum Company, Greenwich, CT, 1981
Sodium Chloride | Stainless steels | Austenitic | 304 | 0.008 | 0.6 | Severe pitting; crevice attack | S30400 | Soap processing; no aeration; no agitation. Saturated salt solution of glycerine and water, with 1-80% glycerine (Wooster-Sanger evaporator, vapors) |  | 60-104 | 140-220 | 91 d | 89 | A Guide to Corrosion Resistance, Climax Molybdenum Company, Greenwich, CT, 1981
Sodium Chloride | Stainless steels | Austenitic | 304 | A (Resistant) | A (Resistant) |  | S30400 | Soap processing; plus salt and crude glycerine, 7-25% solids, water vapor, pH 7-9 |  | 88 | 190 | 24 d | 89 | A Guide to Corrosion Resistance, Climax Molybdenum Company, Greenwich, CT, 1981
Sodium Chloride | Stainless steels | Austenitic | 304 | 0.003 | 0.1 | Severe pitting | S30400 | Strong aeration; slight to moderate agitation. Spent brine mine water from Frasch process with 500-1000 ppm calcium carbonate, 150-200 ppm hydrogen sulfide, 75-100 ppm polysulfides, 4-10 ppm thiosulfates as hydrogen sulfide, pH 6-6.8 | ~1.6 | 49 | 120 | 67 d | 89 | A Guide to Corrosion Resistance, Climax Molybdenum Company, Greenwich, CT, 1981
Sodium Chloride | Stainless steels | Austenitic | 304 | 0.003 max | 0.1 max |  | S30400 | Slight to moderate aeration; no agitation. Plant waste effluent with 4-5% solids, chlorides, carbonates, sulfates, sulfides and organic salts, water remainder, pH 10 | 2 | 16 | 60 | 105 d | 89 | A Guide to Corrosion Resistance, Climax Molybdenum Company, Greenwich, CT, 1981
Sodium Chloride | Stainless steels | Austenitic | 304 | 0.38 | 15 | Moderate pitting | S30400 | Lab test; strong aeration; no agitation | 4 | 91 | 195 | 1 d | 89 | A Guide to Corrosion Resistance, Climax Molybdenum Company, Greenwich, CT, 1981
Sodium Chloride | Stainless steels | Austenitic | 304 | 0.07 | 2.6 | Severe pitting; crevice attack | S30400 | Agriculture (fertilizer); no aeration; slight to moderate agitation. Plus 3.5% hydrofluosilicic acid | 4.7 | 27 | 80 | 35 d | 89 | A Guide to Corrosion Resistance, Climax Molybdenum Company, Greenwich, CT, 1981
Sodium Chloride | Stainless steels | Austenitic | 316 | 0.003 max | 0.1 max |  | S31600 | Strong aeration; rapid agitation. Plus 4.5% potassium chloride | 5 | 19 | 67 | 35 d | 89 | A Guide to Corrosion Resistance, Climax Molybdenum Company, Greenwich, CT, 1981
Sodium Chloride | Stainless steels | Austenitic | 304 | 0.003 max | 0.1 max | Crevice attack | S30400 | Chemical (distillation) processing; no aeration; rapid agitation. Plus 1% sodium hydroxide | 5.4 | 104 | 220 | 58 d | 89 | A Guide to Corrosion Resistance, Climax Molybdenum Company, Greenwich, CT, 1981
Sodium Chloride | Stainless steels | Austenitic | 304 | 0.003 max | 0.1 max |  | S30400 | Strong aeration; rapid agitation. Plus 4.5% potassium chloride | 5 | 19 | 67 | 35 d | 89 | A Guide to Corrosion Resistance, Climax Molybdenum Company, Greenwich, CT, 1981
Sodium Chloride | Stainless steels | Austenitic | 304 | 0.06 | 2.2 |  | S30400 | Tanning; plus pickle liquor with 0.25-0.5% sulfuric acid | ~7 | 16-21 | 60-70 | 180 d | 89 | A Guide to Corrosion Resistance, Climax Molybdenum Company, Greenwich, CT, 1981
Sodium Chloride | Stainless steels | Austenitic | 304 | 0.003 max | 0.1 max |  | S30400 | Tanning; plus pickle liquor with 0.25-0.5% sulfuric acid (above liquor level) | ~7 | 16-21 | 60-70 | 180 d | 89 | A Guide to Corrosion Resistance, Climax Molybdenum Company, Greenwich, CT, 1981
Sodium Chloride | Stainless steels | Austenitic | 304 | 0.018 | 0.7 |  | S30400 | Textile processing; lab test; rapid agitation | 10 | 66 | 150 | 4 d | 89 | A Guide to Corrosion Resistance, Climax Molybdenum Company, Greenwich, CT, 1981
Sodium Chloride | Stainless steels | Austenitic | 304 | 0.45 | 18 | Slight pitting | S30400 | No aeration; no agitaion. Plus acidic salt stripping solution with 70 g/L chloride, 50 g/L sulfate, 20-25 g/L nitrate, 4-5 g/L thorium, 1 g/L ferric ion, sulfuric acid 0.1N, and pH approx. 0.5 | 10.5 | 31 | 86 | 21 d | 89 | A Guide to Corrosion Resistance, Climax Molybdenum Company, Greenwich, CT, 1981
Sodium Chloride | Stainless steels | Austenitic | 304 | 0.003 | 0.1 |  | S30400 | Tanning; slight to moderate agitation. Acidified with sulfuric acid, petroleum solvent added, pH 2.5 (sheepskin degreasing drum) | 12 |  |  | 180 d | 89 | A Guide to Corrosion Resistance, Climax Molybdenum Company, Greenwich, CT, 1981
Sodium Chloride | Stainless steels | Austenitic | 304 | 4 | 156 | Severe pitting; crevice attack | S30400 | Mining (sulfur); strong aeration; rapid agitation. Waste brine with 1 g/L calcium chloride, and 250 ppm hydrogen sulfide (line) | ~12 | 44 | 112 | 17 d | 89 | A Guide to Corrosion Resistance, Climax Molybdenum Company, Greenwich, CT, 1981
Sodium Chloride | Stainless steels | Austenitic | 304 | 0.008 | 0.3 | Slight pitting | S30400 | Slight to moderate aeration; slight to moderate agitation. Sodium chloride slurry with approx. 12% potassium chloride (Dorr thickener, center well) | ~14 | 25 | 77 | 38 d | 89 | A Guide to Corrosion Resistance, Climax Molybdenum Company, Greenwich, CT, 1981
Sodium Chloride | Stainless steels | Austenitic | 304 | 0.09 | 3.6 |  | S30400 | No aeration; rapid agitation. Sodium chloride bittern plus chloride ion 5N , 55 g/L sulfate ion, 41 g/L magnesium ion, sodium and potassium ions balance of cations, and pH 2-5 (heat exchanger). Stress corrosion cracking | ~14 | 77 | 170 | 90 d | 89 | A Guide to Corrosion Resistance, Climax Molybdenum Company, Greenwich, CT, 1981
Sodium Chloride | Stainless steels | Austenitic | 304 | 0.018 | 0.7 | Severe pitting | S30400 | Soap processing; strong aeration; rapid agitation. Residual soap with 0.25% aluminum chloride hydrate (filter) | 18 | 71 | 160 | 65 d | 89 | A Guide to Corrosion Resistance, Climax Molybdenum Company, Greenwich, CT, 1981
Sodium Chloride | Stainless steels | Austenitic | 304 | 0.003 max | 0.1 max |  | S30400 | Soap processing; strong aeration; rapid agitation. Residual soap with 0.25% aluminum chloride hydrate | 18 | 74 | 165 | 65 d | 89 | A Guide to Corrosion Resistance, Climax Molybdenum Company, Greenwich, CT, 1981
Sodium Chloride | Stainless steels | Austenitic | 304 | 0.005 | 0.2 | Crevice attack | S30400 | Soap processing; strong aeration; rapid agitation. Residual soap with approx. 0.03% total sodium oxide and approx. 0.0003% free sodium oxide | 18 | 74 | 165 | 65 d | 89 | A Guide to Corrosion Resistance, Climax Molybdenum Company, Greenwich, CT, 1981
Sodium Chloride | Stainless steels | Austenitic | 304 | 0.01 | 0.4 | Crevice attack | S30400 | Soap processing; strong aeration; rapid agitation. Residual soap with approx. 0.03% total sodium oxide and approx. 0.003% free sodium oxide | 18 | 60 | 140 | 65 d | 89 | A Guide to Corrosion Resistance, Climax Molybdenum Company, Greenwich, CT, 1981
Sodium Chloride | Stainless steels | Austenitic | 304 | 0.003 max | 0.1 max |  | S30400 | Soap processing; strong aeration; rapid agitation. Plus approx. 0.25% aluminum chloride hydrate, 100 psi | 18 | 74 | 165 | 65 d | 89 | A Guide to Corrosion Resistance, Climax Molybdenum Company, Greenwich, CT, 1981
Sodium Chloride | Stainless steels | Austenitic | 304 | 0.015 | 0.6 | Severe pitting | S30400 | Soap processing; strong aeration; rapid agitation. Plus approx. 0.25% aluminum chloride hydrate | 18 | 71 | 160 | 65 d | 89 | A Guide to Corrosion Resistance, Climax Molybdenum Company, Greenwich, CT, 1981
Sodium Chloride | Stainless steels | Austenitic | 304 | 0.01 | 0.4 | Slight pitting; crevice attack | S30400 | Soap processing; strong aeration; rapid agitation. Plus approx. 0.03% total sodium oxide and approx. 0.003% free sodium oxide, pressure 110 psi | 18 | 71 | 160 | 46 d | 89 | A Guide to Corrosion Resistance, Climax Molybdenum Company, Greenwich, CT, 1981
Sodium Chloride | Stainless steels | Austenitic | 304 | 0.02 | 0.8 | Crevice attack | S30400 | Soap processing; strong aeration; rapid agitation. Plus approx. 0.03% total sodium oxide, approx. 0.003% free sodium oxide, pressure 110 psi. | 18 | 60 | 140 | 46 d | 89 | A Guide to Corrosion Resistance, Climax Molybdenum Company, Greenwich, CT, 1981
Sodium Chloride | Stainless steels | Austenitic | 304 | 0.01 | 0.4 | Severe pitting | S30400 | Lab test. Sodium chloride spray | 20 | 35 | 95 | 84 d | 89 | A Guide to Corrosion Resistance, Climax Molybdenum Company, Greenwich, CT, 1981
Sodium Chloride | Stainless steels | Austenitic | 316 | 0.03 | 1.2 |  | S31600 | Tanning; plus pickle liquor with 0.25-0.5% sulfuric acid | ~7 | 16-21 | 60-70 | 180 d | 89 | A Guide to Corrosion Resistance, Climax Molybdenum Company, Greenwich, CT, 1981
Sodium Chloride | Stainless steels | Austenitic | 304 | 0.003 max | 0.1 max | Severe pitting | S30400 | Strong aeration; rapid agitation. Sodium chloride solution with 39 g/L free ammonia, 1.5 g/L fixed ammonia as ammonium chloride, 19 g/L carbon dioxide, and 0.5 g/L hydrogen sulfide (piping) | ~21.2 | 63 | 145 | 174 d | 89 | A Guide to Corrosion Resistance, Climax Molybdenum Company, Greenwich, CT, 1981
Sodium Chloride | Stainless steels | Austenitic | 304 | 0.003 max | 0.1 max |  | S30400 | No aeration; rapid agitation. Sodium chloride solution, with 60 g/L sodium sulfate and 7 g/L sodium hydroxide (crystallizer tank) | ~22 | 9 | 48 | 119 d | 89 | A Guide to Corrosion Resistance, Climax Molybdenum Company, Greenwich, CT, 1981
Sodium Chloride | Stainless steels | Austenitic | 304 | A (Resistant) | A (Resistant) | Slight pitting | S30400 | Lab test. Remainder water | 25 | 60 | 140 | 4 d | 89 | A Guide to Corrosion Resistance, Climax Molybdenum Company, Greenwich, CT, 1981
Sodium Chloride | Stainless steels | Austenitic | 304 | A (Resistant) | A (Resistant) | Slight pitting | S30400 | Lab test. Remainder water (vapors, liquid) | 25 | 60 | 140 | 4.5 d | 89 | A Guide to Corrosion Resistance, Climax Molybdenum Company, Greenwich, CT, 1981
Sodium Chloride | Stainless steels | Austenitic | 304 | 0.23 | 9 | Moderate pitting; crevice attack | S30400 | Slight to moderate aeration; rapid agitation. With carbon over the standard maximum. Sodium chloride brine with oxidizing materials from combustion products of gas flame (open evaporator) | 50 max | 93 | 200 | 14 d | 89 | A Guide to Corrosion Resistance, Climax Molybdenum Company, Greenwich, CT, 1981
Sodium Chloride | Stainless steels | Austenitic | 304 | 0.55 | 22 | Moderate pitting; crevice attack | S30400 | Slight to moderate aeration; rapid agitation; low-carbon grade; 0.03% C maximum. Sodium chloride brine with oxidizing materials from combustion products of gas flame (open evaporator) | 50 max | 93 | 200 | 14 d | 89 | A Guide to Corrosion Resistance, Climax Molybdenum Company, Greenwich, CT, 1981
Sodium Chloride | Stainless steels | Austenitic | 304 | 0.1 | 4 |  | S30400 | No aeration; rapid agitation. Plus 8% sodium hydroxide, 1% sodium chlorate, 1% ammonia, and the remainder water (ammonia still) | 50 | 204 | 400 | 27 d | 89 | A Guide to Corrosion Resistance, Climax Molybdenum Company, Greenwich, CT, 1981
Sodium Chloride | Stainless steels | Austenitic | 304 | A (Resistant) | A (Resistant) | Pitting | S30400 |  | Saturated | 20 | 68 |  | 253 | Chemical Resistance of REMANIT Stainless Steels, Thyssen Edelstahlwerke AG, March 1989
Sodium Chloride | Stainless steels | Austenitic | 304 | B (Good) | B (Good) | Pitting | S30400 |  |  | 100 | 212 |  | 253 | Chemical Resistance of REMANIT Stainless Steels, Thyssen Edelstahlwerke AG, March 1989
Sodium Chloride | Stainless steels | Austenitic | 304 | B (Good) | B (Good) | Pitting | S30400 |  | Saturated | 100 | 212 |  | 253 | Chemical Resistance of REMANIT Stainless Steels, Thyssen Edelstahlwerke AG, March 1989
Sodium Chloride | Stainless steels | Austenitic | 316 | 0.003 max | 0.1 max |  | S31600 | Strong aeration; slight to moderate agitation. Purified sodium chloride slurry from vacuum pans with approx. 75% brine, and approx. 25% salt crystals |  | 32-38 | 90-100 | 90 d | 89 | A Guide to Corrosion Resistance, Climax Molybdenum Company, Greenwich, CT, 1981
Sodium Chloride | Stainless steels | Austenitic | 316 | 0.06 | 2.2 | Severe pitting; crevice attack | S31600 | Slight to moderate aeration; slight to moderate agitation. Saturated sodium chloride brine, some oxidizing materials from products of combustion of gas flame |  | 82 | 180 | 52 d | 89 | A Guide to Corrosion Resistance, Climax Molybdenum Company, Greenwich, CT, 1981
Sodium Chloride | Stainless steels | Austenitic | 316 | 0.003 | 0.1 | Slight pitting | S31600 | Slight to moderate aeration; rapid agitation. Saturated sodium chloride solution (Oliver vacuum filter) |  | 32 | 90 | 90 d | 89 | A Guide to Corrosion Resistance, Climax Molybdenum Company, Greenwich, CT, 1981
Sodium Chloride | Stainless steels | Austenitic | 316 | 0.003 | 0.1 | Crevice attack | S31600 | Slight to moderate aeration; slight to moderate agitation. Saturated 15.3% sodium chloride solution (alternate immersion) |  | 16-27 | 60-80 | 160 d | 89 | A Guide to Corrosion Resistance, Climax Molybdenum Company, Greenwich, CT, 1981
Sodium Chloride | Stainless steels | Austenitic | 316 | 0.003 max | 0.1 max | Moderate pitting; crevice attack | S31600 | No aeration; rapid agitation. Vapors from boiling saturated sodium chloride solution (evaporator) |  | 99 | 210 | 210 d | 89 | A Guide to Corrosion Resistance, Climax Molybdenum Company, Greenwich, CT, 1981
Sodium Chloride | Stainless steels | Austenitic | 316 | 0.003 max | 0.1 max | Severe pitting; crevice attack | S31600 | No aeration; no agitation. Sodium chloride solution, pH 8.5 |  | 8 | 17 | 90 d | 89 | A Guide to Corrosion Resistance, Climax Molybdenum Company, Greenwich, CT, 1981
Sodium Chloride | Stainless steels | Austenitic | 316 | 0.003 max | 0.1 max | Crevice attack | S31600 | Slight to moderate aeration; rapid agitation. Sodium chloride spray, pH 8.5 |  | 8 | 17 | 90 d | 89 | A Guide to Corrosion Resistance, Climax Molybdenum Company, Greenwich, CT, 1981
Sodium Chloride | Stainless steels | Austenitic | 316 | 0.003 | 0.1 | Severe pitting | S31600 | Strong aeration; rapid agitation. Saturated salt brine, hydrogen sulfide 0.15 g/L, pH 6.7 |  | 38 | 100 | 393 d | 89 | A Guide to Corrosion Resistance, Climax Molybdenum Company, Greenwich, CT, 1981
Sodium Chloride | Stainless steels | Austenitic | 316 | 0.03 | 1 | Severe pitting; crevice attack | S31600 | Soap processing; strong aeration; slight to moderate agitation; welded. Sodium chloride and 13-17% sodium sulfate, 10-12% glycerine, spent soap lye treated with ferric chloride and sulfuric acid to pH 4.5, mud and water |  | 29 | 85 | 105 d | 89 | A Guide to Corrosion Resistance, Climax Molybdenum Company, Greenwich, CT, 1981
Sodium Chloride | Stainless steels | Austenitic | 316 | 0.003 max | 0.1 max |  | S31600 | Tanning; plus pickle liquor with 0.25-0.5% sulfuric acid (above liquor level) | ~7 | 16-21 | 60-70 | 180 d | 89 | A Guide to Corrosion Resistance, Climax Molybdenum Company, Greenwich, CT, 1981
Sodium Chloride | Stainless steels | Austenitic | 316 | 0.08 | 3 | Severe pitting; crevice attack | S31600 | Soap processing; slight to moderate aeration; slight to moderate agitation; welded. Sodium chloride and 13-16% sodium sulfate, acid lye treated with alkali to pH 9, 10-12% glycerine, mud and water |  | 29 | 85 | 105 d | 89 | A Guide to Corrosion Resistance, Climax Molybdenum Company, Greenwich, CT, 1981
Sodium Chloride | Stainless steels | Austenitic | 316 | 0.08 | 3 |  | S31600 | Soap processing; slight to moderate aeration; slight to moderate agitation; welded. Sodium chloride and 13-16% sodium sulfate, acid lye treated with alkali to pH 9, 10-12% glycerine, mud and water |  | 29 | 85 | 105 d | 89 | A Guide to Corrosion Resistance, Climax Molybdenum Company, Greenwich, CT, 1981
Sodium Chloride | Stainless steels | Austenitic | 316 | 0.003 max | 0.1 max | Crevice attack | S31600 | Soap processing; slight to moderate aeration; slight to moderate agitation; welded. Sodium chloride and 13-16% sodium sulfate, acid lye treated with alkali to pH 9, 10-12% glycerine, mud and water |  | 29 | 85 | 105 d | 89 | A Guide to Corrosion Resistance, Climax Molybdenum Company, Greenwich, CT, 1981
Sodium Chloride | Stainless steels | Austenitic | 316 | 0.06 | 2.2 | Crevice attack | S31600 | Strong aeration; rapid agitation. Sodium chloride plus potassium chloride |  | 54 | 130 | 45 d | 89 | A Guide to Corrosion Resistance, Climax Molybdenum Company, Greenwich, CT, 1981
Sodium Chloride | Stainless steels | Austenitic | 316 | 7 | 263 |  | S31600 | Salt processing; no aeration; rapid agitation. Purified sodium chloride brine, acidified with hydrochloric acid to pH 3.5-4.5 |  | 109 | 228 | 18 d | 89 | A Guide to Corrosion Resistance, Climax Molybdenum Company, Greenwich, CT, 1981
Sodium Chloride | Stainless steels | Austenitic | 316 | 0.003 | 0.1 | Slight pitting; crevice attack | S31600 | Sodium chloride with 3% water and 0.7% ferrous chloride |  |  |  | 147 d | 89 | A Guide to Corrosion Resistance, Climax Molybdenum Company, Greenwich, CT, 1981
Sodium Chloride | Stainless steels | Austenitic | 316 | 0.02 | 0.6 | Severe pitting | S31600 | Strong aeration. Sodium chloride bitttern (heat exchanger head) |  | 76 | 169 | 168 d | 89 | A Guide to Corrosion Resistance, Climax Molybdenum Company, Greenwich, CT, 1981
Sodium Chloride | Stainless steels | Austenitic | 316 | 0.003 | 0.1 |  | S31600 | Tanning; sodium chloride plus sodium sulfate |  |  |  | 180 d | 89 | A Guide to Corrosion Resistance, Climax Molybdenum Company, Greenwich, CT, 1981
Sodium Chloride | Stainless steels | Austenitic | 316 | 0.003 max | 0.1 max |  | S31600 | Soap processing; slight to moderate aeration; rapid agitation. Sodium chloride plus sodium sulfate, glycerine, pH 6-10 (vertical tube evaporator) |  | 60-66 | 140-150 | 1235 d | 89 | A Guide to Corrosion Resistance, Climax Molybdenum Company, Greenwich, CT, 1981
Sodium Chloride | Stainless steels | Austenitic | 316 | 0.003 max | 0.1 max | Slight pitting; crevice attack | S31600 | Soap processing; no aeration; no agitation. Saturated salt solution of glycerine and water, with 1-80% glycerine (Wooster-Sanger evaporator, vapors) |  | 60-104 | 140-220 | 91 d | 89 | A Guide to Corrosion Resistance, Climax Molybdenum Company, Greenwich, CT, 1981
Sodium Chloride | Stainless steels | Austenitic | 316 | A (Resistant) | A (Resistant) |  | S31600 | Soap processing; plus salt and crude glycerine, 7-25% solids, water vapor, pH 7-9 |  | 88 | 190 | 24 d | 89 | A Guide to Corrosion Resistance, Climax Molybdenum Company, Greenwich, CT, 1981
Sodium Chloride | Stainless steels | Austenitic | 316 | 0.4 | 16 | Severe pitting | S31600 | Strong aeration; rapid agitation. Plus oil-field brine, 10% calcium and magnesium chlorides, 0.4% bromine, pH 6 | 0.1 | 65 | 149 | 144 d | 89 | A Guide to Corrosion Resistance, Climax Molybdenum Company, Greenwich, CT, 1981
Sodium Chloride | Stainless steels | Austenitic | 316 | 0.003 | 0.1 | Severe pitting | S31600 | Strong aeration; slight to moderate agitation. Spent brine mine water from Frasch process with 500-1000 ppm calcium carbonate, 150-200 ppm hydrogen sulfide, 75-100 ppm polysulfides, 4-10 ppm thiosulfates as hydrogen sulfide, pH 6-6.8 | ~1.6 | 49 | 120 | 67 d | 89 | A Guide to Corrosion Resistance, Climax Molybdenum Company, Greenwich, CT, 1981
Sodium Chloride | Stainless steels | Austenitic | 316 | 0.003 max | 0.1 max |  | S31600 | Slight to moderate aeration; no agitation. Plant-waste effluent with 4-5% solids, chlorides, carbonates, sulfates, sulfides and organic salts, water remainder, pH 10 | 2 | 16 | 60 | 105 d | 89 | A Guide to Corrosion Resistance, Climax Molybdenum Company, Greenwich, CT, 1981
Sodium Chloride | Stainless steels | Austenitic | 316 | 0.005 | 0.2 |  | S31600 |  | 3 | Boiling | Boiling |  | 51 | R.M. Davidson and J.D. Redmond, The Application of Ferritic and Duplex Stainless Steels, Second Symposium on Shell and Tube Heat Exchangers, W.R. Apblett, Jr., Ed., American Society for Metals, Metals Park, OH, 1982, p 86
Sodium Chloride | Stainless steels | Austenitic | 316 | 0.025 | 1 |  | S31600 | Plus 20 ppm Cu2+ | 3 | Room | Room |  | 51 | R.M. Davidson and J.D. Redmond, The Application of Ferritic and Duplex Stainless Steels, Second Symposium on Shell and Tube Heat Exchangers, W.R. Apblett, Jr., Ed., American Society for Metals, Metals Park, OH, 1982, p 86
Sodium Chloride | Stainless steels | Austenitic | 316 | 0.003 max | 0.1 max |  | S31600 | Lab test; strong aeration; no agitation | 4 | 91 | 195 | 1 d | 89 | A Guide to Corrosion Resistance, Climax Molybdenum Company, Greenwich, CT, 1981
Sodium Chloride | Stainless steels | Austenitic | 316 | 0.003 max | 0.1 max | Crevice attack | S31600 | No aeration; rapid agitation. Plus 1% sodium hydroxide | 2024-04-05 | 104 | 220 | 58 d | 89 | A Guide to Corrosion Resistance, Climax Molybdenum Company, Greenwich, CT, 1981
Sodium Chloride | Stainless steels | Austenitic | 316 | 0.02 | 0.7 | Slight pitting; crevice attack | S31600 | No aeration; slight to moderate agitation. Plus 3.5% hydrofluosilicic acid | 4.7 | 27 | 80 | 35 d | 89 | A Guide to Corrosion Resistance, Climax Molybdenum Company, Greenwich, CT, 1981
Sodium Chloride | Stainless steels | Austenitic | 316 | 0.4 | 16 | Severe pitting; crevice attack | S31600 | No aeration; no agitaion. Acidic salt stripping solution with 70 g/L chloride, 50 g/L sulfate, 20-25 g/L nitrate, 4-5 g/L thorium, 1 g/L ferric ion, sulfuric acid 0.1N, and pH approx. 0.5 | 10.5 | 31 | 86 | 21 d | 89 | A Guide to Corrosion Resistance, Climax Molybdenum Company, Greenwich, CT, 1981
Sodium Chloride | Stainless steels | Austenitic | 316 | 0.003 | 0.1 |  | S31600 | Tanning; slight to moderate agitation. Acidified with sulfuric acid, petroleum solvent added, pH 2.5 (sheepskin degreasing drum) | 12 |  |  | 180 d | 89 | A Guide to Corrosion Resistance, Climax Molybdenum Company, Greenwich, CT, 1981
Sodium Chloride | Stainless steels | Austenitic | 316 | 1.2 | 47 | Severe pitting; crevice attack | S31600 | Strong aeration; rapid agitation. Waste brine with 1 g/L calcium chloride, and 250 ppm hydrogen sulfide (line) | ~12 | 44 | 112 | 17 d | 89 | A Guide to Corrosion Resistance, Climax Molybdenum Company, Greenwich, CT, 1981
Sodium Chloride | Stainless steels | Austenitic | 316 | 0.008 | 0.3 |  | S31600 | Slight to moderate aeration; slight to moderate agitation. Sodium chloride slurry with approx. 12% potassium chloride | ~14 | 25 | 77 | 38 d | 89 | A Guide to Corrosion Resistance, Climax Molybdenum Company, Greenwich, CT, 1981
Sodium Chloride | Stainless steels | Austenitic | 316 | 0.15 | 6 | Severe pitting | S31600 | No aeration; rapid agitation. Sodium chloride bittern plus chloride ion 5N , 55 g/L sulfate ion, 41 g/L magnesium ion, sodium and potassium ions balance of cations, and pH 2-5 (heat exchanger) | ~14 | 77 | 170 | 90 d | 89 | A Guide to Corrosion Resistance, Climax Molybdenum Company, Greenwich, CT, 1981
Sodium Chloride | Stainless steels | Austenitic | 316 | 0.005 | 0.2 | Severe pitting; crevice attack | S31600 | Slight to moderate aeration; slight to moderate agitation. Plus 240 g/L ammonium perchlorate, 78 g/L sodium perchlorate, 2 g/L sodium chlorate, trace ammonium chloride and pH 4.8 | ~15.3 | 68-77 | 155-170 | 98 d | 89 | A Guide to Corrosion Resistance, Climax Molybdenum Company, Greenwich, CT, 1981
Sodium Chloride | Stainless steels | Austenitic | 316 | 0.01 | 0.4 | Severe pitting | S31600 | Soap processing; strong aeration; rapid agitation. Residual soap with 0.25% aluminum chloride hydrate (filter) | 18 | 71 | 160 | 65 d | 89 | A Guide to Corrosion Resistance, Climax Molybdenum Company, Greenwich, CT, 1981
Sodium Chloride | Stainless steels | Austenitic | 316 | 0.003 max | 0.1 max |  | S31600 | Soap processing; strong aeration; rapid agitation. Residual soap with 0.25% aluminum chloride hydrate | 18 | 74 | 165 | 65 d | 89 | A Guide to Corrosion Resistance, Climax Molybdenum Company, Greenwich, CT, 1981
Sodium Chloride | Stainless steels | Austenitic | 316 | 0.003 | 0.1 |  | S31600 | Soap processing; strong aeration; rapid agitation. Residual soap with approx. 0.03% total sodium oxide and approx. 0.0003% free sodium oxide | 18 | 74 | 165 | 65 d | 89 | A Guide to Corrosion Resistance, Climax Molybdenum Company, Greenwich, CT, 1981
Sodium Chloride | Stainless steels | Austenitic | 316 | 0.005 | 0.2 |  | S31600 | Soap processing; strong aeration; rapid agitation. Residual soap with approx. 0.03% total sodium oxide and approx. 0.003% free sodium oxide | 18 | 60 | 140 | 65 d | 89 | A Guide to Corrosion Resistance, Climax Molybdenum Company, Greenwich, CT, 1981
Sodium Chloride | Stainless steels | Austenitic | 316 | 0.001 max | 0.1 max |  | S31600 | Soap processing; strong aeration; rapid agitation. Plus approx. 0.25% aluminum chloride hydrate, 110 psi | 18 | 74 | 165 | 65 d | 89 | A Guide to Corrosion Resistance, Climax Molybdenum Company, Greenwich, CT, 1981
Sodium Chloride | Stainless steels | Austenitic | 316 | 0.01 | 0.4 | Severe pitting; crevice attack | S31600 | Soap processing; strong aeration; rapid agitation. Plus approx. 0.25% aluminum chloride hydrate | 18 | 71 | 160 | 65 d | 89 | A Guide to Corrosion Resistance, Climax Molybdenum Company, Greenwich, CT, 1981
Sodium Chloride | Stainless steels | Austenitic | 316 | 0.003 | 0.1 |  | S31600 | Soap processing; strong aeration; rapid agitation. Plus approx. 0.03% total sodium oxide and approx. 0.003% free sodium oxide, pressure 110 psi | 18 | 71 | 160 | 46 d | 89 | A Guide to Corrosion Resistance, Climax Molybdenum Company, Greenwich, CT, 1981
Sodium Chloride | Stainless steels | Austenitic | 316 | 0.01 | 0.4 |  | S31600 | Soap processing; strong aeration; rapid agitation. Plus approx. 0.03% total sodium oxide, approx. 0.003% free sodium oxide, pressure 110 psi | 18 | 60 | 140 | 46 d | 89 | A Guide to Corrosion Resistance, Climax Molybdenum Company, Greenwich, CT, 1981
Sodium Chloride | Stainless steels | Austenitic | 316 | 0.08 | 3 | Severe pitting; crevice attack | S31600 | No aeration, rapid agitation. Sodium chloride brine with 30-50 g/L sodium chlorate, 1-1.5 ppm iron, 1-1.5 ppm mercury and 0.2% sodium hypochlorite as chlorine | ~19 | 10 | 50 | 90 d | 89 | A Guide to Corrosion Resistance, Climax Molybdenum Company, Greenwich, CT, 1981
Sodium Chloride | Stainless steels | Austenitic | 316 | 0.003 max | 0.1 max | Slight pitting | S31600 | Lab test. Sodium chloride spray. | 20 | 35 | 95 | 84 d | 89 | A Guide to Corrosion Resistance, Climax Molybdenum Company, Greenwich, CT, 1981
Sodium Chloride | Stainless steels | Austenitic | 316 | 0.003 max | 0.1 max | Severe pitting | S31600 | Strong aeration; rapid agitation. Sodium chloride solution with 39 g/L free ammonia, 1.5 g/L fixed ammonia as ammonium chloride, 19 g/L carbon dioxide, and 0.5 g/L hydrogen sulfide (piping) | ~21.2 | 63 | 145 | 174 d | 89 | A Guide to Corrosion Resistance, Climax Molybdenum Company, Greenwich, CT, 1981
Sodium Chloride | Stainless steels | Austenitic | 316 | 0.003 max | 0.1 max |  | S31600 | No aeration; rapid agitation. Sodium chloride solution, with 60 g/L sodium sulfate and 7 g/L sodium hydroxide (crystallizer tank) | ~22 | 9 | 48 | 119 d | 89 | A Guide to Corrosion Resistance, Climax Molybdenum Company, Greenwich, CT, 1981
Sodium Chloride | Stainless steels | Austenitic | 316L | B (Good) | B (Good) | Pitting | S31603 |  | Saturated | 100 | 212 |  | 253 | Chemical Resistance of REMANIT Stainless Steels, Thyssen Edelstahlwerke AG, March 1989
Sodium Chloride | Stainless steels | Austenitic | 316 | A (Resistant) | A (Resistant) |  | S31600 | Brine production; strong aeration; slight to moderate agitation. Sodium chloride brine, with 18 g/L sodium sulfate, 18 g/L sodium carbonate and 1 g/L sodium hydroxide | ~23.5 | Room to 71 (160) | Room to 71 (160) | 225 d | 89 | A Guide to Corrosion Resistance, Climax Molybdenum Company, Greenwich, CT, 1981
Sodium Chloride | Stainless steels | Austenitic | 316 | 0.5 | 2 |  | S31600 | Strong aeration; no agitation. Sodium chloride brine with 3 g/L calcium sulfate, 0.5% g/L sodium chlorate and traces of sodium hypochlorite and mercury | ~23.6 | 65 | 149 | 31 d | 89 | A Guide to Corrosion Resistance, Climax Molybdenum Company, Greenwich, CT, 1981
Sodium Chloride | Stainless steels | Austenitic | 316 | A (Resistant) | A (Resistant) |  | S31600 | Lab test. Remainder water | 25 | 60 | 140 | 4 d | 89 | A Guide to Corrosion Resistance, Climax Molybdenum Company, Greenwich, CT, 1981
Sodium Chloride | Stainless steels | Austenitic | 316 | A (Resistant) | A (Resistant) | Slight pitting | S31600 | Lab test. Remainder water (vapors, liquid) | 25 | 60 | 140 | 4.5 d | 89 | A Guide to Corrosion Resistance, Climax Molybdenum Company, Greenwich, CT, 1981
Sodium Chloride | Stainless steels | Austenitic | 316 | 0.008 | 0.3 |  | S31600 | Strong aeration; slight to moderate agitation. Saturated sodium chloride solution with 10 g/L calcium chloride, 2 g/L calcium sulfate, pH 6.5 | 26 | 10 | 50 | 180 d | 89 | A Guide to Corrosion Resistance, Climax Molybdenum Company, Greenwich, CT, 1981
Sodium Chloride | Stainless steels | Austenitic | 316 | 0.03 | 1.1 | Severe pitting; crevice attack | S31600 | Slight to moderate aeration; slight to moderate agitation. Sodium chloride slurry with 17.8% calcium chloride, 3.2% magnesium chloride, solid salt in suspension, pH 6.3 (limed); pH 5.3 (unlimed) | 45.6 | 54 | 129 | 215 d | 89 | A Guide to Corrosion Resistance, Climax Molybdenum Company, Greenwich, CT, 1981
Sodium Chloride | Stainless steels | Austenitic | 316 | 1.07 | 42 | Moderate pitting; crevice attack | S31600 | Slight to moderate aeration; rapid agitation. Sodium chloride brine with oxidizing materials from combustion products of gas flame (open evaporator) | 50 max | 93 | 200 | 14 d | 89 | A Guide to Corrosion Resistance, Climax Molybdenum Company, Greenwich, CT, 1981
Sodium Chloride | Stainless steels | Austenitic | 316 | 0.06 | 2.3 |  | S31600 | No aeration; rapid agitation. Plus 8% sodium hydroxide, 1% sodium chlorate; 1% ammonia, and the remainder water (ammonia still) | 50 | 204 | 400 | 27 d | 89 | A Guide to Corrosion Resistance, Climax Molybdenum Company, Greenwich, CT, 1981
Sodium Chloride | Stainless steels | Austenitic | 316 |  |  | Pitting .16 (6) | S31600 | pH 4 Static exposure | 0.1 | 20-80 |  | 112 d | 187 | A.U. Malik, P.C. Mayan Kutty, N.A. Siddiqi, I.N. Anduani, and S. Ahmed, The Influence of pH and Chloride Concentration on the Corrosion Behaviour of AISI 316L Steel in Aqueous Solutions, Corrosion Science, Vol 33, (No. 11), Pergamon Press Ltd., UK, 1992,
Sodium Chloride | Stainless steels | Austenitic | 316 |  |  | Pitting .03 (1) | S31600 | pH 4 dynamic exposure | 0.1 | 20-80 |  | 112 d | 187 | A.U. Malik, P.C. Mayan Kutty, N.A. Siddiqi, I.N. Anduani, and S. Ahmed, The Influence of pH and Chloride Concentration on the Corrosion Behaviour of AISI 316L Steel in Aqueous Solutions, Corrosion Science, Vol 33, (No. 11), Pergamon Press Ltd., UK, 1992,
Sodium Chloride | Stainless steels | Austenitic | 316 |  |  | Pitting .01 (0.4) | S31600 | pH 7 Static exposure | 0.1 | 20-80 |  | 112 d | 187 | A.U. Malik, P.C. Mayan Kutty, N.A. Siddiqi, I.N. Anduani, and S. Ahmed, The Influence of pH and Chloride Concentration on the Corrosion Behaviour of AISI 316L Steel in Aqueous Solutions, Corrosion Science, Vol 33, (No. 11), Pergamon Press Ltd., UK, 1992,
Sodium Chloride | Stainless steels | Austenitic | 316 |  |  | Pitting .01 (0.4) | S31600 | pH 9 Static exposure | 0.1 | 20-80 |  | 112 d | 187 | A.U. Malik, P.C. Mayan Kutty, N.A. Siddiqi, I.N. Anduani, and S. Ahmed, The Influence of pH and Chloride Concentration on the Corrosion Behaviour of AISI 316L Steel in Aqueous Solutions, Corrosion Science, Vol 33, (No. 11), Pergamon Press Ltd., UK, 1992,
Sodium Chloride | Stainless steels | Austenitic | 316 |  |  | Pitting .20 (8) | S31600 | pH 4 Static exposure | 0.5 | 20-80 |  | 112 d | 187 | A.U. Malik, P.C. Mayan Kutty, N.A. Siddiqi, I.N. Anduani, and S. Ahmed, The Influence of pH and Chloride Concentration on the Corrosion Behaviour of AISI 316L Steel in Aqueous Solutions, Corrosion Science, Vol 33, (No. 11), Pergamon Press Ltd., UK, 1992,
Sodium Chloride | Stainless steels | Austenitic | 316 |  |  | Pitting .07 (3) | S31600 | pH 4 dynamic exposure | 0.5 | 20-80 |  | 112 d | 187 | A.U. Malik, P.C. Mayan Kutty, N.A. Siddiqi, I.N. Anduani, and S. Ahmed, The Influence of pH and Chloride Concentration on the Corrosion Behaviour of AISI 316L Steel in Aqueous Solutions, Corrosion Science, Vol 33, (No. 11), Pergamon Press Ltd., UK, 1992,
Sodium Chloride | Stainless steels | Austenitic | 316 |  |  | Pitting .03 (1) | S31600 | pH 7 Static exposure | 0.5 | 20-80 |  | 112 d | 187 | A.U. Malik, P.C. Mayan Kutty, N.A. Siddiqi, I.N. Anduani, and S. Ahmed, The Influence of pH and Chloride Concentration on the Corrosion Behaviour of AISI 316L Steel in Aqueous Solutions, Corrosion Science, Vol 33, (No. 11), Pergamon Press Ltd., UK, 1992,
Sodium Chloride | Stainless steels | Austenitic | 316 |  |  | Pitting .03 (1) | S31600 | pH 9 Static exposure | 0.5 | 20-80 |  | 112 d | 187 | A.U. Malik, P.C. Mayan Kutty, N.A. Siddiqi, I.N. Anduani, and S. Ahmed, The Influence of pH and Chloride Concentration on the Corrosion Behaviour of AISI 316L Steel in Aqueous Solutions, Corrosion Science, Vol 33, (No. 11), Pergamon Press Ltd., UK, 1992,
Sodium Chloride | Stainless steels | Austenitic | 316 |  |  | Pitting .35 (14) | S31600 | pH 4 Static exposure | 1 | 20-80 |  | 112 d | 187 | A.U. Malik, P.C. Mayan Kutty, N.A. Siddiqi, I.N. Anduani, and S. Ahmed, The Influence of pH and Chloride Concentration on the Corrosion Behaviour of AISI 316L Steel in Aqueous Solutions, Corrosion Science, Vol 33, (No. 11), Pergamon Press Ltd., UK, 1992,
Sodium Nitrate | Stainless steels | Ferritic | 430 | A (Resistant) | A (Resistant) |  | S43000 |  |  | 20 | 68 |  | 253 | Chemical Resistance of REMANIT Stainless Steels, Thyssen Edelstahlwerke AG, March 1989
Sodium Chloride | Stainless steels | Austenitic | 316 |  |  | Pitting .13 (5) | S31600 | pH 4 dynamic exposure | 1 | 20-80 |  | 112 d | 187 | A.U. Malik, P.C. Mayan Kutty, N.A. Siddiqi, I.N. Anduani, and S. Ahmed, The Influence of pH and Chloride Concentration on the Corrosion Behaviour of AISI 316L Steel in Aqueous Solutions, Corrosion Science, Vol 33, (No. 11), Pergamon Press Ltd., UK, 1992,
Sodium Chloride | Stainless steels | Austenitic | 316 |  |  | Pitting .04 (2) | S31600 | pH 7 Static exposure | 1 | 20-80 |  | 112 d | 187 | A.U. Malik, P.C. Mayan Kutty, N.A. Siddiqi, I.N. Anduani, and S. Ahmed, The Influence of pH and Chloride Concentration on the Corrosion Behaviour of AISI 316L Steel in Aqueous Solutions, Corrosion Science, Vol 33, (No. 11), Pergamon Press Ltd., UK, 1992,
Sodium Chloride | Stainless steels | Austenitic | 316 |  |  | Pitting .04 (2) | S31600 | pH 9 Static exposure | 1 | 20-80 |  | 112 d | 187 | A.U. Malik, P.C. Mayan Kutty, N.A. Siddiqi, I.N. Anduani, and S. Ahmed, The Influence of pH and Chloride Concentration on the Corrosion Behaviour of AISI 316L Steel in Aqueous Solutions, Corrosion Science, Vol 33, (No. 11), Pergamon Press Ltd., UK, 1992,
Sodium Chloride | Stainless steels | Austenitic | 316 |  |  | Pitting .40 (16) | S31600 | pH 4 Static exposure | 1.5 | 20-80 |  | 112 d | 187 | A.U. Malik, P.C. Mayan Kutty, N.A. Siddiqi, I.N. Anduani, and S. Ahmed, The Influence of pH and Chloride Concentration on the Corrosion Behaviour of AISI 316L Steel in Aqueous Solutions, Corrosion Science, Vol 33, (No. 11), Pergamon Press Ltd., UK, 1992,
Sodium Chloride | Stainless steels | Austenitic | 316 |  |  | Pitting .19 (7) | S31600 | pH 4 dynamic exposure | 1.5 | 20-80 |  | 112 d | 187 | A.U. Malik, P.C. Mayan Kutty, N.A. Siddiqi, I.N. Anduani, and S. Ahmed, The Influence of pH and Chloride Concentration on the Corrosion Behaviour of AISI 316L Steel in Aqueous Solutions, Corrosion Science, Vol 33, (No. 11), Pergamon Press Ltd., UK, 1992,
Sodium Chloride | Stainless steels | Austenitic | 316 |  |  | Pitting .05 (2) | S31600 | pH 7 Static exposure | 1.5 | 20-80 |  | 112 d | 187 | A.U. Malik, P.C. Mayan Kutty, N.A. Siddiqi, I.N. Anduani, and S. Ahmed, The Influence of pH and Chloride Concentration on the Corrosion Behaviour of AISI 316L Steel in Aqueous Solutions, Corrosion Science, Vol 33, (No. 11), Pergamon Press Ltd., UK, 1992,
Sodium Chloride | Stainless steels | Austenitic | 316 |  |  | Pitting .05 (2) | S31600 | pH 9 Static exposure | 1.5 | 20-80 |  | 112 d | 187 | A.U. Malik, P.C. Mayan Kutty, N.A. Siddiqi, I.N. Anduani, and S. Ahmed, The Influence of pH and Chloride Concentration on the Corrosion Behaviour of AISI 316L Steel in Aqueous Solutions, Corrosion Science, Vol 33, (No. 11), Pergamon Press Ltd., UK, 1992,
Sodium Chloride | Stainless steels | Austenitic | 316 |  |  | Pitting .45 (18) | S31600 | pH 4 Static exposure | 3 | 20-80 |  | 112 d | 187 | A.U. Malik, P.C. Mayan Kutty, N.A. Siddiqi, I.N. Anduani, and S. Ahmed, The Influence of pH and Chloride Concentration on the Corrosion Behaviour of AISI 316L Steel in Aqueous Solutions, Corrosion Science, Vol 33, (No. 11), Pergamon Press Ltd., UK, 1992,
Sodium Chloride | Stainless steels | Austenitic | 316 |  |  | Pitting .30 (12) | S31600 | pH 4 dynamic exposure | 3 | 20-80 |  | 112 d | 187 | A.U. Malik, P.C. Mayan Kutty, N.A. Siddiqi, I.N. Anduani, and S. Ahmed, The Influence of pH and Chloride Concentration on the Corrosion Behaviour of AISI 316L Steel in Aqueous Solutions, Corrosion Science, Vol 33, (No. 11), Pergamon Press Ltd., UK, 1992,
Sodium Chloride | Stainless steels | Austenitic | 316 |  |  | Pitting .05 (2) | S31600 | pH 7 Static exposure | 3 | 20-80 |  | 112 d | 187 | A.U. Malik, P.C. Mayan Kutty, N.A. Siddiqi, I.N. Anduani, and S. Ahmed, The Influence of pH and Chloride Concentration on the Corrosion Behaviour of AISI 316L Steel in Aqueous Solutions, Corrosion Science, Vol 33, (No. 11), Pergamon Press Ltd., UK, 1992,
Sodium Chloride | Stainless steels | Austenitic | 316 |  |  | Pitting .05 (2) | S31600 | pH 9 Static exposure | 3 | 20-80 |  | 112 d | 187 | A.U. Malik, P.C. Mayan Kutty, N.A. Siddiqi, I.N. Anduani, and S. Ahmed, The Influence of pH and Chloride Concentration on the Corrosion Behaviour of AISI 316L Steel in Aqueous Solutions, Corrosion Science, Vol 33, (No. 11), Pergamon Press Ltd., UK, 1992,
Sodium Chloride | Stainless steels | Austenitic | 316 | max | 0.1 max |  | S31600 | Tube liner Plus 0.5% acetic acid and 100 psi CO2. | 5 |  | 75-150 |  | 235 | J.A. Colwell, C.J. Martin, and R.D. Mack, Evaluation of Full-Scale Sections of Bimetallic Tubing in Simulated Production Environments, Corrosion, Vol 45, (No. 5), NACE, May 1989, p 429-440
Sodium Chloride | Stainless steels | Austenitic | 316 |  | 1.3 | Pitted | S31600 | Tube liner Plus 0.5% acetic acid plus 1 psi H2 plus 100 psi CO2 |  |  | 75-400 |  | 235 | J.A. Colwell, C.J. Martin, and R.D. Mack, Evaluation of Full-Scale Sections of Bimetallic Tubing in Simulated Production Environments, Corrosion, Vol 45, (No. 5), NACE, May 1989, p 429-440
Sodium Chloride | Stainless steels | Austenitic | 316 | A (Resistant) | A (Resistant) | Pitting | S31600 |  | Saturated | 20 | 68 |  | 253 | Chemical Resistance of REMANIT Stainless Steels, Thyssen Edelstahlwerke AG, March 1989
Sodium Chloride | Stainless steels | Austenitic | 316 | A (Resistant) | A (Resistant) | Pitting | S31600 |  |  | 100 | 212 |  | 253 | Chemical Resistance of REMANIT Stainless Steels, Thyssen Edelstahlwerke AG, March 1989
Sodium Chloride | Stainless steels | Austenitic | 316 | B (Good) | B (Good) | Pitting | S31600 |  | Saturated | 100 | 212 |  | 253 | Chemical Resistance of REMANIT Stainless Steels, Thyssen Edelstahlwerke AG, March 1989
Sodium Chloride | Stainless steels | Austenitic | 317 | 4.8 | 190 |  | S31700 | Salt processing; no aeration; rapid agitation. Purified sodium chloride brine, acidified with hydrochloric acid to pH 3.5-4.5 |  | 109 | 228 | 18 d | 89 | A Guide to Corrosion Resistance, Climax Molybdenum Company, Greenwich, CT, 1981
Sodium Chloride | Stainless steels | Austenitic | 317 | 0.13 | 5.1 | Slight pitting; crevice attack | S31700 | No agitation. Acidic salt stripping solution with 70 g/L chloride, 50 g/L sulfate, 20-25 g/L nitrate, 4-5 g/L thorium, 1 g/L ferric ion, sulfuric acid 0.1N , and pH approx. 0.5 | 10.5 | 31 | 86 | 21 d | 89 | A Guide to Corrosion Resistance, Climax Molybdenum Company, Greenwich, CT, 1981
Sodium Chloride | Stainless steels | Austenitic | 317 | 0.018 | 0.7 |  | S31700 | Strong aeration; no agitation. Sodium chloride brine with 3 g/L calcium sulfate, 0.5 g/L sodium chlorate and traces of sodium hypochlorite and mercury | ~23.6 | 65 | 149 | 31 d | 89 | A Guide to Corrosion Resistance, Climax Molybdenum Company, Greenwich, CT, 1981
Sodium Chloride | Stainless steels | Austenitic | 321 | A (Resistant) | A (Resistant) | Pitting | S32100 |  | Saturated | 20 | 68 |  | 253 | Chemical Resistance of REMANIT Stainless Steels, Thyssen Edelstahlwerke AG, March 1989
Sodium Chloride | Stainless steels | Austenitic | 321 | B (Good) | B (Good) | Pitting | S32100 |  |  | 100 | 212 |  | 253 | Chemical Resistance of REMANIT Stainless Steels, Thyssen Edelstahlwerke AG, March 1989
Sodium Chloride | Stainless steels | Austenitic | 321 | B (Good) | B (Good) | Pitting | S32100 |  | Saturated | 100 | 212 |  | 253 | Chemical Resistance of REMANIT Stainless Steels, Thyssen Edelstahlwerke AG, March 1989
Sodium Chloride | Stainless steels | Austenitic | 347 | A (Resistant) | A (Resistant) | Pitting | S34700 |  | Saturated | 20 | 68 |  | 253 | Chemical Resistance of REMANIT Stainless Steels, Thyssen Edelstahlwerke AG, March 1989
Sodium Chloride | Stainless steels | Austenitic | 347 | B (Good) | B (Good) | Pitting | S34700 |  |  | 100 | 212 |  | 253 | Chemical Resistance of REMANIT Stainless Steels, Thyssen Edelstahlwerke AG, March 1989
Sodium Chloride | Stainless steels | Austenitic | 347 | B (Good) | B (Good) | Pitting | S34700 |  | Saturated | 100 | 212 |  | 253 | Chemical Resistance of REMANIT Stainless Steels, Thyssen Edelstahlwerke AG, March 1989
Sodium Chloride | Stainless steels | Austenitic | 21Cr-9Ni-3Mo-N,V |  |  | No pitting |  | With 0.1 atm, H2S, 10 atn CO2 |  | 100 |  | 14 d | 237 | T. Nakayama, K. Fujiwara, Y. Torii, and T. Inoue, Development of High-Strength, High-Corrosion-Resistant Austenitic Stainless Steel for Sour-Gas Service, Corrosion, Vol 45, (No. 9), NACE, September 1989, p 749-757
Sodium Chloride | Stainless steels | Austenitic | 21Cr-9Ni-3Mo-N,V |  |  | No pitting |  | With 0.1 atm, H2S, 10 atn CO2 |  | 120 |  | 14 d | 237 | T. Nakayama, K. Fujiwara, Y. Torii, and T. Inoue, Development of High-Strength, High-Corrosion-Resistant Austenitic Stainless Steel for Sour-Gas Service, Corrosion, Vol 45, (No. 9), NACE, September 1989, p 749-757
Sodium Chloride | Stainless steels | Austenitic | 21Cr-9Ni-3Mo-N,V |  |  | Pitting 0.24 (10) |  | With 0.1 atm, H2S, 10 atn CO2 |  | 150 |  | 14 d | 237 | T. Nakayama, K. Fujiwara, Y. Torii, and T. Inoue, Development of High-Strength, High-Corrosion-Resistant Austenitic Stainless Steel for Sour-Gas Service, Corrosion, Vol 45, (No. 9), NACE, September 1989, p 749-757
Sodium Chloride | Stainless steels | Austenitic | 304L | A (Resistant) | A (Resistant) | Pitting | S30403 |  | Saturated | 20 | 68 |  | 253 | Chemical Resistance of REMANIT Stainless Steels, Thyssen Edelstahlwerke AG, March 1989
Sodium Chloride | Stainless steels | Austenitic | 304L | B (Good) | B (Good) | Pitting | S30403 |  |  | 100 | 212 |  | 253 | Chemical Resistance of REMANIT Stainless Steels, Thyssen Edelstahlwerke AG, March 1989
Sodium Chloride | Stainless steels | Austenitic | 304L | B (Good) | B (Good) | Pitting | S30403 |  | Saturated | 100 | 212 |  | 253 | Chemical Resistance of REMANIT Stainless Steels, Thyssen Edelstahlwerke AG, March 1989
Sodium Chloride | Stainless steels | Austenitic | 304LN | A (Resistant) | A (Resistant) | Pitting | S30453 |  | Saturated | 20 | 68 |  | 253 | Chemical Resistance of REMANIT Stainless Steels, Thyssen Edelstahlwerke AG, March 1989
Sodium Chloride | Stainless steels | Austenitic | 304LN | B (Good) | B (Good) | Pitting | S30453 |  |  | 100 | 212 |  | 253 | Chemical Resistance of REMANIT Stainless Steels, Thyssen Edelstahlwerke AG, March 1989
Sodium Chloride | Stainless steels | Austenitic | 304LN | B (Good) | B (Good) | Pitting | S30453 |  | Saturated | 100 | 212 |  | 253 | Chemical Resistance of REMANIT Stainless Steels, Thyssen Edelstahlwerke AG, March 1989
Sodium Chloride | Stainless steels | Austenitic | 316F | A (Resistant) | A (Resistant) | Pitting | S31620 |  | Saturated | 20 | 68 |  | 253 | Chemical Resistance of REMANIT Stainless Steels, Thyssen Edelstahlwerke AG, March 1989
Sodium Chloride | Stainless steels | Austenitic | 316F | B (Good) | B (Good) | Pitting | S31620 |  |  | 100 | 212 |  | 253 | Chemical Resistance of REMANIT Stainless Steels, Thyssen Edelstahlwerke AG, March 1989
Sodium Chloride | Stainless steels | Austenitic | 316F | B (Good) | B (Good) | Pitting | S31620 |  | Saturated | 100 | 212 |  | 253 | Chemical Resistance of REMANIT Stainless Steels, Thyssen Edelstahlwerke AG, March 1989
Sodium Chloride | Stainless steels | Austenitic | 316L |  |  | Pitting 0.15 (6) | S31603 | With 0.1 atm, H2S, 10 atm CO2 |  | 100 |  | 14 d | 237 | T. Nakayama, K. Fujiwara, Y. Torii, and T. Inoue, Development of High-Strength, High-Corrosion-Resistant Austenitic Stainless Steel for Sour-Gas Service, Corrosion, Vol 45, (No. 9), NACE, September 1989, p 749-757
Sodium Chloride | Stainless steels | Austenitic | 316L |  |  | Pitting 0.47 (19) | S31603 | With 0.1 atm, H2S, 10 atm CO2 |  | 120 |  | 14 d | 237 | T. Nakayama, K. Fujiwara, Y. Torii, and T. Inoue, Development of High-Strength, High-Corrosion-Resistant Austenitic Stainless Steel for Sour-Gas Service, Corrosion, Vol 45, (No. 9), NACE, September 1989, p 749-757
Sodium Chloride | Stainless steels | Austenitic | 316L |  |  | Pitting 1.08 (43) | S31603 | With 0.1 atm, H2S, 10 atm CO2 |  | 150 |  | 14 d | 237 | T. Nakayama, K. Fujiwara, Y. Torii, and T. Inoue, Development of High-Strength, High-Corrosion-Resistant Austenitic Stainless Steel for Sour-Gas Service, Corrosion, Vol 45, (No. 9), NACE, September 1989, p 749-757
Sodium Chloride | Stainless steels | Austenitic | 316L | A (Resistant) | A (Resistant) | Pitting | S31603 |  | Saturated | 20 | 68 |  | 253 | Chemical Resistance of REMANIT Stainless Steels, Thyssen Edelstahlwerke AG, March 1989
Sodium Chloride | Stainless steels | Austenitic | 316LN | A (Resistant) | A (Resistant) | Pitting | S31653 |  | Saturated | 20 | 68 |  | 253 | Chemical Resistance of REMANIT Stainless Steels, Thyssen Edelstahlwerke AG, March 1989
Sodium Chloride | Stainless steels | Austenitic | 316LN | A (Resistant) | A (Resistant) | Pitting | S31653 |  |  | 100 | 212 |  | 253 | Chemical Resistance of REMANIT Stainless Steels, Thyssen Edelstahlwerke AG, March 1989
Sodium Chloride | Stainless steels | Austenitic | 316LN | B (Good) | B (Good) | Pitting | S31653 |  | Saturated | 100 | 212 |  | 253 | Chemical Resistance of REMANIT Stainless Steels, Thyssen Edelstahlwerke AG, March 1989
Sodium Chloride | Stainless steels | Austenitic | 316Ti | A (Resistant) | A (Resistant) | Pitting | S31635 |  | Saturated | 20 | 68 |  | 253 | Chemical Resistance of REMANIT Stainless Steels, Thyssen Edelstahlwerke AG, March 1989
Sodium Chloride | Stainless steels | Austenitic | 316Ti | A (Resistant) | A (Resistant) | Pitting | S31635 |  |  | 100 | 212 |  | 253 | Chemical Resistance of REMANIT Stainless Steels, Thyssen Edelstahlwerke AG, March 1989
Sodium Chloride | Stainless steels | Austenitic | 316Ti | B (Good) | B (Good) | Pitting | S31635 |  | Saturated | 100 | 212 |  | 253 | Chemical Resistance of REMANIT Stainless Steels, Thyssen Edelstahlwerke AG, March 1989
Sodium Chloride | Stainless steels | Austenitic | 317L | 0.03 | 1 |  | S31703 |  | 3 | Boiling | Boiling |  | 169 | Allegheny Ludlum Corporation, 1984
Sodium Chloride | Stainless steels | Austenitic | 317L | A (Resistant) | A (Resistant) | Pitting | S31703 |  | Saturated | 20 | 68 |  | 253 | Chemical Resistance of REMANIT Stainless Steels, Thyssen Edelstahlwerke AG, March 1989
Sodium Chloride | Stainless steels | Austenitic | 317L | A (Resistant) | A (Resistant) | Pitting | S31703 |  |  | 100 | 212 |  | 253 | Chemical Resistance of REMANIT Stainless Steels, Thyssen Edelstahlwerke AG, March 1989
Sodium Chloride | Stainless steels | Austenitic | 317L | B (Good) | B (Good) | Pitting | S31703 |  | Saturated | 100 | 212 |  | 253 | Chemical Resistance of REMANIT Stainless Steels, Thyssen Edelstahlwerke AG, March 1989
Sodium Chloride | Stainless steels | Austenitic | 317LN | A (Resistant) | A (Resistant) | Pitting | S31725 |  | Saturated | 20 | 68 |  | 253 | Chemical Resistance of REMANIT Stainless Steels, Thyssen Edelstahlwerke AG, March 1989
Sodium Chloride | Stainless steels | Austenitic | 317LN | A (Resistant) | A (Resistant) | Pitting | S31725 |  |  | 100 | 212 |  | 253 | Chemical Resistance of REMANIT Stainless Steels, Thyssen Edelstahlwerke AG, March 1989
Sodium Chloride | Stainless steels | Austenitic | 317LN | B (Good) | B (Good) | Pitting | S31725 |  | Saturated | 100 | 212 |  | 253 | Chemical Resistance of REMANIT Stainless Steels, Thyssen Edelstahlwerke AG, March 1989
Sodium Chloride | Stainless steels | Austenitic | Carpenter 20 Carpenter Technology Corp. | 0.003 max | 0.1 max | Crevice attack |  | Slight to moderae aeration; slight to moderate agitation. Saturated sodium chloride brine |  | 71 | 160 | 204 d | 89 | A Guide to Corrosion Resistance, Climax Molybdenum Company, Greenwich, CT, 1981
Sodium Chloride | Stainless steels | Austenitic | Carpenter 20 Carpenter Technology Corp. | 0.003 max | 0.1 max | Crevice attack |  | Slight to moderate aeration; slight to moderate agitation; cast specimens. Saturated sodium chloride brine |  | 71 | 160 | 204 d | 89 | A Guide to Corrosion Resistance, Climax Molybdenum Company, Greenwich, CT, 1981
Sodium Chloride | Stainless steels | Austenitic | Carpenter 20 Carpenter Technology Corp. | 0.005 | 0.2 | Severe pitting |  | Strong aeration. Sodium chloride bittern (heat exchanger head) |  | 76 | 169 | 168 d | 89 | A Guide to Corrosion Resistance, Climax Molybdenum Company, Greenwich, CT, 1981
Sodium Chloride | Stainless steels | Austenitic | Carpenter 20 Carpenter Technology Corp. | 0.003 max | 0.1 max |  |  | Soap processing; slight to moderate aeration; rapid agitation. Plus sodium chloride, sodium sulfate, glycerine, pH 6-10 (vertical tube evaporator) |  | 60-66 | 140-150 | 1235 d | 89 | A Guide to Corrosion Resistance, Climax Molybdenum Company, Greenwich, CT, 1981
Sodium Chloride | Stainless steels | Austenitic | Carpenter 20 Carpenter Technology Corp. | 0.003 max | 0.1 max |  |  | Soap processing; no aeration; no agitation. Saturated salt solution of glycerine and water, with 1-80% glycerine (Wooster-Sanger evaporator, vapors) |  | 60-104 | 140-220 | 91 d | 89 | A Guide to Corrosion Resistance, Climax Molybdenum Company, Greenwich, CT, 1981
Sodium Chloride | Stainless steels | Austenitic | Carpenter 20 Carpenter Technology Corp. | 0.003 max | 0.1 max | Crevice attack |  | No aeration; rapid agitation. Plus 1% sodium hydroxide | 2024-04-05 | 104 | 220 | 58 d | 89 | A Guide to Corrosion Resistance, Climax Molybdenum Company, Greenwich, CT, 1981
Sodium Chloride | Stainless steels | Austenitic | Carpenter 20 Carpenter Technology Corp. | 0.18 | 7 | Slight pitting |  | No agitation. Acidic salt stripping solution with 70 g/L chloride, 50 g/L sulfate, 20-25 g/L nitrate, 4-5 g/L thorium, 1 g/L ferric ion, sulfuric acid 0.1N , and pH approx. 0.5 | 10.5 | 31 | 86 | 21 d | 89 | A Guide to Corrosion Resistance, Climax Molybdenum Company, Greenwich, CT, 1981
Sodium Chloride | Stainless steels | Austenitic | Carpenter 20 Carpenter Technology Corp. | 0.1 | 4 | Severe pitting; crevice attack |  | No aeration; rapid agitation. Sodium chloride bittern plus chloride ion 5N , 55 g/L sulfate ion, 41 g/L magnesium ion, sodium and potassium ions balance of cations, and pH 2-5 (heat exchanger) | ~14 | 77 | 170 | 90 d | 89 | A Guide to Corrosion Resistance, Climax Molybdenum Company, Greenwich, CT, 1981
Sodium Chloride | Stainless steels | Austenitic | Carpenter 20 Carpenter Technology Corp. | 0.003 | 0.1 | Slight pitting |  | Labortory test; slight to moderate aeration; slight to moderate agitation. Plus 240 g/L ammonium perchlorate, 78 g/L sodium perchlorate, 2 g/L sodium chlorate, trace ammonium chloride and pH 4.8 | ~15.3 | 68-77 | 155-170 | 98 d | 89 | A Guide to Corrosion Resistance, Climax Molybdenum Company, Greenwich, CT, 1981
Sodium Chloride | Stainless steels | Austenitic | Carpenter 20 Carpenter Technology Corp. | 0.015 | 0.6 | Severe pitting; crevice attack |  | No aeration; rapid agitation. Sodium chloride brine with 30-50 g/L sodium chlorate, 1-1.5 ppm iron, 1-1.5 ppm mercury and 0.2% sodium hypochlorite as chlorine | ~19 | 10 | 50 | 90 d | 89 | A Guide to Corrosion Resistance, Climax Molybdenum Company, Greenwich, CT, 1981
Sodium Chloride | Stainless steels | Austenitic | Carpenter 20 Carpenter Technology Corp. | 0.003 | 0.1 |  |  | Strong aeration; rapid agitation. Sodium chloride solution with 39 g/L free ammonia, 1.5 g/L fixed ammonia as ammonium chloride, 19 g/L carbon dioxide, and 0.5 g/L hydrogen sulfide (piping) | ~21.2 | 63 | 145 | 174 d | 89 | A Guide to Corrosion Resistance, Climax Molybdenum Company, Greenwich, CT, 1981
Sodium Chloride | Stainless steels | Austenitic | T-317L | 0.03 | 1 |  | S31703 |  | 3 | Boiling | Boiling |  | 219 | R.M. Davison and James D. Redmond, Practical Guide to Using Duplex Stainless Steels, Materials Performance, NACE, USA, January 1990, p 57-62
Sodium Chloride | Stainless steels | Duplex | 329 | A (Resistant) | A (Resistant) | Pitting | S32900 |  | Saturated | 20 | 68 |  | 253 | Chemical Resistance of REMANIT Stainless Steels, Thyssen Edelstahlwerke AG, March 1989
Sodium Chloride | Stainless steels | Duplex | 329 | A (Resistant) | A (Resistant) | Pitting | S32900 |  |  | 100 | 212 |  | 253 | Chemical Resistance of REMANIT Stainless Steels, Thyssen Edelstahlwerke AG, March 1989
Sodium Chloride | Stainless steels | Duplex | 329 | B (Good) | B (Good) | Pitting | S32900 |  | Saturated | 100 | 212 |  | 253 | Chemical Resistance of REMANIT Stainless Steels, Thyssen Edelstahlwerke AG, March 1989
Sodium Chloride | Stainless steels | Duplex | 2205 | 0.003 max | 0.1 max |  | S31803 |  | 3 | Boiling | Boiling |  | 169 | Allegheny Ludlum Corporation, 1984
Sodium Chloride | Stainless steels | Duplex | 2205 | .003 max | 0.1 max |  | S31803 | Sweet well production fluid, in equilibrium with 1200 psi CO2 | 5 | 150 |  | 30 d | 207 | S.M. Wilhelm, Galvanic Corrosion in Oil and Gas Production: Part 1 - Laboratory Studies, Corrosion, Vol 48, (No. 8), NACE, USA, 1992, p 691-703
Sodium Chloride | Stainless steels | Duplex | 2205 | 0.006 | 0.25 |  | S31803 | Sour well production fluid in equilibrium with 1 psi H2S and 1200 psi CO2 | 25 | 200 |  | 30 d | 207 | S.M. Wilhelm, Galvanic Corrosion in Oil and Gas Production: Part 1 - Laboratory Studies, Corrosion, Vol 48, (No. 8), NACE, USA, 1992, p 691-703
Sodium Chloride | Stainless steels | Duplex | 2205 |  |  | No pitting | S31803 | With 0.1 atm, H2S, 10 atm CO2 |  | 100 |  | 14 d | 237 | T. Nakayama, K. Fujiwara, Y. Torii, and T. Inoue, Development of High-Strength, High-Corrosion-Resistant Austenitic Stainless Steel for Sour-Gas Service, Corrosion, Vol 45, (No. 9), NACE, September 1989, p 749-757
Sodium Chloride | Stainless steels | Duplex | 2205 |  |  | Pitting 0.15 (6) | S31803 | With 0.1 atm, H2S, 10 atm CO2 |  | 120 |  | 14 d | 237 | T. Nakayama, K. Fujiwara, Y. Torii, and T. Inoue, Development of High-Strength, High-Corrosion-Resistant Austenitic Stainless Steel for Sour-Gas Service, Corrosion, Vol 45, (No. 9), NACE, September 1989, p 749-757
Sodium Chloride | Stainless steels | Duplex | 2205 |  |  | Pitting 0.39 (16) | S31803 | With 0.1 atm, H2S, 10 atm CO2 |  | 150 |  | 14 d | 237 | T. Nakayama, K. Fujiwara, Y. Torii, and T. Inoue, Development of High-Strength, High-Corrosion-Resistant Austenitic Stainless Steel for Sour-Gas Service, Corrosion, Vol 45, (No. 9), NACE, September 1989, p 749-757
Sodium Chloride | Stainless steels | Duplex | AL 2205 | 0.003 | 0.1 |  | S31803 |  | 3 | Boiling | Boiling |  | 219 | R.M. Davison and James D. Redmond, Practical Guide to Using Duplex Stainless Steels, Materials Performance, NACE, USA, January 1990, p 57-62
Sodium Chloride | Stainless steels | Duplex | F51 | A (Resistant) | A (Resistant) | Pitting | S31803 |  | Saturated | 20 | 68 |  | 253 | Chemical Resistance of REMANIT Stainless Steels, Thyssen Edelstahlwerke AG, March 1989
Sodium Chloride | Stainless steels | Duplex | F51 | A (Resistant) | A (Resistant) | Pitting | S31803 |  |  | 100 | 212 |  | 253 | Chemical Resistance of REMANIT Stainless Steels, Thyssen Edelstahlwerke AG, March 1989
Sodium Chloride | Stainless steels | Duplex | F51 | B (Good) | B (Good) | Pitting | S31803 |  | Saturated | 100 | 212 |  | 253 | Chemical Resistance of REMANIT Stainless Steels, Thyssen Edelstahlwerke AG, March 1989
Sodium Chloride | Stainless steels | Duplex | Ferralium | 0.01 | 0.4 |  | S32550 |  | 3 | Boiling | Boiling |  | 51 | R.M. Davidson and J.D. Redmond, The Application of Ferritic and Duplex Stainless Steels, Second Symposium on Shell and Tube Heat Exchangers, W.R. Apblett, Jr., Ed., American Society for Metals, Metals Park, OH, 1982, p 86
Sodium Chloride | Stainless steels | Duplex | Ferralium | 0.01 | 0.4 |  | S32550 | Plus 20 ppm Cu++ | 3 | Room | Room |  | 51 | R.M. Davidson and J.D. Redmond, The Application of Ferritic and Duplex Stainless Steels, Second Symposium on Shell and Tube Heat Exchangers, W.R. Apblett, Jr., Ed., American Society for Metals, Metals Park, OH, 1982, p 86
Sodium Chloride | Stainless steels | Duplex | Ferralium | 0.01 | 0.4 |  | S32550 |  | 3 | Boiling | Boiling |  | 169 | Allegheny Ludlum Corporation, 1984
Sodium Chloride | Stainless steels | Duplex | Ferralium 255 | 0.01 | 0.4 |  | S32550 |  | 3 | Boiling | Boiling |  | 219 | R.M. Davison and James D. Redmond, Practical Guide to Using Duplex Stainless Steels, Materials Performance, NACE, USA, January 1990, p 57-62
Sodium Chloride | Stainless steels | Ferritic | 405 | B (Good) | B (Good) | Pitting | S40500 |  | Saturated | 20 | 68 |  | 253 | Chemical Resistance of REMANIT Stainless Steels, Thyssen Edelstahlwerke AG, March 1989
Sodium Chloride | Stainless steels | Ferritic | 405 | C (Questionable) | C (Questionable) | Pitting | S40500 |  |  | 100 | 212 |  | 253 | Chemical Resistance of REMANIT Stainless Steels, Thyssen Edelstahlwerke AG, March 1989
Sodium Chloride | Stainless steels | Ferritic | 405 | D (Poor) | D (Poor) | Pitting | S40500 |  | Saturated | 100 | 212 |  | 253 | Chemical Resistance of REMANIT Stainless Steels, Thyssen Edelstahlwerke AG, March 1989
Sodium Chloride | Stainless steels | Ferritic | 409 | B (Good) | B (Good) | Pitting | S40900 |  | Saturated | 20 | 68 |  | 253 | Chemical Resistance of REMANIT Stainless Steels, Thyssen Edelstahlwerke AG, March 1989
Sodium Chloride | Stainless steels | Ferritic | 409 | C (Questionable) | C (Questionable) | Pitting | S40900 |  |  | 100 | 212 |  | 253 | Chemical Resistance of REMANIT Stainless Steels, Thyssen Edelstahlwerke AG, March 1989
Sodium Chloride | Stainless steels | Ferritic | 409 | D (Poor) | D (Poor) | Pitting | S40900 |  | Saturated | 100 | 212 |  | 253 | Chemical Resistance of REMANIT Stainless Steels, Thyssen Edelstahlwerke AG, March 1989
Sodium Chloride | Stainless steels | Ferritic | 430 | A (Resistant) | A (Resistant) | Pitting | S43000 |  | Saturated | 20 | 68 |  | 253 | Chemical Resistance of REMANIT Stainless Steels, Thyssen Edelstahlwerke AG, March 1989
Sodium Chloride | Stainless steels | Ferritic | 430 | A (Resistant) | A (Resistant) | Pitting | S43000 |  |  | 100 | 212 |  | 253 | Chemical Resistance of REMANIT Stainless Steels, Thyssen Edelstahlwerke AG, March 1989
Sodium Chloride | Stainless steels | Ferritic | 430 | C (Questionable) | C (Questionable) | Pitting | S43000 |  | Saturated | 100 | 212 |  | 253 | Chemical Resistance of REMANIT Stainless Steels, Thyssen Edelstahlwerke AG, March 1989
Sodium Chloride | Stainless steels | Ferritic | 434 | A (Resistant) | A (Resistant) | Pitting | S43400 |  | Saturated | 20 | 68 |  | 253 | Chemical Resistance of REMANIT Stainless Steels, Thyssen Edelstahlwerke AG, March 1989
Sodium Chloride | Stainless steels | Ferritic | 434 | A (Resistant) | A (Resistant) | Pitting | S43400 |  |  | 100 | 212 |  | 253 | Chemical Resistance of REMANIT Stainless Steels, Thyssen Edelstahlwerke AG, March 1989
Sodium Chloride | Stainless steels | Ferritic | 434 | B (Good) | B (Good) | Pitting | S43400 |  | Saturated | 100 | 212 |  | 253 | Chemical Resistance of REMANIT Stainless Steels, Thyssen Edelstahlwerke AG, March 1989
Sodium Chloride | Stainless steels | Martensitic | 403 | B (Good) | B (Good) | Pitting | S40300 |  | Saturated | 20 | 68 |  | 253 | Chemical Resistance of REMANIT Stainless Steels, Thyssen Edelstahlwerke AG, March 1989
Sodium Chloride | Stainless steels | Martensitic | 403 | C (Questionable) | C (Questionable) | Pitting | S40300 |  |  | 100 | 212 |  | 253 | Chemical Resistance of REMANIT Stainless Steels, Thyssen Edelstahlwerke AG, March 1989
Sodium Chloride | Stainless steels | Martensitic | 403 | D (Poor) | D (Poor) | Pitting | S40300 |  | Saturated | 100 | 212 |  | 253 | Chemical Resistance of REMANIT Stainless Steels, Thyssen Edelstahlwerke AG, March 1989
Sodium Chloride | Stainless steels | Martensitic | 410 | B (Good) | B (Good) | Pitting | S41000 |  | Saturated | 20 | 68 |  | 253 | Chemical Resistance of REMANIT Stainless Steels, Thyssen Edelstahlwerke AG, March 1989
Sodium Chloride | Stainless steels | Martensitic | 410 | C (Questionable) | C (Questionable) | Pitting | S41000 |  |  | 100 | 212 |  | 253 | Chemical Resistance of REMANIT Stainless Steels, Thyssen Edelstahlwerke AG, March 1989
Sodium Chloride | Stainless steels | Martensitic | 410 | D (Poor) | D (Poor) | Pitting | S41000 |  | Saturated | 100 | 212 |  | 253 | Chemical Resistance of REMANIT Stainless Steels, Thyssen Edelstahlwerke AG, March 1989
Sodium Chloride | Stainless steels | Martensitic | 416 | B (Good) | B (Good) | Pitting | S41600 |  | Saturated | 20 | 68 |  | 253 | Chemical Resistance of REMANIT Stainless Steels, Thyssen Edelstahlwerke AG, March 1989
Sodium Chloride | Stainless steels | Martensitic | 416 | C (Questionable) | C (Questionable) | Pitting | S41600 |  |  | 100 | 212 |  | 253 | Chemical Resistance of REMANIT Stainless Steels, Thyssen Edelstahlwerke AG, March 1989
Sodium Chloride | Stainless steels | Martensitic | 416 | D (Poor) | D (Poor) | Pitting | S41600 |  | Saturated | 100 | 212 |  | 253 | Chemical Resistance of REMANIT Stainless Steels, Thyssen Edelstahlwerke AG, March 1989
Sodium Chloride | Stainless steels | Martensitic | 420 | B (Good) | B (Good) | Pitting | S42000 |  | Saturated | 20 | 68 |  | 253 | Chemical Resistance of REMANIT Stainless Steels, Thyssen Edelstahlwerke AG, March 1989
Sodium Chloride | Stainless steels | Martensitic | 420 | C (Questionable) | C (Questionable) | Pitting | S42000 |  |  | 100 | 212 |  | 253 | Chemical Resistance of REMANIT Stainless Steels, Thyssen Edelstahlwerke AG, March 1989
Sodium Chloride | Stainless steels | Martensitic | 420 | D (Poor) | D (Poor) | Pitting | S42000 |  | Saturated | 100 | 212 |  | 253 | Chemical Resistance of REMANIT Stainless Steels, Thyssen Edelstahlwerke AG, March 1989
Sodium Chloride | Stainless steels | Martensitic | 13Cr steel | 0.44 | 17.7 |  | S41000 | 16Ni, 8Cr, 5Si, 1Cu | 5 | 150 |  | 30 d | 207 | S.M. Wilhelm, Galvanic Corrosion in Oil and Gas Production: Part 1 - Laboratory Studies, Corrosion, Vol 48, (No. 8), NACE, USA, 1992, p 691-703
Sodium Chloride | Stainless steels | Martensitic | 13Cr steel | 0.32 | 12.9 | Pitting | S41000 | 16Ni, 8Cr, 5Si, 1Cu, 1Mo | 25 | 200 |  | 30 d | 207 | S.M. Wilhelm, Galvanic Corrosion in Oil and Gas Production: Part 1 - Laboratory Studies, Corrosion, Vol 48, (No. 8), NACE, USA, 1992, p 691-703
Sodium Chloride | Stainless steels | Precipitation hardening | AM-363 | D (Poor) | D (Poor) |  | S36300 |  |  | Room | Room |  | 120 | Allegheny Ludlum Steel Corp.
Sodium Nitrite | Stainless steels | Martensitic | 410 | A (Resistant) | A (Resistant) |  | S41000 |  |  | Room | Room |  | 121 | Cyclops Corp., Universal-Cyclops Specialty Steel Division
Sodium Chlorite | Stainless steels | Austenitic | 301 | C (Questionable) | C (Questionable) | Pitting | S30100 |  | 5 | 20 | 68 |  | 253 | Chemical Resistance of REMANIT Stainless Steels, Thyssen Edelstahlwerke AG, March 1989
Sodium Chlorite | Stainless steels | Austenitic | 301 | D (Poor) | D (Poor) | Pitting | S30100 |  | 5 | Boiling | Boiling |  | 253 | Chemical Resistance of REMANIT Stainless Steels, Thyssen Edelstahlwerke AG, March 1989
Sodium Chlorite | Stainless steels | Austenitic | 302 | C (Questionable) | C (Questionable) | Pitting | S30200 |  | 5 | 20 | 68 |  | 253 | Chemical Resistance of REMANIT Stainless Steels, Thyssen Edelstahlwerke AG, March 1989
Sodium Chlorite | Stainless steels | Austenitic | 302 | D (Poor) | D (Poor) | Pitting | S30200 |  | 5 | Boiling | Boiling |  | 253 | Chemical Resistance of REMANIT Stainless Steels, Thyssen Edelstahlwerke AG, March 1989
Sodium Chlorite | Stainless steels | Austenitic | 303 | C (Questionable) | C (Questionable) | Pitting | S30300 |  | 5 | 20 | 68 |  | 253 | Chemical Resistance of REMANIT Stainless Steels, Thyssen Edelstahlwerke AG, March 1989
Sodium Chlorite | Stainless steels | Austenitic | 303 | D (Poor) | D (Poor) | Pitting | S30300 |  | 5 | Boiling | Boiling |  | 253 | Chemical Resistance of REMANIT Stainless Steels, Thyssen Edelstahlwerke AG, March 1989
Sodium Chlorite | Stainless steels | Austenitic | 304 | C (Questionable) | C (Questionable) | Pitting | S30400 |  | 5 | 20 | 68 |  | 253 | Chemical Resistance of REMANIT Stainless Steels, Thyssen Edelstahlwerke AG, March 1989
Sodium Chlorite | Stainless steels | Austenitic | 304 | D (Poor) | D (Poor) | Pitting | S30400 |  | 5 | Boiling | Boiling |  | 253 | Chemical Resistance of REMANIT Stainless Steels, Thyssen Edelstahlwerke AG, March 1989
Sodium Chlorite | Stainless steels | Austenitic | 316 | C (Questionable) | C (Questionable) | Pitting | S31600 |  | 5 | 20 | 68 |  | 253 | Chemical Resistance of REMANIT Stainless Steels, Thyssen Edelstahlwerke AG, March 1989
Sodium Chlorite | Stainless steels | Austenitic | 316 | C (Questionable) | C (Questionable) | Pitting | S31600 |  | 5 | Boiling | Boiling |  | 253 | Chemical Resistance of REMANIT Stainless Steels, Thyssen Edelstahlwerke AG, March 1989
Sodium Chlorite | Stainless steels | Austenitic | 321 | C (Questionable) | C (Questionable) | Pitting | S32100 |  | 5 | 20 | 68 |  | 253 | Chemical Resistance of REMANIT Stainless Steels, Thyssen Edelstahlwerke AG, March 1989
Sodium Chlorite | Stainless steels | Austenitic | 321 | D (Poor) | D (Poor) | Pitting | S32100 |  | 5 | Boiling | Boiling |  | 253 | Chemical Resistance of REMANIT Stainless Steels, Thyssen Edelstahlwerke AG, March 1989
Sodium Chlorite | Stainless steels | Austenitic | 347 | C (Questionable) | C (Questionable) | Pitting | S34700 |  | 5 | 20 | 68 |  | 253 | Chemical Resistance of REMANIT Stainless Steels, Thyssen Edelstahlwerke AG, March 1989
Sodium Chlorite | Stainless steels | Austenitic | 347 | D (Poor) | D (Poor) | Pitting | S34700 |  | 5 | Boiling | Boiling |  | 253 | Chemical Resistance of REMANIT Stainless Steels, Thyssen Edelstahlwerke AG, March 1989
Sodium Chlorite | Stainless steels | Austenitic | 304L | C (Questionable) | C (Questionable) | Pitting | S30403 |  | 5 | 20 | 68 |  | 253 | Chemical Resistance of REMANIT Stainless Steels, Thyssen Edelstahlwerke AG, March 1989
Sodium Chlorite | Stainless steels | Austenitic | 304L | D (Poor) | D (Poor) | Pitting | S30403 |  | 5 | Boiling | Boiling |  | 253 | Chemical Resistance of REMANIT Stainless Steels, Thyssen Edelstahlwerke AG, March 1989
Sodium Chlorite | Stainless steels | Austenitic | 304LN | C (Questionable) | C (Questionable) | Pitting | S30453 |  | 5 | 20 | 68 |  | 253 | Chemical Resistance of REMANIT Stainless Steels, Thyssen Edelstahlwerke AG, March 1989
Sodium Chlorite | Stainless steels | Austenitic | 304LN | D (Poor) | D (Poor) | Pitting | S30453 |  | 5 | Boiling | Boiling |  | 253 | Chemical Resistance of REMANIT Stainless Steels, Thyssen Edelstahlwerke AG, March 1989
Sodium Chlorite | Stainless steels | Austenitic | 316F | C (Questionable) | C (Questionable) | Pitting | S31620 |  | 5 | 20 | 68 |  | 253 | Chemical Resistance of REMANIT Stainless Steels, Thyssen Edelstahlwerke AG, March 1989
Sodium Chlorite | Stainless steels | Austenitic | 316F | D (Poor) | D (Poor) | Pitting | S31620 |  | 5 | Boiling | Boiling |  | 253 | Chemical Resistance of REMANIT Stainless Steels, Thyssen Edelstahlwerke AG, March 1989
Sodium Chlorite | Stainless steels | Austenitic | 316L | C (Questionable) | C (Questionable) | Pitting | S31603 |  | 5 | 20 | 68 |  | 253 | Chemical Resistance of REMANIT Stainless Steels, Thyssen Edelstahlwerke AG, March 1989
Sodium Chlorite | Stainless steels | Austenitic | 316L | C (Questionable) | C (Questionable) | Pitting | S31603 |  | 5 | Boiling | Boiling |  | 253 | Chemical Resistance of REMANIT Stainless Steels, Thyssen Edelstahlwerke AG, March 1989
Sodium Chlorite | Stainless steels | Austenitic | 316LN | C (Questionable) | C (Questionable) | Pitting | S31653 |  | 5 | 20 | 68 |  | 253 | Chemical Resistance of REMANIT Stainless Steels, Thyssen Edelstahlwerke AG, March 1989
Sodium Chlorite | Stainless steels | Austenitic | 316LN | C (Questionable) | C (Questionable) | Pitting | S31653 |  | 5 | Boiling | Boiling |  | 253 | Chemical Resistance of REMANIT Stainless Steels, Thyssen Edelstahlwerke AG, March 1989
Sodium Chlorite | Stainless steels | Austenitic | 316Ti | C (Questionable) | C (Questionable) | Pitting | S31635 |  | 5 | 20 | 68 |  | 253 | Chemical Resistance of REMANIT Stainless Steels, Thyssen Edelstahlwerke AG, March 1989
Sodium Nitrite | Stainless steels | Prepcipitation hardening | AM-363 | A (Resistant) | A (Resistant) |  | S36300 |  |  | Room | Room |  | 120 | Allegheny Ludlum Steel Corp.
Sodium Chlorite | Stainless steels | Austenitic | 316Ti | C (Questionable) | C (Questionable) | Pitting | S31635 |  | 5 | Boiling | Boiling |  | 253 | Chemical Resistance of REMANIT Stainless Steels, Thyssen Edelstahlwerke AG, March 1989
Sodium Chlorite | Stainless steels | Austenitic | 317L | C (Questionable) | C (Questionable) | Pitting | S31703 |  | 5 | 20 | 68 |  | 253 | Chemical Resistance of REMANIT Stainless Steels, Thyssen Edelstahlwerke AG, March 1989
Sodium Chlorite | Stainless steels | Austenitic | 317L | C (Questionable) | C (Questionable) | Pitting | S31703 |  | 5 | Boiling | Boiling |  | 253 | Chemical Resistance of REMANIT Stainless Steels, Thyssen Edelstahlwerke AG, March 1989
Sodium Chlorite | Stainless steels | Austenitic | 317LN | C (Questionable) | C (Questionable) | Pitting | S31725 |  | 5 | 20 | 68 |  | 253 | Chemical Resistance of REMANIT Stainless Steels, Thyssen Edelstahlwerke AG, March 1989
Sodium Chlorite | Stainless steels | Austenitic | 317LN | C (Questionable) | C (Questionable) | Pitting | S31725 |  | 5 | Boiling | Boiling |  | 253 | Chemical Resistance of REMANIT Stainless Steels, Thyssen Edelstahlwerke AG, March 1989
Sodium Chlorite | Stainless steels | Duplex | 329 | C (Questionable) | C (Questionable) | Pitting | S32900 |  | 5 | 20 | 68 |  | 253 | Chemical Resistance of REMANIT Stainless Steels, Thyssen Edelstahlwerke AG, March 1989
Sodium Chlorite | Stainless steels | Duplex | 329 | C (Questionable) | C (Questionable) | Pitting | S32900 |  | 5 | Boiling | Boiling |  | 253 | Chemical Resistance of REMANIT Stainless Steels, Thyssen Edelstahlwerke AG, March 1989
Sodium Chlorite | Stainless steels | Duplex | F51 | C (Questionable) | C (Questionable) | Pitting | S31803 |  | 5 | 20 | 68 |  | 253 | Chemical Resistance of REMANIT Stainless Steels, Thyssen Edelstahlwerke AG, March 1989
Sodium Chlorite | Stainless steels | Duplex | F51 | C (Questionable) | C (Questionable) | Pitting | S31803 |  | 5 | Boiling | Boiling |  | 253 | Chemical Resistance of REMANIT Stainless Steels, Thyssen Edelstahlwerke AG, March 1989
Sodium Fluoride | Aluminum and alloys | Aluminum-zinc | 7075-T6 | 0.03 | 1.2 |  | A97075 |  | 0.04 | 22 | 72 | 14 d | 257 | Corrosion Handbook, Vol 1, Dieter Behrens, Ed., DECHEMA, Germany, 1987
Sodium Fluoride | Aluminum and alloys | Aluminum-zinc | 7075-T6 | 0.15 | 5.9 |  | A97075 |  | 0.41 | 22 | 72 | 14 d | 257 | Corrosion Handbook, Vol 1, Dieter Behrens, Ed., DECHEMA, Germany, 1987
Sodium Fluoride | Aluminum and alloys | Aluminum-zinc | 7075-T6 | 0.006 | 0.2 |  | A97075 |  | 4.1 | 22 | 72 | 14 d | 257 | Corrosion Handbook, Vol 1, Dieter Behrens, Ed., DECHEMA, Germany, 1987
Sodium Fluoride | Miscellaneous | Magnesium and alloys | Magnesium | A (Resistant) | A (Resistant) |  |  |  | All | Room | Room |  | 119 | Dow Chemical Co., Midland, MI
Sodium Fluoride | Miscellaneous | Magnesium and alloys | Magnesium |  |  |  |  | Specimen size, 75x25x1.5 mm (3x1x0.06 in.); surface preparation, HNO3 pickling; volume of testing solution, 100 ml. Specimens were alternately immersed 30 s in solution and held 2 min in air | 3 | 35 | 95 | 7 d | 12 | Metals Handbook, Ninth Edition, Vol 2, Properties and Selection: Nonferrous Alloys and Pure Metals, American Society for Metals, Metals Park, OH, 1979, p 601
Sodium Fluoride | Nickel and alloys | Nickel-chromium-iron-molybdenum | Alloy 825 | .003 max | 0.1 max |  | N08825 | Metal processing; no aeration; no agitation. Plus aluminum fluoride, sodium sulfate, sodium carbonate, sodium bicarbonate, air water, aluminum oxide, pH 9 |  | 30 | 87 | 69 d | 89 | A Guide to Corrosion Resistance, Climax Molybdenum Company, Greenwich, CT, 1981
Sodium Fluoride | Refractory metals and alloys | Titanium and alloys | Titanium | 0.008 | 0.32 |  |  |  | Saturated | Room | Room |  | 90 | N.D. Tomashov and P.M. Altovskii, Corrosion and Protection of Titanium, Government Scientific-Technical Publication of Machine-Building Literature (Russian translation), 1963; L.C. Covington and R.W. Schultz, Corrosion of Resistance of Titanium, TIMET Cor
Sodium Fluoride | Refractory metals and alloys | Titanium and alloys | Titanium | 0.001 | 0.04 |  |  | pH 7 | 1 | Boiling | Boiling |  | 90 | N.D. Tomashov and P.M. Altovskii, Corrosion and Protection of Titanium, Government Scientific-Technical Publication of Machine-Building Literature (Russian translation), 1963; L.C. Covington and R.W. Schultz, Corrosion of Resistance of Titanium, TIMET Cor
Sodium Fluoride | Refractory metals and alloys | Titanium and alloys | Titanium | 0.001 | 0.04 |  |  | pH 10 | 1 | Boiling | Boiling |  | 90 | N.D. Tomashov and P.M. Altovskii, Corrosion and Protection of Titanium, Government Scientific-Technical Publication of Machine-Building Literature (Russian translation), 1963; L.C. Covington and R.W. Schultz, Corrosion of Resistance of Titanium, TIMET Cor
Sodium Fluoride | Refractory metals and alloys | Titanium and alloys | Titanium | 0 | 0 |  |  | pH 7 | 1 | 204 | 399 |  | 90 | N.D. Tomashov and P.M. Altovskii, Corrosion and Protection of Titanium, Government Scientific-Technical Publication of Machine-Building Literature (Russian translation), 1963; L.C. Covington and R.W. Schultz, Corrosion of Resistance of Titanium, TIMET Cor
Sodium Fluoride | Refractory metals and alloys | Titanium and alloys | Titanium, grade 12 | 0.001 | 0.039 |  | R53400 | pH 7 | 1 | Boiling | Boiling |  | 33 | R.W. Schultz and J.S. Grauman, Fundamental Corrosion Characterization of High-Strength Titanium Alloys, in Industrial Applications of Titanium and Zirconium: Fourth Volume, STP 917, ASTM, Philadelphia, 1986, p 130-143; L.C. Covington and R.W. Schultz, Cor
Sodium Fluoride | Refractory metals and alloys | Titanium and alloys | Titanium, grade 7 | 0.002 | 0.07 |  | R52400 | pH 7 | 1 | Boiling | Boiling |  | 33 | R.W. Schultz and J.S. Grauman, Fundamental Corrosion Characterization of High-Strength Titanium Alloys, in Industrial Applications of Titanium and Zirconium: Fourth Volume, STP 917, ASTM, Philadelphia, 1986, p 130-143; L.C. Covington and R.W. Schultz, Cor
Sodium Fluoride | Refractory metals and alloys | Zirconium and alloys | Zirconium | A (Resistant) | A (Resistant) |  | R60702 |  | Saturated | 28 | 82 |  | 15 | Metals Handbook, Ninth Edition, Vol 13, Corrosion, ASM International, Metals Park, OH, 1987, p 711-715
Sodium Fluoride | Refractory metals and alloys | Zirconium and alloys | Zirconium | 1.3 min | 50 min |  | R60702 |  | Saturated | 90 | 195 |  | 15 | Metals Handbook, Ninth Edition, Vol 13, Corrosion, ASM International, Metals Park, OH, 1987, p 711-715
Sodium Fluoride | Stainless steels | Austenitic | 316 | A (Resistant) | A (Resistant) |  | S31600 |  | 5 | 20 | 68 |  | 253 | Chemical Resistance of REMANIT Stainless Steels, Thyssen Edelstahlwerke AG, March 1989
Sodium Fluoride | Stainless steels | Austenitic | 317 | .003 max | 0.1 max |  | S31700 | Metal processing; no aeration; no agitation. Plus aluminum fluoride, sodium sulfate, sodium carbonate, sodium bicarbonate, air, water, aluminum oxide, pH 9. |  | 30 | 87 | 69 d | 89 | A Guide to Corrosion Resistance, Climax Molybdenum Company, Greenwich, CT, 1981
Sodium Fluoride | Stainless steels | Austenitic | 316L | A (Resistant) | A (Resistant) |  | S31603 |  | 5 | 20 | 68 |  | 253 | Chemical Resistance of REMANIT Stainless Steels, Thyssen Edelstahlwerke AG, March 1989
Sodium Fluoride | Stainless steels | Austenitic | 316LN | A (Resistant) | A (Resistant) |  | S31653 |  | 5 | 20 | 68 |  | 253 | Chemical Resistance of REMANIT Stainless Steels, Thyssen Edelstahlwerke AG, March 1989
Sodium Fluoride | Stainless steels | Austenitic | 316Ti | A (Resistant) | A (Resistant) |  | S31635 |  | 5 | 20 | 68 |  | 253 | Chemical Resistance of REMANIT Stainless Steels, Thyssen Edelstahlwerke AG, March 1989
Sodium Fluoride | Stainless steels | Austenitic | 317L | A (Resistant) | A (Resistant) |  | S31703 |  | 5 | 20 | 68 |  | 253 | Chemical Resistance of REMANIT Stainless Steels, Thyssen Edelstahlwerke AG, March 1989
Sodium Fluoride | Stainless steels | Austenitic | 317LN | A (Resistant) | A (Resistant) |  | S31725 |  | 5 | 20 | 68 |  | 253 | Chemical Resistance of REMANIT Stainless Steels, Thyssen Edelstahlwerke AG, March 1989
Sodium Fluoride | Stainless steels | Austenitic | Carpenter 20 Carpenter Technology, Corp. | .003 max | 0.1 max |  |  | Metal processing; no aeration; no agitation. Plus aluminum fluoride, sodium sulfate, sodium carbonate, sodium bicarbonate, air water, aluminum oxide, pH 9 |  | 30 | 87 | 69 d | 89 | A Guide to Corrosion Resistance, Climax Molybdenum Company, Greenwich, CT, 1981
Sodium Fluoride | Stainless steels | Duplex | 329 | A (Resistant) | A (Resistant) |  | S32900 |  | 5 | 20 | 68 |  | 253 | Chemical Resistance of REMANIT Stainless Steels, Thyssen Edelstahlwerke AG, March 1989
Sodium Fluoride | Stainless steels | Duplex | F51 | A (Resistant) | A (Resistant) |  | S31803 |  | 5 | 20 | 68 |  | 253 | Chemical Resistance of REMANIT Stainless Steels, Thyssen Edelstahlwerke AG, March 1989
Sodium Fluoride | Stainless steels | Martensitic | 410 | B (Good) | B (Good) |  | S41000 |  |  | Room | Room |  | 121 | Cyclops Corp., Universal-Cyclops Specialty Steel Division
Sodium Hydrogen Phosphate | Stainless steels | Austenitic | 301 | A (Resistant) | A (Resistant) |  | S30100 |  |  | Boiling | Boiling |  | 253 | Chemical Resistance of REMANIT Stainless Steels, Thyssen Edelstahlwerke AG, March 1989
Sodium Hydrogen Phosphate | Stainless steels | Austenitic | 302 | A (Resistant) | A (Resistant) |  | S30200 |  |  | Boiling | Boiling |  | 253 | Chemical Resistance of REMANIT Stainless Steels, Thyssen Edelstahlwerke AG, March 1989
Sodium Hydrogen Phosphate | Stainless steels | Austenitic | 303 | A (Resistant) | A (Resistant) |  | S30300 |  |  | Boiling | Boiling |  | 253 | Chemical Resistance of REMANIT Stainless Steels, Thyssen Edelstahlwerke AG, March 1989
Sodium Hydrogen Phosphate | Stainless steels | Austenitic | 303 | A (Resistant) | A (Resistant) |  | S30300 |  |  | Boiling | Boiling |  | 253 | Chemical Resistance of REMANIT Stainless Steels, Thyssen Edelstahlwerke AG, March 1989
Sodium Hydrogen Phosphate | Stainless steels | Austenitic | 304 | A (Resistant) | A (Resistant) |  | S30400 |  |  | Boiling | Boiling |  | 253 | Chemical Resistance of REMANIT Stainless Steels, Thyssen Edelstahlwerke AG, March 1989
Sodium Hydrogen Phosphate | Stainless steels | Austenitic | 316 | A (Resistant) | A (Resistant) |  | S31600 |  |  | Boiling | Boiling |  | 253 | Chemical Resistance of REMANIT Stainless Steels, Thyssen Edelstahlwerke AG, March 1989
Sodium Hydrogen Phosphate | Stainless steels | Austenitic | 321 | A (Resistant) | A (Resistant) |  | S32100 |  |  | Boiling | Boiling |  | 253 | Chemical Resistance of REMANIT Stainless Steels, Thyssen Edelstahlwerke AG, March 1989
Sodium Hydrogen Phosphate | Stainless steels | Austenitic | 347 | A (Resistant) | A (Resistant) |  | S34700 |  |  | Boiling | Boiling |  | 253 | Chemical Resistance of REMANIT Stainless Steels, Thyssen Edelstahlwerke AG, March 1989
Sodium Hydrogen Phosphate | Stainless steels | Austenitic | 304L | A (Resistant) | A (Resistant) |  | S30403 |  |  | Boiling | Boiling |  | 253 | Chemical Resistance of REMANIT Stainless Steels, Thyssen Edelstahlwerke AG, March 1989
Sodium Hydrogen Phosphate | Stainless steels | Austenitic | 304LN | A (Resistant) | A (Resistant) |  | S30453 |  |  | Boiling | Boiling |  | 253 | Chemical Resistance of REMANIT Stainless Steels, Thyssen Edelstahlwerke AG, March 1989
Sodium Hydrogen Phosphate | Stainless steels | Austenitic | 316F | A (Resistant) | A (Resistant) |  | S31620 |  |  | Boiling | Boiling |  | 253 | Chemical Resistance of REMANIT Stainless Steels, Thyssen Edelstahlwerke AG, March 1989
Sodium Hydrogen Phosphate | Stainless steels | Austenitic | 316L | A (Resistant) | A (Resistant) |  | S31603 |  |  | Boiling | Boiling |  | 253 | Chemical Resistance of REMANIT Stainless Steels, Thyssen Edelstahlwerke AG, March 1989
Sodium Hydrogen Phosphate | Stainless steels | Austenitic | 316LN | A (Resistant) | A (Resistant) |  | S31653 |  |  | Boiling | Boiling |  | 253 | Chemical Resistance of REMANIT Stainless Steels, Thyssen Edelstahlwerke AG, March 1989
Sodium Hydrogen Phosphate | Stainless steels | Austenitic | 316Ti | A (Resistant) | A (Resistant) |  | S31635 |  |  | Boiling | Boiling |  | 253 | Chemical Resistance of REMANIT Stainless Steels, Thyssen Edelstahlwerke AG, March 1989
Sodium Hydrogen Phosphate | Stainless steels | Austenitic | 317L | A (Resistant) | A (Resistant) |  | S31703 |  |  | Boiling | Boiling |  | 253 | Chemical Resistance of REMANIT Stainless Steels, Thyssen Edelstahlwerke AG, March 1989
Sodium Hydrogen Phosphate | Stainless steels | Austenitic | 317LN | A (Resistant) | A (Resistant) |  | S31725 |  |  | Boiling | Boiling |  | 253 | Chemical Resistance of REMANIT Stainless Steels, Thyssen Edelstahlwerke AG, March 1989
Sodium Hydrogen Phosphate | Stainless steels | Duplex | 329 | A (Resistant) | A (Resistant) |  | S32900 |  |  | Boiling | Boiling |  | 253 | Chemical Resistance of REMANIT Stainless Steels, Thyssen Edelstahlwerke AG, March 1989
Sodium Hydrogen Phosphate | Stainless steels | Duplex | F51 | A (Resistant) | A (Resistant) |  | S31803 |  |  | Boiling | Boiling |  | 253 | Chemical Resistance of REMANIT Stainless Steels, Thyssen Edelstahlwerke AG, March 1989
Sodium Hydrogen Phosphate | Stainless steels | Ferritic | 430 | A (Resistant) | A (Resistant) |  | S43000 |  |  | Boiling | Boiling |  | 253 | Chemical Resistance of REMANIT Stainless Steels, Thyssen Edelstahlwerke AG, March 1989
Sodium Hydrogen Phosphate | Stainless steels | Ferritic | 434 | A (Resistant) | A (Resistant) |  | S43400 |  |  | Boiling | Boiling |  | 253 | Chemical Resistance of REMANIT Stainless Steels, Thyssen Edelstahlwerke AG, March 1989
Sodium Hydroxide | Aluminum and alloys | 99.0% min Al | Pure Al | 0.003 |  |  | A91199 | pH 8 |  | 30 |  | 80 d | 202 | M.R. Tabrizi, S.B. Lyon, G.E. Thompson, and J.M. Ferguson, The Long-Term Corrosion of Aluminium in Alkaline Media, Corrosion Science, Vol 32, (No. 7), Pergamon Press plc, UK, 1991, p 733-742
Sodium Hydroxide | Aluminum and alloys | 99.0% min Al | Pure Al | 0.004 |  |  | A91199 | pH 9 |  | 30 |  | 80 d | 202 | M.R. Tabrizi, S.B. Lyon, G.E. Thompson, and J.M. Ferguson, The Long-Term Corrosion of Aluminium in Alkaline Media, Corrosion Science, Vol 32, (No. 7), Pergamon Press plc, UK, 1991, p 733-742
Sodium Hydroxide | Aluminum and alloys | 99.0% min Al | Pure Al | 0.007 |  |  | A91199 | pH 10 |  | 30 |  | 80 d | 202 | M.R. Tabrizi, S.B. Lyon, G.E. Thompson, and J.M. Ferguson, The Long-Term Corrosion of Aluminium in Alkaline Media, Corrosion Science, Vol 32, (No. 7), Pergamon Press plc, UK, 1991, p 733-742
Sodium Hydroxide | Aluminum and alloys | 99.0% min Al | Pure Al | 0.009 |  |  | A91199 | pH 11 |  | 30 |  | 80 d | 202 | M.R. Tabrizi, S.B. Lyon, G.E. Thompson, and J.M. Ferguson, The Long-Term Corrosion of Aluminium in Alkaline Media, Corrosion Science, Vol 32, (No. 7), Pergamon Press plc, UK, 1991, p 733-742
Sodium Hydroxide | Aluminum and alloys | 99.0% min Al | Pure Al | 0.052 |  |  | A91199 | pH 12 |  | 30 |  | 80 d | 202 | M.R. Tabrizi, S.B. Lyon, G.E. Thompson, and J.M. Ferguson, The Long-Term Corrosion of Aluminium in Alkaline Media, Corrosion Science, Vol 32, (No. 7), Pergamon Press plc, UK, 1991, p 733-742
Sodium Hydroxide | Aluminum and alloys | 99.0% min Al | Pure Al | 0.003 |  |  | A91199 | pH 8 |  | 60 |  | 80 d | 202 | M.R. Tabrizi, S.B. Lyon, G.E. Thompson, and J.M. Ferguson, The Long-Term Corrosion of Aluminium in Alkaline Media, Corrosion Science, Vol 32, (No. 7), Pergamon Press plc, UK, 1991, p 733-742
Sodium Hydroxide | Aluminum and alloys | 99.0% min Al | Pure Al | 0.003 |  |  | A91199 | pH 9 |  | 60 |  | 80 d | 202 | M.R. Tabrizi, S.B. Lyon, G.E. Thompson, and J.M. Ferguson, The Long-Term Corrosion of Aluminium in Alkaline Media, Corrosion Science, Vol 32, (No. 7), Pergamon Press plc, UK, 1991, p 733-742
Sodium Hydroxide | Aluminum and alloys | 99.0% min Al | Pure Al | 0.16 |  |  | A91199 | pH 10 |  | 60 |  | 80 d | 202 | M.R. Tabrizi, S.B. Lyon, G.E. Thompson, and J.M. Ferguson, The Long-Term Corrosion of Aluminium in Alkaline Media, Corrosion Science, Vol 32, (No. 7), Pergamon Press plc, UK, 1991, p 733-742
Sodium Hydroxide | Aluminum and alloys | 99.0% min Al | Pure Al | 0.037 |  |  | A91199 | pH 11 |  | 60 |  | 80 d | 202 | M.R. Tabrizi, S.B. Lyon, G.E. Thompson, and J.M. Ferguson, The Long-Term Corrosion of Aluminium in Alkaline Media, Corrosion Science, Vol 32, (No. 7), Pergamon Press plc, UK, 1991, p 733-742
Sodium Hydroxide | Carbon and alloy steels | Carbon steel | Carbon steel | 0.035 | 1.4 |  | G10100 |  |  |  |  | 100 d | 221 | R.P. Tracy and G.J. Shawhan, Practical Guide to Using Ni-P Electroless Nickel Coatings, Materials Performance, NACE, USA, July 1990, p 65-70
Sodium Hydroxide | Carbon and alloy steels | Carbon steel | Carbon steel | 0.084 | 3.3 |  | G10100 |  |  |  |  | 100 d | 221 | R.P. Tracy and G.J. Shawhan, Practical Guide to Using Ni-P Electroless Nickel Coatings, Materials Performance, NACE, USA, July 1990, p 65-70
Sodium Hydroxide | Carbon and alloy steels | Carbon steel | Low-carbon steel | 0.1 | 4 | Slight pitting attack | G10100 |  | 2024-05-10 | 21 | 70 | 124 d | 112 | Corrosion Resistance of Nickel and Nickel-Containing Alloys in Caustic Soda and Other Alkalies, Corrosion Engineering Bulletin CEB-2, The International Nickel Company, Inc., 1973
Sodium Hydroxide | Carbon and alloy steels | Carbon steel | Low-carbon steel | 0.015 | 0.6 |  | G10100 | Exposure to effluent from an electrolytic chlorine cell containing 15% NaCl; slight attack under spacer | 10 | 80 | 180 | 207 d | 111 | P.J. Gegner and W.L. Wilson, Corrosion, Vol 15 (No. 7), 1959
Sodium Hydroxide | Carbon and alloy steels | Carbon steel | Low-carbon steel | 0.21 | 8.2 |  | G10100 | First effect of a multi-effect evaporator | 14 | 90 | 190 | 90 d | 112 | Corrosion Resistance of Nickel and Nickel-Containing Alloys in Caustic Soda and Other Alkalies, Corrosion Engineering Bulletin CEB-2, The International Nickel Company, Inc., 1973
Sodium Hydroxide | Carbon and alloy steels | Carbon steel | Low-carbon steel | 0.09 | 3.7 |  | G10100 | Test in single-effect evaporator | 30-50 | 80 | 180 | 16 d | 113 | Ampco Metal Division, Ampco-Pittsburgh, unpublished research, 1951; as cited in Metals Handbook, Ninth Edition, Vol 13, Corrosion, ASM International, Metals Park, OH, 1987, p 1175
Sodium Hydroxide | Carbon and alloy steels | Carbon steel | Low-carbon steel | 0.12 | 4.7 |  | G10100 | Diaphragm cell | 50 | 35-90 | 95-190 |  | 114 | P.J. Gegner, Corrosion Resistance of Materials in Alkalies and Hypochlorides, Paper 27, Process Industries Corrosion Short Course, National Association of Corrosion Engineers, Houston, 1974
Sodium Hydroxide | Carbon and alloy steels | Carbon steel | Low-carbon steel | 0.09 | 3.4 |  | G10100 | Mercury cell | 50 | 40-80 | 100-180 |  | 114 | P.J. Gegner, Corrosion Resistance of Materials in Alkalies and Hypochlorides, Paper 27, Process Industries Corrosion Short Course, National Association of Corrosion Engineers, Houston, 1974
Sodium Hydroxide | Carbon and alloy steels | Carbon steel | Low-carbon steel | 0.018 | 0.7 |  | G10100 |  | 50 | 40 | 100 | 162 d | 111 | P.J. Gegner and W.L. Wilson, Corrosion, Vol 15 (No. 7), 1959
Sodium Hydroxide | Carbon and alloy steels | Carbon steel | Low-carbon steel | 0.2 | 8 |  | G10100 |  | 50 | 55-75 | 130-165 | 30 d | 112 | Corrosion Resistance of Nickel and Nickel-Containing Alloys in Caustic Soda and Other Alkalies, Corrosion Engineering Bulletin CEB-2, The International Nickel Company, Inc., 1973
Sodium Hydroxide | Carbon and alloy steels | Carbon steel | Low-carbon steel | 0.13 | 5 |  | G10100 |  | 50 | 60 | 135 | 135 d | 111 | P.J. Gegner and W.L. Wilson, Corrosion, Vol 15 (No. 7), 1959
Sodium Hydroxide | Carbon and alloy steels | Carbon steel | Low-carbon steel | 0.87 min | 34.2 min |  | G10100 | Diaphragm cell | 73 | 100-125 | 212-260 |  | 114 | P.J. Gegner, Corrosion Resistance of Materials in Alkalies and Hypochlorides, Paper 27, Process Industries Corrosion Short Course, National Association of Corrosion Engineers, Houston, 1974
Sodium Hydroxide | Carbon and alloy steels | Carbon steel | Low-carbon steel | 1.8 | 71 |  | G10100 | Mercury cell | 73 | 115 | 240 |  | 114 | P.J. Gegner, Corrosion Resistance of Materials in Alkalies and Hypochlorides, Paper 27, Process Industries Corrosion Short Course, National Association of Corrosion Engineers, Houston, 1974
Sodium Hydroxide | Carbon and alloy steels | Carbon steel | Low-carbon steel | 12.7 | 500 |  | G10100 | Plant test. NaOH concentrated to anhydrous. Batch shaded with sulfur and Na2NO3 | 73 | 540 | 1000 | 2.5 d | 114 | P.J. Gegner, Corrosion Resistance of Materials in Alkalies and Hypochlorides, Paper 27, Process Industries Corrosion Short Course, National Association of Corrosion Engineers, Houston, 1974
Sodium Hydroxide | Carbon and alloy steels | Carbon steel | Mild steel | 0.229 | 9 |  | G10100 | NaCl concentration, 7-8% | 23 | 93 | 200 | 29 d | 112 | Corrosion Resistance of Nickel and Nickel-Containing Alloys in Caustic Soda and Other Alkalies, Corrosion Engineering Bulletin CEB-2, The International Nickel Company, Inc., 1973
Sodium Hydroxide | Carbon and alloy steels | Carbon steel | Mild steel | 1.169 | 46 |  | G10100 | NaCl concentration, 6-7% | 35-40 | 116 | 240 | 29 d | 112 | Corrosion Resistance of Nickel and Nickel-Containing Alloys in Caustic Soda and Other Alkalies, Corrosion Engineering Bulletin CEB-2, The International Nickel Company, Inc., 1973
Sodium Hydroxide | Carbon and alloy steels | Carbon steel | Mild steel | 0.127 | 5 |  | G10100 | NaCl concentration, 10-15% | 50 | 93 | 200 | 29 d | 112 | Corrosion Resistance of Nickel and Nickel-Containing Alloys in Caustic Soda and Other Alkalies, Corrosion Engineering Bulletin CEB-2, The International Nickel Company, Inc., 1973
Sodium Hydroxide | Carbon and alloy steels | Carbon steel | Mild steel | 0.102 | 4 |  | G10100 | NaCl concentration unknown | 72 | 121 | 250 | 29 d | 112 | Corrosion Resistance of Nickel and Nickel-Containing Alloys in Caustic Soda and Other Alkalies, Corrosion Engineering Bulletin CEB-2, The International Nickel Company, Inc., 1973
Sodium Hydroxide | Carbon and alloy steels | Carbon steel | Mild steel | 0.127 | 5 |  | G10100 | NaCl concentration, 12% | 10 | 88 | 190 | 29 d | 112 | Corrosion Resistance of Nickel and Nickel-Containing Alloys in Caustic Soda and Other Alkalies, Corrosion Engineering Bulletin CEB-2, The International Nickel Company, Inc., 1973
Sodium Hydroxide | Carbon and alloy steels | Carbon steel | Steel | 0.05 | 2 |  | G10100 |  | 0.0 g/L | Room | Room | 22 d | 117 | P.J. Gegner, Corrosion Resistance of Materials in Alkalies and Hypochlorides, Paper 27, Process Industries Corrosion Short Course, National Association of Corrosion Engineers, Houston, 1974; F.L. LaQue and H.R. Copson, Corrosion Resistance of Metals and A
Sodium Hydroxide | Carbon and alloy steels | Carbon steel | Steel | 0.05 | 2 |  | G10100 |  | 0.001 g/L | Room | Room | 22 d | 117 | P.J. Gegner, Corrosion Resistance of Materials in Alkalies and Hypochlorides, Paper 27, Process Industries Corrosion Short Course, National Association of Corrosion Engineers, Houston, 1974; F.L. LaQue and H.R. Copson, Corrosion Resistance of Metals and A
Sodium Hydroxide | Carbon and alloy steels | Carbon steel | Steel | 0.05 | 2 |  | G10100 |  | 0.01 g/L | Room | Room | 22 d | 117 | P.J. Gegner, Corrosion Resistance of Materials in Alkalies and Hypochlorides, Paper 27, Process Industries Corrosion Short Course, National Association of Corrosion Engineers, Houston, 1974; F.L. LaQue and H.R. Copson, Corrosion Resistance of Metals and A
Sodium Hydroxide | Carbon and alloy steels | Carbon steel | Steel | 0.018 | 0.7 |  | G10100 |  | 1.0 g/L | Room | Room | 22 d | 117 | P.J. Gegner, Corrosion Resistance of Materials in Alkalies and Hypochlorides, Paper 27, Process Industries Corrosion Short Course, National Association of Corrosion Engineers, Houston, 1974; F.L. LaQue and H.R. Copson, Corrosion Resistance of Metals and A
Sodium Hydroxide | Copper and alloys | Brass | Muntz metal | C (Questionable) | C (Questionable) |  | C28000 | [5 empty] | 93 | H. Leidheiser, Jr., The Corrosion of Copper, Tin and Their Alloys, John Wiley & Sons, New York, 1971, p 90-96
Sodium Hydroxide | Carbon and alloy steels | Carbon steel | Steel | A (Resistant) | A (Resistant) |  | G10100 |  | 10 g/L | Room | Room | 22 d | 117 | P.J. Gegner, Corrosion Resistance of Materials in Alkalies and Hypochlorides, Paper 27, Process Industries Corrosion Short Course, National Association of Corrosion Engineers, Houston, 1974; F.L. LaQue and H.R. Copson, Corrosion Resistance of Metals and A
Sodium Hydroxide | Carbon and alloy steels | Carbon steel | Steel | 0.0025 | 0.1 |  | G10100 |  | 100 g/L | Room | Room | 22 d | 117 | P.J. Gegner, Corrosion Resistance of Materials in Alkalies and Hypochlorides, Paper 27, Process Industries Corrosion Short Course, National Association of Corrosion Engineers, Houston, 1974; F.L. LaQue and H.R. Copson, Corrosion Resistance of Metals and A
Sodium Hydroxide | Carbon and alloy steels | Carbon steel | Steel | A (Resistant) | A (Resistant) |  | G10100 |  | 540 g/L | Room | Room | 22 d | 117 | P.J. Gegner, Corrosion Resistance of Materials in Alkalies and Hypochlorides, Paper 27, Process Industries Corrosion Short Course, National Association of Corrosion Engineers, Houston, 1974; F.L. LaQue and H.R. Copson, Corrosion Resistance of Metals and A
Sodium Hydroxide | Carbon and alloy steels | Carbon steel | Steel | 0.99 | 39 |  | G10100 |  | 70-73 | 110 | 230 | 126 d | 111 | P.J. Gegner and W.L. Wilson, Corrosion, Vol 15 (No. 7), 1959
Sodium Hydroxide | Carbon and alloy steels | Carbon steel | Steel | 1.45 | 57 |  | G10100 |  | 70-73 | 90-115 | 190-240 | 90 d | 112 | Corrosion Resistance of Nickel and Nickel-Containing Alloys in Caustic Soda and Other Alkalies, Corrosion Engineering Bulletin CEB-2, The International Nickel Company, Inc., 1973
Sodium Hydroxide | Carbon and alloy steels | Carbon steel | Steel | 2 min | 80 min |  | G10100 |  | 70-73 | 130 | 265 | 200 d | 113 | Ampco Metal Division, Ampco-Pittsburgh, unpublished research, 1951; as cited in Metals Handbook, Ninth Edition, Vol 13, Corrosion, ASM International, Metals Park, OH, 1987, p 1175
Sodium Hydroxide | Carbon and alloy steels | Carbon steel | Carbon steel | 0.094 | 3.7 |  | G10100 |  |  |  |  | 100 d | 221 | R.P. Tracy and G.J. Shawhan, Practical Guide to Using Ni-P Electroless Nickel Coatings, Materials Performance, NACE, USA, July 1990, p 65-70
Sodium Hydroxide | Carbon and alloy steels | Carbon steel | Carbon steel | 1.448 | 57 |  | G10100 |  |  |  |  | 100 d | 221 | R.P. Tracy and G.J. Shawhan, Practical Guide to Using Ni-P Electroless Nickel Coatings, Materials Performance, NACE, USA, July 1990, p 65-70
Sodium Hydroxide | Copper and alloys | Aluminum bronze | Aluminum bronze | 0.02 | 0.9 |  |  |  | 70-73 | 110 | 230 | 126 d | 111 | P.J. Gegner and W.L. Wilson, Corrosion, Vol 15 (No. 7), 1959
Sodium Hydroxide | Copper and alloys | Aluminum bronze | Aluminum bronze | 0.15 | 6.1 |  |  |  | 70-73 | 120 | 240 | 180 d | 113 | Ampco Metal Division, Ampco-Pittsburgh, unpublished research, 1951; as cited in Metals Handbook, Ninth Edition, Vol 13, Corrosion, ASM International, Metals Park, OH, 1987, p 1175
Sodium Hydroxide | Copper and alloys | Aluminum bronze | Aluminum bronze | 0.09 | 3.8 |  |  |  | 5 | Room | Room |  | 116 | Metals Handbook, Ninth Edition, Vol 13, Corrosion, ASM International, Metals Park, OH, 1987, p 1174; and Ampco Metal Division, Ampco-Pittsburgh, unpublished research, 1951
Sodium Hydroxide | Copper and alloys | Aluminum bronze | Aluminum bronze | 1.02 | 0.7 |  |  |  | 15 | Room | Room |  | 116 | Metals Handbook, Ninth Edition, Vol 13, Corrosion, ASM International, Metals Park, OH, 1987, p 1174; and Ampco Metal Division, Ampco-Pittsburgh, unpublished research, 1951
Sodium Hydroxide | Copper and alloys | Aluminum bronze | Aluminum bronze | 0.008 | 0.3 |  |  |  | 25 | Room | Room |  | 116 | Metals Handbook, Ninth Edition, Vol 13, Corrosion, ASM International, Metals Park, OH, 1987, p 1174; and Ampco Metal Division, Ampco-Pittsburgh, unpublished research, 1951
Sodium Hydroxide | Copper and alloys | Aluminum bronze | Aluminum bronze | 0.01 | 0.4 |  |  |  | 35 | Room | Room |  | 116 | Metals Handbook, Ninth Edition, Vol 13, Corrosion, ASM International, Metals Park, OH, 1987, p 1174; and Ampco Metal Division, Ampco-Pittsburgh, unpublished research, 1951
Sodium Hydroxide | Copper and alloys | Aluminum bronze | Aluminum bronze | 0.005 | 0.2 |  |  |  | 45 | Room | Room |  | 116 | Metals Handbook, Ninth Edition, Vol 13, Corrosion, ASM International, Metals Park, OH, 1987, p 1174; and Ampco Metal Division, Ampco-Pittsburgh, unpublished research, 1951
Sodium Hydroxide | Copper and alloys | Aluminum bronze | Aluminum bronze | 0.025 | 1 |  |  |  | 50 | 60 | 135 | 135 d | 111 | P.J. Gegner and W.L. Wilson, Corrosion, Vol 15 (No. 7), 1959
Sodium Hydroxide | Copper and alloys | Aluminum bronze | Aluminum bronze | 0.08 | 3 |  |  | Lab test | 50 | 150 | 300 |  | 113 | Ampco Metal Division, Ampco-Pittsburgh, unpublished research, 1951; as cited in Metals Handbook, Ninth Edition, Vol 13, Corrosion, ASM International, Metals Park, OH, 1987, p 1175
Sodium Hydroxide | Copper and alloys | Aluminum bronze | Aluminum bronze | B (Good) | B (Good) | [7 empty] | 93 | H. Leidheiser, Jr., The Corrosion of Copper, Tin and Their Alloys, John Wiley & Sons, New York, 1971, p 90-96
Sodium Hydroxide | Copper and alloys | Aluminum bronze | Ampco 8, aluminum bronze | 0.05 max | 2 max |  | C61300 | [5 empty] | 96 | Stock Metals, Ampco Metal Company, 1988
Sodium Hydroxide | Copper and alloys | Brass | Brass | B (Good) | B (Good) | [7 empty] | 93 | H. Leidheiser, Jr., The Corrosion of Copper, Tin and Their Alloys, John Wiley & Sons, New York, 1971, p 90-96
Sodium Hydroxide | Copper and alloys | Brass | Cartridge brass | C (Questionable) | C (Questionable) |  | C26000 | [5 empty] | 93 | H. Leidheiser, Jr., The Corrosion of Copper, Tin and Their Alloys, John Wiley & Sons, New York, 1971, p 90-96
Sodium Hydroxide | Copper and alloys | Brass | Commercial bronze | B (Good) | B (Good) |  | C22000 | [5 empty] | 93 | H. Leidheiser, Jr., The Corrosion of Copper, Tin and Their Alloys, John Wiley & Sons, New York, 1971, p 90-96
Sodium Hydroxide | Copper and alloys | Brass | Red brass | B (Good) | B (Good) |  | C23000 | [5 empty] | 93 | H. Leidheiser, Jr., The Corrosion of Copper, Tin and Their Alloys, John Wiley & Sons, New York, 1971, p 90-96
Sodium Hydroxide | Copper and alloys | Copper | Copper | 0.06 | 2.3 |  |  | Test in single-effect evaporator | 30-50 | 80 | 180 | 16 d | 113 | Ampco Metal Division, Ampco-Pittsburgh, unpublished research, 1951; as cited in Metals Handbook, Ninth Edition, Vol 13, Corrosion, ASM International, Metals Park, OH, 1987, p 1175
Sodium Hydroxide | Copper and alloys | Copper | Deoxidized copper | 0.09 | 3.4 |  | C12000 |  | 5 | Room | Room |  | 116 | Metals Handbook, Ninth Edition, Vol 13, Corrosion, ASM International, Metals Park, OH, 1987, p 1174; and Ampco Metal Division, Ampco-Pittsburgh, unpublished research, 1951
Sodium Hydroxide | Copper and alloys | Copper | Deoxidized copper | 0.01 | 0.3 |  | C12000 |  | 15 | Room | Room |  | 116 | Metals Handbook, Ninth Edition, Vol 13, Corrosion, ASM International, Metals Park, OH, 1987, p 1174; and Ampco Metal Division, Ampco-Pittsburgh, unpublished research, 1951
Sodium Hydroxide | Copper and alloys | Copper | Deoxidized copper | 0.01 | 0.3 |  | C12000 |  | 25 | Room | Room |  | 116 | Metals Handbook, Ninth Edition, Vol 13, Corrosion, ASM International, Metals Park, OH, 1987, p 1174; and Ampco Metal Division, Ampco-Pittsburgh, unpublished research, 1951
Sodium Hydroxide | Copper and alloys | Copper | Deoxidized copper | 0.025 | 1 |  | C12000 |  | 35 | Room | Room |  | 116 | Metals Handbook, Ninth Edition, Vol 13, Corrosion, ASM International, Metals Park, OH, 1987, p 1174; and Ampco Metal Division, Ampco-Pittsburgh, unpublished research, 1951
Sodium Hydroxide | Copper and alloys | Copper | Deoxidized copper | 0.005 | 0.2 |  | C12000 |  | 45 | Room | Room |  | 116 | Metals Handbook, Ninth Edition, Vol 13, Corrosion, ASM International, Metals Park, OH, 1987, p 1174; and Ampco Metal Division, Ampco-Pittsburgh, unpublished research, 1951
Sodium Hydroxide | Copper and alloys | Copper | Deoxidized copper | 0.14 | 5.5 |  | C12000 | Lab test | 50 | 150 | 300 |  | 113 | Ampco Metal Division, Ampco-Pittsburgh, unpublished research, 1951; as cited in Metals Handbook, Ninth Edition, Vol 13, Corrosion, ASM International, Metals Park, OH, 1987, p 1175
Sodium Hydroxide | Copper and alloys | Copper | Electrolytic copper | B (Good) | B (Good) |  | C11000 | [5 empty] | 93 | H. Leidheiser, Jr., The Corrosion of Copper, Tin and Their Alloys, John Wiley & Sons, New York, 1971, p 90-96
Sodium Hydroxide | Copper and alloys | Copper | Phosphor copper | B (Good) | B (Good) |  | C12200 | [5 empty] | 93 | H. Leidheiser, Jr., The Corrosion of Copper, Tin and Their Alloys, John Wiley & Sons, New York, 1971, p 90-96
Sodium Hydroxide | Copper and alloys | Copper-nickel | 60-40 cupronickel | A (Resistant) | A (Resistant) |  |  | Lab test | 5 | 15-20 | 59-68 | 21 d | 112 | Corrosion Resistance of Nickel and Nickel-Containing Alloys in Caustic Soda and Other Alkalies, Corrosion Engineering Bulletin CEB-2, The International Nickel Company, Inc., 1973
Sodium Hydroxide | Copper and alloys | Copper-nickel | 60-40 cupronickel | 0.012 | 0.5 |  |  | Diaphragm cell liquor-coupons in distributor box to settlers | 11 | Hot | Hot | 25 d | 112 | Corrosion Resistance of Nickel and Nickel-Containing Alloys in Caustic Soda and Other Alkalies, Corrosion Engineering Bulletin CEB-2, The International Nickel Company, Inc., 1973
Sodium Hydroxide | Copper and alloys | Copper-nickel | 70-30 cupronickel | 0.013 | 0.1 |  | C71500 |  | 50 | 55-75 | 130-165 | 30 d | 112 | Corrosion Resistance of Nickel and Nickel-Containing Alloys in Caustic Soda and Other Alkalies, Corrosion Engineering Bulletin CEB-2, The International Nickel Company, Inc., 1973
Sodium Hydroxide | Copper and alloys | Copper-nickel | 70-30 cupronickel | A (Resistant) | A (Resistant) |  | C71500 | [5 empty] | 93 | H. Leidheiser, Jr., The Corrosion of Copper, Tin and Their Alloys, John Wiley & Sons, New York, 1971, p 90-96
Sodium Hydroxide | Copper and alloys | Copper-nickel | 70-30 cupronickel | A (Resistant) | A (Resistant) |  | C71500 | Lab test | 5 | 15-20 | 59-68 | 21 d | 112 | Corrosion Resistance of Nickel and Nickel-Containing Alloys in Caustic Soda and Other Alkalies, Corrosion Engineering Bulletin CEB-2, The International Nickel Company, Inc., 1973
Sodium Hydroxide | Copper and alloys | Copper-nickel | 70-30 cupronickel | 0.11 | 4.3 |  | C71500 | Diaphragm cell liquor-coupons in distributor box to settlers | 11 | Hot | Hot | 25 d | 112 | Corrosion Resistance of Nickel and Nickel-Containing Alloys in Caustic Soda and Other Alkalies, Corrosion Engineering Bulletin CEB-2, The International Nickel Company, Inc., 1973
Sodium Hydroxide | Copper and alloys | Copper-nickel | 70-30 cupronickel | 0.02 | 0.8 |  | C71500 | Velocity 1.8 ft/s. Salt saturated | 50 | 95 | 203 | 67 d | 112 | Corrosion Resistance of Nickel and Nickel-Containing Alloys in Caustic Soda and Other Alkalies, Corrosion Engineering Bulletin CEB-2, The International Nickel Company, Inc., 1973
Sodium Hydroxide | Copper and alloys | Copper-nickel | 70-30 cupronickel | A (Resistant) | A (Resistant) |  | C71500 | In storage tank | 50 | 65 | 149 | 30 d | 112 | Corrosion Resistance of Nickel and Nickel-Containing Alloys in Caustic Soda and Other Alkalies, Corrosion Engineering Bulletin CEB-2, The International Nickel Company, Inc., 1973
Sodium Hydroxide | Copper and alloys | Copper-nickel | 70-30 cupronickel | 0.03 | 1.2 |  | C71500 |  | 73 | 105 | 221 | 118 d | 112 | Corrosion Resistance of Nickel and Nickel-Containing Alloys in Caustic Soda and Other Alkalies, Corrosion Engineering Bulletin CEB-2, The International Nickel Company, Inc., 1973
Sodium Hydroxide | Copper and alloys | Copper-nickel | 70-30 cupronickel | 0.11 | 4.4 |  | C71500 | In evaporator concentrating from 60-75% | 60-75 | 150-175 | 302-347 | 0.5 d | 112 | Corrosion Resistance of Nickel and Nickel-Containing Alloys in Caustic Soda and Other Alkalies, Corrosion Engineering Bulletin CEB-2, The International Nickel Company, Inc., 1973
Sodium Hydroxide | Copper and alloys | Copper-nickel | 70-30 cupronickel | 0.533 | 21 |  | C71500 | In evaporator concentrating from 60% to anhydrous | 60-100 | 150-260 | 302-500 | 2 d | 112 | Corrosion Resistance of Nickel and Nickel-Containing Alloys in Caustic Soda and Other Alkalies, Corrosion Engineering Bulletin CEB-2, The International Nickel Company, Inc., 1973
Sodium Hydroxide | Copper and alloys | Copper-nickel | 70-30 cupronickel | 1.77 | 70 |  | C71500 | In anhydrous melt | 100 | 400-410 | 752-700 | 1 d | 112 | Corrosion Resistance of Nickel and Nickel-Containing Alloys in Caustic Soda and Other Alkalies, Corrosion Engineering Bulletin CEB-2, The International Nickel Company, Inc., 1973
Sodium Hydroxide | Copper and alloys | Copper-nickel | 80-20 cupronickel | A (Resistant) | A (Resistant) |  | C71000 | Lab test | 5 | 15-20 | 59-68 | 21 d | 112 | Corrosion Resistance of Nickel and Nickel-Containing Alloys in Caustic Soda and Other Alkalies, Corrosion Engineering Bulletin CEB-2, The International Nickel Company, Inc., 1973
Sodium Hydroxide | Copper and alloys | Copper-nickel | 80-20 cupronickel | 0.205 | 8.1 |  | C71000 | In evaporator concentrating from 60-75% | 60-75 | 150-175 | 302-347 | 0.5 d | 112 | Corrosion Resistance of Nickel and Nickel-Containing Alloys in Caustic Soda and Other Alkalies, Corrosion Engineering Bulletin CEB-2, The International Nickel Company, Inc., 1973
Sodium Hydroxide | Copper and alloys | Copper-nickel | 80-20 cupronickel | 0.711 | 28 |  | C71000 | In evaporator concentrating from 60% to anhydrous | 60-100 | 150-260 | 302-500 | 2 d | 112 | Corrosion Resistance of Nickel and Nickel-Containing Alloys in Caustic Soda and Other Alkalies, Corrosion Engineering Bulletin CEB-2, The International Nickel Company, Inc., 1973
Sodium Hydroxide | Copper and alloys | Copper-nickel | 80-20 cupronickel | 2.28 | 90 |  | C71000 | In anhydrous melt | 100 | 400-410 | 752-770 | 1 d | 112 | Corrosion Resistance of Nickel and Nickel-Containing Alloys in Caustic Soda and Other Alkalies, Corrosion Engineering Bulletin CEB-2, The International Nickel Company, Inc., 1973
Sodium Hydroxide | Copper and alloys | Copper-nickel | 90-10 cupronickel | A (Resistant) | A (Resistant) |  | C70600 | [5 empty] | 93 | H. Leidheiser, Jr., The Corrosion of Copper, Tin and Their Alloys, John Wiley & Sons, New York, 1971, p 90-96
Sodium Hydroxide | Copper and alloys | Copper-nickel | 90-10 cupronickel | 0.045 | 1.8 |  | C70600 | Velocity 1.8 ft/s. saturated | 50 | 95 | 203 | 67 d | 112 | Corrosion Resistance of Nickel and Nickel-Containing Alloys in Caustic Soda and Other Alkalies, Corrosion Engineering Bulletin CEB-2, The International Nickel Company, Inc., 1973
Sodium Hydroxide | Copper and alloys | Copper-nickel | 90-10 cupronickel | 0.05 | 2 |  | C70600 |  | 73 | 105 | 221 | 118 d | 112 | Corrosion Resistance of Nickel and Nickel-Containing Alloys in Caustic Soda and Other Alkalies, Corrosion Engineering Bulletin CEB-2, The International Nickel Company, Inc., 1973
Sodium Hydroxide | Copper and alloys | Leaded brass | Architectural bronze | C (Questionable) | C (Questionable) |  | C38500 | [5 empty] | 93 | H. Leidheiser, Jr., The Corrosion of Copper, Tin and Their Alloys, John Wiley & Sons, New York, 1971, p 90-96
Sodium Hydroxide | Copper and alloys | Leaded brass | Free-cutting brass | C (Questionable) | C (Questionable) |  | C36000 | [5 empty] | 93 | H. Leidheiser, Jr., The Corrosion of Copper, Tin and Their Alloys, John Wiley & Sons, New York, 1971, p 90-96
Sodium Hydroxide | Copper and alloys | Nickel-silver | Copper-nickel-zinc (75Cu-20Ni-5Zn) | 0.013 | 0.5 |  |  | Test in single-effect evaporator | 30-50 | 80 | 180 | 16 d | 113 | Ampco Metal Division, Ampco-Pittsburgh, unpublished research, 1951; as cited in Metals Handbook, Ninth Edition, Vol 13, Corrosion, ASM International, Metals Park, OH, 1987, p 1175
Sodium Hydroxide | Copper and alloys | Nickel-silver | Nickel- silver | A (Resistant) | A (Resistant) |  |  |  | 18 |  |  |  | 93 | H. Leidheiser, Jr., The Corrosion of Copper, Tin and Their Alloys, John Wiley & Sons, New York, 1971, p 90-96
Sodium Hydroxide | Copper and alloys | Phosphor bronze | Phosphor bronze, 5% Sn | B (Good) | B (Good) |  | C51000 | [5 empty] | 93 | H. Leidheiser, Jr., The Corrosion of Copper, Tin and Their Alloys, John Wiley & Sons, New York, 1971, p 90-96
Sodium Hydroxide | Copper and alloys | Phosphor bronze | Phosphor bronze, 8% Sn | B (Good) | B (Good) |  | C52100 | [5 empty] | 93 | H. Leidheiser, Jr., The Corrosion of Copper, Tin and Their Alloys, John Wiley & Sons, New York, 1971, p 90-96
Sodium Hydroxide | Copper and alloys | Silicon bronze | Silicon bronze, high | B (Good) | B (Good) |  | C65500 | [5 empty] | 93 | H. Leidheiser, Jr., The Corrosion of Copper, Tin and Their Alloys, John Wiley & Sons, New York, 1971, p 90-96
Sodium Hydroxide | Copper and alloys | Silicon bronze | Silicon bronze, low | B (Good) | B (Good) |  | C65100 | [5 empty] | 93 | H. Leidheiser, Jr., The Corrosion of Copper, Tin and Their Alloys, John Wiley & Sons, New York, 1971, p 90-96
Sodium Hydroxide | Copper and alloys | Tin brass | Admiralty brass | B (Good) | B (Good) |  | C44300 | [5 empty] | 93 | H. Leidheiser, Jr., The Corrosion of Copper, Tin and Their Alloys, John Wiley & Sons, New York, 1971, p 90-96
Sodium Hydroxide | Copper and alloys | Tin brass | Naval brass | C (Questionable) | C (Questionable) |  | C46400 | [5 empty] | 93 | H. Leidheiser, Jr., The Corrosion of Copper, Tin and Their Alloys, John Wiley & Sons, New York, 1971, p 90-96
Sodium Hydroxide | Irons | Austenitic cast iron | Ni-Resist I | 0.05 | 2 |  | F41000 |  | 50 | 55-75 | 130-165 | 30 h | 112 | Corrosion Resistance of Nickel and Nickel-Containing Alloys in Caustic Soda and Other Alkalies, Corrosion Engineering Bulletin CEB-2, The International Nickel Company, Inc., 1973
Sodium Hydroxide | Irons | Austenitic cast iron | Ni-Resist I | 0.07 | 2.9 |  | F41000 | First effect of a multi-effect evaporator | 14 | 90 | 190 | 90 d | 112 | Corrosion Resistance of Nickel and Nickel-Containing Alloys in Caustic Soda and Other Alkalies, Corrosion Engineering Bulletin CEB-2, The International Nickel Company, Inc., 1973
Sodium Hydroxide | Irons | Austenitic cast iron | Ni-Resist type 1 | 16 | 630 | Pit depth 1.5 mm (60 mils) | F41000 | Test in molten, anhydrous NaOH, plus 0.5% NaCl, 0.5% Na2CO3, 0.03% Na2SO4 |  | 510 | 950 | 4 d | 115 | F.L. LaQue and H.R. Copson, Corrosion Resistance of Metals and Alloys, Reinhold Publishing, New York, 1963
Sodium Hydroxide | Irons | Austenitic cast iron | Ni-Resist type 2 | 24 | 950 | Pit depth 1.8 mm (70 mils) | F41002 | Test in molten, anhydrous NaOH, plus 0.5% NaCl, 0.5% Na2CO3, 0.03% Na2SO4 |  | 510 | 950 | 4 d | 115 | F.L. LaQue and H.R. Copson, Corrosion Resistance of Metals and Alloys, Reinhold Publishing, New York, 1963
Sodium Hydroxide | Irons | Austenitic cast iron | Ni-Resist type 3 | 2.2 | 87 |  | F41004 | Test in molten, anhydrous NaOH, plus 0.5% NaCl, 0.5% Na2CO3, 0.03% Na2SO4 |  | 510 | 950 | 4 d | 115 | F.L. LaQue and H.R. Copson, Corrosion Resistance of Metals and Alloys, Reinhold Publishing, New York, 1963
Sodium Hydroxide | Irons | Austenitic cast iron | Ni-Resist type 4 | 14 | 530 | Pit depth 1.0 mm (40 mils) | F41005 | Test in molten, anhydrous NaOH, plus 0.5% NaCl, 0.5% Na2CO3, 0.03% Na2SO4 |  | 510 | 950 | 4 d | 115 | F.L. LaQue and H.R. Copson, Corrosion Resistance of Metals and Alloys, Reinhold Publishing, New York, 1963
Sodium Hydroxide | Irons | Austenitic cast iron | Ni-Resist, type 2 | 3.8 | 150 |  | F41002 | Lab test. NaOH conentrated to anhydrous | 75 | 480 | 900 |  | 114 | P.J. Gegner, Corrosion Resistance of Materials in Alkalies and Hypochlorides, Paper 27, Process Industries Corrosion Short Course, National Association of Corrosion Engineers, Houston, 1974
Sodium Hydroxide | Irons | Austenitic cast iron | Ni-Resist, type 2 | 2.388 | 94 |  | F41002 | Lab tests | 20 | 127 | 293 | 15 h | 112 | Corrosion Resistance of Nickel and Nickel-Containing Alloys in Caustic Soda and Other Alkalies, Corrosion Engineering Bulletin CEB-2, The International Nickel Company, Inc., 1973
Sodium Hydroxide | Irons | Austenitic cast iron | Ni-Resist, type 2 | 0.152 | 6 |  | F41002 | Lab tests | 40 | 127 | 293 | 15 h | 112 | Corrosion Resistance of Nickel and Nickel-Containing Alloys in Caustic Soda and Other Alkalies, Corrosion Engineering Bulletin CEB-2, The International Nickel Company, Inc., 1973
Sodium Hydroxide | Irons | Austenitic cast iron | Ni-Resist, type 2 | 0.432 | 17 |  | F41002 | Lab tests | 60 | 127 | 293 | 15 h | 112 | Corrosion Resistance of Nickel and Nickel-Containing Alloys in Caustic Soda and Other Alkalies, Corrosion Engineering Bulletin CEB-2, The International Nickel Company, Inc., 1973
Sodium Hydroxide | Irons | Austenitic cast iron | Ni-Resist, type 2 | 0.711 | 28 |  | F41002 | Lab tests | 80 | 127 | 293 | 15 h | 112 | Corrosion Resistance of Nickel and Nickel-Containing Alloys in Caustic Soda and Other Alkalies, Corrosion Engineering Bulletin CEB-2, The International Nickel Company, Inc., 1973
Sodium Hydroxide | Irons | Austenitic cast iron | Ni-Resist, type 3 | 0.0064 | 0.25 |  | F41004 | Diaphragm cell | 50 | 35-90 | 95-190 |  | 114 | P.J. Gegner, Corrosion Resistance of Materials in Alkalies and Hypochlorides, Paper 27, Process Industries Corrosion Short Course, National Association of Corrosion Engineers, Houston, 1974
Sodium Hydroxide | Irons | Austenitic cast iron | Ni-Resist, type 3 | 0.094 | 3.7 |  | F41004 | Diaphragm cell | 73 | 100-125 | 212-260 |  | 114 | P.J. Gegner, Corrosion Resistance of Materials in Alkalies and Hypochlorides, Paper 27, Process Industries Corrosion Short Course, National Association of Corrosion Engineers, Houston, 1974
Sodium Hydroxide | Irons | Austenitic cast iron | Ni-Resist, type 3 | 0.0025 | 0.1 |  | F41004 | Mercury cell | 50 | 40-80 | 100-180 |  | 114 | P.J. Gegner, Corrosion Resistance of Materials in Alkalies and Hypochlorides, Paper 27, Process Industries Corrosion Short Course, National Association of Corrosion Engineers, Houston, 1974
Sodium Hydroxide | Irons | Austenitic cast iron | Ni-Resist, type 3 | 0.03 | 1.2 |  | F41004 | Mercury cell | 73 | 115 | 240 |  | 114 | P.J. Gegner, Corrosion Resistance of Materials in Alkalies and Hypochlorides, Paper 27, Process Industries Corrosion Short Course, National Association of Corrosion Engineers, Houston, 1974
Sodium Hydroxide | Irons | Austenitic cast iron | Ni-Resist, type 3 | 3.3 | 130 |  | F41004 | Lab test. NaOH conentrated to anhydrous | 73 | 480 | 900 |  | 114 | P.J. Gegner, Corrosion Resistance of Materials in Alkalies and Hypochlorides, Paper 27, Process Industries Corrosion Short Course, National Association of Corrosion Engineers, Houston, 1974
Sodium Hydroxide | Irons | Austenitic cast iron | Ni-Resist, type 3 | 0.127 | 5 |  | F41004 | NaCl concentration, unkown | 72 | 121 | 250 | 29 d | 112 | Corrosion Resistance of Nickel and Nickel-Containing Alloys in Caustic Soda and Other Alkalies, Corrosion Engineering Bulletin CEB-2, The International Nickel Company, Inc., 1973
Sodium Hydroxide | Irons | Austenitic cast iron | Ni-Resist, type 3 | 0.005 | 0.2 |  | F41004 | NaCl concentration, 12% | 10 | 88 | 190 | 29 d | 112 | Corrosion Resistance of Nickel and Nickel-Containing Alloys in Caustic Soda and Other Alkalies, Corrosion Engineering Bulletin CEB-2, The International Nickel Company, Inc., 1973
Sodium Hydroxide | Irons | Austenitic cast iron | Ni-Resist, type 3 | 0.025 | 1 |  | F41004 | NaCl concentration, 7-8% | 23 | 93 | 200 | 29 d | 112 | Corrosion Resistance of Nickel and Nickel-Containing Alloys in Caustic Soda and Other Alkalies, Corrosion Engineering Bulletin CEB-2, The International Nickel Company, Inc., 1973
Sodium Hydroxide | Irons | Austenitic cast iron | Ni-Resist, type 3 | 0.076 | 3 |  | F41004 | NaCl concentration, 6-7% | 35-40 | 116 | 240 | 29 d | 112 | Corrosion Resistance of Nickel and Nickel-Containing Alloys in Caustic Soda and Other Alkalies, Corrosion Engineering Bulletin CEB-2, The International Nickel Company, Inc., 1973
Sodium Hydroxide | Irons | Austenitic cast iron | Ni-Resist, type 3 | 0.102 | 0.4 |  | F41004 | NaCl concentration, 10-15% | 50 | 93 | 200 | 29 d | 112 | Corrosion Resistance of Nickel and Nickel-Containing Alloys in Caustic Soda and Other Alkalies, Corrosion Engineering Bulletin CEB-2, The International Nickel Company, Inc., 1973
Sodium Hydroxide | Irons | Austenitic ductile cast iron | Ductile austenitic cast iron | 12 | 470 | Pit depth 1.5 mm (60 mils) | F43000 | Test in molten, anhydrous NaOH, plus 0.5% NaCl, 0.5% Na2CO3, 0.03% Na2SO4 |  | 510 | 950 | 4 d | 115 | F.L. LaQue and H.R. Copson, Corrosion Resistance of Metals and Alloys, Reinhold Publishing, New York, 1963
Sodium Hydroxide | Irons | Ductile cast iron | Ductile cast iron | 0.1 | 3.9 |  | F30000 | Diaphragm cell | 50 | 35-90 | 95-190 |  | 114 | P.J. Gegner, Corrosion Resistance of Materials in Alkalies and Hypochlorides, Paper 27, Process Industries Corrosion Short Course, National Association of Corrosion Engineers, Houston, 1974
Sodium Hydroxide | Irons | Ductile cast iron | Ductile cast iron | 1.7 | 66 |  | F30000 | Diaphragm cell | 73 | 100-125 | 212-260 |  | 114 | P.J. Gegner, Corrosion Resistance of Materials in Alkalies and Hypochlorides, Paper 27, Process Industries Corrosion Short Course, National Association of Corrosion Engineers, Houston, 1974
Sodium Hydroxide | Irons | Ductile cast iron | Ductile cast iron | 0.06 | 2.4 |  | F30000 | Mercury cell | 50 | 40-80 | 100-180 |  | 114 | P.J. Gegner, Corrosion Resistance of Materials in Alkalies and Hypochlorides, Paper 27, Process Industries Corrosion Short Course, National Association of Corrosion Engineers, Houston, 1974
Sodium Hydroxide | Irons | Ductile cast iron | Ductile cast iron | 2.6 | 103 |  | F30000 | Mercury cell | 73 | 115 | 240 |  | 114 | P.J. Gegner, Corrosion Resistance of Materials in Alkalies and Hypochlorides, Paper 27, Process Industries Corrosion Short Course, National Association of Corrosion Engineers, Houston, 1974
Sodium Hydroxide | Irons | Ductile cast iron | Ductile cast iron | 5.3 | 207 |  | F30000 | Test in molten, anhydrous NaOH, plus 0.5% NaCl, 0.5% Na2CO3, 0.03% Na2SO4 |  | 510 | 950 | 4 d | 115 | F.L. LaQue and H.R. Copson, Corrosion Resistance of Metals and Alloys, Reinhold Publishing, New York, 1963
Sodium Hydroxide | Irons | Gray cast iron | 3% nickel-iron | 1.8 | 71 |  |  | Test in molten, anhydrous NaOH, plus 0.5% NaCl, 0.5% Na2CO3, 0.03% Na2SO4 |  | 510 | 950 | 4 d | 115 | F.L. LaQue and H.R. Copson, Corrosion Resistance of Metals and Alloys, Reinhold Publishing, New York, 1963
Sodium Hydroxide | Irons | Gray cast iron | Cast iron | 0.102 | 4 |  | F10001 | NaCl concentration, 12% | 10 | 88 | 190 | 29 d | 112 | Corrosion Resistance of Nickel and Nickel-Containing Alloys in Caustic Soda and Other Alkalies, Corrosion Engineering Bulletin CEB-2, The International Nickel Company, Inc., 1973
Sodium Hydroxide | Irons | Gray cast iron | Cast iron | 0.21 | 8.2 |  | F10001 | First effect of a multi-effect evaporator | 14 | 90 | 190 | 90 d | 112 | Corrosion Resistance of Nickel and Nickel-Containing Alloys in Caustic Soda and Other Alkalies, Corrosion Engineering Bulletin CEB-2, The International Nickel Company, Inc., 1973
Sodium Hydroxide | Irons | Gray cast iron | Cast iron | 0.254 | 2 |  | F10001 | NaCl concentration, 7-8% | 23 | 93 | 200 | 29 d | 112 | Corrosion Resistance of Nickel and Nickel-Containing Alloys in Caustic Soda and Other Alkalies, Corrosion Engineering Bulletin CEB-2, The International Nickel Company, Inc., 1973
Sodium Hydroxide | Irons | Gray cast iron | Cast iron | 0.18 | 7 |  | F10001 | Test in single-effect evaporator | 30-50 | 80 | 180 | 16 d | 113 | Ampco Metal Division, Ampco-Pittsburgh, unpublished research, 1951; as cited in Metals Handbook, Ninth Edition, Vol 13, Corrosion, ASM International, Metals Park, OH, 1987, p 1175
Sodium Hydroxide | Irons | Gray cast iron | Cast iron | 1.245 | 49 |  | F10001 | NaCl concentration, 6-7% | 35-40 | 116 | 240 | 29 d | 112 | Corrosion Resistance of Nickel and Nickel-Containing Alloys in Caustic Soda and Other Alkalies, Corrosion Engineering Bulletin CEB-2, The International Nickel Company, Inc., 1973
Sodium Hydroxide | Irons | Gray cast iron | Cast iron | 0.11 | 4.2 |  | F10001 | Diaphragm cell | 50 | 35-90 | 95-190 |  | 114 | P.J. Gegner, Corrosion Resistance of Materials in Alkalies and Hypochlorides, Paper 27, Process Industries Corrosion Short Course, National Association of Corrosion Engineers, Houston, 1974
Sodium Hydroxide | Irons | Gray cast iron | Cast iron | 0.08 | 3.3 |  | F10001 | Mercury cell | 50 | 40-80 | 100-180 |  | 114 | P.J. Gegner, Corrosion Resistance of Materials in Alkalies and Hypochlorides, Paper 27, Process Industries Corrosion Short Course, National Association of Corrosion Engineers, Houston, 1974
Sodium Hydroxide | Irons | Gray cast iron | Cast iron | 0.27 | 10.5 |  | F10001 |  | 50 | 55-75 | 130-165 | 30 d | 112 | Corrosion Resistance of Nickel and Nickel-Containing Alloys in Caustic Soda and Other Alkalies, Corrosion Engineering Bulletin CEB-2, The International Nickel Company, Inc., 1973
Sodium Hydroxide | Irons | Gray cast iron | Cast iron | 0.152 | 6 |  | F10001 | NaCl concentration, 10-15% | 50 | 93 | 200 | 29 d | 112 | Corrosion Resistance of Nickel and Nickel-Containing Alloys in Caustic Soda and Other Alkalies, Corrosion Engineering Bulletin CEB-2, The International Nickel Company, Inc., 1973
Sodium Hydroxide | Irons | Gray cast iron | Cast iron | 1.9 | 73 |  | F10001 | 0% nickel | 50-65 |  |  | 81 d | 112 | Corrosion Resistance of Nickel and Nickel-Containing Alloys in Caustic Soda and Other Alkalies, Corrosion Engineering Bulletin CEB-2, The International Nickel Company, Inc., 1973
Sodium Hydroxide | Irons | Gray cast iron | Cast iron | 2.2 | 86 |  | F10001 | 0% nickel | 50-65 |  |  | 81 d | 112 | Corrosion Resistance of Nickel and Nickel-Containing Alloys in Caustic Soda and Other Alkalies, Corrosion Engineering Bulletin CEB-2, The International Nickel Company, Inc., 1973
Sodium Hydroxide | Irons | Gray cast iron | Cast iron | 1.2 | 47 |  | F10001 | 3.5% nickel | 50-65 |  |  | 81 d | 112 | Corrosion Resistance of Nickel and Nickel-Containing Alloys in Caustic Soda and Other Alkalies, Corrosion Engineering Bulletin CEB-2, The International Nickel Company, Inc., 1973
Sodium Hydroxide | Irons | Gray cast iron | Cast iron | 2.3 | 91 |  | F10001 | 0% nickel | 50-65 |  |  | 81 d | 112 | Corrosion Resistance of Nickel and Nickel-Containing Alloys in Caustic Soda and Other Alkalies, Corrosion Engineering Bulletin CEB-2, The International Nickel Company, Inc., 1973
Sodium Hydroxide | Irons | Gray cast iron | Cast iron | 1.24 | 49 |  | F10001 | 5% nickel | 50-65 |  |  | 81 d | 112 | Corrosion Resistance of Nickel and Nickel-Containing Alloys in Caustic Soda and Other Alkalies, Corrosion Engineering Bulletin CEB-2, The International Nickel Company, Inc., 1973
Sodium Hydroxide | Irons | Gray cast iron | Cast iron | 0.8 | 30 |  | F10001 | 15% nickel | 50-65 |  |  | 81 d | 112 | Corrosion Resistance of Nickel and Nickel-Containing Alloys in Caustic Soda and Other Alkalies, Corrosion Engineering Bulletin CEB-2, The International Nickel Company, Inc., 1973
Sodium Hydroxide | Irons | Gray cast iron | Cast iron | 0.08 | 3.3 |  | F10001 | 20% nickel. | 50-65 |  |  | 81 d | 112 | Corrosion Resistance of Nickel and Nickel-Containing Alloys in Caustic Soda and Other Alkalies, Corrosion Engineering Bulletin CEB-2, The International Nickel Company, Inc., 1973
Sodium Hydroxide | Irons | Gray cast iron | Cast iron | 0.15 | 6 |  | F10001 | 20% nickel plus 2% chromium | 50-65 |  |  | 81 d | 112 | Corrosion Resistance of Nickel and Nickel-Containing Alloys in Caustic Soda and Other Alkalies, Corrosion Engineering Bulletin CEB-2, The International Nickel Company, Inc., 1973
Sodium Hydroxide | Irons | Gray cast iron | Cast iron | 0.01 | 0.4 |  | F10001 | 30% nickel | 50-65 |  |  | 81 d | 112 | Corrosion Resistance of Nickel and Nickel-Containing Alloys in Caustic Soda and Other Alkalies, Corrosion Engineering Bulletin CEB-2, The International Nickel Company, Inc., 1973
Sodium Hydroxide | Irons | Gray cast iron | Cast iron | 0.4 | 16 |  | F10001 | NaCl concentration unknown | 72 | 121 | 250 | 29 d | 112 | Corrosion Resistance of Nickel and Nickel-Containing Alloys in Caustic Soda and Other Alkalies, Corrosion Engineering Bulletin CEB-2, The International Nickel Company, Inc., 1973
Sodium Hydroxide | Irons | Gray cast iron | Cast iron | 1.1 | 42 |  | F10001 | Diaphragm cell | 73 | 100-125 | 212-260 |  | 114 | P.J. Gegner, Corrosion Resistance of Materials in Alkalies and Hypochlorides, Paper 27, Process Industries Corrosion Short Course, National Association of Corrosion Engineers, Houston, 1974
Sodium Hydroxide | Irons | Gray cast iron | Cast iron | 2.1 | 82 |  | F10001 | Mercury cell | 73 | 115 | 240 |  | 114 | P.J. Gegner, Corrosion Resistance of Materials in Alkalies and Hypochlorides, Paper 27, Process Industries Corrosion Short Course, National Association of Corrosion Engineers, Houston, 1974
Sodium Hydroxide | Irons | Gray cast iron | Cast iron | 5.3 | 210 |  | F10001 | Plant test. NaOH concentrated to anhydrous. Batch shaded with sulfur and Na2NO3 | 73 | 540 | 1000 | 2.5 d | 114 | P.J. Gegner, Corrosion Resistance of Materials in Alkalies and Hypochlorides, Paper 27, Process Industries Corrosion Short Course, National Association of Corrosion Engineers, Houston, 1974
Sodium Hydroxide | Irons | Gray cast iron | Cast iron | 3.3 | 130 |  | F10001 | Lab test. NaOH conentrated to anhydrous | 75 | 480 | 900 |  | 114 | P.J. Gegner, Corrosion Resistance of Materials in Alkalies and Hypochlorides, Paper 27, Process Industries Corrosion Short Course, National Association of Corrosion Engineers, Houston, 1974
Sodium Hydroxide | Irons | Gray cast iron | Gray cast iron | 3.4 max | 135 max | Pit depth 0.13 mm (5 mils) | F10001 | Test in molten, anhydrous NaOH, plus 0.5% NaCl, 0.5% Na2CO3, 0.03% Na2SO4 |  | 510 | 950 | 4 d | 115 | F.L. LaQue and H.R. Copson, Corrosion Resistance of Metals and Alloys, Reinhold Publishing, New York, 1963
Sodium Hydroxide | Irons | White cast iron | White iron | 3.8 | 151 | Pit depth 0.5 mm (20 mils) | F45000 | Test in molten, anhydrous NaOH, plus 0.5% NaCl, 0.5% Na2CO3, 0.03% Na2SO4 |  | 510 | 950 | 4 d | 115 | F.L. LaQue and H.R. Copson, Corrosion Resistance of Metals and Alloys, Reinhold Publishing, New York, 1963
Sodium Hydroxide | Miscellaneous | Lead and alloys | Lead | 0.5 max | 20 max |  | L50045 |  | 0-30 | 26 | 79 |  | 95 | Lead for Corrosion Resistant Applications: A Guide, Lead Industries Association, Inc. New York, p 72
Sodium Hydroxide | Miscellaneous | Magnesium and alloys | Magnesium | A (Resistant) | A (Resistant) |  |  |  | All | Room | Room |  | 119 | Dow Chemical Co., Midland, MI
Sodium Hydroxide | Miscellaneous | Noble metals | Platinum | 0.05 max | 2 max |  | P04995 |  | 90 max | Boiling | Boiling |  | 5 | Metals Handbook, Ninth Edition, Vol 13, Corrosion, ASM International, Metals Park, OH, 1987, p 802
Sodium Hydroxide | Miscellaneous | Noble metals | Platinum | 0.05 max | 2 max |  | P04995 | Melt |  | 350 | 660 |  | 5 | Metals Handbook, Ninth Edition, Vol 13, Corrosion, ASM International, Metals Park, OH, 1987, p 802
Sodium Hydroxide | Miscellaneous | Noble metals | Silver | 0.13 | 5.3 |  | P07010 | Lab test, NaOH concentrated to anhydrous | 75 | 480 | 900 |  | 114 | P.J. Gegner, Corrosion Resistance of Materials in Alkalies and Hypochlorides, Paper 27, Process Industries Corrosion Short Course, National Association of Corrosion Engineers, Houston, 1974
Sodium Hydroxide | Miscellaneous | Noble metals | Silver | 0.05 max | 2 max |  | P07010 |  | 95 max | Boiling | Boiling |  | 9 | Metals Handbook, Ninth Edition, Vol 13, Corrosion, ASM International, Metals Park, OH, 1987, p 796
Sodium Hydroxide | Miscellaneous | Noble metals | Silver | 0.05 max | 2 max |  | P07010 | Melt |  | 500 | 930 |  | 9 | Metals Handbook, Ninth Edition, Vol 13, Corrosion, ASM International, Metals Park, OH, 1987, p 796
Sodium Hydroxide | Miscellaneous | Tin and alloys | Tin | 0.21 | 8.3 |  |  |  | 0.005 | 60 | 140 |  | 75 | F.L. LaQue, Corrosion by Seawater, Behavior of Metals and Alloys in Seawater, in The Corrosion Handbook, H.H. Uhlig, Ed., John Wiley & Sons, 1948, p 383-430; S.C. Britton, Anti-Corrosion Manual, Scientific Surveys, Ltd., 1958; C.L. Baker, Ind. Eng. Chem.,
Sodium Hydroxide | Miscellaneous | Tin and alloys | Tin | 0.24 | 9.4 |  |  |  | 0.02 | 60 | 140 |  | 75 | F.L. LaQue, Corrosion by Seawater, Behavior of Metals and Alloys in Seawater, in The Corrosion Handbook, H.H. Uhlig, Ed., John Wiley & Sons, 1948, p 383-430; S.C. Britton, Anti-Corrosion Manual, Scientific Surveys, Ltd., 1958; C.L. Baker, Ind. Eng. Chem.,
Sodium Hydroxide | Miscellaneous | Tin and alloys | Tin | 0.21 | 8.3 |  |  |  | 0.05 | 60 | 140 |  | 75 | F.L. LaQue, Corrosion by Seawater, Behavior of Metals and Alloys in Seawater, in The Corrosion Handbook, H.H. Uhlig, Ed., John Wiley & Sons, 1948, p 383-430; S.C. Britton, Anti-Corrosion Manual, Scientific Surveys, Ltd., 1958; C.L. Baker, Ind. Eng. Chem.,
Sodium Hydroxide | Miscellaneous | Tin and alloys | Tin | 0.2 | 7.9 |  |  |  | 0.1 | 60 | 140 |  | 75 | F.L. LaQue, Corrosion by Seawater, Behavior of Metals and Alloys in Seawater, in The Corrosion Handbook, H.H. Uhlig, Ed., John Wiley & Sons, 1948, p 383-430; S.C. Britton, Anti-Corrosion Manual, Scientific Surveys, Ltd., 1958; C.L. Baker, Ind. Eng. Chem.,
Sodium Hydroxide | Miscellaneous | Tin and alloys | Tin | 0.2 | 7.9 |  |  |  | 0.15 | 60 | 140 |  | 75 | F.L. LaQue, Corrosion by Seawater, Behavior of Metals and Alloys in Seawater, in The Corrosion Handbook, H.H. Uhlig, Ed., John Wiley & Sons, 1948, p 383-430; S.C. Britton, Anti-Corrosion Manual, Scientific Surveys, Ltd., 1958; C.L. Baker, Ind. Eng. Chem.,
Sodium Hydroxide | Miscellaneous | Tin and alloys | Tin | 0.21 | 8.3 |  |  |  | 0.2 | 60 | 140 |  | 75 | F.L. LaQue, Corrosion by Seawater, Behavior of Metals and Alloys in Seawater, in The Corrosion Handbook, H.H. Uhlig, Ed., John Wiley & Sons, 1948, p 383-430; S.C. Britton, Anti-Corrosion Manual, Scientific Surveys, Ltd., 1958; C.L. Baker, Ind. Eng. Chem.,
Sodium Hydroxide | Miscellaneous | Tin and alloys | Tin | 0.24 | 9.4 |  |  |  | 0.25 | 60 | 140 |  | 75 | F.L. LaQue, Corrosion by Seawater, Behavior of Metals and Alloys in Seawater, in The Corrosion Handbook, H.H. Uhlig, Ed., John Wiley & Sons, 1948, p 383-430; S.C. Britton, Anti-Corrosion Manual, Scientific Surveys, Ltd., 1958; C.L. Baker, Ind. Eng. Chem.,
Sodium Hydroxide | Miscellaneous | Tungsten carbide | WC-2TaC-3TiC | 0.003 | 0.1 |  |  |  | 5 | 50 | 120 | 72 h | 147 | K. Takao and K. Terasaki, Chemical Resistance of Various Cemented Carbides, Nippon Tungsten Rev., Vol 10, 1977; Y. Masumoto, K. Takechi, and S. Imassato, Corrosion Resistance of Cemented Carbides, Nippon Tungsten Rev., Vol 19, 1986; as cited in Metals Han
Sodium Hydroxide | Miscellaneous | Tungsten carbide | WC-2TaC-3TiC | 0.003 | 0.1 |  |  |  | 10 | 50 | 120 | 72 h | 147 | K. Takao and K. Terasaki, Chemical Resistance of Various Cemented Carbides, Nippon Tungsten Rev., Vol 10, 1977; Y. Masumoto, K. Takechi, and S. Imassato, Corrosion Resistance of Cemented Carbides, Nippon Tungsten Rev., Vol 19, 1986; as cited in Metals Han
Sodium Hydroxide | Miscellaneous | Tungsten carbide | WC-5TaC | 0.003 | 0.1 |  |  |  | 5 | 50 | 120 | 72 h | 147 | K. Takao and K. Terasaki, Chemical Resistance of Various Cemented Carbides, Nippon Tungsten Rev., Vol 10, 1977; Y. Masumoto, K. Takechi, and S. Imassato, Corrosion Resistance of Cemented Carbides, Nippon Tungsten Rev., Vol 19, 1986; as cited in Metals Han
Sodium Hydroxide | Miscellaneous | Tungsten carbide | WC-5TaC | 0.003 | 0.1 |  |  |  | 10 | 50 | 120 | 72 h | 147 | K. Takao and K. Terasaki, Chemical Resistance of Various Cemented Carbides, Nippon Tungsten Rev., Vol 10, 1977; Y. Masumoto, K. Takechi, and S. Imassato, Corrosion Resistance of Cemented Carbides, Nippon Tungsten Rev., Vol 19, 1986; as cited in Metals Han
Sodium Hydroxide | Miscellaneous | Tungsten carbide | WC-6Co | 0.003 | 0.1 |  |  |  | 5 | 50 | 120 | 72 h | 147 | K. Takao and K. Terasaki, Chemical Resistance of Various Cemented Carbides, Nippon Tungsten Rev., Vol 10, 1977; Y. Masumoto, K. Takechi, and S. Imassato, Corrosion Resistance of Cemented Carbides, Nippon Tungsten Rev., Vol 19, 1986; as cited in Metals Han
Sodium Hydroxide | Miscellaneous | Tungsten carbide | WC-6Co | 0.003 | 0.1 |  |  |  | 10 | 50 | 120 | 72 h | 147 | K. Takao and K. Terasaki, Chemical Resistance of Various Cemented Carbides, Nippon Tungsten Rev., Vol 10, 1977; Y. Masumoto, K. Takechi, and S. Imassato, Corrosion Resistance of Cemented Carbides, Nippon Tungsten Rev., Vol 19, 1986; as cited in Metals Han
Sodium Hydroxide | Miscellaneous | Tungsten carbide | WC-8Ni-2Mo-3Cr | 0.003 max | 0.1 max |  |  |  | 5 | 50 | 120 | 72 h | 147 | K. Takao and K. Terasaki, Chemical Resistance of Various Cemented Carbides, Nippon Tungsten Rev., Vol 10, 1977; Y. Masumoto, K. Takechi, and S. Imassato, Corrosion Resistance of Cemented Carbides, Nippon Tungsten Rev., Vol 19, 1986; as cited in Metals Han
Sodium Hydroxide | Miscellaneous | Tungsten carbide | WC-8Ni-2Mo-3Cr | 0.003 max | 0.1 max |  |  |  | 10 | 50 | 120 | 72 h | 147 | K. Takao and K. Terasaki, Chemical Resistance of Various Cemented Carbides, Nippon Tungsten Rev., Vol 10, 1977; Y. Masumoto, K. Takechi, and S. Imassato, Corrosion Resistance of Cemented Carbides, Nippon Tungsten Rev., Vol 19, 1986; as cited in Metals Han
Sodium Hydroxide | Miscellaneous | Tungsten carbide | WC-9Co | 0.003 | 0.1 |  |  |  | 5 | 50 | 120 | 72 h | 147 | K. Takao and K. Terasaki, Chemical Resistance of Various Cemented Carbides, Nippon Tungsten Rev., Vol 10, 1977; Y. Masumoto, K. Takechi, and S. Imassato, Corrosion Resistance of Cemented Carbides, Nippon Tungsten Rev., Vol 19, 1986; as cited in Metals Han
Sodium Hydroxide | Miscellaneous | Tungsten carbide | WC-9Co | 0.003 | 0.1 |  |  |  | 10 | 50 | 120 | 72 h | 147 | K. Takao and K. Terasaki, Chemical Resistance of Various Cemented Carbides, Nippon Tungsten Rev., Vol 10, 1977; Y. Masumoto, K. Takechi, and S. Imassato, Corrosion Resistance of Cemented Carbides, Nippon Tungsten Rev., Vol 19, 1986; as cited in Metals Han
Sodium Hydroxide | Nickel and alloys | Nickel | Nickel | 0.0025 | 0.1 |  | N02200 | Plus 5% NaCl | 45 | 40 | 104 | 100 d | 221 | R.P. Tracy and G.J. Shawhan, Practical Guide to Using Ni-P Electroless Nickel Coatings, Materials Performance, NACE, USA, July 1990, p 65-70
Sodium Hydroxide | Nickel and alloys | Nickel | Nickel | 0.08 | 3.2 |  | N02200 | Plus 5% NaCl | 45 | 140 | 284 | 100 d | 221 | R.P. Tracy and G.J. Shawhan, Practical Guide to Using Ni-P Electroless Nickel Coatings, Materials Performance, NACE, USA, July 1990, p 65-70
Sodium Hydroxide | Nickel and alloys | Nickel | Nickel | 0.0051 | 0.2 |  | N02200 |  | 35 | 93 | 199 | 100 d | 221 | R.P. Tracy and G.J. Shawhan, Practical Guide to Using Ni-P Electroless Nickel Coatings, Materials Performance, NACE, USA, July 1990, p 65-70
Sodium Hydroxide | Nickel and alloys | Nickel | Nickel | 0.0051 | 0.2 |  | N02200 |  | 50 | 93 | 199 | 100 d | 221 | R.P. Tracy and G.J. Shawhan, Practical Guide to Using Ni-P Electroless Nickel Coatings, Materials Performance, NACE, USA, July 1990, p 65-70
Sodium Hydroxide | Nickel and alloys | Nickel | Nickel | 0.0051 | 0.2 |  | N02200 |  | 73 | 120 | 248 | 100 d | 221 | R.P. Tracy and G.J. Shawhan, Practical Guide to Using Ni-P Electroless Nickel Coatings, Materials Performance, NACE, USA, July 1990, p 65-70
Sodium Hydroxide | Nickel and alloys | Nickel | Nickel 200 | 0.003 max | 0.1 max |  | N02200 |  | 50 | 40 | 100 | 162 d | 111 | P.J. Gegner and W.L. Wilson, Corrosion, Vol 15 (No. 7), 1959
Sodium Hydroxide | Nickel and alloys | Nickel | Nickel 200 | 0.003 max | 0.1 max |  | N02200 |  | 50 | 60 | 135 | 135 d | 111 | P.J. Gegner and W.L. Wilson, Corrosion, Vol 15 (No. 7), 1959
Sodium Hydroxide | Nickel and alloys | Nickel | Nickel 200 | 0.003 max | 0.1 max |  | N02200 |  | 50 | 55-75 | 130-165 | 30 d | 112 | Corrosion Resistance of Nickel and Nickel-Containing Alloys in Caustic Soda and Other Alkalies, Corrosion Engineering Bulletin CEB-2, The International Nickel Company, Inc., 1973
Sodium Hydroxide | Nickel and alloys | Nickel | Nickel 200 | 0.013 | 0.5 |  | N02200 | Lab tests | 50 | 150 | 300 |  | 113 | Ampco Metal Division, Ampco-Pittsburgh, unpublished research, 1951; as cited in Metals Handbook, Ninth Edition, Vol 13, Corrosion, ASM International, Metals Park, OH, 1987, p 1175
Sodium Hydroxide | Nickel and alloys | Nickel | Nickel 200 | 0.003 | 0.1 |  | N02200 | Test in single-effect evaporator | 30-50 | 80 | 180 | 16 d | 113 | Ampco Metal Division, Ampco-Pittsburgh, unpublished research, 1951; as cited in Metals Handbook, Ninth Edition, Vol 13, Corrosion, ASM International, Metals Park, OH, 1987, p 1175
Sodium Hydroxide | Nickel and alloys | Nickel | Nickel 200 | 0.003 | 0.1 |  | N02200 |  | 70-73 | 110 | 230 | 126 d | 111 | P.J. Gegner and W.L. Wilson, Corrosion, Vol 15 (No. 7), 1959
Sodium Hydroxide | Nickel and alloys | Nickel | Nickel 200 | 0.003 | 0.1 |  | N02200 |  | 70-73 | 90-115 | 190-240 | 90 d | 112 | Corrosion Resistance of Nickel and Nickel-Containing Alloys in Caustic Soda and Other Alkalies, Corrosion Engineering Bulletin CEB-2, The International Nickel Company, Inc., 1973
Sodium Hydroxide | Nickel and alloys | Nickel | Nickel 200 | 0.005 | 0.2 |  | N02200 |  | 70-73 | 120 | 240 | 180 d | 113 | Ampco Metal Division, Ampco-Pittsburgh, unpublished research, 1951; as cited in Metals Handbook, Ninth Edition, Vol 13, Corrosion, ASM International, Metals Park, OH, 1987, p 1175
Sodium Hydroxide | Nickel and alloys | Nickel | Nickel 200 | 0.025 | 1 |  | N02200 |  | 70-73 | 130 | 265 | 200 d | 113 | Ampco Metal Division, Ampco-Pittsburgh, unpublished research, 1951; as cited in Metals Handbook, Ninth Edition, Vol 13, Corrosion, ASM International, Metals Park, OH, 1987, p 1175
Sodium Hydroxide | Nickel and alloys | Nickel | Nickel 200 | 1.8 max | 72 max |  | N02200 | Lab test. NaOH concentrated to anhydrous | 75 | 480 | 900 |  | 114 | P.J. Gegner, Corrosion Resistance of Materials in Alkalies and Hypochlorides, Paper 27, Process Industries Corrosion Short Course, National Association of Corrosion Engineers, Houston, 1974
Sodium Hydroxide | Nickel and alloys | Nickel | Nickel 200 | 6.6 | 260 |  | N02200 | Plant test. NaOH concentrated to anhydrous. Batch shaded with sulfur and Na2NO3 | 73 | 540 | 1000 | 2.5 d | 114 | P.J. Gegner, Corrosion Resistance of Materials in Alkalies and Hypochlorides, Paper 27, Process Industries Corrosion Short Course, National Association of Corrosion Engineers, Houston, 1974
Sodium Hydroxide | Nickel and alloys | Nickel | Nickel 200 | 0.003 max | 0.1 max |  | N02200 |  | 5 | Room | Room | 2.5 d | 116 | Metals Handbook, Ninth Edition, Vol 13, Corrosion, ASM International, Metals Park, OH, 1987, p 1174; and Ampco Metal Division, Ampco-Pittsburgh, unpublished research, 1951
Sodium Hydroxide | Nickel and alloys | Nickel | Nickel 200 | 0.003 max | 0.1 max |  | N02200 |  | 15 | Room | Room |  | 116 | Metals Handbook, Ninth Edition, Vol 13, Corrosion, ASM International, Metals Park, OH, 1987, p 1174; and Ampco Metal Division, Ampco-Pittsburgh, unpublished research, 1951
Sodium Hydroxide | Nickel and alloys | Nickel | Nickel 200 | 0.003 max | 0.1 max |  | N02200 |  | 25 | Room | Room |  | 116 | Metals Handbook, Ninth Edition, Vol 13, Corrosion, ASM International, Metals Park, OH, 1987, p 1174; and Ampco Metal Division, Ampco-Pittsburgh, unpublished research, 1951
Sodium Hydroxide | Nickel and alloys | Nickel | Nickel 200 | 0.003 max | 0.1 max |  | N02200 |  | 35 | Room | Room |  | 116 | Metals Handbook, Ninth Edition, Vol 13, Corrosion, ASM International, Metals Park, OH, 1987, p 1174; and Ampco Metal Division, Ampco-Pittsburgh, unpublished research, 1951
Sodium Hydroxide | Nickel and alloys | Nickel | Nickel 200 | 0.003 max | 0.1 max |  | N02200 |  | 45 | Room | Room |  | 116 | Metals Handbook, Ninth Edition, Vol 13, Corrosion, ASM International, Metals Park, OH, 1987, p 1174; and Ampco Metal Division, Ampco-Pittsburgh, unpublished research, 1951
Sodium Hydroxide | Nickel and alloys | Nickel | Nickel 200 | 0.005 | 0.2 |  | N02200 |  | 2024-05-10 | 21 | 70 | 124 d | 112 | Corrosion Resistance of Nickel and Nickel-Containing Alloys in Caustic Soda and Other Alkalies, Corrosion Engineering Bulletin CEB-2, The International Nickel Company, Inc., 1973
Sodium Hydroxide | Nickel and alloys | Nickel | Nickel 200 | 0.003 max | 0.1 max |  | N02200 | Exposure to effluent from an electrolytic chlorine cell containing 15% NaCl | 10 | 80 | 180 | 207 d | 111 | P.J. Gegner and W.L. Wilson, Corrosion, Vol 15 (No. 7), 1959
Sodium Hydroxide | Nickel and alloys | Nickel | Nickel 200 | 0.003 max | 0.1 max |  | N02200 | First effect of a multi-effect evaporator. | 14 | 90 | 190 | 190 d | 112 | Corrosion Resistance of Nickel and Nickel-Containing Alloys in Caustic Soda and Other Alkalies, Corrosion Engineering Bulletin CEB-2, The International Nickel Company, Inc., 1973
Sodium Hydroxide | Nickel and alloys | Nickel | Nickel 200 | 0.23 | 9 |  | N02200 | Test in molten, anhydrous NaOH, plus 0.5% NaCl, 0.5% Na2CO3, 0.03% Na2SO4 |  | 510 | 950 | 4 d | 115 | F.L. LaQue and H.R. Copson, Corrosion Resistance of Metals and Alloys, Reinhold Publishing, New York, 1963
Sodium Hydroxide | Nickel and alloys | Nickel | Nickel 200 | 0.003 | 0.1 |  | N02200 | Lab test in caustic soda. Quiet immersion | 4 | Room | Room |  | 44 | Inco Alloys International, 1979
Sodium Hydroxide | Nickel and alloys | Nickel | Nickel 200 | 0.003 | 0.1 |  | N02200 | Lab test in caustic soda. Air-agitated immersion | 4 | Room | Room |  | 44 | Inco Alloys International, 1979
Sodium Hydroxide | Nickel and alloys | Nickel | Nickel 200 | 0.012 | 0.5 |  | N02200 | Lab test in castic soda. Continuous alternate immersion | 4 | Room | Room |  | 44 | Inco Alloys International, 1979
Sodium Hydroxide | Nickel and alloys | Nickel | Nickel 200 | 0.015 | 0.6 |  | N02200 | Lab test in caustic soda. Intermittent alternate immersion | 4 | Room | Room |  | 44 | Inco Alloys International, 1979
Sodium Hydroxide | Nickel and alloys | Nickel | Nickel 200 | 0.003 | 0.1 |  | N02200 | Lab spray test in caustic soda | 4 | Room | Room |  | 44 | Inco Alloys International, 1979
Sodium Hydroxide | Nickel and alloys | Nickel | Nickel 200 | 0.003 max | 0.1 max |  | N02200 | Plant test in first effect of multiple-effect evaporator with caustic soda | 14 | 88 | 190 |  | 44 | Inco Alloys International, 1979
Sodium Hydroxide | Nickel and alloys | Nickel | Nickel 200 | 0.005 | 0.2 |  | N02200 | Plant test in tank receiving liquor from evaporator with caustic soda | 23 | 104 | 220 |  | 44 | Inco Alloys International, 1979
Sodium Hydroxide | Nickel and alloys | Nickel | Nickel 200 | 0.003 | 0.1 |  | N02200 | Plant test in single-effect evaporator with caustic soda | 30-50 | 81 | 179 |  | 44 | Inco Alloys International, 1979
Sodium Hydroxide | Nickel and alloys | Nickel | Nickel 200 | 0.003 | 0.1 |  | N02200 | Plant test in evaporator with caustic soda | 50 |  |  |  | 44 | Inco Alloys International, 1979
Sodium Hydroxide | Nickel and alloys | Nickel | Nickel 200 | 0.03 | 1.3 |  | N02200 | Lab test in caustic soda. Vacuum, 640-685 mm mercury | 32-52 | 84-91 | 185-196 |  | 44 | Inco Alloys International, 1979
Sodium Hydroxide | Nickel and alloys | Nickel | Nickel 200 | 0.003 max | 0.1 max |  | N02200 | Tests in storage tank with caustic soda | 49-51 | 55-75 | 131-167 |  | 44 | Inco Alloys International, 1979
Sodium Hydroxide | Nickel and alloys | Nickel | Nickel 200 | 0.025 | 1 |  | N02200 | Lab test in caustic soda | 75 | 121 | 250 |  | 44 | Inco Alloys International, 1979
Sodium Hydroxide | Nickel and alloys | Nickel | Nickel 200 | 0.003 | 0.1 |  | N02200 | Plant test in electrolytic solution of caustic soda in receiving tank | 70 | 90-115 | 194-239 |  | 44 | Inco Alloys International, 1979
Sodium Hydroxide | Nickel and alloys | Nickel | Nickel 200 | 0.003 | 0.1 |  | N02200 | In caustic soda at atmospheric pressure | 50 | 30 | 86 | 120 h | 44 | Inco Alloys International, 1979
Sodium Hydroxide | Nickel and alloys | Nickel | Nickel 200 | 0.007 | 0.3 |  | N02200 | In caustic soda at atmospheric pressure | 50 | 30 | 86 | 24 h | 44 | Inco Alloys International, 1979
Sodium Hydroxide | Nickel and alloys | Nickel | Nickel 200 | 0.013 | 0.55 |  | N02200 | In caustic soda at atmospheric pressure; velocity 15 ft/min | 50 | 90 | 195 | 24 h | 44 | Inco Alloys International, 1979
Sodium Hydroxide | Nickel and alloys | Nickel | Nickel 200 | 0.02 | 0.7 |  | N02200 | In caustic soda. Pressure, 610 mm | 50 | 100 | 212 | 24 h | 44 | Inco Alloys International, 1979
Sodium Hydroxide | Nickel and alloys | Nickel | Nickel 200 | 0.003 | 0.07 |  | N02200 | In caustic soda. Pressure, 610 mm | 50 | 100 | 212 | 240 h | 44 | Inco Alloys International, 1979
Sodium Hydroxide | Nickel and alloys | Nickel | Nickel 200 | 0.012 | 0.5 |  | N02200 | In caustic soda. Pressure, 620 mm | 50 | 100 | 212 | 264 h | 44 | Inco Alloys International, 1979
Sodium Hydroxide | Nickel and alloys | Nickel | Nickel 200 | 0.027 | 1.1 |  | N02200 | In caustic soda at atmospheric pressure | 50 | 130 | 266 | 720 h | 44 | Inco Alloys International, 1979
Sodium Hydroxide | Nickel and alloys | Nickel | Nickel 200 | 0.01 | 0.4 |  | N02200 | In caustic soda at atmospheric pressure | 50 | 150 | 302 | 336 h | 44 | Inco Alloys International, 1979
Sodium Hydroxide | Nickel and alloys | Nickel | Nickel 200 | 0.012 | 0.5 |  | N02200 | In caustic soda at atmospheric pressure | 50 | 154 | 310 | 672 h | 44 | Inco Alloys International, 1979
Sodium Hydroxide | Nickel and alloys | Nickel | Nickel 200 | 0.03 | 1.2 |  | N02200 | In caustic soda. Pressure, 5 psi; velocity, 75 ft/min | 50 | 154 | 310 | 20 h | 44 | Inco Alloys International, 1979
Sodium Hydroxide | Nickel and alloys | Nickel | Nickel 200 | 0.003 max | 0.1 max |  | N02200 | Diaphragm cell | 50 | 35-90 | 95-190 |  | 114 | P.J. Gegner, Corrosion Resistance of Materials in Alkalies and Hypochlorides, Paper 27, Process Industries Corrosion Short Course, National Association of Corrosion Engineers, Houston, 1974
Sodium Hydroxide | Nickel and alloys | Nickel | Nickel 200 | 0.003 max | 0.2 max |  | N02200 | Diaphragm cell | 73 | 100-125 | 212-260 |  | 114 | P.J. Gegner, Corrosion Resistance of Materials in Alkalies and Hypochlorides, Paper 27, Process Industries Corrosion Short Course, National Association of Corrosion Engineers, Houston, 1974
Sodium Hydroxide | Nickel and alloys | Nickel-chromium-iron | Sanicro 28 | 0.074 | 2.92 |  | N08028 |  | 43 | 135 | 275 | 7 d | 217 | S. Bernhardsson, Corrosion Performance of a High-Nickel Alloy, Materials & Design, Vol 10, (No. 4), July/August 1989, p 186-196
Sodium Hydroxide | Nickel and alloys | Nickel | Nickel 200 | 0.003 max | 0.1 max |  | N02200 | Mercury cell | 50 | 40-80 | 100-180 |  | 114 | P.J. Gegner, Corrosion Resistance of Materials in Alkalies and Hypochlorides, Paper 27, Process Industries Corrosion Short Course, National Association of Corrosion Engineers, Houston, 1974
Sodium Hydroxide | Nickel and alloys | Nickel | Nickel 200 | 0.008 | 0.3 |  | N02200 | Mercury cell | 73 | 115 | 240 |  | 114 | P.J. Gegner, Corrosion Resistance of Materials in Alkalies and Hypochlorides, Paper 27, Process Industries Corrosion Short Course, National Association of Corrosion Engineers, Houston, 1974
Sodium Hydroxide | Nickel and alloys | Nickel | Nickel 200 | 0.003 max | 0.1 max |  | N02200 | Test coupons removed, cleaned and dried each day for 30d. Aeration: none. Agitation: none | 0.7 | 30 | 86 | 27 d | 112 | Corrosion Resistance of Nickel and Nickel-Containing Alloys in Caustic Soda and Other Alkalies, Corrosion Engineering Bulletin CEB-2, The International Nickel Company, Inc., 1973
Sodium Hydroxide | Nickel and alloys | Nickel | Nickel 200 | 0.003 | 0.1 |  | N02200 | Average of tests run at eight separate labs. Aeration: none. Agitation: none | 4 | 30 | 86 | 2 d | 112 | Corrosion Resistance of Nickel and Nickel-Containing Alloys in Caustic Soda and Other Alkalies, Corrosion Engineering Bulletin CEB-2, The International Nickel Company, Inc., 1973
Sodium Hydroxide | Nickel and alloys | Nickel | Nickel 200 | 0.003 | 0.1 |  | N02200 | Average of tests run at eight separate labs. Aeration: air agitated. Agitation: air agitated | 4 | 30 | 86 | 2 d | 112 | Corrosion Resistance of Nickel and Nickel-Containing Alloys in Caustic Soda and Other Alkalies, Corrosion Engineering Bulletin CEB-2, The International Nickel Company, Inc., 1973
Sodium Hydroxide | Nickel and alloys | Nickel | Nickel 200 | 0.004 | 0.15 |  | N02200 | Storage tank. Aeration: extensive. Agitation: due to filling tank | 2024-05-10 | 21-32 | 70-90 | 124 d | 112 | Corrosion Resistance of Nickel and Nickel-Containing Alloys in Caustic Soda and Other Alkalies, Corrosion Engineering Bulletin CEB-2, The International Nickel Company, Inc., 1973
Sodium Hydroxide | Nickel and alloys | Nickel | Nickel 200 | 0.003 max | 0.1 max |  | N02200 | First effect of multiple-effect evaporator. Aeration: none. Agitation: none | 14 | 88 | 190 | 90 d | 112 | Corrosion Resistance of Nickel and Nickel-Containing Alloys in Caustic Soda and Other Alkalies, Corrosion Engineering Bulletin CEB-2, The International Nickel Company, Inc., 1973
Sodium Hydroxide | Nickel and alloys | Nickel | Nickel 200 | 0.003 max | 0.1 max |  | N02200 | First effect of multiple-effect evaporator. Aeration: none. Agitation: none | 14 | 88 | 190 | 90 d | 112 | Corrosion Resistance of Nickel and Nickel-Containing Alloys in Caustic Soda and Other Alkalies, Corrosion Engineering Bulletin CEB-2, The International Nickel Company, Inc., 1973
Sodium Hydroxide | Nickel and alloys | Nickel | Nickel 200 | A (Resistant) | A (Resistant) |  | N02200 | Storage tank coupons immersed 95% of time. Aeration: none. Agitation: due to filling tank | 22 | 50-60 | 120-140 | 133 d | 112 | Corrosion Resistance of Nickel and Nickel-Containing Alloys in Caustic Soda and Other Alkalies, Corrosion Engineering Bulletin CEB-2, The International Nickel Company, Inc., 1973
Sodium Hydroxide | Nickel and alloys | Nickel | Nickel 200 | 0.003 max | 0.1 max |  | N02200 | Storage tank in which air was bubbled through from bottom. Aeration: extensive. Agitation: mild | 34 | 65 | 150 | 37 d | 112 | Corrosion Resistance of Nickel and Nickel-Containing Alloys in Caustic Soda and Other Alkalies, Corrosion Engineering Bulletin CEB-2, The International Nickel Company, Inc., 1973
Sodium Hydroxide | Nickel and alloys | Nickel | Nickel 200 | 0.003 | 0.1 |  | N02200 | Single-effect evaporator. Rates are average of three tests. Aeration: none. Agitation: none | 30-50 | 81 | 178 | 16 d | 112 | Corrosion Resistance of Nickel and Nickel-Containing Alloys in Caustic Soda and Other Alkalies, Corrosion Engineering Bulletin CEB-2, The International Nickel Company, Inc., 1973
Sodium Hydroxide | Nickel and alloys | Nickel | Nickel 200 | 0.003 max | 0.1 max |  | N02200 | Storage tank coupons fully immersed. Aeration: none. Agitation: due to filling tank | 49-51 | 55-75 | 131-167 | 30 d | 112 | Corrosion Resistance of Nickel and Nickel-Containing Alloys in Caustic Soda and Other Alkalies, Corrosion Engineering Bulletin CEB-2, The International Nickel Company, Inc., 1973
Sodium Hydroxide | Nickel and alloys | Nickel | Nickel 200 | 0.003 max | 0.1 max |  | N02200 | Storage tank. Aeration: none. Agitation: due to filling tank | 50 | 55-61 | 131-142 | 135 d | 112 | Corrosion Resistance of Nickel and Nickel-Containing Alloys in Caustic Soda and Other Alkalies, Corrosion Engineering Bulletin CEB-2, The International Nickel Company, Inc., 1973
Sodium Hydroxide | Nickel and alloys | Nickel | Nickel 200 | 0.003 | 0.1 |  | N02200 | Transfer piping, at pump discharge. Aeration: moderate. Agitation: by 100 gal/min flow from pump | 50 | 60-70 | 140-158 | 393 d | 112 | Corrosion Resistance of Nickel and Nickel-Containing Alloys in Caustic Soda and Other Alkalies, Corrosion Engineering Bulletin CEB-2, The International Nickel Company, Inc., 1973
Sodium Hydroxide | Nickel and alloys | Nickel | Nickel 200 |  |  |  | N02200 | Lab test on tubing; average of four coupons. Aeration: none. Agitation: none | 50 | 150 | 302 | 14 d | 112 | Corrosion Resistance of Nickel and Nickel-Containing Alloys in Caustic Soda and Other Alkalies, Corrosion Engineering Bulletin CEB-2, The International Nickel Company, Inc., 1973
Sodium Hydroxide | Nickel and alloys | Nickel | Nickel 200 | 0.008 | 0.3 |  | N02200 | Storage tank. Aeration: none. Agitation: due to filling tank | 72-73 | 116 | 273 | 183 d | 112 | Corrosion Resistance of Nickel and Nickel-Containing Alloys in Caustic Soda and Other Alkalies, Corrosion Engineering Bulletin CEB-2, The International Nickel Company, Inc., 1973
Sodium Hydroxide | Nickel and alloys | Nickel | Nickel 200 | 0.003 | 0.1 |  | N02200 | Storage tank. Aeration: moderate. Agitation: due to filling tank | 72 | 121 | 282 | 119 d | 112 | Corrosion Resistance of Nickel and Nickel-Containing Alloys in Caustic Soda and Other Alkalies, Corrosion Engineering Bulletin CEB-2, The International Nickel Company, Inc., 1973
Sodium Hydroxide | Nickel and alloys | Nickel | Nickel 200 | 0.003 | 0.13 |  | N02200 | Test tank, simulating action of tank car. Aeration: none. Agitation: by rocking of tank | 73 | 95-100 | 203-212 | 111 d | 112 | Corrosion Resistance of Nickel and Nickel-Containing Alloys in Caustic Soda and Other Alkalies, Corrosion Engineering Bulletin CEB-2, The International Nickel Company, Inc., 1973
Sodium Hydroxide | Nickel and alloys | Nickel | Nickel 200 | 0.003 | 0.1 |  | N02200 | Storage tank coupons immersed 95% of time. Aeration: none. Agitation: due to filling tank | 73 | 100-120 | 212-248 | 52 d | 112 | Corrosion Resistance of Nickel and Nickel-Containing Alloys in Caustic Soda and Other Alkalies, Corrosion Engineering Bulletin CEB-2, The International Nickel Company, Inc., 1973
Sodium Hydroxide | Nickel and alloys | Nickel | Nickel 200 | 0.003 max | 0.1 max |  | N02200 | Storage tank coupons fully immersed. Aeration: none. Agitation: due to filling tank | 73 | 104-116 | 244-251 | 126 d | 112 | Corrosion Resistance of Nickel and Nickel-Containing Alloys in Caustic Soda and Other Alkalies, Corrosion Engineering Bulletin CEB-2, The International Nickel Company, Inc., 1973
Sodium Hydroxide | Nickel and alloys | Nickel | Nickel 200 | 0.008 | 0.3 |  | N02200 | Coupons in railroad tank car. Aeration: not specified. Agitation: by movement of tank car. Eleven trips of 7-9 days | 74 | 130 | 266 | 9 d | 112 | Corrosion Resistance of Nickel and Nickel-Containing Alloys in Caustic Soda and Other Alkalies, Corrosion Engineering Bulletin CEB-2, The International Nickel Company, Inc., 1973
Sodium Hydroxide | Nickel and alloys | Nickel | Nickel 200 | 0.04 | 1.6 |  | N02200 | Storage tank between evaporator and finishing pots. Ammonia soda process. Aeration: not specfied. Agitation: due to filling tank | 75 | 135 | 271 | 35 d | 112 | Corrosion Resistance of Nickel and Nickel-Containing Alloys in Caustic Soda and Other Alkalies, Corrosion Engineering Bulletin CEB-2, The International Nickel Company, Inc., 1973
Sodium Hydroxide | Nickel and alloys | Nickel | Nickel 200 | 0.1 | 3.9 |  | N02200 | Concentration in caustic evaporator. Concentration: 60 to nearly anhydrous. Aeration: none. Agitation: none |  | 150-260 | 302-500 | 2 d | 112 | Corrosion Resistance of Nickel and Nickel-Containing Alloys in Caustic Soda and Other Alkalies, Corrosion Engineering Bulletin CEB-2, The International Nickel Company, Inc., 1973
Sodium Hydroxide | Nickel and alloys | Nickel | Nickel 200 | 0.015 | 0.6 |  | N02200 | Chemically pure | 75 |  |  |  | 112 | Corrosion Resistance of Nickel and Nickel-Containing Alloys in Caustic Soda and Other Alkalies, Corrosion Engineering Bulletin CEB-2, The International Nickel Company, Inc., 1973
Sodium Hydroxide | Nickel and alloys | Nickel | Nickel 200 | 0.58 | 23 |  | N02200 | Plus 0.75% sodium sulfide | 75 |  |  |  | 112 | Corrosion Resistance of Nickel and Nickel-Containing Alloys in Caustic Soda and Other Alkalies, Corrosion Engineering Bulletin CEB-2, The International Nickel Company, Inc., 1973
Sodium Hydroxide | Nickel and alloys | Nickel | Nickel 200 | 0.2 | 8 |  | N02200 | Plus 0.75% sodium thiosulfate | 75 |  |  |  | 112 | Corrosion Resistance of Nickel and Nickel-Containing Alloys in Caustic Soda and Other Alkalies, Corrosion Engineering Bulletin CEB-2, The International Nickel Company, Inc., 1973
Sodium Hydroxide | Nickel and alloys | Nickel | Nickel 200 | 0.13 | 5 |  | N02200 | Plus 0.75% sodium sulfite | 75 |  |  |  | 112 | Corrosion Resistance of Nickel and Nickel-Containing Alloys in Caustic Soda and Other Alkalies, Corrosion Engineering Bulletin CEB-2, The International Nickel Company, Inc., 1973
Sodium Hydroxide | Nickel and alloys | Nickel | Nickel 200 | 0.02 | 0.6 |  | N02200 | Plus 0.75% sodium sulfate | 75 |  |  |  | 112 | Corrosion Resistance of Nickel and Nickel-Containing Alloys in Caustic Soda and Other Alkalies, Corrosion Engineering Bulletin CEB-2, The International Nickel Company, Inc., 1973
Sodium Hydroxide | Nickel and alloys | Nickel | Nickel 200 | 0.04 | 1.7 |  | N02200 | Commercial. Sulfur content at start, calculated as H2S, 0.009% | 50-75 |  |  |  | 112 | Corrosion Resistance of Nickel and Nickel-Containing Alloys in Caustic Soda and Other Alkalies, Corrosion Engineering Bulletin CEB-2, The International Nickel Company, Inc., 1973
Sodium Hydroxide | Nickel and alloys | Nickel | Nickel 200 | A (Resistant) | A (Resistant) |  | N02200 | Lab tests | 20 | 110 | 262 | 15 h | 112 | Corrosion Resistance of Nickel and Nickel-Containing Alloys in Caustic Soda and Other Alkalies, Corrosion Engineering Bulletin CEB-2, The International Nickel Company, Inc., 1973
Sodium Hydroxide | Nickel and alloys | Nickel | Nickel 200 | A (Resistant) | A (Resistant) |  | N02200 | Lab tests | 20 | 115 | 272 | 19 h | 112 | Corrosion Resistance of Nickel and Nickel-Containing Alloys in Caustic Soda and Other Alkalies, Corrosion Engineering Bulletin CEB-2, The International Nickel Company, Inc., 1973
Sodium Hydroxide | Nickel and alloys | Nickel | Nickel 200 | A (Resistant) | A (Resistant) |  | N02200 | Lab tests | 40 | 110 | 262 | 15 h | 112 | Corrosion Resistance of Nickel and Nickel-Containing Alloys in Caustic Soda and Other Alkalies, Corrosion Engineering Bulletin CEB-2, The International Nickel Company, Inc., 1973
Sodium Hydroxide | Nickel and alloys | Nickel | Nickel 200 | A (Resistant) | A (Resistant) |  | N02200 | Lab tests | 40 | 115 | 272 | 19 h | 112 | Corrosion Resistance of Nickel and Nickel-Containing Alloys in Caustic Soda and Other Alkalies, Corrosion Engineering Bulletin CEB-2, The International Nickel Company, Inc., 1973
Sodium Hydroxide | Nickel and alloys | Nickel | Nickel 200 | A (Resistant) | A (Resistant) |  | N02200 | Lab tests | 60 | 110 | 262 | 15 h | 112 | Corrosion Resistance of Nickel and Nickel-Containing Alloys in Caustic Soda and Other Alkalies, Corrosion Engineering Bulletin CEB-2, The International Nickel Company, Inc., 1973
Sodium Hydroxide | Nickel and alloys | Nickel | Nickel 200 | A (Resistant) | A (Resistant) |  | N02200 | Lab tests | 60 | 115 | 272 | 19 h | 112 | Corrosion Resistance of Nickel and Nickel-Containing Alloys in Caustic Soda and Other Alkalies, Corrosion Engineering Bulletin CEB-2, The International Nickel Company, Inc., 1973
Sodium Hydroxide | Nickel and alloys | Nickel | Nickel 200 | A (Resistant) | A (Resistant) |  | N02200 | Lab tests | 80 | 110 | 262 | 15 h | 112 | Corrosion Resistance of Nickel and Nickel-Containing Alloys in Caustic Soda and Other Alkalies, Corrosion Engineering Bulletin CEB-2, The International Nickel Company, Inc., 1973
Sodium Hydroxide | Nickel and alloys | Nickel | Nickel 200 | A (Resistant) | A (Resistant) |  | N02200 | Lab tests | 80 | 115 | 272 | 19 h | 112 | Corrosion Resistance of Nickel and Nickel-Containing Alloys in Caustic Soda and Other Alkalies, Corrosion Engineering Bulletin CEB-2, The International Nickel Company, Inc., 1973
Sodium Hydroxide | Nickel and alloys | Nickel | Nickel 200 | A (Resistant) | A (Resistant) |  | N02200 | Lab tests | 20 | 162 | 355 | 19 h | 112 | Corrosion Resistance of Nickel and Nickel-Containing Alloys in Caustic Soda and Other Alkalies, Corrosion Engineering Bulletin CEB-2, The International Nickel Company, Inc., 1973
Sodium Hydroxide | Nickel and alloys | Nickel | Nickel 200 | A (Resistant) | A (Resistant) |  | N02200 | Lab tests | 40 | 162 | 355 | 19 h | 112 | Corrosion Resistance of Nickel and Nickel-Containing Alloys in Caustic Soda and Other Alkalies, Corrosion Engineering Bulletin CEB-2, The International Nickel Company, Inc., 1973
Sodium Hydroxide | Nickel and alloys | Nickel | Nickel 200 | A (Resistant) | A (Resistant) |  | N02200 | Lab tests | 60 | 162 | 355 | 19 h | 112 | Corrosion Resistance of Nickel and Nickel-Containing Alloys in Caustic Soda and Other Alkalies, Corrosion Engineering Bulletin CEB-2, The International Nickel Company, Inc., 1973
Sodium Hydroxide | Nickel and alloys | Nickel | Nickel 200 | A (Resistant) | A (Resistant) |  | N02200 | Lab tests | 80 | 162 | 355 | 19 h | 112 | Corrosion Resistance of Nickel and Nickel-Containing Alloys in Caustic Soda and Other Alkalies, Corrosion Engineering Bulletin CEB-2, The International Nickel Company, Inc., 1973
Sodium Hydroxide | Nickel and alloys | Nickel | Nickel 200 | 0.003 max | 0.1 max |  | N02200 | NaCl concentration, 12% | 10 | 88 | 190 | 29 d | 112 | Corrosion Resistance of Nickel and Nickel-Containing Alloys in Caustic Soda and Other Alkalies, Corrosion Engineering Bulletin CEB-2, The International Nickel Company, Inc., 1973
Sodium Hydroxide | Nickel and alloys | Nickel | Nickel 200 | 0.003 | 0.1 |  | N02200 | NaCl concentration, 7-8% | 23 | 93 | 200 | 29 d | 112 | Corrosion Resistance of Nickel and Nickel-Containing Alloys in Caustic Soda and Other Alkalies, Corrosion Engineering Bulletin CEB-2, The International Nickel Company, Inc., 1973
Sodium Hydroxide | Nickel and alloys | Nickel | Nickel 200 | 0.01 | 0.4 |  | N02200 | NaCl concentration, 6-7% | 35-40 | 116 | 240 | 29 d | 112 | Corrosion Resistance of Nickel and Nickel-Containing Alloys in Caustic Soda and Other Alkalies, Corrosion Engineering Bulletin CEB-2, The International Nickel Company, Inc., 1973
Sodium Hydroxide | Nickel and alloys | Nickel | Nickel 200 | 0.003 max | 0.1 max |  | N02200 | NaCl concentration, 10-15% | 50 | 93 | 200 | 29 d | 112 | Corrosion Resistance of Nickel and Nickel-Containing Alloys in Caustic Soda and Other Alkalies, Corrosion Engineering Bulletin CEB-2, The International Nickel Company, Inc., 1973
Sodium Hydroxide | Nickel and alloys | Nickel | Nickel 200 | 0.003 max | 0.1 max |  | N02200 | NaCl concentration, unknown | 72 | 121 | 250 | 29 d | 112 | Corrosion Resistance of Nickel and Nickel-Containing Alloys in Caustic Soda and Other Alkalies, Corrosion Engineering Bulletin CEB-2, The International Nickel Company, Inc., 1973
Sodium Hydroxide | Nickel and alloys | Nickel | Nickel 201 | 0.02 | 0.9 |  | N02201 | Molten |  | 400 | 750 |  | 112 | Corrosion Resistance of Nickel and Nickel-Containing Alloys in Caustic Soda and Other Alkalies, Corrosion Engineering Bulletin CEB-2, The International Nickel Company, Inc., 1973
Sodium Hydroxide | Nickel and alloys | Nickel | Nickel 201 | 0.03 | 1.3 |  | N02201 | Molten |  | 500 | 932 |  | 112 | Corrosion Resistance of Nickel and Nickel-Containing Alloys in Caustic Soda and Other Alkalies, Corrosion Engineering Bulletin CEB-2, The International Nickel Company, Inc., 1973
Sodium Hydroxide | Nickel and alloys | Nickel | Nickel 201 | 0.06 | 2.5 |  | N02201 | Molten |  | 580 | 1076 |  | 112 | Corrosion Resistance of Nickel and Nickel-Containing Alloys in Caustic Soda and Other Alkalies, Corrosion Engineering Bulletin CEB-2, The International Nickel Company, Inc., 1973
Sodium Hydroxide | Nickel and alloys | Nickel | Nickel 201 | 1 | 38 |  | N02201 | Molten |  | 680 | 1256 |  | 112 | Corrosion Resistance of Nickel and Nickel-Containing Alloys in Caustic Soda and Other Alkalies, Corrosion Engineering Bulletin CEB-2, The International Nickel Company, Inc., 1973
Sodium Hydroxide | Nickel and alloys | Nickel | Duranickel alloy 301 | 0.04 | 1.7 |  |  | Molten |  | 400 | 750 |  | 112 | Corrosion Resistance of Nickel and Nickel-Containing Alloys in Caustic Soda and Other Alkalies, Corrosion Engineering Bulletin CEB-2, The International Nickel Company, Inc., 1973
Sodium Hydroxide | Nickel and alloys | Nickel | Duranickel alloy 301 | 0.08 | 3.2 |  |  | Molten |  | 500 | 932 |  | 112 | Corrosion Resistance of Nickel and Nickel-Containing Alloys in Caustic Soda and Other Alkalies, Corrosion Engineering Bulletin CEB-2, The International Nickel Company, Inc., 1973
Sodium Hydroxide | Nickel and alloys | Nickel | Duranickel alloy 301 | 0.26 | 10 |  |  | Molten |  | 580 | 1076 |  | 112 | Corrosion Resistance of Nickel and Nickel-Containing Alloys in Caustic Soda and Other Alkalies, Corrosion Engineering Bulletin CEB-2, The International Nickel Company, Inc., 1973
Sodium Hydroxide | Nickel and alloys | Nickel | Duranickel alloy 301 | 1 | 41 |  |  | Molten |  | 680 | 1256 |  | 112 | Corrosion Resistance of Nickel and Nickel-Containing Alloys in Caustic Soda and Other Alkalies, Corrosion Engineering Bulletin CEB-2, The International Nickel Company, Inc., 1973
Sodium Hydroxide | Nickel and alloys | Nickel-chromium | Nimonic alloy 75 | 0.03 | 1.1 |  |  | Molten |  | 400 | 750 |  | 112 | Corrosion Resistance of Nickel and Nickel-Containing Alloys in Caustic Soda and Other Alkalies, Corrosion Engineering Bulletin CEB-2, The International Nickel Company, Inc., 1973
Sodium Hydroxide | Nickel and alloys | Nickel-chromium | Nimonic alloy 75 | 0.36 | 14 |  |  | Molten |  | 500 | 932 |  | 112 | Corrosion Resistance of Nickel and Nickel-Containing Alloys in Caustic Soda and Other Alkalies, Corrosion Engineering Bulletin CEB-2, The International Nickel Company, Inc., 1973
Sodium Hydroxide | Nickel and alloys | Nickel-chromium | Nimonic alloy 75 | 0.53 | 21 | Pitted |  | Molten |  | 580 | 1076 |  | 112 | Corrosion Resistance of Nickel and Nickel-Containing Alloys in Caustic Soda and Other Alkalies, Corrosion Engineering Bulletin CEB-2, The International Nickel Company, Inc., 1973
Sodium Hydroxide | Nickel and alloys | Nickel-chromium | Nimonic alloy 75 | 1.2 | 48 |  |  | Molten |  | 680 | 1256 |  | 112 | Corrosion Resistance of Nickel and Nickel-Containing Alloys in Caustic Soda and Other Alkalies, Corrosion Engineering Bulletin CEB-2, The International Nickel Company, Inc., 1973
Sodium Hydroxide | Nickel and alloys | Nickel-chromium-iron | Incoloy 800 Inco Alloys International, Inc. | 0.003 max | 0.1 max |  | N08800 | Diaphragm cell | 50 | 35-90 | 95-190 |  | 114 | P.J. Gegner, Corrosion Resistance of Materials in Alkalies and Hypochlorides, Paper 27, Process Industries Corrosion Short Course, National Association of Corrosion Engineers, Houston, 1974
Sodium Hydroxide | Nickel and alloys | Nickel-chromium-iron | Incoloy 800 Inco Alloys International, Inc. | 0.04 | 1.6 |  | N08800 | Diaphragm cell | 73 | 100-125 | 212-260 |  | 114 | P.J. Gegner, Corrosion Resistance of Materials in Alkalies and Hypochlorides, Paper 27, Process Industries Corrosion Short Course, National Association of Corrosion Engineers, Houston, 1974
Sodium Hydroxide | Nickel and alloys | Nickel-chromium-iron | Incoloy 800 Inco Alloys International, Inc. | 0.003 max | 0.1 max |  | N08800 | Mercury cell | 50 | 40-80 | 100-180 |  | 114 | P.J. Gegner, Corrosion Resistance of Materials in Alkalies and Hypochlorides, Paper 27, Process Industries Corrosion Short Course, National Association of Corrosion Engineers, Houston, 1974
Sodium Hydroxide | Nickel and alloys | Nickel-chromium-iron | Incoloy 800 Inco Alloys International, Inc. | 0.008 | 0.3 |  | N08800 | Mercury cell | 73 | 115 | 240 |  | 114 | P.J. Gegner, Corrosion Resistance of Materials in Alkalies and Hypochlorides, Paper 27, Process Industries Corrosion Short Course, National Association of Corrosion Engineers, Houston, 1974
Sodium Hydroxide | Nickel and alloys | Nickel-chromium-iron | Incoloy 800 Inco Alloys International, Inc. | 0.015 | 0.6 |  | N08800 | NaCl concentration, 6-7% | 35-40 | 116 | 240 | 29 d | 112 | Corrosion Resistance of Nickel and Nickel-Containing Alloys in Caustic Soda and Other Alkalies, Corrosion Engineering Bulletin CEB-2, The International Nickel Company, Inc., 1973
Sodium Hydroxide | Nickel and alloys | Nickel-chromium-iron | Incoloy 800 Inco Alloys International, Inc. | 0.003 max | 0.1 max |  | N08800 | NaCl concentration, 10-15% | 50 | 93 | 200 | 29 d | 112 | Corrosion Resistance of Nickel and Nickel-Containing Alloys in Caustic Soda and Other Alkalies, Corrosion Engineering Bulletin CEB-2, The International Nickel Company, Inc., 1973
Sodium Hydroxide | Nickel and alloys | Nickel-chromium-iron | Incoloy 800 Inco Alloys International, Inc. | 0.003 max | 0.1 max |  | N08800 | NaCl concentration unknown | 72 | 121 | 250 | 29 d | 112 | Corrosion Resistance of Nickel and Nickel-Containing Alloys in Caustic Soda and Other Alkalies, Corrosion Engineering Bulletin CEB-2, The International Nickel Company, Inc., 1973
Sodium Hydroxide | Nickel and alloys | Nickel-chromium-iron | Incoloy 800 Inco Alloys International, Inc. | 0.003 max | 0.1 max |  | N08800 | NaCl concentration, 12% | 10 | 88 | 190 | 29 d | 112 | Corrosion Resistance of Nickel and Nickel-Containing Alloys in Caustic Soda and Other Alkalies, Corrosion Engineering Bulletin CEB-2, The International Nickel Company, Inc., 1973
Sodium Hydroxide | Nickel and alloys | Nickel-chromium-iron | Incoloy 800 Inco Alloys International, Inc. | 0.005 | 0.2 |  | N08800 | NaCl concentration, 7-8% | 23 | 93 | 200 | 29 d | 112 | Corrosion Resistance of Nickel and Nickel-Containing Alloys in Caustic Soda and Other Alkalies, Corrosion Engineering Bulletin CEB-2, The International Nickel Company, Inc., 1973
Sodium Hydroxide | Nickel and alloys | Nickel-chromium-iron | Incoloy Alloy 800 Inco Alloys International, Inc. | 0.011 | 0.43 |  | N08800 |  |  |  |  | 7 d | 217 | S. Bernhardsson, Corrosion Performance of a High-Nickel Alloy, Materials & Design, Vol 10, (No. 4), July/August 1989, p 186-196
Sodium Hydroxide | Nickel and alloys | Nickel-chromium-iron | Incoloy alloy 800 Inco Alloys International, Inc. | 0.013 | 0.51 |  | N08800 | Plus 8% NaCl |  |  |  | 7 d | 217 | S. Bernhardsson, Corrosion Performance of a High-Nickel Alloy, Materials & Design, Vol 10, (No. 4), July/August 1989, p 186-196
Sodium Hydroxide | Nickel and alloys | Nickel-chromium-iron | Incoloy alloy 800 Inco Alloys International, Inc. | 0.397 | 15.6 |  | N08800 |  |  |  |  | 7 d | 217 | S. Bernhardsson, Corrosion Performance of a High-Nickel Alloy, Materials & Design, Vol 10, (No. 4), July/August 1989, p 186-196
Sodium Hydroxide | Nickel and alloys | Nickel-chromium-iron | Incoloy alloy 800 Inco Alloys International, Inc. | 0.283 | 11.2 |  | N08800 | Plus 6.7% NaCl |  |  |  | 7 d | 217 | S. Bernhardsson, Corrosion Performance of a High-Nickel Alloy, Materials & Design, Vol 10, (No. 4), July/August 1989, p 186-196
Sodium Hydroxide | Nickel and alloys | Nickel-chromium-iron | Inconel 600 Inco Alloys International, Inc. | 0.003 | 0.1 |  | N06600 |  | 2024-05-10 | 21 | 70 | 124 d | 112 | Corrosion Resistance of Nickel and Nickel-Containing Alloys in Caustic Soda and Other Alkalies, Corrosion Engineering Bulletin CEB-2, The International Nickel Company, Inc., 1973
Sodium Hydroxide | Nickel and alloys | Nickel-chromium-iron | Inconel 600 Inco Alloys International, Inc. | A (Resistant) | A (Resistant) |  | N06600 | Exposure to effluent from an electrolytic chlorine cell containing 15% NaCl | 10 | 80 | 180 | 207 d | 111 | P.J. Gegner and W.L. Wilson, Corrosion, Vol 15 (No. 7), 1959
Sodium Hydroxide | Nickel and alloys | Nickel-copper | Monel 400 Inco Alloys International, Inc. | 0.003 | 0.1 |  | N04400 |  | 70-73 | 110 | 230 | 126 d | 111 | P.J. Gegner and W.L. Wilson, Corrosion, Vol 15 (No. 7), 1959
Sodium Hydroxide | Nickel and alloys | Nickel-chromium-iron | Inconel 600 Inco Alloys International, Inc. | 0.003 max | 0.1 max |  | N06600 | First effect of a multi-effect evaporator | 14 | 90 | 190 | 90 d | 112 | Corrosion Resistance of Nickel and Nickel-Containing Alloys in Caustic Soda and Other Alkalies, Corrosion Engineering Bulletin CEB-2, The International Nickel Company, Inc., 1973
Sodium Hydroxide | Nickel and alloys | Nickel-chromium-iron | Inconel 600 Inco Alloys International, Inc. | 0.003 max | 0.1 max |  | N06600 |  | 50 | 40 | 100 | 162 d | 111 | P.J. Gegner and W.L. Wilson, Corrosion, Vol 15 (No. 7), 1959
Sodium Hydroxide | Nickel and alloys | Nickel-chromium-iron | Inconel 600 Inco Alloys International, Inc. | 0.003 max | 0.1 max |  | N06600 |  | 50 | 60 | 135 | 135 d | 111 | P.J. Gegner and W.L. Wilson, Corrosion, Vol 15 (No. 7), 1959
Sodium Hydroxide | Nickel and alloys | Nickel-chromium-iron | Inconel 600 Inco Alloys International, Inc. | 0.003 max | 0.1 max |  | N06600 |  | 50 | 55-75 | 130-165 | 30 d | 112 | Corrosion Resistance of Nickel and Nickel-Containing Alloys in Caustic Soda and Other Alkalies, Corrosion Engineering Bulletin CEB-2, The International Nickel Company, Inc., 1973
Sodium Hydroxide | Nickel and alloys | Nickel-chromium-iron | Inconel 600 Inco Alloys International, Inc. | 0.0025 | 0.1 |  | N06600 |  | 70-73 | 110 | 230 | 126 d | 111 | P.J. Gegner and W.L. Wilson, Corrosion, Vol 15 (No. 7), 1959
Sodium Hydroxide | Nickel and alloys | Nickel-chromium-iron | Inconel 600 Inco Alloys International, Inc. | 0.008 | 0.3 |  | N06600 |  | 70-73 | 90-115 | 190-240 | 90 d | 112 | Corrosion Resistance of Nickel and Nickel-Containing Alloys in Caustic Soda and Other Alkalies, Corrosion Engineering Bulletin CEB-2, The International Nickel Company, Inc., 1973
Sodium Hydroxide | Nickel and alloys | Nickel-chromium-iron | Inconel 600 Inco Alloys International, Inc. | 0.005 | 0.2 |  | N06600 |  | 70-73 | 120 | 240 | 180 d | 113 | Ampco Metal Division, Ampco-Pittsburgh, unpublished research, 1951; as cited in Metals Handbook, Ninth Edition, Vol 13, Corrosion, ASM International, Metals Park, OH, 1987, p 1175
Sodium Hydroxide | Nickel and alloys | Nickel-chromium-iron | Inconel 600 Inco Alloys International, Inc. | 0.025 | 1 |  | N06600 |  | 70-73 | 130 | 265 | 200 d | 113 | Ampco Metal Division, Ampco-Pittsburgh, unpublished research, 1951; as cited in Metals Handbook, Ninth Edition, Vol 13, Corrosion, ASM International, Metals Park, OH, 1987, p 1175
Sodium Hydroxide | Nickel and alloys | Nickel-chromium-iron | Inconel 600 Inco Alloys International, Inc. | 49 | 1930 |  | N06600 | Plant test. NaOH concentrated to anhydrous. Batch shaded with sulfur and Na2NO3 | 73 | 540 | 1000 | 2.5 d | 114 | P.J. Gegner, Corrosion Resistance of Materials in Alkalies and Hypochlorides, Paper 27, Process Industries Corrosion Short Course, National Association of Corrosion Engineers, Houston, 1974
Sodium Hydroxide | Nickel and alloys | Nickel-chromium-iron | Inconel 600 Inco Alloys International, Inc. | A (Resistant) | A (Resistant) |  | N06600 | Test coupons removed, cleaned and dried each day for 30 d. Aeration: none. Agitation: none | 0.7 | 30 | 86 | 27 d | 112 | Corrosion Resistance of Nickel and Nickel-Containing Alloys in Caustic Soda and Other Alkalies, Corrosion Engineering Bulletin CEB-2, The International Nickel Company, Inc., 1973
Sodium Hydroxide | Nickel and alloys | Nickel-chromium-iron | Inconel 600 Inco Alloys International, Inc. | 0.003 | 0.1 |  | N06600 | Storage tank. Aeration: extensive. Agitation: due to filling tank | 2024-05-10 | 21-32 | 70-90 | 124 d | 112 | Corrosion Resistance of Nickel and Nickel-Containing Alloys in Caustic Soda and Other Alkalies, Corrosion Engineering Bulletin CEB-2, The International Nickel Company, Inc., 1973
Sodium Hydroxide | Nickel and alloys | Nickel-chromium-iron | Inconel 600 Inco Alloys International, Inc. | 0.003 max | 0.1 max |  | N06600 | NaCl concentration 12% | 10 | 88 | 190 | 29 d | 112 | Corrosion Resistance of Nickel and Nickel-Containing Alloys in Caustic Soda and Other Alkalies, Corrosion Engineering Bulletin CEB-2, The International Nickel Company, Inc., 1973
Sodium Hydroxide | Nickel and alloys | Nickel-chromium-iron | Inconel 600 Inco Alloys International, Inc. | 0.003 max | 0.1 max |  | N06600 | Storage tank coupons immersed 95% of time. Aeration: none. Agitation: due to filling tank | 22 | 50-60 | 120-140 | 133 d | 112 | Corrosion Resistance of Nickel and Nickel-Containing Alloys in Caustic Soda and Other Alkalies, Corrosion Engineering Bulletin CEB-2, The International Nickel Company, Inc., 1973
Sodium Hydroxide | Nickel and alloys | Nickel-chromium-iron | Inconel 600 Inco Alloys International, Inc. | 0.003 | 0.1 |  | N06600 | NaCl concentration, 7-8% | 23 | 93 | 200 | 29 d | 112 | Corrosion Resistance of Nickel and Nickel-Containing Alloys in Caustic Soda and Other Alkalies, Corrosion Engineering Bulletin CEB-2, The International Nickel Company, Inc., 1973
Sodium Hydroxide | Nickel and alloys | Nickel-chromium-iron | Inconel 600 Inco Alloys International, Inc. |  |  |  | N06600 | Single-effect evaporator. Rates are average of three tests. Aeration: none. Agitation: none | 30-50 | 81 | 178 | 16 d | 112 | Corrosion Resistance of Nickel and Nickel-Containing Alloys in Caustic Soda and Other Alkalies, Corrosion Engineering Bulletin CEB-2, The International Nickel Company, Inc., 1973
Sodium Hydroxide | Nickel and alloys | Nickel-chromium-iron | Inconel 600 Inco Alloys International, Inc. | 0.003 max | 0.1 max |  | N06600 | Storage tank in which air was bubbled through from bottom. Aeration: extensive. Agitation: mild | 34 | 65 | 150 | 37 d | 112 | Corrosion Resistance of Nickel and Nickel-Containing Alloys in Caustic Soda and Other Alkalies, Corrosion Engineering Bulletin CEB-2, The International Nickel Company, Inc., 1973
Sodium Hydroxide | Nickel and alloys | Nickel-chromium-iron | Inconel 600 Inco Alloys International, Inc. | 0.0127 | 0.5 |  | N06600 | NaCl concentration, 6-7% | 35-40 | 116 | 240 | 29 d | 112 | Corrosion Resistance of Nickel and Nickel-Containing Alloys in Caustic Soda and Other Alkalies, Corrosion Engineering Bulletin CEB-2, The International Nickel Company, Inc., 1973
Sodium Hydroxide | Refractory metals and alloys | Zirconium and alloys | Zirconium | 0.003 | 0.1 |  | R60701 |  | 50 | 60 | 135 | 135 d | 111 | P.J. Gegner and W.L. Wilson, Corrosion, Vol 15 (No. 7), 1959
Sodium Hydroxide | Nickel and alloys | Nickel-chromium-iron | Inconel 600 Inco Alloys International, Inc. | 0.003 max | 0.1 max |  | N06600 | Storage tank coupons fully immersed. Aeration: none. Agitation: due to filling tank | 49-51 | 55-75 | 131-167 | 30 d | 112 | Corrosion Resistance of Nickel and Nickel-Containing Alloys in Caustic Soda and Other Alkalies, Corrosion Engineering Bulletin CEB-2, The International Nickel Company, Inc., 1973
Sodium Hydroxide | Nickel and alloys | Nickel-chromium-iron | Inconel 600 Inco Alloys International, Inc. | 0.003 max | 0.1 max |  | N06600 | Storage tank. Aertation: none. Agitation: due to filling tank | 50 | 55-61 | 131-142 | 135 d | 112 | Corrosion Resistance of Nickel and Nickel-Containing Alloys in Caustic Soda and Other Alkalies, Corrosion Engineering Bulletin CEB-2, The International Nickel Company, Inc., 1973
Sodium Hydroxide | Nickel and alloys | Nickel-chromium-iron | Inconel 600 Inco Alloys International, Inc. | 0.003 max | 0.1 max |  | N06600 | Transfer piping, at pump discharge. Aeration: moderate. Agitation: by 100 gal/min flow from pump | 50 | 60-70 | 140-158 | 393 d | 112 | Corrosion Resistance of Nickel and Nickel-Containing Alloys in Caustic Soda and Other Alkalies, Corrosion Engineering Bulletin CEB-2, The International Nickel Company, Inc., 1973
Sodium Hydroxide | Nickel and alloys | Nickel-chromium-iron | Inconel 600 Inco Alloys International, Inc. | 0.0064 | 0.25 |  | N06600 | Lab test on tubing; average of four coupons. Aertation: none. Agitation: none | 50 | 150 | 302 | 14 d | 112 | Corrosion Resistance of Nickel and Nickel-Containing Alloys in Caustic Soda and Other Alkalies, Corrosion Engineering Bulletin CEB-2, The International Nickel Company, Inc., 1973
Sodium Hydroxide | Nickel and alloys | Nickel-chromium-iron | Inconel 600 Inco Alloys International, Inc. | 0.003 max | 0.1 max |  | N06600 | Diaphragm cell | 50 | 35-90 | 95-190 |  | 114 | P.J. Gegner, Corrosion Resistance of Materials in Alkalies and Hypochlorides, Paper 27, Process Industries Corrosion Short Course, National Association of Corrosion Engineers, Houston, 1974
Sodium Hydroxide | Nickel and alloys | Nickel-chromium-iron | Inconel 600 Inco Alloys International, Inc. | 0.003 max | 0.1 max |  | N06600 | Mercury cell | 50 | 40-80 | 100-180 |  | 114 | P.J. Gegner, Corrosion Resistance of Materials in Alkalies and Hypochlorides, Paper 27, Process Industries Corrosion Short Course, National Association of Corrosion Engineers, Houston, 1974
Sodium Hydroxide | Nickel and alloys | Nickel-chromium-iron | Inconel 600 Inco Alloys International, Inc. | 0.003 max | 0.1 max |  | N06600 | NaCl concentration, 10-15% | 50 | 93 | 200 | 29 d | 112 | Corrosion Resistance of Nickel and Nickel-Containing Alloys in Caustic Soda and Other Alkalies, Corrosion Engineering Bulletin CEB-2, The International Nickel Company, Inc., 1973
Sodium Hydroxide | Nickel and alloys | Nickel-chromium-iron | Inconel 600 Inco Alloys International, Inc. | 0.003 max | 0.1 max |  | N06600 | NaCl concentration unknown | 72 | 121 | 250 | 29 d | 112 | Corrosion Resistance of Nickel and Nickel-Containing Alloys in Caustic Soda and Other Alkalies, Corrosion Engineering Bulletin CEB-2, The International Nickel Company, Inc., 1973
Sodium Hydroxide | Nickel and alloys | Nickel-chromium-iron | Inconel 600 Inco Alloys International, Inc. | 0.01 | 0.4 |  | N06600 | Storage tank. Aeration: none. Agitation: due to filling tank. | 72-73 | 116 | 273 | 183 d | 112 | Corrosion Resistance of Nickel and Nickel-Containing Alloys in Caustic Soda and Other Alkalies, Corrosion Engineering Bulletin CEB-2, The International Nickel Company, Inc., 1973
Sodium Hydroxide | Nickel and alloys | Nickel-chromium-iron | Inconel 600 Inco Alloys International, Inc. | 0.003 | 0.1 |  | N06600 | Storage tank. Aeration: none. Agitation: due to filling tank. | 72 | 121 | 282 | 119 d | 112 | Corrosion Resistance of Nickel and Nickel-Containing Alloys in Caustic Soda and Other Alkalies, Corrosion Engineering Bulletin CEB-2, The International Nickel Company, Inc., 1973
Sodium Hydroxide | Nickel and alloys | Nickel-chromium-iron | Inconel 600 Inco Alloys International, Inc. | 0.003 | 0.1 |  | N06600 | Test tank, simulating action of tank car. Aeration: none. Agitation: by rocking of tank. | 73 | 95-100 | 203-212 | 111 d | 112 | Corrosion Resistance of Nickel and Nickel-Containing Alloys in Caustic Soda and Other Alkalies, Corrosion Engineering Bulletin CEB-2, The International Nickel Company, Inc., 1973
Sodium Hydroxide | Nickel and alloys | Nickel-chromium-iron | Inconel 600 Inco Alloys International, Inc. | 0.003 | 0.1 |  | N06600 | Storage tank coupons immersed 95% of time. Aeration: none. Agitation: due to filling tank | 73 | 100-120 | 212-248 | 52 d | 112 | Corrosion Resistance of Nickel and Nickel-Containing Alloys in Caustic Soda and Other Alkalies, Corrosion Engineering Bulletin CEB-2, The International Nickel Company, Inc., 1973
Sodium Hydroxide | Nickel and alloys | Nickel-chromium-iron | Inconel 600 Inco Alloys International, Inc. | 0.005 | 0.2 |  | N06600 | Diaphragm cell | 73 | 100-125 | 212-260 |  | 114 | P.J. Gegner, Corrosion Resistance of Materials in Alkalies and Hypochlorides, Paper 27, Process Industries Corrosion Short Course, National Association of Corrosion Engineers, Houston, 1974
Sodium Hydroxide | Nickel and alloys | Nickel-chromium-iron | Inconel 600 Inco Alloys International, Inc. | 0.005 | 0.2 |  | N06600 | Mercury cell | 73 | 115 | 240 |  | 114 | P.J. Gegner, Corrosion Resistance of Materials in Alkalies and Hypochlorides, Paper 27, Process Industries Corrosion Short Course, National Association of Corrosion Engineers, Houston, 1974
Sodium Hydroxide | Nickel and alloys | Nickel-chromium-iron | Inconel 600 Inco Alloys International, Inc. | 0.003 max | 0.1 max |  | N06600 | Storage tank coupons fully immersed. Aeration: none. Agitation: due to filling tank | 73 | 104-116 | 244-251 | 126 d | 112 | Corrosion Resistance of Nickel and Nickel-Containing Alloys in Caustic Soda and Other Alkalies, Corrosion Engineering Bulletin CEB-2, The International Nickel Company, Inc., 1973
Sodium Hydroxide | Nickel and alloys | Nickel-chromium-iron | Inconel 600 Inco Alloys International, Inc. |  |  |  | N06600 | Coupons in railroad tank car. Aeration: not specified. Agitation: by movement of tank car | 74 | 130 | 266 | 9 d | 112 | Corrosion Resistance of Nickel and Nickel-Containing Alloys in Caustic Soda and Other Alkalies, Corrosion Engineering Bulletin CEB-2, The International Nickel Company, Inc., 1973
Sodium Hydroxide | Nickel and alloys | Nickel-chromium-iron | Inconel 600 Inco Alloys International, Inc. | 0.03 | 1.3 |  | N06600 | Storage tank between evaporator and finishing pots. Ammonia soda process. Aeration: not specified. Agitation: due to filling tank | 75 | 135 | 271 | 35 d | 112 | Corrosion Resistance of Nickel and Nickel-Containing Alloys in Caustic Soda and Other Alkalies, Corrosion Engineering Bulletin CEB-2, The International Nickel Company, Inc., 1973
Sodium Hydroxide | Nickel and alloys | Nickel-chromium-iron | Inconel 600 Inco Alloys International, Inc. | 0.03 | 1.1 |  | N06600 | Molten | 90 | 400 | 750 |  | 112 | Corrosion Resistance of Nickel and Nickel-Containing Alloys in Caustic Soda and Other Alkalies, Corrosion Engineering Bulletin CEB-2, The International Nickel Company, Inc., 1973
Sodium Hydroxide | Nickel and alloys | Nickel-chromium-iron | Inconel 600 Inco Alloys International, Inc. | 0.06 | 2.4 |  | N06600 | Molten |  | 500 | 932 |  | 112 | Corrosion Resistance of Nickel and Nickel-Containing Alloys in Caustic Soda and Other Alkalies, Corrosion Engineering Bulletin CEB-2, The International Nickel Company, Inc., 1973
Sodium Hydroxide | Nickel and alloys | Nickel-chromium-iron | Inconel 600 Inco Alloys International, Inc. | 0.13 | 5.1 |  | N06600 | Molten | 90 | 580 | 1076 |  | 112 | Corrosion Resistance of Nickel and Nickel-Containing Alloys in Caustic Soda and Other Alkalies, Corrosion Engineering Bulletin CEB-2, The International Nickel Company, Inc., 1973
Sodium Hydroxide | Nickel and alloys | Nickel-chromium-iron | Inconel 600 Inco Alloys International, Inc. | 1.7 | 66 |  | N06600 | Molten |  | 680 | 1256 |  | 112 | Corrosion Resistance of Nickel and Nickel-Containing Alloys in Caustic Soda and Other Alkalies, Corrosion Engineering Bulletin CEB-2, The International Nickel Company, Inc., 1973
Sodium Hydroxide | Nickel and alloys | Nickel-chromium-iron | Inconel 600 Inco Alloys International, Inc. |  |  |  | N06600 | Concentration in caustic evaporator. Concentration: 60 to nearly anhydrous. Aeration: none. Agitation: none |  | 150-260 | 302-500 | 2 d | 112 | Corrosion Resistance of Nickel and Nickel-Containing Alloys in Caustic Soda and Other Alkalies, Corrosion Engineering Bulletin CEB-2, The International Nickel Company, Inc., 1973
Sodium Hydroxide | Nickel and alloys | Nickel-chromium-iron | Inconel 601 Inco Alloys International, Inc. | 0.003 max | 0.1 max |  | N06601 |  | 10 | 80 | 176 | 672 h | 64 | Inco Alloys International, 1985
Sodium Hydroxide | Nickel and alloys | Nickel-chromium-iron | Inconel 601 Inco Alloys International, Inc. | 0.003 max | 0.1 max |  | N06601 |  | 10 | Boiling | Boiling | 168 h | 64 | Inco Alloys International, 1985
Sodium Hydroxide | Nickel and alloys | Nickel-chromium-iron | Inconel 601 Inco Alloys International, Inc. | 0.003 max | 0.1 max |  | N06601 |  | 20 | 80 | 176 | 672 h | 64 | Inco Alloys International, 1985
Sodium Hydroxide | Nickel and alloys | Nickel-chromium-iron | Inconel 601 Inco Alloys International, Inc. | 0.005 | 0.2 |  | N06601 |  | 20 | Boiling | Boiling | 168 h | 64 | Inco Alloys International, 1985
Sodium Hydroxide | Nickel and alloys | Nickel-chromium-iron | Inconel 601 Inco Alloys International, Inc. | 0.005 | 0.2 |  | N06601 |  | 30 | 80 | 176 | 672 h | 64 | Inco Alloys International, 1985
Sodium Hydroxide | Nickel and alloys | Nickel-chromium-iron | Inconel 601 Inco Alloys International, Inc. | 0.018 | 0.7 |  | N06601 |  | 30 | Boiling | Boiling | 168 h | 64 | Inco Alloys International, 1985
Sodium Hydroxide | Nickel and alloys | Nickel-chromium-iron | Inconel 601 Inco Alloys International, Inc. | 0.01 | 0.4 |  | N06601 |  | 40 | 80 | 176 | 672 h | 64 | Inco Alloys International, 1985
Sodium Hydroxide | Nickel and alloys | Nickel-chromium-iron | Inconel 601 Inco Alloys International, Inc. | 0.003 max | 0.1 max |  | N06601 |  | 40 | Boiling | Boiling | 168 h | 64 | Inco Alloys International, 1985
Sodium Hydroxide | Nickel and alloys | Nickel-chromium-iron | Inconel 601 Inco Alloys International, Inc. | 0.003 | 0.1 |  | N06601 |  | 50 | 80 | 176 | 672 h | 64 | Inco Alloys International, 1985
Sodium Hydroxide | Nickel and alloys | Nickel-chromium-iron | Inconel 601 Inco Alloys International, Inc. | 0.003 max | 0.1 max |  | N06601 |  | 50 | Boiling | Boiling | 168 h | 64 | Inco Alloys International, 1985
Sodium Hydroxide | Nickel and alloys | Nickel-chromium-iron | Inconel 601 Inco Alloys International, Inc. | 0.008 | 0.3 |  | N06601 |  | 60 | 80 | 176 | 672 h | 64 | Inco Alloys International, 1985
Sodium Hydroxide | Nickel and alloys | Nickel-chromium-iron | Inconel 601 Inco Alloys International, Inc. | 0.003 max | 0.1 max |  | N06601 |  | 60 | Boiling | Boiling | 168 h | 64 | Inco Alloys International, 1985
Sodium Hydroxide | Nickel and alloys | Nickel-chromium-iron | Inconel 601 Inco Alloys International, Inc. | 0.018 | 0.7 |  | N06601 |  | 70 | 80 | 176 | 672 h | 64 | Inco Alloys International, 1985
Sodium Hydroxide | Nickel and alloys | Nickel-chromium-iron | Inconel 601 Inco Alloys International, Inc. | 0.005 | 0.2 |  | N06601 |  | 70 | Boiling | Boiling | 168 h | 64 | Inco Alloys International, 1985
Sodium Hydroxide | Nickel and alloys | Nickel-chromium-iron | Inconel 601 Inco Alloys International, Inc. | 0.076 | 3 |  | N06601 |  | 98 | Molten | Molten | 168 h | 64 | Inco Alloys International, 1985
Sodium Hydroxide | Nickel and alloys | Nickel-chromium-iron | Sanicro 28 | 0.008 | 0.32 |  | N08028 |  | 28 | 99 | 210 | 7 d | 217 | S. Bernhardsson, Corrosion Performance of a High-Nickel Alloy, Materials & Design, Vol 10, (No. 4), July/August 1989, p 186-196
Sodium Hydroxide | Nickel and alloys | Nickel-chromium-iron | Sanicro 28 | 0.008 | 0.32 |  | N08028 | Plus 8% NaCl | 28 | 99 | 210 | 7 d | 217 | S. Bernhardsson, Corrosion Performance of a High-Nickel Alloy, Materials & Design, Vol 10, (No. 4), July/August 1989, p 186-196
Sodium Hydroxide | Nickel and alloys | Nickel-chromium-iron | Sanicro 28 | 0.045 | 1.8 |  | N08028 | Plus 6.7% NaCl | 43 | 135 | 275 | 7 d | 217 | S. Bernhardsson, Corrosion Performance of a High-Nickel Alloy, Materials & Design, Vol 10, (No. 4), July/August 1989, p 186-196
Sodium Hydroxide | Nickel and alloys | Nickel-chromium-iron-molybdenum | Alloy 825 | 0.003 max | 0.1 max |  | N08825 | Slight to moderate aeration; rapid agitation. Plus 12% organic salt, 8% methanol, 7% sodium chloride, liquid line | 2024-02-17 | 29 | 85 | 37 d | 89 | A Guide to Corrosion Resistance, Climax Molybdenum Company, Greenwich, CT, 1981
Sodium Hydroxide | Nickel and alloys | Nickel-chromium-iron-molybdenum | Alloy 825 | 0.003 max | 0.1 max |  | N08825 | No aeration; Rapid agitation Plus 12% organic salt, 8% methanol, 7% sodium chloride | 2024-02-17 | 29 | 85 | 37 d | 89 | A Guide to Corrosion Resistance, Climax Molybdenum Company, Greenwich, CT, 1981
Sodium Hydroxide | Nickel and alloys | Nickel-chromium-iron-molybdenum | Alloy 825 | 0.003 max | 0.1 max |  | N08825 | Lab test; Rapid agitation Plus occasionally some sulfuric acid | 2024-03-10 | 87 | 190 | 300 d | 89 | A Guide to Corrosion Resistance, Climax Molybdenum Company, Greenwich, CT, 1981
Sodium Hydroxide | Nickel and alloys | Nickel-chromium-iron-molybdenum | Alloy 825 | 0.45 | 18 | Severe pitting; crevice attack | N08825 | Chemical distillation; no aeration; slight to moderate agitation. Plus 2% chlorine-saturated monochlorotoluene, approx. 2% hydrochloric acid, batch still | 15 | 100 | 212 | 33 d | 89 | A Guide to Corrosion Resistance, Climax Molybdenum Company, Greenwich, CT, 1981
Sodium Hydroxide | Nickel and alloys | Nickel-chromium-iron-molybdenum | Alloy 825 | 0.01 | 0.3 |  | N08825 | Rapid agitation | 74 | 129 | 265 | 88 d | 89 | A Guide to Corrosion Resistance, Climax Molybdenum Company, Greenwich, CT, 1981
Sodium Hydroxide | Nickel and alloys | Nickel-chromium-iron-molybdenum | Alloy 825 | 0.003 max | 0.1 max |  | N08825 | Slight to moderate aeration; Rapid agitation Dilute caustic soda, plus sodium formate, methanol, nitrogen compounds |  | 30-120 | 86-248 | 75 d | 89 | A Guide to Corrosion Resistance, Climax Molybdenum Company, Greenwich, CT, 1981
Sodium Hydroxide | Nickel and alloys | Nickel-chromium-molybdenum-(tungsten) | Cabot alloy No. 625 Cabot Corp. | A (Resistant) | A (Resistant) |  | N06625 |  | 10 | 66 | 151 | 96 h | 67 | Haynes International, 1982
Sodium Hydroxide | Nickel and alloys | Nickel-chromium-molybdenum-(tungsten) | Cabot alloy No. 625 Cabot Corp. | A (Resistant) | A (Resistant) |  | N06625 |  | 10 | 93 | 199 | 96 h | 67 | Haynes International, 1982
Sodium Hydroxide | Nickel and alloys | Nickel-chromium-molybdenum-(tungsten) | Cabot alloy No. 625 Cabot Corp. | 0.003 max | 0.1 max |  | N06625 |  | 10 | Boiling | Boiling | 96 h | 67 | Haynes International, 1982
Sodium Hydroxide | Nickel and alloys | Nickel-chromium-molybdenum-(tungsten) | Cabot alloy No. 625 Cabot Corp. | A (Resistant) | A (Resistant) |  | N06625 |  | 30 | 66 | 151 | 96 h | 67 | Haynes International, 1982
Sodium Hydroxide | Nickel and alloys | Nickel-chromium-molybdenum-(tungsten) | Cabot alloy No. 625 Cabot Corp. | A (Resistant) | A (Resistant) |  | N06625 |  | 30 | 93 | 199 | 96 h | 67 | Haynes International, 1982
Sodium Hydroxide | Nickel and alloys | Nickel-chromium-molybdenum-(tungsten) | Cabot alloy No. 625 Cabot Corp. | A (Resistant) | A (Resistant) |  | N06625 |  | 30 | Boiling | Boiling | 96 h | 67 | Haynes International, 1982
Sodium Hydroxide | Nickel and alloys | Nickel-chromium-molybdenum-(tungsten) | Cabot alloy No. 625 Cabot Corp. | 0.003 max | 0.1 max |  | N06625 |  | 50 | 66 | 151 | 96 h | 67 | Haynes International, 1982
Sodium Hydroxide | Nickel and alloys | Nickel-chromium-molybdenum-(tungsten) | Cabot alloy No. 625 Cabot Corp. | 0.01 | 0.4 |  | N06625 |  | 50 | 93 | 199 | 96 h | 67 | Haynes International, 1982
Sodium Hydroxide | Nickel and alloys | Nickel-chromium-molybdenum-(tungsten) | Cabot alloy No. 625 Cabot Corp. | 0.06 | 2.4 |  | N06625 |  | 50 | Boiling | Boiling | 96 h | 67 | Haynes International, 1982
Sodium Hydroxide | Nickel and alloys | Nickel-chromium-molybdenum-(tungsten) | Hastelloy alloy C Haynes International | 250 | 100 |  |  | Molten |  | 500 | 932 |  | 112 | Corrosion Resistance of Nickel and Nickel-Containing Alloys in Caustic Soda and Other Alkalies, Corrosion Engineering Bulletin CEB-2, The International Nickel Company, Inc., 1973
Sodium Hydroxide | Nickel and alloys | Nickel-copper | Monel 400 Inco Alloys International, Inc. | 0.003 max | 0.1 max |  | N04400 |  | 50 | 40 | 100 | 162 d | 111 | P.J. Gegner and W.L. Wilson, Corrosion, Vol 15 (No. 7), 1959
Sodium Hydroxide | Nickel and alloys | Nickel-copper | Monel 400 Inco Alloys International, Inc. | 0.003 max | 0.1 max |  | N04400 |  | 50 | 60 | 135 | 135 d | 111 | P.J. Gegner and W.L. Wilson, Corrosion, Vol 15 (No. 7), 1959
Sodium Hydroxide | Nickel and alloys | Nickel-copper | Monel 400 Inco Alloys International, Inc. | 0.003 max | 0.1 max |  | N04400 |  | 50 | 55-75 | 130-165 | 30 d | 112 | Corrosion Resistance of Nickel and Nickel-Containing Alloys in Caustic Soda and Other Alkalies, Corrosion Engineering Bulletin CEB-2, The International Nickel Company, Inc., 1973
Sodium Hydroxide | Nickel and alloys | Nickel-copper | Monel 400 Inco Alloys International, Inc. | 0.013 | 0.5 |  | N04400 | Lab test | 50 | 150 | 300 |  | 113 | Ampco Metal Division, Ampco-Pittsburgh, unpublished research, 1951; as cited in Metals Handbook, Ninth Edition, Vol 13, Corrosion, ASM International, Metals Park, OH, 1987, p 1175
Sodium Hydroxide | Nickel and alloys | Nickel-copper | Monel 400 Inco Alloys International, Inc. | 0.005 | 0.2 |  | N04400 | Test in single-effect evaporator | 30-50 | 80 | 180 | 16 d | 113 | Ampco Metal Division, Ampco-Pittsburgh, unpublished research, 1951; as cited in Metals Handbook, Ninth Edition, Vol 13, Corrosion, ASM International, Metals Park, OH, 1987, p 1175
Sodium Hydroxide | Nickel and alloys | Nickel-copper | Monel 400 Inco Alloys International, Inc. | 0.028 | 1.1 |  | N04400 |  | 70-73 | 90-115 | 190-240 | 90 d | 112 | Corrosion Resistance of Nickel and Nickel-Containing Alloys in Caustic Soda and Other Alkalies, Corrosion Engineering Bulletin CEB-2, The International Nickel Company, Inc., 1973
Sodium Hydroxide | Nickel and alloys | Nickel-copper | Monel 400 Inco Alloys International, Inc. | 0.013 | 0.5 |  | N04400 |  | 70-73 | 120 | 240 | 180 d | 113 | Ampco Metal Division, Ampco-Pittsburgh, unpublished research, 1951; as cited in Metals Handbook, Ninth Edition, Vol 13, Corrosion, ASM International, Metals Park, OH, 1987, p 1175
Sodium Hydroxide | Nickel and alloys | Nickel-copper | Monel 400 Inco Alloys International, Inc. | 0.023 | 0.9 |  | N04400 |  | 70-73 | 130 | 265 | 200 d | 113 | Ampco Metal Division, Ampco-Pittsburgh, unpublished research, 1951; as cited in Metals Handbook, Ninth Edition, Vol 13, Corrosion, ASM International, Metals Park, OH, 1987, p 1175
Sodium Hydroxide | Nickel and alloys | Nickel-copper | Monel 400 Inco Alloys International, Inc. | 6.6 | 260 |  | N04400 | Lab test. NaOH concentrated to anhydrous | 75 | 480 | 900 |  | 114 | P.J. Gegner, Corrosion Resistance of Materials in Alkalies and Hypochlorides, Paper 27, Process Industries Corrosion Short Course, National Association of Corrosion Engineers, Houston, 1974
Sodium Hydroxide | Nickel and alloys | Nickel-copper | Monel 400 Inco Alloys International, Inc. | 9.7 | 380 |  | N04400 | Plant test. NaOH concentrated to anhydrous. Batch shaded with sulfur and NA2NO3 | 73 | 540 | 1000 | 2.5 d | 114 | P.J. Gegner, Corrosion Resistance of Materials in Alkalies and Hypochlorides, Paper 27, Process Industries Corrosion Short Course, National Association of Corrosion Engineers, Houston, 1974
Sodium Hydroxide | Nickel and alloys | Nickel-copper | Monel 400 Inco Alloys International, Inc. | 0.003 max | 0.1 max |  | N04400 |  | 5 | Room | Room |  | 116 | Metals Handbook, Ninth Edition, Vol 13, Corrosion, ASM International, Metals Park, OH, 1987, p 1174; and Ampco Metal Division, Ampco-Pittsburgh, unpublished research, 1951
Sodium Hydroxide | Nickel and alloys | Nickel-copper | Monel 400 Inco Alloys International, Inc. | 0.003 max | 0.1 max |  | N04400 |  | 15 | Room | Room |  | 116 | Metals Handbook, Ninth Edition, Vol 13, Corrosion, ASM International, Metals Park, OH, 1987, p 1174; and Ampco Metal Division, Ampco-Pittsburgh, unpublished research, 1951
Sodium Hydroxide | Nickel and alloys | Nickel-copper | Monel 400 Inco Alloys International, Inc. | 0.003 max | 0.1 max |  | N04400 |  | 25 | Room | Room |  | 116 | Metals Handbook, Ninth Edition, Vol 13, Corrosion, ASM International, Metals Park, OH, 1987, p 1174; and Ampco Metal Division, Ampco-Pittsburgh, unpublished research, 1951
Sodium Hydroxide | Nickel and alloys | Nickel-copper | Monel 400 Inco Alloys International, Inc. | 0.003 max | 0.1 max |  | N04400 |  | 35 | Room | Room |  | 116 | Metals Handbook, Ninth Edition, Vol 13, Corrosion, ASM International, Metals Park, OH, 1987, p 1174; and Ampco Metal Division, Ampco-Pittsburgh, unpublished research, 1951
Sodium Hydroxide | Nickel and alloys | Nickel-copper | Monel 400 Inco Alloys International, Inc. | 0.003 max | 0.1 max |  | N04400 |  | 45 | Room | Room |  | 116 | Metals Handbook, Ninth Edition, Vol 13, Corrosion, ASM International, Metals Park, OH, 1987, p 1174; and Ampco Metal Division, Ampco-Pittsburgh, unpublished research, 1951
Sodium Hydroxide | Nickel and alloys | Nickel-copper | Monel 400 Inco Alloys International, Inc. | 0.008 | 0.3 |  | N04400 |  | 2024-05-10 | 21 | 70 | 124 d | 112 | Corrosion Resistance of Nickel and Nickel-Containing Alloys in Caustic Soda and Other Alkalies, Corrosion Engineering Bulletin CEB-2, The International Nickel Company, Inc., 1973
Sodium Hydroxide | Nickel and alloys | Nickel-copper | Monel 400 Inco Alloys International, Inc. | A (Resistant) | A (Resistant) |  | N04400 | Exposure to effluent from an electrolytic chlorine cell containing 15% NaCl | 10 | 80 | 180 | 207 d | 111 | P.J. Gegner and W.L. Wilson, Corrosion, Vol 15 (No. 7), 1959
Sodium Hydroxide | Nickel and alloys | Nickel-copper | Monel 400 Inco Alloys International, Inc. | 0.003 | 0.1 |  | N04400 | First effect of a multi-effect evaporator | 14 | 90 | 190 | 90 d | 112 | Corrosion Resistance of Nickel and Nickel-Containing Alloys in Caustic Soda and Other Alkalies, Corrosion Engineering Bulletin CEB-2, The International Nickel Company, Inc., 1973
Sodium Hydroxide | Nickel and alloys | Nickel-copper | Monel 400 Inco Alloys International, Inc. | 0.05 | 1.8 |  | N04400 | Molten |  | 400 | 750 |  | 112 | Corrosion Resistance of Nickel and Nickel-Containing Alloys in Caustic Soda and Other Alkalies, Corrosion Engineering Bulletin CEB-2, The International Nickel Company, Inc., 1973
Sodium Hydroxide | Nickel and alloys | Nickel-copper | Monel 400 Inco Alloys International, Inc. | 0.13 | 5 |  | N04400 | Molten |  | 500 | 932 |  | 112 | Corrosion Resistance of Nickel and Nickel-Containing Alloys in Caustic Soda and Other Alkalies, Corrosion Engineering Bulletin CEB-2, The International Nickel Company, Inc., 1973
Sodium Hydroxide | Nickel and alloys | Nickel-copper | Monel 400 Inco Alloys International, Inc. | 0.4 | 18 |  | N04400 | Molten |  | 580 | 1076 |  | 112 | Corrosion Resistance of Nickel and Nickel-Containing Alloys in Caustic Soda and Other Alkalies, Corrosion Engineering Bulletin CEB-2, The International Nickel Company, Inc., 1973
Sodium Hydroxide | Nickel and alloys | Nickel-copper | Monel 400 Inco Alloys International, Inc. |  |  |  | N04400 | Molten |  | 680 | 1256 |  | 112 | Corrosion Resistance of Nickel and Nickel-Containing Alloys in Caustic Soda and Other Alkalies, Corrosion Engineering Bulletin CEB-2, The International Nickel Company, Inc., 1973
Sodium Hydroxide | Nickel and alloys | Nickel-copper | Monel 400 Inco Alloys International, Inc. | 0.003 max | 0.1 max |  | N04400 | Test coupons removed, cleaned and dried each day for 30 d. Aeration: none. Agitation: none | 0.7 | 30 | 86 |  | 112 | Corrosion Resistance of Nickel and Nickel-Containing Alloys in Caustic Soda and Other Alkalies, Corrosion Engineering Bulletin CEB-2, The International Nickel Company, Inc., 1973
Sodium Hydroxide | Nickel and alloys | Nickel-copper | Monel 400 Inco Alloys International, Inc. | 0.005 | 0.2 |  | N04400 | Average of tests run at eight separate labs. Aeration: none. Agitation: none | 4 | 30 | 86 | 2 d | 112 | Corrosion Resistance of Nickel and Nickel-Containing Alloys in Caustic Soda and Other Alkalies, Corrosion Engineering Bulletin CEB-2, The International Nickel Company, Inc., 1973
Sodium Hydroxide | Nickel and alloys | Nickel-copper | Monel 400 Inco Alloys International, Inc. | 0.005 | 0.2 |  | N04400 | Average of tests run at eight separate labs. Aeration: air agitated. Agitation: air agitated | 4 | 30 | 86 | 2 d | 112 | Corrosion Resistance of Nickel and Nickel-Containing Alloys in Caustic Soda and Other Alkalies, Corrosion Engineering Bulletin CEB-2, The International Nickel Company, Inc., 1973
Sodium Hydroxide | Nickel and alloys | Nickel-copper | Monel 400 Inco Alloys International, Inc. | 0.008 | 0.3 |  | N04400 | Storage tank. Aeration: extensive. Agitation: due to filling the tank | 2024-05-10 | 21-32 | 70-90 | 124 d | 112 | Corrosion Resistance of Nickel and Nickel-Containing Alloys in Caustic Soda and Other Alkalies, Corrosion Engineering Bulletin CEB-2, The International Nickel Company, Inc., 1973
Sodium Hydroxide | Nickel and alloys | Nickel-copper | Monel 400 Inco Alloys International, Inc. | 0.003 max | 0.1 max |  | N04400 | NaCl concentration, 12% | 10 | 88 | 190 | 29 d | 112 | Corrosion Resistance of Nickel and Nickel-Containing Alloys in Caustic Soda and Other Alkalies, Corrosion Engineering Bulletin CEB-2, The International Nickel Company, Inc., 1973
Sodium Hydroxide | Nickel and alloys | Nickel-copper | Monel 400 Inco Alloys International, Inc. | 0.003 | 0.1 |  | N04400 | First effect of multiple-effect evaporator. Aeration: none. Agitation: none | 14 | 88 | 190 | 90 d | 112 | Corrosion Resistance of Nickel and Nickel-Containing Alloys in Caustic Soda and Other Alkalies, Corrosion Engineering Bulletin CEB-2, The International Nickel Company, Inc., 1973
Sodium Hydroxide | Nickel and alloys | Nickel-copper | Monel 400 Inco Alloys International, Inc. | A (Resistant) | A (Resistant) |  | N04400 | Lab tests | 20 | 149 | 332 | 19 d | 112 | Corrosion Resistance of Nickel and Nickel-Containing Alloys in Caustic Soda and Other Alkalies, Corrosion Engineering Bulletin CEB-2, The International Nickel Company, Inc., 1973
Sodium Hydroxide | Nickel and alloys | Nickel-copper | Monel 400 Inco Alloys International, Inc. | 0.003 max | 0.1 max |  | N04400 | Storage tank coupons immersed 95% of time. Aeration: none. Agitation: due to filling tank | 22 | 50-60 | 120-140 | 133 h | 112 | Corrosion Resistance of Nickel and Nickel-Containing Alloys in Caustic Soda and Other Alkalies, Corrosion Engineering Bulletin CEB-2, The International Nickel Company, Inc., 1973
Sodium Hydroxide | Nickel and alloys | Nickel-copper | Monel 400 Inco Alloys International, Inc. | 0.008 | 0.3 |  | N04400 | NaCl concentration, 7-8% | 23 | 93 | 200 | 29 d | 112 | Corrosion Resistance of Nickel and Nickel-Containing Alloys in Caustic Soda and Other Alkalies, Corrosion Engineering Bulletin CEB-2, The International Nickel Company, Inc., 1973
Sodium Hydroxide | Nickel and alloys | Nickel-copper | Monel 400 Inco Alloys International, Inc. | A (Resistant) | A (Resistant) |  | N04400 | Storage tank in which air was bubbled through from bottom. Aeration: extensive. Agitation: mild | 34 | 65 | 150 | 37 d | 112 | Corrosion Resistance of Nickel and Nickel-Containing Alloys in Caustic Soda and Other Alkalies, Corrosion Engineering Bulletin CEB-2, The International Nickel Company, Inc., 1973
Sodium Hydroxide | Nickel and alloys | Nickel-copper | Monel 400 Inco Alloys International, Inc. | 0.005 | 0.19 |  | N04400 | Single-effect evaporator. Rates are average of three tests. Aeration: noneAgitation: none | 30-50 | 81 | 178 | 16 d | 112 | Corrosion Resistance of Nickel and Nickel-Containing Alloys in Caustic Soda and Other Alkalies, Corrosion Engineering Bulletin CEB-2, The International Nickel Company, Inc., 1973
Sodium Hydroxide | Nickel and alloys | Nickel-copper | Monel 400 Inco Alloys International, Inc. | 0.03 | 1 |  | N04400 | NaCl concentration, 6-7% | 35-40 | 116 | 240 | 29 d | 112 | Corrosion Resistance of Nickel and Nickel-Containing Alloys in Caustic Soda and Other Alkalies, Corrosion Engineering Bulletin CEB-2, The International Nickel Company, Inc., 1973
Sodium Hydroxide | Nickel and alloys | Nickel-copper | Monel 400 Inco Alloys International, Inc. | 0.05 | 3 |  | N04400 | Lab tests | 40 | 149 | 332 | 29 d | 112 | Corrosion Resistance of Nickel and Nickel-Containing Alloys in Caustic Soda and Other Alkalies, Corrosion Engineering Bulletin CEB-2, The International Nickel Company, Inc., 1973
Sodium Hydroxide | Nickel and alloys | Nickel-copper | Monel 400 Inco Alloys International, Inc. | 0.003 max | 0.1 max |  | N04400 | Diaphragm cell | 50 | 35-90 | 95-190 | 19 h | 114 | P.J. Gegner, Corrosion Resistance of Materials in Alkalies and Hypochlorides, Paper 27, Process Industries Corrosion Short Course, National Association of Corrosion Engineers, Houston, 1974
Sodium Hydroxide | Nickel and alloys | Nickel-copper | Monel 400 Inco Alloys International, Inc. | 0.003 max | 0.1 max |  | N04400 | Mercury cell | 50 | 40-80 | 100-180 |  | 114 | P.J. Gegner, Corrosion Resistance of Materials in Alkalies and Hypochlorides, Paper 27, Process Industries Corrosion Short Course, National Association of Corrosion Engineers, Houston, 1974
Sodium Hydroxide | Nickel and alloys | Nickel-copper | Monel 400 Inco Alloys International, Inc. | 0.003 max | 0.1 max |  | N04400 | Storage tank. Aeration: none. Agitation: due to filling tank | 50 | 55-61 | 131-142 | 135 d | 112 | Corrosion Resistance of Nickel and Nickel-Containing Alloys in Caustic Soda and Other Alkalies, Corrosion Engineering Bulletin CEB-2, The International Nickel Company, Inc., 1973
Sodium Hydroxide | Nickel and alloys | Nickel-copper | Monel 400 Inco Alloys International, Inc. | 0.003 | 0.1 |  | N04400 | Transfer piping, at pump discharge. Aeration: moderate. Agitation: by 100 gal/min flow from pump | 50 | 60-70 | 140-158 | 393 d | 112 | Corrosion Resistance of Nickel and Nickel-Containing Alloys in Caustic Soda and Other Alkalies, Corrosion Engineering Bulletin CEB-2, The International Nickel Company, Inc., 1973
Steam | Stainless steels | Austenitic | 321 | A (Resistant) | A (Resistant) |  | S32100 | With CO2 |  |  |  |  | 253 | Chemical Resistance of REMANIT Stainless Steels, Thyssen Edelstahlwerke AG, March 1989
Sodium Hydroxide | Nickel and alloys | Nickel-copper | Monel 400 Inco Alloys International, Inc. | 0.005 | 0.2 |  | N04400 | NaCl concentration, 10-15% | 50 | 93 | 200 | 29 d | 112 | Corrosion Resistance of Nickel and Nickel-Containing Alloys in Caustic Soda and Other Alkalies, Corrosion Engineering Bulletin CEB-2, The International Nickel Company, Inc., 1973
Sodium Hydroxide | Nickel and alloys | Nickel-copper | Monel 400 Inco Alloys International, Inc. |  |  |  | N04400 | Lab test on tubing; average of four coupons. Aeration: none. Agitation: none | 50 | 150 | 302 |  | 112 | Corrosion Resistance of Nickel and Nickel-Containing Alloys in Caustic Soda and Other Alkalies, Corrosion Engineering Bulletin CEB-2, The International Nickel Company, Inc., 1973
Sodium Hydroxide | Nickel and alloys | Nickel-copper | Monel 400 Inco Alloys International, Inc. | 0.025 | 1 |  | N04400 | Lab tests | 60 | 149 | 332 | 19 d | 112 | Corrosion Resistance of Nickel and Nickel-Containing Alloys in Caustic Soda and Other Alkalies, Corrosion Engineering Bulletin CEB-2, The International Nickel Company, Inc., 1973
Sodium Hydroxide | Nickel and alloys | Nickel-copper | Monel 400 Inco Alloys International, Inc. | 0.02 | 0.7 |  | N04400 | Storage tank. Aeration: none. Agitation: due to filling tank | 72-73 | 116 | 273 | 183 h | 112 | Corrosion Resistance of Nickel and Nickel-Containing Alloys in Caustic Soda and Other Alkalies, Corrosion Engineering Bulletin CEB-2, The International Nickel Company, Inc., 1973
Sodium Hydroxide | Nickel and alloys | Nickel-copper | Monel 400 Inco Alloys International, Inc. | 0.008 | 0.3 |  | N04400 | Storage tank. Aeration: moderate. Agitation: due to filling tank | 72 | 121 | 282 | 119 d | 112 | Corrosion Resistance of Nickel and Nickel-Containing Alloys in Caustic Soda and Other Alkalies, Corrosion Engineering Bulletin CEB-2, The International Nickel Company, Inc., 1973
Sodium Hydroxide | Nickel and alloys | Nickel-copper | Monel 400 Inco Alloys International, Inc. | 0.008 | 0.3 |  | N04400 | NaCl concentration unknown | 72 | 121 | 250 | 29 d | 112 | Corrosion Resistance of Nickel and Nickel-Containing Alloys in Caustic Soda and Other Alkalies, Corrosion Engineering Bulletin CEB-2, The International Nickel Company, Inc., 1973
Sodium Hydroxide | Nickel and alloys | Nickel-copper | Monel 400 Inco Alloys International, Inc. | 0.01 | 0.4 |  | N04400 | Diaphragm cell | 73 | 100-125 | 212-260 |  | 114 | P.J. Gegner, Corrosion Resistance of Materials in Alkalies and Hypochlorides, Paper 27, Process Industries Corrosion Short Course, National Association of Corrosion Engineers, Houston, 1974
Sodium Hydroxide | Nickel and alloys | Nickel-copper | Monel 400 Inco Alloys International, Inc. | 0.013 | 0.5 |  | N04400 | Mercury cell | 73 | 115 | 240 |  | 114 | P.J. Gegner, Corrosion Resistance of Materials in Alkalies and Hypochlorides, Paper 27, Process Industries Corrosion Short Course, National Association of Corrosion Engineers, Houston, 1974
Sodium Hydroxide | Nickel and alloys | Nickel-copper | Monel 400 Inco Alloys International, Inc. | 0.004 | 0.2 |  | N04400 | Test tank, simulating action of tank car. Aeration: none. Agitation: by rocking of tank | 73 | 95-100 | 203-212 | 111 d | 112 | Corrosion Resistance of Nickel and Nickel-Containing Alloys in Caustic Soda and Other Alkalies, Corrosion Engineering Bulletin CEB-2, The International Nickel Company, Inc., 1973
Sodium Hydroxide | Nickel and alloys | Nickel-copper | Monel 400 Inco Alloys International, Inc. | 0.003 max | 0.1 max |  | N04400 | Storage tank coupons immersed 95% of time. Aeration: none. Agitation: due to filling tank | 73 | 100-120 | 212-248 | 52 d | 112 | Corrosion Resistance of Nickel and Nickel-Containing Alloys in Caustic Soda and Other Alkalies, Corrosion Engineering Bulletin CEB-2, The International Nickel Company, Inc., 1973
Sodium Hydroxide | Nickel and alloys | Nickel-copper | Monel 400 Inco Alloys International, Inc. | 0.003 | 0.1 |  | N04400 | Storage tank coupons fully immersed. Aeration: none. Agitation: due to filling tank | 73 | 104-116 | 244-251 | 126 d | 112 | Corrosion Resistance of Nickel and Nickel-Containing Alloys in Caustic Soda and Other Alkalies, Corrosion Engineering Bulletin CEB-2, The International Nickel Company, Inc., 1973
Sodium Hydroxide | Nickel and alloys | Nickel-copper | Monel 400 Inco Alloys International, Inc. | 0.01 | 0.4 |  | N04400 | Coupons in railroad tank car. Aeration: not specified. Agitation: by movement of tank car | 74 | 130 | 266 | 9 d | 112 | Corrosion Resistance of Nickel and Nickel-Containing Alloys in Caustic Soda and Other Alkalies, Corrosion Engineering Bulletin CEB-2, The International Nickel Company, Inc., 1973
Sodium Hydroxide | Nickel and alloys | Nickel-copper | Monel 400 Inco Alloys International, Inc. | 0.04 | 1.7 |  | N04400 | Storage tank between evaporator and finishing pots. Ammonia soda process. Aeration: not specfied. Agitation: due to filling tank | 75 | 135 | 271 | 35 d | 112 | Corrosion Resistance of Nickel and Nickel-Containing Alloys in Caustic Soda and Other Alkalies, Corrosion Engineering Bulletin CEB-2, The International Nickel Company, Inc., 1973
Sodium Hydroxide | Nickel and alloys | Nickel-copper | Monel 400 Inco Alloys International, Inc. | 0.34 | 13 |  | N04400 | Concentration in caustic evaporator. Concentration: 60 to nearly anhydrous. Aeration: none. Agitation: none |  | 150-260 | 302-500 | 2 d | 112 | Corrosion Resistance of Nickel and Nickel-Containing Alloys in Caustic Soda and Other Alkalies, Corrosion Engineering Bulletin CEB-2, The International Nickel Company, Inc., 1973
Sodium Hydroxide | Nickel and alloys | Nickel-copper | Monel 400 Inco Alloys International, Inc. | 0.003 max | 0.1 max |  | N04400 | Storage tank coupons fully immersed. Aeration: none. Agitation: due to filling tank | 49-51 | 55-75 | 131-167 | 30 d | 112 | Corrosion Resistance of Nickel and Nickel-Containing Alloys in Caustic Soda and Other Alkalies, Corrosion Engineering Bulletin CEB-2, The International Nickel Company, Inc., 1973
Sodium Hydroxide | Nickel and alloys | Nickel-Phosphorus coating | Electroless nickel | 0.0003 | 0.01 |  |  | 1-4% Phosphorus |  |  |  | 100 d | 221 | R.P. Tracy and G.J. Shawhan, Practical Guide to Using Ni-P Electroless Nickel Coatings, Materials Performance, NACE, USA, July 1990, p 65-70
Steam | Stainless steels | Austenitic | 347 | A (Resistant) | A (Resistant) |  | S34700 |  |  | 400 | 752 |  | 253 | Chemical Resistance of REMANIT Stainless Steels, Thyssen Edelstahlwerke AG, March 1989
Sodium Hydroxide | Nickel and alloys | Nickel-Phosphorus coating | Electroless nickel | 0.0053 | 0.2 |  |  | 1-4% Phosphorus |  |  |  | 100 d | 221 | R.P. Tracy and G.J. Shawhan, Practical Guide to Using Ni-P Electroless Nickel Coatings, Materials Performance, NACE, USA, July 1990, p 65-70
Sodium Hydroxide | Nickel and alloys | Nickel-Phosphorus coating | Electroless nickel | 0.0053 | 0.2 |  |  | 1-4% Phosphorus |  |  |  | 100 d | 221 | R.P. Tracy and G.J. Shawhan, Practical Guide to Using Ni-P Electroless Nickel Coatings, Materials Performance, NACE, USA, July 1990, p 65-70
Sodium Hydroxide | Nickel and alloys | Nickel-Phosphorus coating | Electroless nickel | 0.0061 | 0.24 |  |  | 1-4% Phosphorus |  |  |  | 100 d | 221 | R.P. Tracy and G.J. Shawhan, Practical Guide to Using Ni-P Electroless Nickel Coatings, Materials Performance, NACE, USA, July 1990, p 65-70
Sodium Hydroxide | Nickel and alloys | Nickel-Phosphorus coating | Electroless nickel | 0.0023 | 0.09 |  |  | 1-4% Phosphorus |  |  |  | 100 d | 221 | R.P. Tracy and G.J. Shawhan, Practical Guide to Using Ni-P Electroless Nickel Coatings, Materials Performance, NACE, USA, July 1990, p 65-70
Sodium Hydroxide | Nickel and alloys | Nickel-Phosphorus coating | Electroless nickel | 0.003 | 0.01 |  |  | 5-8% Phosphorus Plus 5% NaCl | 45 | 40 | 104 | 100 d | 221 | R.P. Tracy and G.J. Shawhan, Practical Guide to Using Ni-P Electroless Nickel Coatings, Materials Performance, NACE, USA, July 1990, p 65-70
Sodium Hydroxide | Nickel and alloys | Nickel-Phosphorus coating | Electroless nickel | 0.012 | 0.47 |  |  | 5-8% Phosphorus Plus 5% NaCl | 45 | 140 | 284 | 100 d | 221 | R.P. Tracy and G.J. Shawhan, Practical Guide to Using Ni-P Electroless Nickel Coatings, Materials Performance, NACE, USA, July 1990, p 65-70
Sodium Hydroxide | Nickel and alloys | Nickel-Phosphorus coating | Electroless nickel | 0.018 | 0.71 |  |  | 5-8% Phosphorus | 35 | 93 | 199 | 100 d | 221 | R.P. Tracy and G.J. Shawhan, Practical Guide to Using Ni-P Electroless Nickel Coatings, Materials Performance, NACE, USA, July 1990, p 65-70
Sodium Hydroxide | Nickel and alloys | Nickel-Phosphorus coating | Electroless nickel | 0.0048 | 0.19 |  |  | 5-8% Phosphorus | 50 | 93 | 199 | 100 d | 221 | R.P. Tracy and G.J. Shawhan, Practical Guide to Using Ni-P Electroless Nickel Coatings, Materials Performance, NACE, USA, July 1990, p 65-70
Sodium Hydroxide | Nickel and alloys | Nickel-Phosphorus coating | Electroless nickel | 0.0074 | 0.29 |  |  | 5-8% Phosphorus | 73 | 120 | 248 | 100 d | 221 | R.P. Tracy and G.J. Shawhan, Practical Guide to Using Ni-P Electroless Nickel Coatings, Materials Performance, NACE, USA, July 1990, p 65-70
Sodium Hydroxide | Nickel and alloys | Nickel-Phosphorus coating | Electroless nickel | 0.0008 | 0.03 |  |  | 9-12% Phosphorus Plus 5% NaCl |  | 40 | 104 | 100 d | 221 | R.P. Tracy and G.J. Shawhan, Practical Guide to Using Ni-P Electroless Nickel Coatings, Materials Performance, NACE, USA, July 1990, p 65-70
Sodium Hydroxide | Nickel and alloys | Nickel-Phosphorus coating | Electroless nickel | 0.0132 | 0.52 |  |  |  |  | 93 | 199 | 100 d | 221 | R.P. Tracy and G.J. Shawhan, Practical Guide to Using Ni-P Electroless Nickel Coatings, Materials Performance, NACE, USA, July 1990, p 65-70
Sodium Hydroxide | Nickel and alloys | Nickel-Phosphorus coating | Electroless nickel | 0.533 | 21 |  |  |  |  | 93 | 199 | 100 d | 221 | R.P. Tracy and G.J. Shawhan, Practical Guide to Using Ni-P Electroless Nickel Coatings, Materials Performance, NACE, USA, July 1990, p 65-70
Sodium Hydroxide | Nickel and alloys | Nickel-silicon | Hastelloy alloy D Haynes International | 0.02 | 0.7 |  |  | Molten |  | 400 | 750 |  | 112 | Corrosion Resistance of Nickel and Nickel-Containing Alloys in Caustic Soda and Other Alkalies, Corrosion Engineering Bulletin CEB-2, The International Nickel Company, Inc., 1973
Sodium Hydroxide | Nickel and alloys | Nickel-silicon | Hastelloy alloy D Haynes International | 0.06 | 2.2 |  |  | Molten |  | 500 | 932 |  | 112 | Corrosion Resistance of Nickel and Nickel-Containing Alloys in Caustic Soda and Other Alkalies, Corrosion Engineering Bulletin CEB-2, The International Nickel Company, Inc., 1973
Sodium Hydroxide | Nickel and alloys | Nickel-silicon | Hastelloy alloy D Haynes International | 0.25 | 9.9 |  |  | Molten |  | 580 | 1076 |  | 112 | Corrosion Resistance of Nickel and Nickel-Containing Alloys in Caustic Soda and Other Alkalies, Corrosion Engineering Bulletin CEB-2, The International Nickel Company, Inc., 1973
Sodium Hydroxide | Refractory metals and alloys | Cobalt and alloys | 44Co-31Cr-13W | 0.01 | 0.3 |  |  | As cast | 50 | 65 | 150 |  | 53 | J.S. Pettibone, Other Metals, in Corrosion Resistance of Metals and Alloys, 2nd Edition, F.L. LaQue and H.R. Copson, Ed., Reinhold Publishing, New York, 1963, p 629
Sodium Hydroxide | Refractory metals and alloys | Cobalt and alloys | 44Co-31Cr-13W | 0.015 | 0.6 |  |  | Heat treated 4 h at 899 C (1650 F) and furnace cooled. As cast | 50 | 65 | 150 |  | 53 | J.S. Pettibone, Other Metals, in Corrosion Resistance of Metals and Alloys, 2nd Edition, F.L. LaQue and H.R. Copson, Ed., Reinhold Publishing, New York, 1963, p 629
Sodium Hydroxide | Refractory metals and alloys | Cobalt and alloys | 50Co-20Cr-15W-10Ni | A (Resistant) | A (Resistant) |  |  |  | 50 | 65 | 150 |  | 53 | J.S. Pettibone, Other Metals, in Corrosion Resistance of Metals and Alloys, 2nd Edition, F.L. LaQue and H.R. Copson, Ed., Reinhold Publishing, New York, 1963, p 629
Sodium Hydroxide | Refractory metals and alloys | Cobalt and alloys | 53Co-30Cr-4.5W | 0.007 | 0.3 |  |  | As cast | 50 | 65 | 150 |  | 53 | J.S. Pettibone, Other Metals, in Corrosion Resistance of Metals and Alloys, 2nd Edition, F.L. LaQue and H.R. Copson, Ed., Reinhold Publishing, New York, 1963, p 629
Sodium Hydroxide | Refractory metals and alloys | Cobalt and alloys | 53Co-30Cr-4.5W | 0.01 | 0.4 |  |  | Heat treated 4 h at 899 C (1650 F). As cast | 50 | 65 | 150 |  | 53 | J.S. Pettibone, Other Metals, in Corrosion Resistance of Metals and Alloys, 2nd Edition, F.L. LaQue and H.R. Copson, Ed., Reinhold Publishing, New York, 1963, p 629
Sodium Hydroxide | Refractory metals and alloys | Cobalt and alloys | Cobalt | 0.02 | 0.8 |  |  | Static | 10 | 25 | 77 |  | 54 | J.S. Pettibone, Other Metals, in Corrosion Resistance of Metals and Alloys, 2nd Edition, F.L. LaQue and H.R. Copson, Ed., Reinhold Publishing, New York, 1963, p 628
Sodium Hydroxide | Refractory metals and alloys | Cobalt and alloys | Haynes alloy 6B Haynes International | 2.74 | 108 |  |  |  | 50 | Boiling | Boiling |  | 23 | Metals Handbook, Ninth Edition, Vol 13, Corrosion, ASM International, Metals Park, OH, 1987, p 661
Sodium Hydroxide | Refractory metals and alloys | Cobalt and alloys | Haynes alloy No.188 Haynes International | 0.43 | 17 |  | R30188 |  | 50 | Boiling | Boiling |  | 23 | Metals Handbook, Ninth Edition, Vol 13, Corrosion, ASM International, Metals Park, OH, 1987, p 661
Sodium Hydroxide | Refractory metals and alloys | Cobalt and alloys | Haynes alloy No.25 Haynes International | 0.53 | 21 |  | R30605 |  | 50 | Boiling | Boiling |  | 23 | Metals Handbook, Ninth Edition, Vol 13, Corrosion, ASM International, Metals Park, OH, 1987, p 661
Sodium Hydroxide | Refractory metals and alloys | Cobalt and alloys | Haynes alloy No.25 Haynes International | A (Resistant) | A (Resistant) |  | R30605 | Solution heat-treated sheet | 5 | Room | Room | 24 h | 68 | Haynes International, 1984
Sodium Hydroxide | Refractory metals and alloys | Cobalt and alloys | Haynes alloy No.25 Haynes International | A (Resistant) | A (Resistant) |  | R30605 | Solution heat-treated sheet | 5 | 66 | 150 | 24 h | 68 | Haynes International, 1984
Sodium Hydroxide | Refractory metals and alloys | Cobalt and alloys | Haynes alloy No.25 Haynes International | A (Resistant) | A (Resistant) |  | R30605 | Solution heat-treated sheet | 5 | Boiling | Boiling | 24 h | 68 | Haynes International, 1984
Sodium Hydroxide | Refractory metals and alloys | Cobalt and alloys | Haynes alloy No.25 Haynes International | A (Resistant) | A (Resistant) |  | R30605 | Solution heat-treated sheet | 25 | Room | Room | 24 h | 68 | Haynes International, 1984
Sodium Hydroxide | Refractory metals and alloys | Cobalt and alloys | Haynes alloy No.25 Haynes International | A (Resistant) | A (Resistant) |  | R30605 | Solution heat-treated sheet | 25 | 66 | 150 | 24 h | 68 | Haynes International, 1984
Sodium Hydroxide | Refractory metals and alloys | Cobalt and alloys | Haynes alloy No.25 Haynes International | A (Resistant) | A (Resistant) |  | R30605 | Solution heat-treated sheet | 50 | 66 | 150 | 24 h | 68 | Haynes International, 1984
Sodium Hydroxide | Refractory metals and alloys | Cobalt and alloys | Haynes alloy No.25 Haynes International | A (Resistant) | A (Resistant) |  | R30605 | Solution heat-treated sheet | 50 | Room | Room | 24 h | 68 | Haynes International, 1984
Sodium Hydroxide | Refractory metals and alloys | Cobalt and alloys | Multimet Haynes International | A (Resistant) | A (Resistant) |  | R30155 | Solution heat-treated sheet | 5 | Room | Room | 24 d | 68 | Haynes International, 1984
Sodium Hydroxide | Refractory metals and alloys | Cobalt and alloys | Multimet Haynes International | A (Resistant) | A (Resistant) |  | R30155 | Solution heat-treated sheet | 5 | 66 | 150 | 24 h | 68 | Haynes International, 1984
Sodium Hydroxide | Refractory metals and alloys | Cobalt and alloys | Multimet Haynes International | A (Resistant) | A (Resistant) |  | R30155 | Solution heat-treated sheet | 5 | Boiling | Boiling | 24 h | 68 | Haynes International, 1984
Sodium Hydroxide | Refractory metals and alloys | Cobalt and alloys | Multimet Haynes International | A (Resistant) | A (Resistant) |  | R30155 | Solution heat-treated sheet | 25 | Room | Room | 24 h | 68 | Haynes International, 1984
Sodium Hydroxide | Refractory metals and alloys | Cobalt and alloys | Multimet Haynes International | A (Resistant) | A (Resistant) |  | R30155 | Solution heat-treated sheet | 25 | 66 | 150 | 24 h | 68 | Haynes International, 1984
Sodium Hydroxide | Refractory metals and alloys | Cobalt and alloys | Multimet Haynes International | A (Resistant) | A (Resistant) |  | R30155 | Solution heat-treated sheet | 50 | Room | Room | 24 h | 68 | Haynes International, 1984
Sodium Hydroxide | Refractory metals and alloys | Cobalt and alloys | Multimet Haynes International | A (Resistant) | A (Resistant) |  | R30155 | Solution heat-treated sheet | 50 | 66 | 150 | 24 h | 68 | Haynes International, 1984
Sodium Hydroxide | Refractory metals and alloys | Hafnium and alloys | Hafnium | 0.39 | 15.3 |  |  |  | 50 |  |  | 2 d | 11 | Metals Handbook, Ninth Edition, Vol 13, Corrosion, ASM International, Metals Park, OH, 1987, p 720
Sodium Hydroxide | Refractory metals and alloys | Hafnium and alloys | Hafnium | 0.39 | 15.3 |  |  |  | 50 |  |  | 2 d | 11 | Metals Handbook, Ninth Edition, Vol 13, Corrosion, ASM International, Metals Park, OH, 1987, p 720
Sodium Hydroxide | Refractory metals and alloys | Niobium and alloys | Niobium | 0.13 | 5 |  | R04210 |  | 1-40 | Room | Room |  | 2 | Metals Handbook, Ninth Edition, Vol 13, Corrosion, ASM International, Metals Park, OH, 1987, p 723-724
Sodium Hydroxide | Refractory metals and alloys | Niobium and alloys | Niobium | C (Questionable) | C (Questionable) | Embrittled | R04210 |  | 2024-01-10 | 98 | 208 |  | 2 | Metals Handbook, Ninth Edition, Vol 13, Corrosion, ASM International, Metals Park, OH, 1987, p 723-724
Sodium Hydroxide | Refractory metals and alloys | Tantalum and alloys | TaC-4Co-3Ni-1Cr | 0.003 | 0.1 |  |  |  | 5 | 50 | 120 | 72 h | 147 | K. Takao and K. Terasaki, Chemical Resistance of Various Cemented Carbides, Nippon Tungsten Rev., Vol 10, 1977; Y. Masumoto, K. Takechi, and S. Imassato, Corrosion Resistance of Cemented Carbides, Nippon Tungsten Rev., Vol 19, 1986; as cited in Metals Han
Sodium Hydroxide | Refractory metals and alloys | Zirconium and alloys | Zirconium | 0.02 | 0.8 |  | R60701 |  | 70-73 | 110 | 230 | 126 d | 111 | P.J. Gegner and W.L. Wilson, Corrosion, Vol 15 (No. 7), 1959
Sodium Hydroxide | Refractory metals and alloys | Tantalum and alloys | TaC-4Co-3Ni-1Cr | 0.003 | 0.1 |  |  |  | 10 | 50 | 120 | 72 h | 147 | K. Takao and K. Terasaki, Chemical Resistance of Various Cemented Carbides, Nippon Tungsten Rev., Vol 10, 1977; Y. Masumoto, K. Takechi, and S. Imassato, Corrosion Resistance of Cemented Carbides, Nippon Tungsten Rev., Vol 19, 1986; as cited in Metals Han
Sodium Hydroxide | Refractory metals and alloys | Tantalum and alloys | Tantalum | A (Resistant) | A (Resistant) |  | R05210 |  | 5 | 21 | 70 |  | 42 | P.A. Schweitzer, Tantalum, in Corrosion and Corrosion Protection Handbook, P.A. Schweitzer, Ed., Marcel Dekker, New York, 1983, p 182-183
Sodium Hydroxide | Refractory metals and alloys | Tantalum and alloys | Tantalum | 0.02 | 0.7 |  | R05210 |  | 5 | 100 | 212 |  | 42 | P.A. Schweitzer, Tantalum, in Corrosion and Corrosion Protection Handbook, P.A. Schweitzer, Ed., Marcel Dekker, New York, 1983, p 182-183
Sodium Hydroxide | Refractory metals and alloys | Tantalum and alloys | Tantalum | 0.0254 | 1 |  | R05210 |  | 10 | 100 | 212 |  | 42 | P.A. Schweitzer, Tantalum, in Corrosion and Corrosion Protection Handbook, P.A. Schweitzer, Ed., Marcel Dekker, New York, 1983, p 182-183
Sodium Hydroxide | Refractory metals and alloys | Tantalum and alloys | Tantalum | D (Poor) | D (Poor) |  | R05210 |  | 40 | 80 | 176 |  | 42 | P.A. Schweitzer, Tantalum, in Corrosion and Corrosion Protection Handbook, P.A. Schweitzer, Ed., Marcel Dekker, New York, 1983, p 182-183
Sodium Hydroxide | Refractory metals and alloys | Titanium and alloys | Ti-3Al-2.5V, grade 9 | 0.5 | 19.4 |  |  |  | 50 | 150 | 302 |  | 91 | Titanium, Teledyne Wah Chang Albany, 1988
Sodium Hydroxide | Refractory metals and alloys | Titanium and alloys | Titanium | 0.001 | 0.04 |  |  |  | 2024-05-10 | 21 | 70 | 124 d | 112 | Corrosion Resistance of Nickel and Nickel-Containing Alloys in Caustic Soda and Other Alkalies, Corrosion Engineering Bulletin CEB-2, The International Nickel Company, Inc., 1973
Sodium Hydroxide | Refractory metals and alloys | Titanium and alloys | Titanium | 0.001 | 0.04 |  |  |  | 2024-05-10 | 21 | 70 |  | 90 | N.D. Tomashov and P.M. Altovskii, Corrosion and Protection of Titanium, Government Scientific-Technical Publication of Machine-Building Literature (Russian translation), 1963; L.C. Covington and R.W. Schultz, Corrosion of Resistance of Titanium, TIMET Cor
Sodium Hydroxide | Refractory metals and alloys | Titanium and alloys | Titanium | 0.02 | 0.8 |  |  |  | 10 | Boiling | Boiling |  | 1 | N.D. Tomashov and P.M. Altovskii, Corrosion and Protection of Titanium, Government Scientific-Technical Publication of Machine-Building Literature (Russian translation), 1963; Corrosion Resistance of Titanium, Technical Handbook, Imperial Metals Industrie
Sodium Hydroxide | Refractory metals and alloys | Titanium and alloys | Titanium | A (Resistant) | A (Resistant) |  |  | Exposure to effluent from an electrolytic chlorine cell containing 15% NaCl | 10 | 80 | 180 | 207 d | 111 | P.J. Gegner and W.L. Wilson, Corrosion, Vol 15 (No. 7), 1959
Sodium Hydroxide | Refractory metals and alloys | Titanium and alloys | Titanium | 0.021 | 0.84 |  |  |  | 10 | Boiling | Boiling |  | 90 | N.D. Tomashov and P.M. Altovskii, Corrosion and Protection of Titanium, Government Scientific-Technical Publication of Machine-Building Literature (Russian translation), 1963; L.C. Covington and R.W. Schultz, Corrosion of Resistance of Titanium, TIMET Cor
Sodium Hydroxide | Refractory metals and alloys | Titanium and alloys | Titanium | 0.02 | 0.8 |  |  |  | 10 | Boiling | Boiling |  | 1 | N.D. Tomashov and P.M. Altovskii, Corrosion and Protection of Titanium, Government Scientific-Technical Publication of Machine-Building Literature (Russian translation), 1963; Corrosion Resistance of Titanium, Technical Handbook, Imperial Metals Industrie
Sodium Hydroxide | Refractory metals and alloys | Titanium and alloys | Titanium | 0.003 | 0.12 |  |  |  | 28 | 25 | 75 |  | 1 | N.D. Tomashov and P.M. Altovskii, Corrosion and Protection of Titanium, Government Scientific-Technical Publication of Machine-Building Literature (Russian translation), 1963; Corrosion Resistance of Titanium, Technical Handbook, Imperial Metals Industrie
Sodium Hydroxide | Refractory metals and alloys | Titanium and alloys | Titanium | 0.003 | 0.1 |  |  |  | 28 | Room | Room |  | 90 | N.D. Tomashov and P.M. Altovskii, Corrosion and Protection of Titanium, Government Scientific-Technical Publication of Machine-Building Literature (Russian translation), 1963; L.C. Covington and R.W. Schultz, Corrosion of Resistance of Titanium, TIMET Cor
Sodium Hydroxide | Refractory metals and alloys | Titanium and alloys | Titanium | 0.04 | 1.5 |  |  |  | 40 | 66 | 150 |  | 1 | N.D. Tomashov and P.M. Altovskii, Corrosion and Protection of Titanium, Government Scientific-Technical Publication of Machine-Building Literature (Russian translation), 1963; Corrosion Resistance of Titanium, Technical Handbook, Imperial Metals Industrie
Sodium Hydroxide | Refractory metals and alloys | Titanium and alloys | Titanium | 0.13 | 5 |  |  |  | 40 | 80 | 176 |  | 90 | N.D. Tomashov and P.M. Altovskii, Corrosion and Protection of Titanium, Government Scientific-Technical Publication of Machine-Building Literature (Russian translation), 1963; L.C. Covington and R.W. Schultz, Corrosion of Resistance of Titanium, TIMET Cor
Sodium Hydroxide | Refractory metals and alloys | Titanium and alloys | Titanium | 0.06 | 2.5 |  |  |  | 40 | 93 | 200 |  | 1 | N.D. Tomashov and P.M. Altovskii, Corrosion and Protection of Titanium, Government Scientific-Technical Publication of Machine-Building Literature (Russian translation), 1963; Corrosion Resistance of Titanium, Technical Handbook, Imperial Metals Industrie
Sodium Hydroxide | Refractory metals and alloys | Titanium and alloys | Titanium | 0.13 | 5 |  |  |  | 40 | 121 | 250 |  | 1 | N.D. Tomashov and P.M. Altovskii, Corrosion and Protection of Titanium, Government Scientific-Technical Publication of Machine-Building Literature (Russian translation), 1963; Corrosion Resistance of Titanium, Technical Handbook, Imperial Metals Industrie
Sodium Hydroxide | Stainless steels | Austenitic | 301 | C (Questionable) | C (Questionable) |  | S30100 | Fused | 50 | Boiling | Boiling |  | 253 | Chemical Resistance of REMANIT Stainless Steels, Thyssen Edelstahlwerke AG, March 1989
Sodium Hydroxide | Refractory metals and alloys | Titanium and alloys | Titanium | 0.013 | 0.5 |  |  |  | 50 | 57 | 135 |  | 90 | N.D. Tomashov and P.M. Altovskii, Corrosion and Protection of Titanium, Government Scientific-Technical Publication of Machine-Building Literature (Russian translation), 1963; L.C. Covington and R.W. Schultz, Corrosion of Resistance of Titanium, TIMET Cor
Sodium Hydroxide | Refractory metals and alloys | Titanium and alloys | Titanium | 0.023 | 0.9 |  |  |  | 50 | 38 | 100 |  | 90 | N.D. Tomashov and P.M. Altovskii, Corrosion and Protection of Titanium, Government Scientific-Technical Publication of Machine-Building Literature (Russian translation), 1963; L.C. Covington and R.W. Schultz, Corrosion of Resistance of Titanium, TIMET Cor
Sodium Hydroxide | Refractory metals and alloys | Titanium and alloys | Titanium | 0.018 | 0.7 |  |  |  | 50 | 66 | 150 |  | 1 | N.D. Tomashov and P.M. Altovskii, Corrosion and Protection of Titanium, Government Scientific-Technical Publication of Machine-Building Literature (Russian translation), 1963; Corrosion Resistance of Titanium, Technical Handbook, Imperial Metals Industrie
Sodium Hydroxide | Refractory metals and alloys | Titanium and alloys | Titanium | 0.05 | 2.2 |  |  |  | 50 | 150 | 302 |  | 91 | Titanium, Teledyne Wah Chang Albany, 1988
Sodium Hydroxide | Refractory metals and alloys | Titanium and alloys | Titanium | 0.003 max | 0.1 max |  |  |  | 50 | 40 | 100 | 162 d | 111 | P.J. Gegner and W.L. Wilson, Corrosion, Vol 15 (No. 7), 1959
Sodium Hydroxide | Refractory metals and alloys | Titanium and alloys | Titanium | 0.013 | 0.5 |  |  |  | 50 | 60 | 135 | 135 d | 111 | P.J. Gegner and W.L. Wilson, Corrosion, Vol 15 (No. 7), 1959
Sodium Hydroxide | Refractory metals and alloys | Titanium and alloys | Titanium | 0.051 | 2.04 |  |  |  | 50 | Boiling | Boiling |  | 90 | N.D. Tomashov and P.M. Altovskii, Corrosion and Protection of Titanium, Government Scientific-Technical Publication of Machine-Building Literature (Russian translation), 1963; L.C. Covington and R.W. Schultz, Corrosion of Resistance of Titanium, TIMET Cor
Sodium Hydroxide | Refractory metals and alloys | Titanium and alloys | Titanium | 1.1 min | 43.3 min |  |  |  | 50-73 | 188 | 370 |  | 1 | N.D. Tomashov and P.M. Altovskii, Corrosion and Protection of Titanium, Government Scientific-Technical Publication of Machine-Building Literature (Russian translation), 1963; Corrosion Resistance of Titanium, Technical Handbook, Imperial Metals Industrie
Sodium Hydroxide | Refractory metals and alloys | Titanium and alloys | Titanium | 1.09 min | 43.6 min |  |  |  | 50-73 | 188 | 370 |  | 90 | N.D. Tomashov and P.M. Altovskii, Corrosion and Protection of Titanium, Government Scientific-Technical Publication of Machine-Building Literature (Russian translation), 1963; L.C. Covington and R.W. Schultz, Corrosion of Resistance of Titanium, TIMET Cor
Sodium Hydroxide | Refractory metals and alloys | Titanium and alloys | Titanium | 1.1 min | 43.3 min |  |  |  | 50-73 | 188 | 370 |  | 1 | N.D. Tomashov and P.M. Altovskii, Corrosion and Protection of Titanium, Government Scientific-Technical Publication of Machine-Building Literature (Russian translation), 1963; Corrosion Resistance of Titanium, Technical Handbook, Imperial Metals Industrie
Sodium Hydroxide | Refractory metals and alloys | Titanium and alloys | Titanium | 0.05 | 2 |  |  |  | 73 | 110 | 230 |  | 1 | N.D. Tomashov and P.M. Altovskii, Corrosion and Protection of Titanium, Government Scientific-Technical Publication of Machine-Building Literature (Russian translation), 1963; Corrosion Resistance of Titanium, Technical Handbook, Imperial Metals Industrie
Sodium Hydroxide | Refractory metals and alloys | Titanium and alloys | Titanium | 0.13 | 5 |  |  |  | 73 | Boiling | Boiling |  | 1 | N.D. Tomashov and P.M. Altovskii, Corrosion and Protection of Titanium, Government Scientific-Technical Publication of Machine-Building Literature (Russian translation), 1963; Corrosion Resistance of Titanium, Technical Handbook, Imperial Metals Industrie
Sodium Hydroxide | Refractory metals and alloys | Titanium and alloys | Titanium | 0.18 | 7 |  |  |  | 73 | 129 | 265 |  | 90 | N.D. Tomashov and P.M. Altovskii, Corrosion and Protection of Titanium, Government Scientific-Technical Publication of Machine-Building Literature (Russian translation), 1963; L.C. Covington and R.W. Schultz, Corrosion of Resistance of Titanium, TIMET Cor
Sodium Hydroxide | Refractory metals and alloys | Titanium and alloys | Titanium | 0.05 | 2 |  |  |  | 73 | 110 | 230 |  | 1 | N.D. Tomashov and P.M. Altovskii, Corrosion and Protection of Titanium, Government Scientific-Technical Publication of Machine-Building Literature (Russian translation), 1963; Corrosion Resistance of Titanium, Technical Handbook, Imperial Metals Industrie
Sodium Hydroxide | Refractory metals and alloys | Titanium and alloys | Titanium | 0.13 | 5 |  |  |  | 73 | Boiling | Boiling |  | 1 | N.D. Tomashov and P.M. Altovskii, Corrosion and Protection of Titanium, Government Scientific-Technical Publication of Machine-Building Literature (Russian translation), 1963; Corrosion Resistance of Titanium, Technical Handbook, Imperial Metals Industrie
Sodium Hydroxide | Refractory metals and alloys | Titanium and alloys | Titanium | 0.05 | 2 |  |  |  | 70-73 | 110 | 230 | 126 d | 111 | P.J. Gegner and W.L. Wilson, Corrosion, Vol 15 (No. 7), 1959
Sodium Hydroxide | Refractory metals and alloys | Titanium and alloys | Titanium | 0.18 | 7 |  |  |  | 70-73 | 130 | 265 | 200 d | 113 | Ampco Metal Division, Ampco-Pittsburgh, unpublished research, 1951; as cited in Metals Handbook, Ninth Edition, Vol 13, Corrosion, ASM International, Metals Park, OH, 1987, p 1175
Sodium Hydroxide | Refractory metals and alloys | Titanium and alloys | Titanium, grade 9 | 0.49 | 19 |  |  |  | 50 | 150 | 302 |  | 33 | R.W. Schultz and J.S. Grauman, Fundamental Corrosion Characterization of High-Strength Titanium Alloys, in Industrial Applications of Titanium and Zirconium: Fourth Volume, STP 917, ASTM, Philadelphia, 1986, p 130-143; L.C. Covington and R.W. Schultz, Cor
Sodium Hydroxide | Refractory metals and alloys | Zirconium and alloys | Zirconium | 0.003 | 0.1 |  | R60701 |  | 50 | 40 | 100 | 162 d | 111 | P.J. Gegner and W.L. Wilson, Corrosion, Vol 15 (No. 7), 1959
Sodium Hydroxide | Refractory metals and alloys | Zirconium and alloys | Zirconium | 0.05 | 2 |  | R60701 |  | 70-73 | 130 | 265 | 200 d | 113 | Ampco Metal Division, Ampco-Pittsburgh, unpublished research, 1951; as cited in Metals Handbook, Ninth Edition, Vol 13, Corrosion, ASM International, Metals Park, OH, 1987, p 1175
Sodium Hydroxide | Refractory metals and alloys | Zirconium and alloys | Zirconium | 2.8 | 110 |  | R60701 | Plant test. NaOH concentrated to anhydrous. Batch shaded with sulfur and Na2NO3 | 73 | 540 | 1000 | 2.5 d | 114 | P.J. Gegner, Corrosion Resistance of Materials in Alkalies and Hypochlorides, Paper 27, Process Industries Corrosion Short Course, National Association of Corrosion Engineers, Houston, 1974
Sodium Hydroxide | Refractory metals and alloys | Zirconium and alloys | Zirconium | 0.005 | 0.2 | Slight pitting | R60701 |  | 2024-05-10 | 21 | 70 | 124 d | 112 | Corrosion Resistance of Nickel and Nickel-Containing Alloys in Caustic Soda and Other Alkalies, Corrosion Engineering Bulletin CEB-2, The International Nickel Company, Inc., 1973
Sodium Hydroxide | Refractory metals and alloys | Zirconium and alloys | Zirconium | 0.003 | 0.1 |  | R60701 | Exposure to effluent from an electrolytic chlorine cell containing 15% NaCl | 10 | 80 | 180 | 207 d | 111 | P.J. Gegner and W.L. Wilson, Corrosion, Vol 15 (No. 7), 1959
Sodium Hydroxide | Refractory metals and alloys | Zirconium and alloys | Zr702 | 0.03 max | 1 max |  | R60702 |  | 2024-05-10 | 21 | 70 |  | 15 | Metals Handbook, Ninth Edition, Vol 13, Corrosion, ASM International, Metals Park, OH, 1987, p 711-715
Sodium Hydroxide | Refractory metals and alloys | Zirconium and alloys | Zr702 | 0.03 max | 1 max |  | R60702 |  | 28 | Room | Room |  | 15 | Metals Handbook, Ninth Edition, Vol 13, Corrosion, ASM International, Metals Park, OH, 1987, p 711-715
Sodium Hydroxide | Refractory metals and alloys | Zirconium and alloys | Zr702 | 0.03 max | 1 max |  | R60702 |  | 2024-10-25 | Boiling | Boiling |  | 15 | Metals Handbook, Ninth Edition, Vol 13, Corrosion, ASM International, Metals Park, OH, 1987, p 711-715
Sodium Hydroxide | Refractory metals and alloys | Zirconium and alloys | Zr702 | 0.03 max | 1 max |  | R60702 |  | 40 | 100 | 212 |  | 15 | Metals Handbook, Ninth Edition, Vol 13, Corrosion, ASM International, Metals Park, OH, 1987, p 711-715
Sodium Hydroxide | Refractory metals and alloys | Zirconium and alloys | Zr702 | 0.03 max | 1 max |  | R60702 |  | 50 | 38-57 | 100-135 |  | 15 | Metals Handbook, Ninth Edition, Vol 13, Corrosion, ASM International, Metals Park, OH, 1987, p 711-715
Sodium Hydroxide | Refractory metals and alloys | Zirconium and alloys | Zr702 | 1.3 max | 50 max |  | R60702 |  | 50-73 | 188 | 370 |  | 15 | Metals Handbook, Ninth Edition, Vol 13, Corrosion, ASM International, Metals Park, OH, 1987, p 711-715
Sodium Hydroxide | Refractory metals and alloys | Zirconium and alloys | Zr702 | 0.05 max | 2 max |  | R60702 |  | 73 | 110-129 | 230-265 |  | 15 | Metals Handbook, Ninth Edition, Vol 13, Corrosion, ASM International, Metals Park, OH, 1987, p 711-715
Sodium Hydroxide | Refractory metals and alloys | Zirconium and alloys | Zr702 | 1.3 max | 50 max |  | R60702 | Concentrated to anhydrous | 73 | 212-538 | 415-1000 |  | 15 | Metals Handbook, Ninth Edition, Vol 13, Corrosion, ASM International, Metals Park, OH, 1987, p 711-715
Sodium Hydroxide | Refractory metals and alloys | Zirconium and alloys | Zr702 | 0.03 max | 1 max |  | R60702 | Plus 15% NaCl | 2024-09-11 | 82 | 180 |  | 15 | Metals Handbook, Ninth Edition, Vol 13, Corrosion, ASM International, Metals Park, OH, 1987, p 711-715
Sodium Hydroxide | Refractory metals and alloys | Zirconium and alloys | Zr702 | 0.03 max | 1 max |  | R60702 | Plus 10% NaCl, wet CaCl2 | 10 | 1932-10-01 | 50-90 |  | 15 | Metals Handbook, Ninth Edition, Vol 13, Corrosion, ASM International, Metals Park, OH, 1987, p 711-715
Sodium Hydroxide | Refractory metals and alloys | Zirconium and alloys | Zr702 | 0.03 max | 1 max |  | R60702 | Plus 2% NaCIO3, and a trace of NH3. | 0.6% | 129 | 265 |  | 15 | Metals Handbook, Ninth Edition, Vol 13, Corrosion, ASM International, Metals Park, OH, 1987, p 711-715
Sodium Hydroxide | Refractory metals and alloys | Zirconium and alloys | Zr702 | 0.03 max | 1 max |  | R60702 | Plus 53% NaCl, 7% NaCIO3, 80-100 ppm NH3 | 7 | 191 | 375 |  | 15 | Metals Handbook, Ninth Edition, Vol 13, Corrosion, ASM International, Metals Park, OH, 1987, p 711-715
Sodium Hydroxide | Refractory metals and alloys | Zirconium and alloys | Zr702 | 0.13 max | 5 max |  | R60702 | Plus 16% NH3 | 52 | 138 | 280 |  | 15 | Metals Handbook, Ninth Edition, Vol 13, Corrosion, ASM International, Metals Park, OH, 1987, p 711-715
Sodium Hydroxide | Refractory metals and alloys | Zirconium and alloys | Zr702 | 015.5 max | 20 max |  | R60702 | Suspended salt, violent boiling | 20 | 60 | 140 |  | 15 | Metals Handbook, Ninth Edition, Vol 13, Corrosion, ASM International, Metals Park, OH, 1987, p 711-715
Sodium Hydroxide | Refractory metals and alloys | Zirconium and alloys | Zr702 | 0.025 max | 1 max |  | R60702 | Plus 750 ppm free Cl2 | 50 | 38 | 100 |  | 15 | Metals Handbook, Ninth Edition, Vol 13, Corrosion, ASM International, Metals Park, OH, 1987, p 711-715
Sodium Hydroxide | Refractory metals and alloys | Zirconium and alloys | Zr702 | 0.025 max | 1 max |  | R60702 | Plus 750 ppm free Cl2 | 50 | 38-57 | 100-135 |  | 15 | Metals Handbook, Ninth Edition, Vol 13, Corrosion, ASM International, Metals Park, OH, 1987, p 711-715
Sodium Hydroxide | Stainless steels | Austenitic | 301 | A (Resistant) | A (Resistant) |  | S30100 |  | 25 | 20 | 68 |  | 253 | Chemical Resistance of REMANIT Stainless Steels, Thyssen Edelstahlwerke AG, March 1989
Sodium Hydroxide | Stainless steels | Austenitic | 301 | B (Good) | B (Good) |  | S30100 |  | 25 | Boiling | Boiling |  | 253 | Chemical Resistance of REMANIT Stainless Steels, Thyssen Edelstahlwerke AG, March 1989
Sodium Hydroxide | Stainless steels | Austenitic | 301 | D (Poor) | D (Poor) |  | S30100 | Fused | 50 | 320 | 608 |  | 253 | Chemical Resistance of REMANIT Stainless Steels, Thyssen Edelstahlwerke AG, March 1989
Sodium Hydroxide | Stainless steels | Austenitic | 302 | 0.0025 max | 0.1 max |  | S30200 |  | 20 | 50-60 | 120-140 | 134 d | 115 | F.L. LaQue and H.R. Copson, Corrosion Resistance of Metals and Alloys, Reinhold Publishing, New York, 1963
Sodium Hydroxide | Stainless steels | Austenitic | 302 | 0.97 | 38 |  | S30200 | No aeration | 73 | 100-120 | 210-245 | 88 d | 115 | F.L. LaQue and H.R. Copson, Corrosion Resistance of Metals and Alloys, Reinhold Publishing, New York, 1963
Sodium Hydroxide | Stainless steels | Austenitic | 302 | 45.7 | 1800 |  | S30200 | Lab test. NaOH conentrated to anhydrous | 75 | 480 | 900 |  | 114 | P.J. Gegner, Corrosion Resistance of Materials in Alkalies and Hypochlorides, Paper 27, Process Industries Corrosion Short Course, National Association of Corrosion Engineers, Houston, 1974
Sodium Hydroxide | Stainless steels | Austenitic | 302 | A (Resistant) | A (Resistant) |  | S30200 |  | 25 | 20 | 68 |  | 253 | Chemical Resistance of REMANIT Stainless Steels, Thyssen Edelstahlwerke AG, March 1989
Sodium Hydroxide | Stainless steels | Austenitic | 302 | B (Good) | B (Good) |  | S30200 |  | 25 | Boiling | Boiling |  | 253 | Chemical Resistance of REMANIT Stainless Steels, Thyssen Edelstahlwerke AG, March 1989
Sodium Hydroxide | Stainless steels | Austenitic | 302 | C (Questionable) | C (Questionable) |  | S30200 | Fused | 50 | Boiling | Boiling |  | 253 | Chemical Resistance of REMANIT Stainless Steels, Thyssen Edelstahlwerke AG, March 1989
Sodium Hydroxide | Stainless steels | Austenitic | 302 | D (Poor) | D (Poor) |  | S30200 | Fused | 50 | 320 | 608 |  | 253 | Chemical Resistance of REMANIT Stainless Steels, Thyssen Edelstahlwerke AG, March 1989
Sodium Hydroxide | Stainless steels | Austenitic | 303 | A (Resistant) | A (Resistant) |  | S30300 |  | 25 | 20 | 68 |  | 253 | Chemical Resistance of REMANIT Stainless Steels, Thyssen Edelstahlwerke AG, March 1989
Sodium Hydroxide | Stainless steels | Austenitic | 303 | A (Resistant) | A (Resistant) |  | S30300 |  | 25 | 20 | 68 |  | 253 | Chemical Resistance of REMANIT Stainless Steels, Thyssen Edelstahlwerke AG, March 1989
Sodium Hydroxide | Stainless steels | Austenitic | 303 | C (Questionable) | C (Questionable) |  | S30300 |  | 25 | Boiling | Boiling |  | 253 | Chemical Resistance of REMANIT Stainless Steels, Thyssen Edelstahlwerke AG, March 1989
Sodium Hydroxide | Stainless steels | Austenitic | 303 | B (Good) | B (Good) |  | S30300 |  | 25 | Boiling | Boiling |  | 253 | Chemical Resistance of REMANIT Stainless Steels, Thyssen Edelstahlwerke AG, March 1989
Sodium Hydroxide | Stainless steels | Austenitic | 303 | C (Questionable) | C (Questionable) |  | S30300 | Fused | 50 | Boiling | Boiling |  | 253 | Chemical Resistance of REMANIT Stainless Steels, Thyssen Edelstahlwerke AG, March 1989
Sodium Hydroxide | Stainless steels | Austenitic | 303 | C (Questionable) | C (Questionable) |  | S30300 | Fused | 50 | Boiling | Boiling |  | 253 | Chemical Resistance of REMANIT Stainless Steels, Thyssen Edelstahlwerke AG, March 1989
Sodium Hydroxide | Stainless steels | Austenitic | 303 | D (Poor) | D (Poor) |  | S30300 | Fused | 50 | 320 | 608 |  | 253 | Chemical Resistance of REMANIT Stainless Steels, Thyssen Edelstahlwerke AG, March 1989
Sodium Hydroxide | Stainless steels | Austenitic | 303 | D (Poor) | D (Poor) |  | S30300 | Fused | 50 | 320 | 608 |  | 253 | Chemical Resistance of REMANIT Stainless Steels, Thyssen Edelstahlwerke AG, March 1989
Sodium Hydroxide | Stainless steels | Austenitic | 304 | A (Resistant) | A (Resistant) |  | S30400 | Slight to moderate aeration; slight to moderate agitation. Plus 99.5% water, traces of butane and kerosene | 0.5 | 160 | 320 | 275 d | 89 | A Guide to Corrosion Resistance, Climax Molybdenum Company, Greenwich, CT, 1981
Sodium Hydroxide | Stainless steels | Austenitic | 304 | 0.003 | 0.1 |  | S30400 | Slight to moderate aeration; rapid agitation. Plus 12% amine salt, 8% methanol, 7% sodium chloride | 1.5-15 | 28 | 85 | 20 d | 89 | A Guide to Corrosion Resistance, Climax Molybdenum Company, Greenwich, CT, 1981
Sodium Hydroxide | Stainless steels | Austenitic | 304 | 0.003 max | 0.1 max |  | S30400 | No aeration; slight to moderate agitation; Plus 10% sulfuric acid, 0.1% sulfur dioxide, pH 4.3 | 2 | 52 | 125 | 104 d | 89 | A Guide to Corrosion Resistance, Climax Molybdenum Company, Greenwich, CT, 1981
Sodium Hydroxide | Stainless steels | Austenitic | 304 | 0.003 | 0.1 |  | S30400 | Slight to moderate aeration; rapid agitation; sensitized. Plus 12% organic salt, 8% methanol, 7% sodium chloride, liquid line | 2024-02-17 | 29 | 85 | 37 d | 89 | A Guide to Corrosion Resistance, Climax Molybdenum Company, Greenwich, CT, 1981
Sodium Hydroxide | Stainless steels | Austenitic | 304 | 0.003 max | 0.1 max |  | S30400 | No aeration; rapid agitation. Plus 12% organic salt, 8% methanol, 7% sodium chloride | 2024-02-17 | 29 | 85 | 37 d | 89 | A Guide to Corrosion Resistance, Climax Molybdenum Company, Greenwich, CT, 1981
Sodium Hydroxide | Stainless steels | Austenitic | 304 | 0.003 | 0.1 |  | S30400 | No aeration; rapid agitation; sensitized. Plus 12% organic salt, 8% methanol, 7% sodium chloride | 2024-02-17 | 29 | 85 | 37 d | 89 | A Guide to Corrosion Resistance, Climax Molybdenum Company, Greenwich, CT, 1981
Sodium Hydroxide | Stainless steels | Austenitic | 304 | 0.003 max | 0.1 max |  | S30400 | Slight to moderate aeration; rapid agitation. Plus 12% organic salt, 8% methanol, 7% sodium chloride, liquid line | 2024-02-17 | 29 | 85 | 37 d | 89 | A Guide to Corrosion Resistance, Climax Molybdenum Company, Greenwich, CT, 1981
Sodium Hydroxide | Stainless steels | Austenitic | 304 | 0.003 | 0.1 |  | S30400 | No aeration; no agitation | 49-51 | 65 | 150 | 30 d | 89 | A Guide to Corrosion Resistance, Climax Molybdenum Company, Greenwich, CT, 1981
Sodium Hydroxide | Stainless steels | Austenitic | 304 | 0.75 | 30 | Slight pitting | S30400 | Lab test; rapid agitation. Plus occasionally some sulfuric acid | 2024-03-10 | 87 | 190 | 300 d | 89 | A Guide to Corrosion Resistance, Climax Molybdenum Company, Greenwich, CT, 1981
Sodium Hydroxide | Stainless steels | Austenitic | 304 | 0.0025 | 0.1 |  | S30400 |  | 5 | Room | Room |  | 116 | Metals Handbook, Ninth Edition, Vol 13, Corrosion, ASM International, Metals Park, OH, 1987, p 1174; and Ampco Metal Division, Ampco-Pittsburgh, unpublished research, 1951
Sodium Hydroxide | Stainless steels | Austenitic | 304 | 0.6 | 24 | Severe pitting; crevice attack | S30400 | No aeration; with carbon over the standard maximum. Plus <1% sodium hypochlorite, gas scrubber. Concentration-cell corrosion | 6 | 27-32 | 80-90 | 138 d | 89 | A Guide to Corrosion Resistance, Climax Molybdenum Company, Greenwich, CT, 1981
Sodium Hydroxide | Stainless steels | Austenitic | 304 | 0.005 | 0.2 |  | S30400 | Chemical processing; field or plant test; slight to moderated aeration; slight to moderate agitation. Caustic cell liquor, plus 12% salt | 10 | 87 | 190 | 279 d | 89 | A Guide to Corrosion Resistance, Climax Molybdenum Company, Greenwich, CT, 1981
Sodium Hydroxide | Stainless steels | Austenitic | 304 | A (Resistant) | A (Resistant) |  | S30400 |  | 10 | 21 | 70 |  | 121 | Cyclops Corp., Universal-Cyclops Specialty Steel Division
Sodium Hydroxide | Stainless steels | Austenitic | 304 | 0.005 | 0.2 |  | S30400 | NaCl concentration, 12% | 10 | 88 | 190 | 29 d | 112 | Corrosion Resistance of Nickel and Nickel-Containing Alloys in Caustic Soda and Other Alkalies, Corrosion Engineering Bulletin CEB-2, The International Nickel Company, Inc., 1973
Sodium Hydroxide | Stainless steels | Austenitic | 304 | 0.0025 max | 0.1 max |  | S30400 | NaCl concentration, 12% | 10 | 88 | 190 | 29 d | 112 | Corrosion Resistance of Nickel and Nickel-Containing Alloys in Caustic Soda and Other Alkalies, Corrosion Engineering Bulletin CEB-2, The International Nickel Company, Inc., 1973
Sodium Hydroxide | Stainless steels | Austenitic | 304 | 0.003 max | 0.1 max |  | S30400 | No aeration; no agitation. Multiple effect evaporator | 14 | 87 | 190 | 90 d | 89 | A Guide to Corrosion Resistance, Climax Molybdenum Company, Greenwich, CT, 1981
Sodium Hydroxide | Stainless steels | Austenitic | 304 | 0.0025 max | 0.1 max |  | S30400 |  | 15 | Room | Room |  | 116 | Metals Handbook, Ninth Edition, Vol 13, Corrosion, ASM International, Metals Park, OH, 1987, p 1174; and Ampco Metal Division, Ampco-Pittsburgh, unpublished research, 1951
Sodium Hydroxide | Stainless steels | Austenitic | 304 | 0.003 | 0.1 |  | S30400 | Slight to moderate aeration; rapid agitation. Plus mercaptans, cresolates | 18-22 | 37-104 | 100-220 | 30 d | 89 | A Guide to Corrosion Resistance, Climax Molybdenum Company, Greenwich, CT, 1981
Sodium Hydroxide | Stainless steels | Austenitic | 304 | 0.003 | 0.1 |  | S30400 | Slight to moderate aeration; rapid agitation; with carbon over the standard maximum. Plus mercaptans cresolates | 18-22 | 37-104 | 100-220 | 30 d | 89 | A Guide to Corrosion Resistance, Climax Molybdenum Company, Greenwich, CT, 1981
Sodium Hydroxide | Stainless steels | Austenitic | 304 | 0.003 | 0.1 |  | S30400 | No aeration; slight to moderate agitation. Plus naphthenic acid, cresols, phenols, 0.04% mercaptan, sulfur, tower | 18 | 107 | 225 | 660 d | 89 | A Guide to Corrosion Resistance, Climax Molybdenum Company, Greenwich, CT, 1981
Sodium Hydroxide | Stainless steels | Austenitic | 304 | 0.003 | 0.1 |  | S30400 | No aeration; slight to moderate agitation. Plus naphthenic acid, cresols, phenols, 0.04% mercaptan, sulfur, tower | 18 | 107 | 225 | 564 d | 89 | A Guide to Corrosion Resistance, Climax Molybdenum Company, Greenwich, CT, 1981
Sodium Hydroxide | Stainless steels | Austenitic | 304 | 0.003 max | 0.1 max |  | S30400 | Plastic distillation; no aeration; rapid agitation. Plus 2-7% potassium hydroxide, still pot in cracking column | 20 | 152 | 305 | 60 d | 89 | A Guide to Corrosion Resistance, Climax Molybdenum Company, Greenwich, CT, 1981
Sodium Hydroxide | Stainless steels | Austenitic | 304 | 0.08 | 1.4 |  | S30400 | No aeration; rapid agitation. Approx. 20% suspended crystalline salt, evaporator | 20 | 60 | 140 | 196 d | 89 | A Guide to Corrosion Resistance, Climax Molybdenum Company, Greenwich, CT, 1981
Sodium Hydroxide | Stainless steels | Austenitic | 304 | 0.0025 max | 0.1 max |  | S30400 |  | 22 | 50-60 | 120-140 | 133 d | 115 | F.L. LaQue and H.R. Copson, Corrosion Resistance of Metals and Alloys, Reinhold Publishing, New York, 1963
Sodium Hydroxide | Stainless steels | Austenitic | 304 | 0.003 max | 0.1 max |  | S30400 | No aeration; slight to moderate agitation | 22 | 55 | 131 | 133 d | 89 | A Guide to Corrosion Resistance, Climax Molybdenum Company, Greenwich, CT, 1981
Sodium Hydroxide | Stainless steels | Austenitic | 304 | 0.003 max | 0.1 max |  | S30400 | No aeration; slight to moderate agitation; with carbon over the standard maximum | 22 | 55 | 131 | 133 d | 89 | A Guide to Corrosion Resistance, Climax Molybdenum Company, Greenwich, CT, 1981
Sodium Hydroxide | Stainless steels | Austenitic | 304 | 0.003 max | 0.1 max | Severe pitting; crevice attack | S30400 | Soap processing; rapid agitation. Caustic soda lye, plus 10-15% sodium chloride, tallow, coconut oil, glycerine removed with sodium chloride, 0.05-0.15% sodium hydrosulfite added in alkaline solution | 23 | 87 | 190 | 64 d | 89 | A Guide to Corrosion Resistance, Climax Molybdenum Company, Greenwich, CT, 1981
Sodium Hydroxide | Stainless steels | Austenitic | 304 | 0.003 | 0.1 | Moderate pitting | S30400 | Soap processing; rapid agitation. Caustic soda lye, plus 10-15% sodium chloride, tallow, coconut oil, glycerine removed with sodium chloride, 0.05-0.15% sodium hydrosulfite added in alkaline solution | 23 | 87 | 190 | 64 d | 89 | A Guide to Corrosion Resistance, Climax Molybdenum Company, Greenwich, CT, 1981
Sodium Hydroxide | Stainless steels | Ferritic | AL 29-4C | 0.007 | 0.3 |  | S44735 |  | 60 | 121 | 250 |  | 80 | Allegheny Ludlum Corporation, 1980
Sodium Hydroxide | Stainless steels | Austenitic | 304 | 0.003 | 0.1 | Slight pitting | S30400 | Soap processing; rapid agitation; with carbon over the standard maximum. Caustic soda lye, plus 10-15% sodium chloride, tallow, coconut oil, glycerine removed with sodium chloride, 0.05-0.15% sodium hydrosulfite added in alkaline solution | 23 | 87 | 190 | 64 d | 89 | A Guide to Corrosion Resistance, Climax Molybdenum Company, Greenwich, CT, 1981
Sodium Hydroxide | Stainless steels | Austenitic | 304 | 0.003 max | 0.1 max | Severe pitting; crevice attack | S30400 | Soap processing; rapid agitation; with carbon over the standard maximum. Caustic soda lye, plus 10-15% sodium chloride, tallow, coconut oil, glycerine removed with sodium chloride, 0.05-0.15% sodium hydrosulfite added in alkaline solution | 23 | 87 | 190 | 64 d | 89 | A Guide to Corrosion Resistance, Climax Molybdenum Company, Greenwich, CT, 1981
Sodium Hydroxide | Stainless steels | Austenitic | 304 | 0.01 | 0.4 |  | S30400 | Slight to moderate aeration; slight to moderate agitation. Approx. 23%, plus 7-8% salt | 23 | 93 | 200 | 48 d | 89 | A Guide to Corrosion Resistance, Climax Molybdenum Company, Greenwich, CT, 1981
Sodium Hydroxide | Stainless steels | Austenitic | 304 | 0.01 | 0.4 |  | S30400 | NaCl concentration, 7-8% | 23 | 93 | 200 | 29 d | 112 | Corrosion Resistance of Nickel and Nickel-Containing Alloys in Caustic Soda and Other Alkalies, Corrosion Engineering Bulletin CEB-2, The International Nickel Company, Inc., 1973
Sodium Hydroxide | Stainless steels | Austenitic | 304 | 0.051 | 2 |  | S30400 | NaCl concentration, 7-8% | 23 | 93 | 200 | 29 d | 112 | Corrosion Resistance of Nickel and Nickel-Containing Alloys in Caustic Soda and Other Alkalies, Corrosion Engineering Bulletin CEB-2, The International Nickel Company, Inc., 1973
Sodium Hydroxide | Stainless steels | Austenitic | 304 | 0.0025 max | 0.1 max |  | S30400 |  | 25 | Room | Room |  | 116 | Metals Handbook, Ninth Edition, Vol 13, Corrosion, ASM International, Metals Park, OH, 1987, p 1174; and Ampco Metal Division, Ampco-Pittsburgh, unpublished research, 1951
Sodium Hydroxide | Stainless steels | Austenitic | 304 | 0.0275 | 1.1 |  | S30400 | No activation | 25 | 100 | 212 | 24 h | 52 | R.M. Davidson and J.D. Redmond, The Application of Ferritic and Duplex Stainless Steels, Second Symposium on Shell and Tube Heat Exchangers, W.R. Apblett, Jr., Ed., American Society for Metals, Metals Park, OH, 1982, p 82
Sodium Hydroxide | Stainless steels | Austenitic | 304 | 0.003 max | 0.1 max |  | S30400 |  | 30 | 20 | 68 | 30 d | 89 | A Guide to Corrosion Resistance, Climax Molybdenum Company, Greenwich, CT, 1981
Sodium Hydroxide | Stainless steels | Austenitic | 304 |  |  | Intergranular | S30400 | Sensitized (650 C for 10 h, air cooled). | 30 | 100 | 212 | 72 h | 148 | M. Yasuda and S. Tokunaga, et al., Corrosion Behavior of 18-8 Stainless Steels in Hot Concentrated Caustic Soda Solutions Under Heat-Transfer Conditions, Corrosion, Vol 41, 1985, p 713
Sodium Hydroxide | Stainless steels | Austenitic | 304 | 0.003 max | 0.1 max |  | S30400 |  | 35 | Room | Room |  | 116 | Metals Handbook, Ninth Edition, Vol 13, Corrosion, ASM International, Metals Park, OH, 1987, p 1174; and Ampco Metal Division, Ampco-Pittsburgh, unpublished research, 1951
Sodium Hydroxide | Stainless steels | Austenitic | 304 | 0.044 | 2.2 |  | S30400 | No activation | 35 | 100 | 212 | 24 h | 52 | R.M. Davidson and J.D. Redmond, The Application of Ferritic and Duplex Stainless Steels, Second Symposium on Shell and Tube Heat Exchangers, W.R. Apblett, Jr., Ed., American Society for Metals, Metals Park, OH, 1982, p 82
Sodium Hydroxide | Stainless steels | Austenitic | 304 |  |  | Stress-corrosion cracking | S30400 | No agitation. Plus 3 ppm chloride ion, vapors | 35 | 260 | 500 | 21 d | 89 | A Guide to Corrosion Resistance, Climax Molybdenum Company, Greenwich, CT, 1981
Sodium Hydroxide | Stainless steels | Austenitic | 304 | 0.03 | 1 |  | S30400 | Slight to moderate aeration; slight to moderate agitation. Approx. 35-40%, plus 6-7% salt, salt settler | 35-40 | 115 | 240 | 24 d | 89 | A Guide to Corrosion Resistance, Climax Molybdenum Company, Greenwich, CT, 1981
Sodium Hydroxide | Stainless steels | Austenitic | 304 | 0.025 | 1 |  | S30400 | NaCl concentration, 6-7% | 35-40 | 115 | 240 | 29 d | 112 | Corrosion Resistance of Nickel and Nickel-Containing Alloys in Caustic Soda and Other Alkalies, Corrosion Engineering Bulletin CEB-2, The International Nickel Company, Inc., 1973
Sodium Hydroxide | Stainless steels | Austenitic | 304 | 0.051 | 2 |  | S30400 | NaCl concentration, 6-7% | 35-40 | 115 | 240 | 29 d | 112 | Corrosion Resistance of Nickel and Nickel-Containing Alloys in Caustic Soda and Other Alkalies, Corrosion Engineering Bulletin CEB-2, The International Nickel Company, Inc., 1973
Sodium Hydroxide | Stainless steels | Austenitic | 304 | 0.0229 | 0.9 |  | S30400 | NaCl concentration, 6-7% | 35-40 | 115 | 240 | 29 d | 112 | Corrosion Resistance of Nickel and Nickel-Containing Alloys in Caustic Soda and Other Alkalies, Corrosion Engineering Bulletin CEB-2, The International Nickel Company, Inc., 1973
Sodium Hydroxide | Stainless steels | Austenitic | 304 |  |  |  | S30400 | Selective dissolution. General corrosion | 40 | 90 | 194 | 72 h | 148 | M. Yasuda and S. Tokunaga, et al., Corrosion Behavior of 18-8 Stainless Steels in Hot Concentrated Caustic Soda Solutions Under Heat-Transfer Conditions, Corrosion, Vol 41, 1985, p 713
Sodium Hydroxide | Stainless steels | Austenitic | 304 |  |  |  | S30400 | Uniform corrosion | 40 | 110 | 230 | 72 h | 148 | M. Yasuda and S. Tokunaga, et al., Corrosion Behavior of 18-8 Stainless Steels in Hot Concentrated Caustic Soda Solutions Under Heat-Transfer Conditions, Corrosion, Vol 41, 1985, p 713
Sodium Hydroxide | Stainless steels | Austenitic | 304 | 0.0025 max | 0.1 max |  | S30400 |  | 45 | Room | Room |  | 116 | Metals Handbook, Ninth Edition, Vol 13, Corrosion, ASM International, Metals Park, OH, 1987, p 1174; and Ampco Metal Division, Ampco-Pittsburgh, unpublished research, 1951
Sodium Hydroxide | Stainless steels | Ferritic | AL 29-4C | 0.04 | 1.6 |  | S44735 |  | 60 | 157 | 315 |  | 80 | Allegheny Ludlum Corporation, 1980
Sodium Hydroxide | Stainless steels | Austenitic | 304 | 0.003 max | 0.1 max |  | S30400 | Slight to moderate aeration; slight to moderate agitation | 50 | 58 | 136 | 167 d | 89 | A Guide to Corrosion Resistance, Climax Molybdenum Company, Greenwich, CT, 1981
Sodium Hydroxide | Stainless steels | Austenitic | 304 | 0.005 | 0.2 |  | S30400 | Diaphragm cell | 50 | 35-90 | 95-190 |  | 114 | P.J. Gegner, Corrosion Resistance of Materials in Alkalies and Hypochlorides, Paper 27, Process Industries Corrosion Short Course, National Association of Corrosion Engineers, Houston, 1974
Sodium Hydroxide | Stainless steels | Austenitic | 304 | 0.019 | 0.75 |  | S30400 | Mercury cell | 50 | 40-80 | 100-180 |  | 114 | P.J. Gegner, Corrosion Resistance of Materials in Alkalies and Hypochlorides, Paper 27, Process Industries Corrosion Short Course, National Association of Corrosion Engineers, Houston, 1974
Sodium Hydroxide | Stainless steels | Austenitic | 304 | 0.003 | 0.1 |  | S30400 |  | 50 | 55-75 | 130-165 | 30 d | 112 | Corrosion Resistance of Nickel and Nickel-Containing Alloys in Caustic Soda and Other Alkalies, Corrosion Engineering Bulletin CEB-2, The International Nickel Company, Inc., 1973
Sodium Hydroxide | Stainless steels | Austenitic | 304 | 0.01 | 0.2 |  | S30400 | NaCl concentration, 10-15% | 50 | 93 | 200 | 29 d | 112 | Corrosion Resistance of Nickel and Nickel-Containing Alloys in Caustic Soda and Other Alkalies, Corrosion Engineering Bulletin CEB-2, The International Nickel Company, Inc., 1973
Sodium Hydroxide | Stainless steels | Austenitic | 304 | 0.01 | 0.2 |  | S30400 | Slight to moderate aeration; slight to moderate agitation. Plus 10-15% sodium chloride | 50 | 93 | 200 | 119 d | 89 | A Guide to Corrosion Resistance, Climax Molybdenum Company, Greenwich, CT, 1981
Sodium Hydroxide | Stainless steels | Austenitic | 304 | 0.102 | 0.4 |  | S30400 | NaCl concentration, 10-15% | 50 | 93 | 200 | 29 d | 112 | Corrosion Resistance of Nickel and Nickel-Containing Alloys in Caustic Soda and Other Alkalies, Corrosion Engineering Bulletin CEB-2, The International Nickel Company, Inc., 1973
Sodium Hydroxide | Stainless steels | Austenitic | 304 | 1.2 | 47 |  | S30400 | Lab test | 50 | 150 | 300 |  | 113 | Ampco Metal Division, Ampco-Pittsburgh, unpublished research, 1951; as cited in Metals Handbook, Ninth Edition, Vol 13, Corrosion, ASM International, Metals Park, OH, 1987, p 1175
Sodium Hydroxide | Stainless steels | Austenitic | 304 | 0.06 | 3 |  | S30400 | No activation | 60 | 100 | 212 | 24 h | 52 | R.M. Davidson and J.D. Redmond, The Application of Ferritic and Duplex Stainless Steels, Second Symposium on Shell and Tube Heat Exchangers, W.R. Apblett, Jr., Ed., American Society for Metals, Metals Park, OH, 1982, p 82
Sodium Hydroxide | Stainless steels | Austenitic | 304 | 0.69 | 27 |  | S30400 |  | 70-73 | 90-115 | 190-240 | 90 d | 112 | Corrosion Resistance of Nickel and Nickel-Containing Alloys in Caustic Soda and Other Alkalies, Corrosion Engineering Bulletin CEB-2, The International Nickel Company, Inc., 1973
Sodium Hydroxide | Stainless steels | Austenitic | 304 | 0.26 | 10.2 |  | S30400 |  | 70-73 | 120 | 240 | 180 d | 113 | Ampco Metal Division, Ampco-Pittsburgh, unpublished research, 1951; as cited in Metals Handbook, Ninth Edition, Vol 13, Corrosion, ASM International, Metals Park, OH, 1987, p 1175
Sodium Hydroxide | Stainless steels | Austenitic | 304 | 0.68 | 27 |  | S30400 | No aeration; no agitation | 70 | 90-143 | 194-239 | 90 d | 89 | A Guide to Corrosion Resistance, Climax Molybdenum Company, Greenwich, CT, 1981
Sodium Hydroxide | Stainless steels | Austenitic | 304 | 0.09 | 3.7 |  | S30400 | Chemical processing; field or plant test; slight to moderate aeration; slight to moderate agitation | 72 | 121 | 250 | 119 d | 89 | A Guide to Corrosion Resistance, Climax Molybdenum Company, Greenwich, CT, 1981
Sodium Hydroxide | Stainless steels | Austenitic | 304 | 0.09 | 3.7 |  | S30400 | Solution moderately agitated | 72 | 120-125 | 245-255 | 119 d | 115 | F.L. LaQue and H.R. Copson, Corrosion Resistance of Metals and Alloys, Reinhold Publishing, New York, 1963
Sodium Hydroxide | Stainless steels | Austenitic | 304 | 0.1 | 4 |  | S30400 | NaCl concentration unknown | 72 | 121 | 250 | 29 d | 112 | Corrosion Resistance of Nickel and Nickel-Containing Alloys in Caustic Soda and Other Alkalies, Corrosion Engineering Bulletin CEB-2, The International Nickel Company, Inc., 1973
Sodium Hydroxide | Stainless steels | Austenitic | 304 | 0.008 | 0.3 |  | S30400 | NaCl concentration unknown | 72 | 121 | 250 | 29 d | 112 | Corrosion Resistance of Nickel and Nickel-Containing Alloys in Caustic Soda and Other Alkalies, Corrosion Engineering Bulletin CEB-2, The International Nickel Company, Inc., 1973
Sodium Hydroxide | Stainless steels | Austenitic | 304 | 0.4 | 15.8 |  | S30400 | Diaphragm cell | 73 | 100-125 | 212-260 |  | 114 | P.J. Gegner, Corrosion Resistance of Materials in Alkalies and Hypochlorides, Paper 27, Process Industries Corrosion Short Course, National Association of Corrosion Engineers, Houston, 1974
Sodium Hydroxide | Stainless steels | Austenitic | 304 | 0.38 | 15 |  | S30400 | Mercury cell | 73 | 115 | 240 |  | 114 | P.J. Gegner, Corrosion Resistance of Materials in Alkalies and Hypochlorides, Paper 27, Process Industries Corrosion Short Course, National Association of Corrosion Engineers, Houston, 1974
Sodium Hydroxide | Stainless steels | Austenitic | 304 | 1.1 | 45 |  | S30400 | No aeration | 73 | 100-120 | 210-245 | 88 d | 115 | F.L. LaQue and H.R. Copson, Corrosion Resistance of Metals and Alloys, Reinhold Publishing, New York, 1963
Sodium Hydroxide | Stainless steels | Austenitic | 304 | 2.8 | 113 |  | S30400 | No aeration; no agitation | 73 | 120-160 | 248-320 | 34 d | 89 | A Guide to Corrosion Resistance, Climax Molybdenum Company, Greenwich, CT, 1981
Sodium Hydroxide | Stainless steels | Austenitic | 304 | 1.1 | 45 |  | S30400 | No aeration; slight to moderate agitation | 73 | 110 | 230 | 88 d | 89 | A Guide to Corrosion Resistance, Climax Molybdenum Company, Greenwich, CT, 1981
Sodium Hydroxide | Stainless steels | Austenitic | 304 | 1 | 38 |  | S30400 | No aeration; slight to moderate agitation; with carbon over the standard maximum | 73 | 110 | 230 | 88 d | 89 | A Guide to Corrosion Resistance, Climax Molybdenum Company, Greenwich, CT, 1981
Sodium Hydroxide | Stainless steels | Austenitic | 304 | 0.2 | 9 |  | S30400 | No aeration; slight to moderate agitation | 73 | 110 | 230 | 52 d | 89 | A Guide to Corrosion Resistance, Climax Molybdenum Company, Greenwich, CT, 1981
Sodium Hydroxide | Stainless steels | Austenitic | 304 | 0.2 | 9 |  | S30400 | No aeration; slight to moderate agitation; with carbon over the standard maximum | 73 | 110 | 230 | 52 d | 89 | A Guide to Corrosion Resistance, Climax Molybdenum Company, Greenwich, CT, 1981
Sodium Hydroxide | Stainless steels | Austenitic | 304 | 0.1 | 5 | Slight pitting | S30400 | No aeration; no agitation | 75 | 135 | 275 | 35 d | 89 | A Guide to Corrosion Resistance, Climax Molybdenum Company, Greenwich, CT, 1981
Sodium Hydroxide | Stainless steels | Austenitic | 304 | 0.2 | 7 | Slight pitting | S30400 | No aeration; no agitation; with carbon over the standard maximum | 75 | 135 | 275 | 35 d | 89 | A Guide to Corrosion Resistance, Climax Molybdenum Company, Greenwich, CT, 1981
Sodium Hydroxide | Stainless steels | Austenitic | 304 | 0.003 max | 0.1 max |  | S30400 | Slight to moderate aeration; rapid agitation. Plus sulfur dioxide, normally acid solution |  | 54-60 | 130-140 | 99 d | 89 | A Guide to Corrosion Resistance, Climax Molybdenum Company, Greenwich, CT, 1981
Sodium Hydroxide | Stainless steels | Austenitic | 304 | 0.003 max | 0.1 max |  | S30400 | Slight to moderate aeration; rapid agitation. Plus sulfur dioxide, normally alkaline solution |  | 54-60 | 130-140 | 99 d | 89 | A Guide to Corrosion Resistance, Climax Molybdenum Company, Greenwich, CT, 1981
Sodium Hydroxide | Stainless steels | Austenitic | 304 | 0.01 | 0.2 |  | S30400 | Slight to moderate aeration; rapid agitation. Plus sodium hydrosulfide, sodium sulfide, intermittent exposure to air, steam, and hydrogen sulfide |  | 75 | 167 | 15 d | 89 | A Guide to Corrosion Resistance, Climax Molybdenum Company, Greenwich, CT, 1981
Sodium Hydroxide | Stainless steels | Austenitic | 304 | 0.003 | 0.1 |  | S30400 | Slight to moderate aeration; slight to moderate agitation. Plus organic material, sulfuric acid, arsenious acid ( in resin of ion exchanger) |  | 76 | 167 | 30 d | 89 | A Guide to Corrosion Resistance, Climax Molybdenum Company, Greenwich, CT, 1981
Sodium Hydroxide | Stainless steels | Austenitic | 304 | 0.003 max | 0.1 max |  | S30400 | Slight to moderate aeration; rapid agitation. Dilute caustic soda, plus sodium formate, methanol, nitrogen compounds |  | 30-120 | 86-248 | 75 d | 89 | A Guide to Corrosion Resistance, Climax Molybdenum Company, Greenwich, CT, 1981
Sodium Hydroxide | Stainless steels | Austenitic | 304 | 0.01 | 0.3 |  | S30400 | Slight to moderate aeration; rapid agitation. Dilute caustic soda, plus sodium formate, methanol, nitrogen compounds |  | 30-120 | 86-248 | 75 d | 89 | A Guide to Corrosion Resistance, Climax Molybdenum Company, Greenwich, CT, 1981
Sodium Hydroxide | Stainless steels | Austenitic | 304 | 4.6 | 183 |  | S30400 |  | 50 | 143 | 290 |  | 223 | H.E. Deverell and I.A. Franson, Practical Guide to Using the Newer Ferritic Stainless Steels, Materials Performance, NACE, USA, September 1989, p 52-57
Sodium Hydroxide | Stainless steels | Austenitic | 304 | A (Resistant) | A (Resistant) |  | S30400 |  | 25 | 20 | 68 |  | 253 | Chemical Resistance of REMANIT Stainless Steels, Thyssen Edelstahlwerke AG, March 1989
Sodium Hydroxide | Stainless steels | Austenitic | 304 | B (Good) | B (Good) |  | S30400 |  | 25 | Boiling | Boiling |  | 253 | Chemical Resistance of REMANIT Stainless Steels, Thyssen Edelstahlwerke AG, March 1989
Sodium Hydroxide | Stainless steels | Austenitic | 304 | C (Questionable) | C (Questionable) |  | S30400 | Fused | 50 | Boiling | Boiling |  | 253 | Chemical Resistance of REMANIT Stainless Steels, Thyssen Edelstahlwerke AG, March 1989
Sodium Hydroxide | Stainless steels | Austenitic | 304 | D (Poor) | D (Poor) |  | S30400 | Fused | 50 | 320 | 608 |  | 253 | Chemical Resistance of REMANIT Stainless Steels, Thyssen Edelstahlwerke AG, March 1989
Sodium Hydroxide | Stainless steels | Austenitic | 309 | 0.0025 max | 0.1 max |  | S30900 |  | 20 | 50-60 | 120-140 | 134 d | 115 | F.L. LaQue and H.R. Copson, Corrosion Resistance of Metals and Alloys, Reinhold Publishing, New York, 1963
Sodium Hydroxide | Stainless steels | Austenitic | 310 | 0.0025 max | 0.1 max |  | S31000 |  | 20 | 50-60 | 120-140 | 134 d | 115 | F.L. LaQue and H.R. Copson, Corrosion Resistance of Metals and Alloys, Reinhold Publishing, New York, 1963
Sodium Hydroxide | Stainless steels | Austenitic | 316 | A (Resistant) | A (Resistant) |  | S31600 | Slight to moderate aeration; slight to moderate agitation. Plus 99.5% water, traces of butane and kerosene | 0.5 | 160 | 320 | 275 d | 89 | A Guide to Corrosion Resistance, Climax Molybdenum Company, Greenwich, CT, 1981
Sodium Hydroxide | Stainless steels | Austenitic | 316 | 0.01 | 0.2 |  | S31600 | Slight to moderate aeration; rapid agitation; low-carbon grade (0.03% carbon maximum). Plus 12% amine salt, 8% methanol, 7% sodium chloride | 1.5-15 | 28 | 85 | 20 d | 89 | A Guide to Corrosion Resistance, Climax Molybdenum Company, Greenwich, CT, 1981
Sodium Hydroxide | Stainless steels | Austenitic | 316 | 0.003 max | 0.1 max |  | S31600 | No aeration; slight to moderate agitation; Plus 10% sulfuric acid, 0.1% sulfur dioxide, pH 4.3 | 2 | 52 | 125 | 104 d | 89 | A Guide to Corrosion Resistance, Climax Molybdenum Company, Greenwich, CT, 1981
Sodium Hydroxide | Stainless steels | Austenitic | 316 | 0.003 | 0.1 |  | S31600 | Slight to moderate aeration; rapid agitation; sensitized. Plus 12% organic salt, 8% methanol, 7% sodium chloride, liquid line | 2024-02-17 | 29 | 85 | 37 d | 89 | A Guide to Corrosion Resistance, Climax Molybdenum Company, Greenwich, CT, 1981
Sodium Hydroxide | Stainless steels | Austenitic | 316 | 0.003 max | 0.1 max |  | S31600 | No aeration; rapid agitation. Plus 12% organic salt, 8% methanol, 7% sodium chloride | 2024-02-17 | 29 | 85 | 37 d | 89 | A Guide to Corrosion Resistance, Climax Molybdenum Company, Greenwich, CT, 1981
Sodium Hydroxide | Stainless steels | Austenitic | 316 | 0.003 | 0.1 |  | S31600 | No aeration; rapid agitation; sensitized. Plus 12% organic salt, 8% methanol, 7% sodium chloride | 2024-02-17 | 29 | 85 | 37 d | 89 | A Guide to Corrosion Resistance, Climax Molybdenum Company, Greenwich, CT, 1981
Sodium Hydroxide | Stainless steels | Austenitic | 316 | 0.003 max | 0.1 max |  | S31600 | Slight to moderate aeration; rapid agitation. Plus 12% organic salt, 8% methanol, 7% sodium chloride, liquid line | 2024-02-17 | 29 | 85 | 37 d | 89 | A Guide to Corrosion Resistance, Climax Molybdenum Company, Greenwich, CT, 1981
Sodium Hydroxide | Stainless steels | Austenitic | 316 | 0.0083 | 8.3 |  | S31600 | Lab test; rapid agitation. Plus occasionally some sulfuric acid | 2024-03-10 | 87 | 190 | 300 d | 89 | A Guide to Corrosion Resistance, Climax Molybdenum Company, Greenwich, CT, 1981
Sodium Hydroxide | Stainless steels | Austenitic | 316 | 0.022 | 22 | Severe pitting; crevice attack | S31600 | Petrochemical processing; no aeration; with carbon over the standard maximum. Plus <1% sodium hypochlorite, gas scrubber. Concentration-cell corrosion | 6 | 27-32 | 80-90 | 138 d | 89 | A Guide to Corrosion Resistance, Climax Molybdenum Company, Greenwich, CT, 1981
Sodium Hydroxide | Stainless steels | Austenitic | 316 | 0.0001 max | 0.1 max |  | S31600 | Slight to moderate aeration; slight to moderate agitation. Caustic cell liquor, plus 12% salt | 10 | 87 | 190 | 279 d | 89 | A Guide to Corrosion Resistance, Climax Molybdenum Company, Greenwich, CT, 1981
Sodium Hydroxide | Stainless steels | Austenitic | 316 | A (Resistant) | A (Resistant) |  | S31600 |  | 10 | 21 | 70 |  | 121 | Cyclops Corp., Universal-Cyclops Specialty Steel Division
Sodium Hydroxide | Stainless steels | Austenitic | 316 | 0.21 | 23 | Severe pitting; crevice attack | S31600 | Chemical distillation; no aeration; slight to moderate agitation. Plus 2% chlorine-saturated monochlorotoluene, and approx. 2% hydrochloric acid, batch still | 15 | 100 | 212 | 33 d | 89 | A Guide to Corrosion Resistance, Climax Molybdenum Company, Greenwich, CT, 1981
Sodium Hydroxide | Stainless steels | Austenitic | 316 | 0.01 | 0.4 |  | S31600 | Slight to moderate aeration; rapid agitation. Plus mercaptans, cresolates | 18-22 | 37-104 | 100-220 | 30 d | 89 | A Guide to Corrosion Resistance, Climax Molybdenum Company, Greenwich, CT, 1981
Sodium Hydroxide | Stainless steels | Austenitic | 316 | 0.01 | 0.2 |  | S31600 | No aeration; slight to moderate agitation. Plus naphthenic acid, cresols, phenols, 0.04% mercaptan sulfur, tower | 18 | 107 | 225 | 660 d | 89 | A Guide to Corrosion Resistance, Climax Molybdenum Company, Greenwich, CT, 1981
Sodium Hydroxide | Stainless steels | Austenitic | 316 | 0.003 | 0.1 |  | S31600 | No aeration; slight to moderate agitation. Plus naphthenic acid, cresols, phenols, 0.04% mercaptan, sulfur, tower | 18 | 107 | 225 | 660 d | 89 | A Guide to Corrosion Resistance, Climax Molybdenum Company, Greenwich, CT, 1981
Sodium Hydroxide | Stainless steels | Austenitic | 316 | 0.003 max | 0.1 max |  | S31600 | Plastic distillation; no aeration; rapid agitation. Plus 2-7% potassium hydroxide, still pot in cracking column | 20 | 152 | 305 | 60 d | 89 | A Guide to Corrosion Resistance, Climax Molybdenum Company, Greenwich, CT, 1981
Sodium Hydroxide | Stainless steels | Austenitic | 316 | 0.09 | 3.6 |  | S31600 | No aeration; rapid agitation. Approx. 20% suspended crystalline salt, evaporator | 20 | 60 | 140 | 196 d | 89 | A Guide to Corrosion Resistance, Climax Molybdenum Company, Greenwich, CT, 1981
Sodium Hydroxide | Stainless steels | Austenitic | 316 | 0.003 max | 0.1 max | Slight pitting | S31600 | Soap processing; rapid agitation. Caustic soda lye, plus 10-15% sodium chloride, tallow, coconut oil, glycerine removed with sodium chloride, 0.05-0.15% sodium hydrosulfite added in alkaline solution | 23 | 87 | 190 | 64 d | 89 | A Guide to Corrosion Resistance, Climax Molybdenum Company, Greenwich, CT, 1981
Sodium Hydroxide | Stainless steels | Austenitic | 316 | 0.01 | 0.3 |  | S31600 | Soap processing; rapid agitation. Caustic soda lye, plus 10-15% sodium chloride, tallow, coconut oil, glycerine removed with sodium chloride, 0.05-0.15% sodium hydrosulfite added in alkaline solution | 23 | 87 | 190 | 64 d | 89 | A Guide to Corrosion Resistance, Climax Molybdenum Company, Greenwich, CT, 1981
Sodium Hydroxide | Stainless steels | Austenitic | 316 | 0.06 | 2.3 |  | S31600 | Slight to moderate aeration; slight to moderate agitation. Approx. 23%, plus 7-8% salt | 23 | 93 | 200 | 48 d | 89 | A Guide to Corrosion Resistance, Climax Molybdenum Company, Greenwich, CT, 1981
Sodium Hydroxide | Stainless steels | Austenitic | 316 |  |  |  | S31600 |  | 25 | 95 | 203 | 72 h | 148 | M. Yasuda and S. Tokunaga, et al., Corrosion Behavior of 18-8 Stainless Steels in Hot Concentrated Caustic Soda Solutions Under Heat-Transfer Conditions, Corrosion, Vol 41, 1985, p 713
Sodium Hydroxide | Stainless steels | Austenitic | 316 | 0.0475 | 1.9 |  | S31600 | No activation | 25 | 100 | 212 | 24 h | 52 | R.M. Davidson and J.D. Redmond, The Application of Ferritic and Duplex Stainless Steels, Second Symposium on Shell and Tube Heat Exchangers, W.R. Apblett, Jr., Ed., American Society for Metals, Metals Park, OH, 1982, p 82
Sodium Hydroxide | Stainless steels | Austenitic | 316 | 0.04 | 1.6 |  | S31600 | No activation | 35 | 100 | 212 | 24 h | 52 | R.M. Davidson and J.D. Redmond, The Application of Ferritic and Duplex Stainless Steels, Second Symposium on Shell and Tube Heat Exchangers, W.R. Apblett, Jr., Ed., American Society for Metals, Metals Park, OH, 1982, p 82
Sodium Hydroxide | Stainless steels | Austenitic | 316 | 0.04 | 1.5 |  | S31600 | Slight to moderate aeration; slight to moderate agitation. Approx. 35-40%, plus 6-7% salt, salt settler | 35-40 | 115 | 240 | 24 d | 89 | A Guide to Corrosion Resistance, Climax Molybdenum Company, Greenwich, CT, 1981
Sodium Hydroxide | Stainless steels | Austenitic | 316 | 0.017 | 0.65 |  | S31600 | Diaphragm | 50 | 35-90 | 95-190 |  | 114 | P.J. Gegner, Corrosion Resistance of Materials in Alkalies and Hypochlorides, Paper 27, Process Industries Corrosion Short Course, National Association of Corrosion Engineers, Houston, 1974
Sodium Hydroxide | Stainless steels | Austenitic | 316 | 0.0025 | 0.1 |  | S31600 | Mercury cell | 50 | 40-80 | 100-180 |  | 114 | P.J. Gegner, Corrosion Resistance of Materials in Alkalies and Hypochlorides, Paper 27, Process Industries Corrosion Short Course, National Association of Corrosion Engineers, Houston, 1974
Sodium Hydroxide | Stainless steels | Austenitic | 316 | 0.01 | 0.2 |  | S31600 | Slight to moderate aeration; slight to moderate agitation. Plus 10-15% sodium chloride | 50 | 93 | 200 | 119 d | 89 | A Guide to Corrosion Resistance, Climax Molybdenum Company, Greenwich, CT, 1981
Sodium Hydroxide | Stainless steels | Austenitic | 316 | 3.12 | 123 |  | S31600 |  | 50 | Boiling | Boiling |  | 120 | Allegheny Ludlum Steel Corp.
Sodium Hydroxide | Stainless steels | Austenitic | 316 | 2.5 min | 100 min |  | S31600 |  | 50 | Boiling | Boiling |  | 120 | Allegheny Ludlum Steel Corp.
Sodium Hydroxide | Stainless steels | Austenitic | 316 | 3.45 | 136 |  | S31600 | Welded | 50 | Boiling | Boiling |  | 120 | Allegheny Ludlum Steel Corp.
Sodium Hydroxide | Stainless steels | Austenitic | 316 |  |  | Intergranular corrosion | S31600 |  | 50 | 130 | 266 | 72 h | 148 | M. Yasuda and S. Tokunaga, et al., Corrosion Behavior of 18-8 Stainless Steels in Hot Concentrated Caustic Soda Solutions Under Heat-Transfer Conditions, Corrosion, Vol 41, 1985, p 713
Sodium Hydroxide | Stainless steels | Austenitic | 316 | 0.0675 | 2.7 |  | S31600 | No activation | 60 | 100 | 212 | 24 h | 52 | R.M. Davidson and J.D. Redmond, The Application of Ferritic and Duplex Stainless Steels, Second Symposium on Shell and Tube Heat Exchangers, W.R. Apblett, Jr., Ed., American Society for Metals, Metals Park, OH, 1982, p 82
Sodium Hydroxide | Stainless steels | Austenitic | 316 | 0.08 | 3.1 |  | S31600 | Solution moderately agitated | 72 | 120-125 | 245-255 | 119 d | 115 | F.L. LaQue and H.R. Copson, Corrosion Resistance of Metals and Alloys, Reinhold Publishing, New York, 1963
Sodium Hydroxide | Stainless steels | Austenitic | 316 | 0.08 | 3.1 |  | S31600 | Slight to moderate aeration; slight to moderate agitation | 72 | 121 | 250 | 119 d | 89 | A Guide to Corrosion Resistance, Climax Molybdenum Company, Greenwich, CT, 1981
Sodium Hydroxide | Stainless steels | Austenitic | 316 | 0.24 | 9.3 |  | S31600 | Diaphragm cell | 73 | 100-125 | 212-260 |  | 114 | P.J. Gegner, Corrosion Resistance of Materials in Alkalies and Hypochlorides, Paper 27, Process Industries Corrosion Short Course, National Association of Corrosion Engineers, Houston, 1974
Sodium Hydroxide | Stainless steels | Austenitic | 316 | 0.25 | 10 |  | S31600 | Mercury cell | 73 | 115 | 240 |  | 114 | P.J. Gegner, Corrosion Resistance of Materials in Alkalies and Hypochlorides, Paper 27, Process Industries Corrosion Short Course, National Association of Corrosion Engineers, Houston, 1974
Sodium Hydroxide | Stainless steels | Austenitic | 316 | 2.5 | 100 |  | S31600 | No aeration; no agitation | 73 | 120-160 | 248-320 | 34 d | 89 | A Guide to Corrosion Resistance, Climax Molybdenum Company, Greenwich, CT, 1981
Sodium Hydroxide | Stainless steels | Austenitic | 316 | 0.21 | 8.4 |  | S31600 | Test; rapid agitation. Tank car | 74 | 129 | 265 | 88 d | 89 | A Guide to Corrosion Resistance, Climax Molybdenum Company, Greenwich, CT, 1981
Sodium Hydroxide | Stainless steels | Austenitic | 316 | 0.2 | 7 | Slight pitting | S31600 | No aeration; no agitation | 75 | 135 | 275 | 35 d | 89 | A Guide to Corrosion Resistance, Climax Molybdenum Company, Greenwich, CT, 1981
Sodium Hydroxide | Stainless steels | Austenitic | 316 | 0.003 max | 0.1 max |  | S31600 | Slight to moderate aeration; rapid agitation. Plus sulfur dioxide, normally acid solution |  | 54-60 | 130-140 | 99 d | 89 | A Guide to Corrosion Resistance, Climax Molybdenum Company, Greenwich, CT, 1981
Sodium Hydroxide | Stainless steels | Austenitic | 316 | 0.003 max | 0.1 max |  | S31600 | Slight to moderate aeration; rapid agitation. Plus sulfur dioxide, normally alkaline solution |  | 54-60 | 130-140 | 99 d | 89 | A Guide to Corrosion Resistance, Climax Molybdenum Company, Greenwich, CT, 1981
Sodium Hydroxide | Stainless steels | Austenitic | 316 | 0.01 | 0.4 |  | S31600 | Slight to moderate aeration; rapid agitation. Plus sodium hydrosulfide, sodium sulfide, intermittent exposure to air, steam, and hydrogen sulfide (as absorption column) |  | 75 | 167 | 15 d | 89 | A Guide to Corrosion Resistance, Climax Molybdenum Company, Greenwich, CT, 1981
Sodium Hydroxide | Stainless steels | Austenitic | 316 | 0.003 | 0.1 |  | S31600 | Slight to moderate aeration; slight to moderate agitation. Plus organic material, sulfuric acid, arsenious acid ( in resin of ion exchanger) |  | 76 | 167 | 30 d | 89 | A Guide to Corrosion Resistance, Climax Molybdenum Company, Greenwich, CT, 1981
Sodium Hydroxide | Stainless steels | Austenitic | 316 | 0.003 max | 0.1 max |  | S31600 | Slight to moderate aeration; rapid agitation. Dilute caustic soda, plus sodium formate, methanol, nitrogen compounds |  | 30-120 | 86-248 | 75 d | 89 | A Guide to Corrosion Resistance, Climax Molybdenum Company, Greenwich, CT, 1981
Sodium Hydroxide | Stainless steels | Austenitic | 316 | 0.01 | 0.3 |  | S31600 | Slight to moderate aeration; rapid agitation. Dilute caustic soda, plus sodium formate, methanol, nitrogen compounds |  | 30-120 | 86-248 | 75 d | 89 | A Guide to Corrosion Resistance, Climax Molybdenum Company, Greenwich, CT, 1981
Sodium Hydroxide | Stainless steels | Austenitic | 316 | 0.064 | 2.5 |  | S31600 |  |  |  |  | 100 d | 221 | R.P. Tracy and G.J. Shawhan, Practical Guide to Using Ni-P Electroless Nickel Coatings, Materials Performance, NACE, USA, July 1990, p 65-70
Sodium Hydroxide | Stainless steels | Austenitic | 316 | 0.028 | 1.1 |  | S31600 |  |  |  |  | 100 d | 221 | R.P. Tracy and G.J. Shawhan, Practical Guide to Using Ni-P Electroless Nickel Coatings, Materials Performance, NACE, USA, July 1990, p 65-70
Sodium Hydroxide | Stainless steels | Austenitic | 316 | 0.052 | 2 |  | S31600 |  |  |  |  | 100 d | 221 | R.P. Tracy and G.J. Shawhan, Practical Guide to Using Ni-P Electroless Nickel Coatings, Materials Performance, NACE, USA, July 1990, p 65-70
Sodium Hydroxide | Stainless steels | Austenitic | 316 | 0.332 | 13.1 |  | S31600 |  |  |  |  | 100 d | 221 | R.P. Tracy and G.J. Shawhan, Practical Guide to Using Ni-P Electroless Nickel Coatings, Materials Performance, NACE, USA, July 1990, p 65-70
Sodium Hydroxide | Stainless steels | Austenitic | 316 | 3.1 | 123 |  | S31600 |  | 50 | 143 | 290 |  | 223 | H.E. Deverell and I.A. Franson, Practical Guide to Using the Newer Ferritic Stainless Steels, Materials Performance, NACE, USA, September 1989, p 52-57
Sodium Hydroxide | Stainless steels | Austenitic | 316 | A (Resistant) | A (Resistant) |  | S31600 |  | 25 | 20 | 68 |  | 253 | Chemical Resistance of REMANIT Stainless Steels, Thyssen Edelstahlwerke AG, March 1989
Sodium Hydroxide | Stainless steels | Austenitic | 316 | B (Good) | B (Good) |  | S31600 |  | 25 | Boiling | Boiling |  | 253 | Chemical Resistance of REMANIT Stainless Steels, Thyssen Edelstahlwerke AG, March 1989
Sodium Hydroxide | Stainless steels | Austenitic | 316 | C (Questionable) | C (Questionable) |  | S31600 | Fused | 50 | Boiling | Boiling |  | 253 | Chemical Resistance of REMANIT Stainless Steels, Thyssen Edelstahlwerke AG, March 1989
Sodium Hydroxide | Stainless steels | Austenitic | 316 | D (Poor) | D (Poor) |  | S31600 | Fused | 50 | 320 | 608 |  | 253 | Chemical Resistance of REMANIT Stainless Steels, Thyssen Edelstahlwerke AG, March 1989
Sodium Hydroxide | Stainless steels | Austenitic | 321 | A (Resistant) | A (Resistant) |  | S32100 |  | 25 | 20 | 68 |  | 253 | Chemical Resistance of REMANIT Stainless Steels, Thyssen Edelstahlwerke AG, March 1989
Sodium Hydroxide | Stainless steels | Austenitic | 321 | B (Good) | B (Good) |  | S32100 |  | 25 | Boiling | Boiling |  | 253 | Chemical Resistance of REMANIT Stainless Steels, Thyssen Edelstahlwerke AG, March 1989
Sodium Hydroxide | Stainless steels | Austenitic | 321 | C (Questionable) | C (Questionable) |  | S32100 | Fused | 50 | Boiling | Boiling |  | 253 | Chemical Resistance of REMANIT Stainless Steels, Thyssen Edelstahlwerke AG, March 1989
Sodium Hydroxide | Stainless steels | Austenitic | 321 | D (Poor) | D (Poor) |  | S32100 | Fused | 50 | 320 | 608 |  | 253 | Chemical Resistance of REMANIT Stainless Steels, Thyssen Edelstahlwerke AG, March 1989
Sodium Hydroxide | Stainless steels | Austenitic | 347 | A (Resistant) | A (Resistant) |  | S34700 |  | 25 | 20 | 68 |  | 253 | Chemical Resistance of REMANIT Stainless Steels, Thyssen Edelstahlwerke AG, March 1989
Sodium Hydroxide | Stainless steels | Austenitic | 347 | B (Good) | B (Good) |  | S34700 |  | 25 | Boiling | Boiling |  | 253 | Chemical Resistance of REMANIT Stainless Steels, Thyssen Edelstahlwerke AG, March 1989
Sodium Hydroxide | Stainless steels | Austenitic | 347 | C (Questionable) | C (Questionable) |  | S34700 | Fused | 50 | Boiling | Boiling |  | 253 | Chemical Resistance of REMANIT Stainless Steels, Thyssen Edelstahlwerke AG, March 1989
Sodium Hydroxide | Stainless steels | Austenitic | 347 | D (Poor) | D (Poor) |  | S34700 | Fused | 50 | 320 | 608 |  | 253 | Chemical Resistance of REMANIT Stainless Steels, Thyssen Edelstahlwerke AG, March 1989
Sodium Hydroxide | Stainless steels | Austenitic | 20, cast alloys only | 0.0025 max | 0.1 max |  | J95150 | Diaphragm cell | 50 | 35-90 | 95-190 |  | 114 | P.J. Gegner, Corrosion Resistance of Materials in Alkalies and Hypochlorides, Paper 27, Process Industries Corrosion Short Course, National Association of Corrosion Engineers, Houston, 1974
Sodium Hydroxide | Stainless steels | Austenitic | 20, cast alloys only | 0.09 | 3.5 |  | J95150 | Diaphragm cell | 73 | 100-125 | 212-260 |  | 114 | P.J. Gegner, Corrosion Resistance of Materials in Alkalies and Hypochlorides, Paper 27, Process Industries Corrosion Short Course, National Association of Corrosion Engineers, Houston, 1974
Sodium Hydroxide | Stainless steels | Austenitic | 20, cast alloys only | 0.0025 max | 0.1 max |  | J95150 | Mercury cell | 50 | 40-80 | 100-180 |  | 114 | P.J. Gegner, Corrosion Resistance of Materials in Alkalies and Hypochlorides, Paper 27, Process Industries Corrosion Short Course, National Association of Corrosion Engineers, Houston, 1974
Sodium Hydroxide | Stainless steels | Austenitic | 20, cast alloys only | 0.01 | 0.4 |  | J95150 | Mercury cell | 73 | 115 | 240 |  | 114 | P.J. Gegner, Corrosion Resistance of Materials in Alkalies and Hypochlorides, Paper 27, Process Industries Corrosion Short Course, National Association of Corrosion Engineers, Houston, 1974
Sodium Hydroxide | Stainless steels | Austenitic | 20Cb-3 | 0.0025 max | 0.1 max |  | N08020 | Diaphragm cell | 50 | 35-90 | 95-190 |  | 114 | P.J. Gegner, Corrosion Resistance of Materials in Alkalies and Hypochlorides, Paper 27, Process Industries Corrosion Short Course, National Association of Corrosion Engineers, Houston, 1974
Sodium Hydroxide | Stainless steels | Austenitic | 20Cb-3 | 0.0025 max | 0.1 max |  | N08020 | Mercury cell | 50 | 40-80 | 100-180 |  | 114 | P.J. Gegner, Corrosion Resistance of Materials in Alkalies and Hypochlorides, Paper 27, Process Industries Corrosion Short Course, National Association of Corrosion Engineers, Houston, 1974
Sodium Hydroxide | Stainless steels | Austenitic | 20Cb-3 | 0.02 | 0.8 |  | N08020 | Diaphragm cell | 73 | 100-125 | 212-260 |  | 114 | P.J. Gegner, Corrosion Resistance of Materials in Alkalies and Hypochlorides, Paper 27, Process Industries Corrosion Short Course, National Association of Corrosion Engineers, Houston, 1974
Sodium Hydroxide | Stainless steels | Austenitic | 20Cb-3 | 0.01 | 0.4 |  | N08020 | Mercury cell | 73 | 115 | 240 |  | 114 | P.J. Gegner, Corrosion Resistance of Materials in Alkalies and Hypochlorides, Paper 27, Process Industries Corrosion Short Course, National Association of Corrosion Engineers, Houston, 1974
Sodium Hydroxide | Stainless steels | Austenitic | 304L | A (Resistant) | A (Resistant) |  | S30403 |  | 25 | 20 | 68 |  | 253 | Chemical Resistance of REMANIT Stainless Steels, Thyssen Edelstahlwerke AG, March 1989
Sodium Hydroxide | Stainless steels | Austenitic | 304L | B (Good) | B (Good) |  | S30403 |  | 25 | Boiling | Boiling |  | 253 | Chemical Resistance of REMANIT Stainless Steels, Thyssen Edelstahlwerke AG, March 1989
Sodium Hydroxide | Stainless steels | Austenitic | 304L | C (Questionable) | C (Questionable) |  | S30403 | Fused | 50 | Boiling | Boiling |  | 253 | Chemical Resistance of REMANIT Stainless Steels, Thyssen Edelstahlwerke AG, March 1989
Sodium Hydroxide | Stainless steels | Austenitic | 304L | D (Poor) | D (Poor) |  | S30403 | Fused | 50 | 320 | 608 |  | 253 | Chemical Resistance of REMANIT Stainless Steels, Thyssen Edelstahlwerke AG, March 1989
Sodium Hydroxide | Stainless steels | Austenitic | 304LN | A (Resistant) | A (Resistant) |  | S30453 |  | 25 | 20 | 68 |  | 253 | Chemical Resistance of REMANIT Stainless Steels, Thyssen Edelstahlwerke AG, March 1989
Sodium Hydroxide | Stainless steels | Austenitic | 304LN | B (Good) | B (Good) |  | S30453 |  | 25 | Boiling | Boiling |  | 253 | Chemical Resistance of REMANIT Stainless Steels, Thyssen Edelstahlwerke AG, March 1989
Sodium Hydroxide | Stainless steels | Austenitic | 304LN | C (Questionable) | C (Questionable) |  | S30453 | Fused | 50 | Boiling | Boiling |  | 253 | Chemical Resistance of REMANIT Stainless Steels, Thyssen Edelstahlwerke AG, March 1989
Sodium Hydroxide | Stainless steels | Austenitic | 304LN | D (Poor) | D (Poor) |  | S30453 | Fused | 50 | 320 | 608 |  | 253 | Chemical Resistance of REMANIT Stainless Steels, Thyssen Edelstahlwerke AG, March 1989
Sodium Hydroxide | Stainless steels | Austenitic | 316F | A (Resistant) | A (Resistant) |  | S31620 |  | 25 | 20 | 68 |  | 253 | Chemical Resistance of REMANIT Stainless Steels, Thyssen Edelstahlwerke AG, March 1989
Sodium Hydroxide | Stainless steels | Austenitic | 316F | B (Good) | B (Good) |  | S31620 |  | 25 | Boiling | Boiling |  | 253 | Chemical Resistance of REMANIT Stainless Steels, Thyssen Edelstahlwerke AG, March 1989
Sodium Hydroxide | Stainless steels | Austenitic | 316F | C (Questionable) | C (Questionable) |  | S31620 | Fused | 50 | Boiling | Boiling |  | 253 | Chemical Resistance of REMANIT Stainless Steels, Thyssen Edelstahlwerke AG, March 1989
Sodium Hydroxide | Stainless steels | Austenitic | 316F | D (Poor) | D (Poor) |  | S31620 | Fused | 50 | 320 | 608 |  | 253 | Chemical Resistance of REMANIT Stainless Steels, Thyssen Edelstahlwerke AG, March 1989
Sodium Hydroxide | Stainless steels | Austenitic | 316L | A (Resistant) | A (Resistant) |  | S31603 |  | 25 | 20 | 68 |  | 253 | Chemical Resistance of REMANIT Stainless Steels, Thyssen Edelstahlwerke AG, March 1989
Sodium Hydroxide | Stainless steels | Austenitic | 316L | B (Good) | B (Good) |  | S31603 |  | 25 | Boiling | Boiling |  | 253 | Chemical Resistance of REMANIT Stainless Steels, Thyssen Edelstahlwerke AG, March 1989
Sodium Hydroxide | Stainless steels | Austenitic | 316L | C (Questionable) | C (Questionable) |  | S31603 | Fused | 50 | Boiling | Boiling |  | 253 | Chemical Resistance of REMANIT Stainless Steels, Thyssen Edelstahlwerke AG, March 1989
Sodium Hydroxide | Stainless steels | Austenitic | 316L | D (Poor) | D (Poor) |  | S31603 | Fused | 50 | 320 | 608 |  | 253 | Chemical Resistance of REMANIT Stainless Steels, Thyssen Edelstahlwerke AG, March 1989
Sodium Hydroxide | Stainless steels | Austenitic | 316LN | A (Resistant) | A (Resistant) |  | S31653 |  | 25 | 20 | 68 |  | 253 | Chemical Resistance of REMANIT Stainless Steels, Thyssen Edelstahlwerke AG, March 1989
Sodium Hydroxide | Stainless steels | Austenitic | 316LN | B (Good) | B (Good) |  | S31653 |  | 25 | Boiling | Boiling |  | 253 | Chemical Resistance of REMANIT Stainless Steels, Thyssen Edelstahlwerke AG, March 1989
Sodium Hydroxide | Stainless steels | Austenitic | 316LN | C (Questionable) | C (Questionable) |  | S31653 | Fused | 50 | Boiling | Boiling |  | 253 | Chemical Resistance of REMANIT Stainless Steels, Thyssen Edelstahlwerke AG, March 1989
Sodium Hydroxide | Stainless steels | Austenitic | 316LN | D (Poor) | D (Poor) |  | S31653 | Fused | 50 | 320 | 608 |  | 253 | Chemical Resistance of REMANIT Stainless Steels, Thyssen Edelstahlwerke AG, March 1989
Sodium Hydroxide | Stainless steels | Austenitic | 316Ti | A (Resistant) | A (Resistant) |  | S31635 |  | 25 | 20 | 68 |  | 253 | Chemical Resistance of REMANIT Stainless Steels, Thyssen Edelstahlwerke AG, March 1989
Sodium Hydroxide | Stainless steels | Austenitic | 316Ti | B (Good) | B (Good) |  | S31635 |  | 25 | Boiling | Boiling |  | 253 | Chemical Resistance of REMANIT Stainless Steels, Thyssen Edelstahlwerke AG, March 1989
Sodium Hydroxide | Stainless steels | Austenitic | 316Ti | C (Questionable) | C (Questionable) |  | S31635 | Fused | 50 | Boiling | Boiling |  | 253 | Chemical Resistance of REMANIT Stainless Steels, Thyssen Edelstahlwerke AG, March 1989
Sodium Hydroxide | Stainless steels | Austenitic | 316Ti | D (Poor) | D (Poor) |  | S31635 | Fused | 50 | 320 | 608 |  | 253 | Chemical Resistance of REMANIT Stainless Steels, Thyssen Edelstahlwerke AG, March 1989
Sodium Hydroxide | Stainless steels | Austenitic | 317L | A (Resistant) | A (Resistant) |  | S31703 |  | 25 | 20 | 68 |  | 253 | Chemical Resistance of REMANIT Stainless Steels, Thyssen Edelstahlwerke AG, March 1989
Sodium Hydroxide | Stainless steels | Austenitic | 317L | B (Good) | B (Good) |  | S31703 |  | 25 | Boiling | Boiling |  | 253 | Chemical Resistance of REMANIT Stainless Steels, Thyssen Edelstahlwerke AG, March 1989
Sodium Hydroxide | Stainless steels | Austenitic | 317L | C (Questionable) | C (Questionable) |  | S31703 | Fused | 50 | Boiling | Boiling |  | 253 | Chemical Resistance of REMANIT Stainless Steels, Thyssen Edelstahlwerke AG, March 1989
Sodium Hydroxide | Stainless steels | Austenitic | 317L | D (Poor) | D (Poor) |  | S31703 | Fused | 50 | 320 | 608 |  | 253 | Chemical Resistance of REMANIT Stainless Steels, Thyssen Edelstahlwerke AG, March 1989
Sodium Hydroxide | Stainless steels | Austenitic | 317LN | A (Resistant) | A (Resistant) |  | S31725 |  | 25 | 20 | 68 |  | 253 | Chemical Resistance of REMANIT Stainless Steels, Thyssen Edelstahlwerke AG, March 1989
Sodium Hydroxide | Stainless steels | Austenitic | 317LN | B (Good) | B (Good) |  | S31725 |  | 25 | Boiling | Boiling |  | 253 | Chemical Resistance of REMANIT Stainless Steels, Thyssen Edelstahlwerke AG, March 1989
Sodium Hydroxide | Stainless steels | Austenitic | 317LN | C (Questionable) | C (Questionable) |  | S31725 | Fused | 50 | Boiling | Boiling |  | 253 | Chemical Resistance of REMANIT Stainless Steels, Thyssen Edelstahlwerke AG, March 1989
Sodium Hydroxide | Stainless steels | Austenitic | 317LN | D (Poor) | D (Poor) |  | S31725 | Fused | 50 | 320 | 608 |  | 253 | Chemical Resistance of REMANIT Stainless Steels, Thyssen Edelstahlwerke AG, March 1989
Sodium Hydroxide | Stainless steels | Austenitic | AL 904L | 0.24 | 9.6 |  | N08904 |  | 50 | Boiling | Boiling |  | 120 | Allegheny Ludlum Steel Corp.
Sodium Hydroxide | Stainless steels | Austenitic | AL 904L | 0.013 | 0.51 |  | N08904 |  |  |  |  | 7 d | 217 | S. Bernhardsson, Corrosion Performance of a High-Nickel Alloy, Materials & Design, Vol 10, (No. 4), July/August 1989, p 186-196
Sodium Hydroxide | Stainless steels | Austenitic | AL-6XN | 0.44 | 17 |  | N08367 | Welded | 50 | Boiling | Boiling |  | 120 | Allegheny Ludlum Steel Corp.
Sodium Hydroxide | Stainless steels | Austenitic | Alloy 904L | 0.018 | 0.71 |  | N08904 | Plus 8% NaCl |  |  |  | 7 d | 217 | S. Bernhardsson, Corrosion Performance of a High-Nickel Alloy, Materials & Design, Vol 10, (No. 4), July/August 1989, p 186-196
Sodium Hydroxide | Stainless steels | Austenitic | Alloy 904L | 0.301 | 11.9 |  | N08904 |  |  |  |  | 7 d | 217 | S. Bernhardsson, Corrosion Performance of a High-Nickel Alloy, Materials & Design, Vol 10, (No. 4), July/August 1989, p 186-196
Sodium Hydroxide | Stainless steels | Austenitic | Alloy 904L | 0.349 | 13.8 |  | N08904 | Plus 6.7% NaCl |  |  |  | 7 d | 217 | S. Bernhardsson, Corrosion Performance of a High-Nickel Alloy, Materials & Design, Vol 10, (No. 4), July/August 1989, p 186-196
Sodium Hydroxide | Stainless steels | Austenitic | Carpenter 20 Carpenter Technology Corp. | 0.003 max | 0.1 max |  |  | Slight to moderate aeration; Rapid agitation Plus 12% organic salt, 8% methanol, 7% sodium chloride, liquid line | 2024-02-17 | 29 | 85 | 37 d | 89 | A Guide to Corrosion Resistance, Climax Molybdenum Company, Greenwich, CT, 1981
Sodium Hydroxide | Stainless steels | Austenitic | Carpenter 20 Carpenter Technology Corp. | 0.003 max | 0.1 max |  |  | No aeration; Rapid agitation Plus 12% organic salt, 8% methanol, 7% sodium chloride | 2024-02-17 | 29 | 85 | 37 d | 89 | A Guide to Corrosion Resistance, Climax Molybdenum Company, Greenwich, CT, 1981
Sodium Hydroxide | Stainless steels | Austenitic | Carpenter 20 Carpenter Technology Corp. | 0.02 | 0.6 |  |  | Lab test; rapid agitation; cast. Plus occasionally some sulfuric acid | 2024-03-10 | 87 | 190 | 300 d | 89 | A Guide to Corrosion Resistance, Climax Molybdenum Company, Greenwich, CT, 1981
Sodium Hydroxide | Stainless steels | Austenitic | Carpenter 20 Carpenter Technology Corp. | 0.6 | 22 | Severe pitting; crevice attack |  | Chemical distillation; no aeration; slight to moderate agitation. Plus 2% chlorine-saturated monochlorotoluene, and approx. 2% hydrochloric acid, batch still | 15 | 100 | 212 | 33 d | 89 | A Guide to Corrosion Resistance, Climax Molybdenum Company, Greenwich, CT, 1981
Sodium Hydroxide | Stainless steels | Austenitic | Carpenter 20 Carpenter Technology Corp. | 0.02 | 0.9 |  |  | Rapid agitation Tank car | 74 | 129 | 265 | 88 d | 89 | A Guide to Corrosion Resistance, Climax Molybdenum Company, Greenwich, CT, 1981
Sodium Hydroxide | Stainless steels | Austenitic | Carpenter 20 Carpenter Technology Corp. | 0.003 max | 0.1 max |  |  | Slight to moderate aeration; Rapid agitation Dilute caustic soda, plus sodium formate, methanol, nitrogen compounds |  | 30-120 | 86-248 | 75 d | 89 | A Guide to Corrosion Resistance, Climax Molybdenum Company, Greenwich, CT, 1981
Sodium Hydroxide | Stainless steels | Austenitic | CN-7M | 0.3 | 10 |  | J95150 | Cast | 20 | 150 | 334 | 18 h | 112 | Corrosion Resistance of Nickel and Nickel-Containing Alloys in Caustic Soda and Other Alkalies, Corrosion Engineering Bulletin CEB-2, The International Nickel Company, Inc., 1973
Sodium Hydroxide | Stainless steels | Austenitic | CN-7M | A (Resistant) | A (Resistant) |  | J95150 | Cast | 20 | 183 | 394 | 15 h | 112 | Corrosion Resistance of Nickel and Nickel-Containing Alloys in Caustic Soda and Other Alkalies, Corrosion Engineering Bulletin CEB-2, The International Nickel Company, Inc., 1973
Sodium Hydroxide | Stainless steels | Austenitic | CN-7M | 0.025 | 1 |  | J95150 | Cast | 40 | 150 | 334 | 18 h | 112 | Corrosion Resistance of Nickel and Nickel-Containing Alloys in Caustic Soda and Other Alkalies, Corrosion Engineering Bulletin CEB-2, The International Nickel Company, Inc., 1973
Sodium Hydroxide | Stainless steels | Austenitic | CN-7M | 0.3 | 12 |  | J95150 | Cast | 60 | 152 | 336 | 19 h | 112 | Corrosion Resistance of Nickel and Nickel-Containing Alloys in Caustic Soda and Other Alkalies, Corrosion Engineering Bulletin CEB-2, The International Nickel Company, Inc., 1973
Sodium Hydroxide | Stainless steels | Austenitic | CN-7M | 3.8 | 151 |  | J95150 | Cast | 60 | 183 | 394 | 15 h | 112 | Corrosion Resistance of Nickel and Nickel-Containing Alloys in Caustic Soda and Other Alkalies, Corrosion Engineering Bulletin CEB-2, The International Nickel Company, Inc., 1973
Sodium Hydroxide | Stainless steels | Austenitic | CN-7M | 0.051 | 2 |  | J95150 | Cast | 80 | 183 | 394 | 15 h | 112 | Corrosion Resistance of Nickel and Nickel-Containing Alloys in Caustic Soda and Other Alkalies, Corrosion Engineering Bulletin CEB-2, The International Nickel Company, Inc., 1973
Sodium Hydroxide | Stainless steels | Austenitic | Worthite | 0.1 | 4 |  | J95150 | Solution quenched Lab tests | 20 | 132 | 270 | 19 h | 112 | Corrosion Resistance of Nickel and Nickel-Containing Alloys in Caustic Soda and Other Alkalies, Corrosion Engineering Bulletin CEB-2, The International Nickel Company, Inc., 1973
Sodium Hydroxide | Stainless steels | Austenitic | Worthite | 0.4 | 14 |  | J95150 | Solution quenched Lab tests | 20 | 156 | 345 | 20 h | 112 | Corrosion Resistance of Nickel and Nickel-Containing Alloys in Caustic Soda and Other Alkalies, Corrosion Engineering Bulletin CEB-2, The International Nickel Company, Inc., 1973
Sodium Hydroxide | Stainless steels | Austenitic | Worthite | 0.6 | 25 |  | J95150 | Solution quenched Lab tests | 20 | 171 | 340 | 19 h | 112 | Corrosion Resistance of Nickel and Nickel-Containing Alloys in Caustic Soda and Other Alkalies, Corrosion Engineering Bulletin CEB-2, The International Nickel Company, Inc., 1973
Sodium Hydroxide | Stainless steels | Austenitic | Worthite | 1.8 | 69 |  | J95150 | Solution quenched Lab tests | 20 | 171 | 340 | 19 h | 112 | Corrosion Resistance of Nickel and Nickel-Containing Alloys in Caustic Soda and Other Alkalies, Corrosion Engineering Bulletin CEB-2, The International Nickel Company, Inc., 1973
Sodium Hydroxide | Stainless steels | Austenitic | Worthite | 0.2 | 9 |  | J95150 | Solution quenched Lab tests | 40 | 132 | 270 | 19 h | 112 | Corrosion Resistance of Nickel and Nickel-Containing Alloys in Caustic Soda and Other Alkalies, Corrosion Engineering Bulletin CEB-2, The International Nickel Company, Inc., 1973
Sodium Hydroxide | Stainless steels | Austenitic | Worthite | 0.4 | 17 |  | J95150 | Solution quenched Lab tests | 40 | 156 | 345 | 20 h | 112 | Corrosion Resistance of Nickel and Nickel-Containing Alloys in Caustic Soda and Other Alkalies, Corrosion Engineering Bulletin CEB-2, The International Nickel Company, Inc., 1973
Sodium Hydroxide | Stainless steels | Austenitic | Worthite | 0.9 | 36 |  | J95150 | Solution quenched Lab tests | 40 | 171 | 340 | 19 h | 112 | Corrosion Resistance of Nickel and Nickel-Containing Alloys in Caustic Soda and Other Alkalies, Corrosion Engineering Bulletin CEB-2, The International Nickel Company, Inc., 1973
Sodium Hydroxide | Stainless steels | Austenitic | Worthite | 0.7 | 28 |  | J95150 | Solution quenched Lab tests | 40 | 171 | 340 | 19 h | 112 | Corrosion Resistance of Nickel and Nickel-Containing Alloys in Caustic Soda and Other Alkalies, Corrosion Engineering Bulletin CEB-2, The International Nickel Company, Inc., 1973
Sodium Hydroxide | Stainless steels | Austenitic | Worthite | 0.03 | 1 |  | J95150 | Solution quenched Lab tests | 60 | 132 | 270 | 19 h | 112 | Corrosion Resistance of Nickel and Nickel-Containing Alloys in Caustic Soda and Other Alkalies, Corrosion Engineering Bulletin CEB-2, The International Nickel Company, Inc., 1973
Sodium Hydroxide | Stainless steels | Austenitic | Worthite | 0.8 | 33 |  | J95150 | Solution quenched Lab tests | 60 | 156 | 345 | 20 h | 112 | Corrosion Resistance of Nickel and Nickel-Containing Alloys in Caustic Soda and Other Alkalies, Corrosion Engineering Bulletin CEB-2, The International Nickel Company, Inc., 1973
Sodium Hydroxide | Stainless steels | Austenitic | Worthite | 0.05 | 2 |  | J95150 | Solution quenched Lab tests | 60 | 171 | 340 | 19 h | 112 | Corrosion Resistance of Nickel and Nickel-Containing Alloys in Caustic Soda and Other Alkalies, Corrosion Engineering Bulletin CEB-2, The International Nickel Company, Inc., 1973
Sodium Hydroxide | Stainless steels | Austenitic | Worthite | 1 | 38 |  | J95150 | Solution quenched Lab tests | 60 | 171 | 340 | 19 h | 112 | Corrosion Resistance of Nickel and Nickel-Containing Alloys in Caustic Soda and Other Alkalies, Corrosion Engineering Bulletin CEB-2, The International Nickel Company, Inc., 1973
Sodium Hydroxide | Stainless steels | Austenitic | Worthite | A (Resistant) | A (Resistant) |  | J95150 | Solution quenched Lab tests | 80 | 132 | 270 | 19 h | 112 | Corrosion Resistance of Nickel and Nickel-Containing Alloys in Caustic Soda and Other Alkalies, Corrosion Engineering Bulletin CEB-2, The International Nickel Company, Inc., 1973
Sodium Hydroxide | Stainless steels | Austenitic | Worthite | A (Resistant) | A (Resistant) |  | J95150 | Solution quenched Lab tests | 80 | 171 | 340 | 19 h | 112 | Corrosion Resistance of Nickel and Nickel-Containing Alloys in Caustic Soda and Other Alkalies, Corrosion Engineering Bulletin CEB-2, The International Nickel Company, Inc., 1973
Sodium Hydroxide | Stainless steels | Austenitic | Worthite | 0.025 | 1 |  | J95150 | Solution quenched Lab tests | 80 | 156 | 345 | 20 h | 112 | Corrosion Resistance of Nickel and Nickel-Containing Alloys in Caustic Soda and Other Alkalies, Corrosion Engineering Bulletin CEB-2, The International Nickel Company, Inc., 1973
Sodium Hydroxide | Stainless steels | Duplex | 329 | 0.0025 | 0.1 |  | S32900 | Solution moderately agitated | 72 | 120-125 | 245-255 | 119 d | 115 | F.L. LaQue and H.R. Copson, Corrosion Resistance of Metals and Alloys, Reinhold Publishing, New York, 1963
Sodium Hydroxide | Stainless steels | Duplex | 329 | A (Resistant) | A (Resistant) |  | S32900 |  | 25 | 20 | 68 |  | 253 | Chemical Resistance of REMANIT Stainless Steels, Thyssen Edelstahlwerke AG, March 1989
Sodium Hydroxide | Stainless steels | Duplex | 329 | B (Good) | B (Good) |  | S32900 |  | 25 | Boiling | Boiling |  | 253 | Chemical Resistance of REMANIT Stainless Steels, Thyssen Edelstahlwerke AG, March 1989
Sodium Hydroxide | Stainless steels | Duplex | 329 | C (Questionable) | C (Questionable) |  | S32900 | Fused | 50 | Boiling | Boiling |  | 253 | Chemical Resistance of REMANIT Stainless Steels, Thyssen Edelstahlwerke AG, March 1989
Sodium Hydroxide | Stainless steels | Duplex | 329 | D (Poor) | D (Poor) |  | S32900 | Fused | 50 | 320 | 608 |  | 253 | Chemical Resistance of REMANIT Stainless Steels, Thyssen Edelstahlwerke AG, March 1989
Sodium Hydroxide | Stainless steels | Duplex | 21Cr-4Ni-0.5Cu | 0.15 | 6 |  |  | Solution moderately agitated | 72 | 120-125 | 245-255 | 119 d | 115 | F.L. LaQue and H.R. Copson, Corrosion Resistance of Metals and Alloys, Reinhold Publishing, New York, 1963
Sodium Hydroxide | Stainless steels | Duplex | F51 | A (Resistant) | A (Resistant) |  | S31803 |  | 25 | 20 | 68 |  | 253 | Chemical Resistance of REMANIT Stainless Steels, Thyssen Edelstahlwerke AG, March 1989
Sodium Hydroxide | Stainless steels | Duplex | F51 | B (Good) | B (Good) |  | S31803 |  | 25 | Boiling | Boiling |  | 253 | Chemical Resistance of REMANIT Stainless Steels, Thyssen Edelstahlwerke AG, March 1989
Sodium Hydroxide | Stainless steels | Duplex | F51 | C (Questionable) | C (Questionable) |  | S31803 | Fused | 50 | Boiling | Boiling |  | 253 | Chemical Resistance of REMANIT Stainless Steels, Thyssen Edelstahlwerke AG, March 1989
Sodium Hydroxide | Stainless steels | Duplex | F51 | D (Poor) | D (Poor) |  | S31803 | Fused | 50 | 320 | 608 |  | 253 | Chemical Resistance of REMANIT Stainless Steels, Thyssen Edelstahlwerke AG, March 1989
Sodium Hydroxide | Stainless steels | Duplex | Ferralium 255 |  |  | No stress-corrosion cracking | S32550 | Saturated with NaCl | 70 | 177 | 350 |  | 60 | Haynes International, 1986
Sodium Hydroxide | Stainless steels | Duplex | Ferralium alloy 255 |  |  | No stress-corrosion cracking | S32550 | Saturated with NaCl | 50 | 143 | 290 |  | 60 | Haynes International, 1986
Sodium Hydroxide | Stainless steels | Ferritic | 405 | A (Resistant) | A (Resistant) |  | S40500 |  | 25 | 20 | 68 |  | 253 | Chemical Resistance of REMANIT Stainless Steels, Thyssen Edelstahlwerke AG, March 1989
Sodium Hydroxide | Stainless steels | Ferritic | 405 | C (Questionable) | C (Questionable) |  | S40500 |  | 25 | Boiling | Boiling |  | 253 | Chemical Resistance of REMANIT Stainless Steels, Thyssen Edelstahlwerke AG, March 1989
Sodium Hydroxide | Stainless steels | Ferritic | 405 | D (Poor) | D (Poor) |  | S40500 | Fused | 50 | Boiling | Boiling |  | 253 | Chemical Resistance of REMANIT Stainless Steels, Thyssen Edelstahlwerke AG, March 1989
Sodium Hydroxide | Stainless steels | Ferritic | 405 | D (Poor) | D (Poor) |  | S40500 | Fused | 50 | 320 | 608 |  | 253 | Chemical Resistance of REMANIT Stainless Steels, Thyssen Edelstahlwerke AG, March 1989
Sodium Hydroxide | Stainless steels | Ferritic | 409 | A (Resistant) | A (Resistant) |  | S40900 |  | 25 | 20 | 68 |  | 253 | Chemical Resistance of REMANIT Stainless Steels, Thyssen Edelstahlwerke AG, March 1989
Sodium Hydroxide | Stainless steels | Ferritic | 409 | C (Questionable) | C (Questionable) |  | S40900 |  | 25 | Boiling | Boiling |  | 253 | Chemical Resistance of REMANIT Stainless Steels, Thyssen Edelstahlwerke AG, March 1989
Sodium Hydroxide | Stainless steels | Ferritic | 409 | D (Poor) | D (Poor) |  | S40900 | Fused | 50 | Boiling | Boiling |  | 253 | Chemical Resistance of REMANIT Stainless Steels, Thyssen Edelstahlwerke AG, March 1989
Sodium Hydroxide | Stainless steels | Ferritic | 409 | D (Poor) | D (Poor) |  | S40900 | Fused | 50 | 320 | 608 |  | 253 | Chemical Resistance of REMANIT Stainless Steels, Thyssen Edelstahlwerke AG, March 1989
Sodium Hydroxide | Stainless steels | Ferritic | 430 | A (Resistant) | A (Resistant) |  | S43000 |  | 10 | 21 | 70 |  | 121 | Cyclops Corp., Universal-Cyclops Specialty Steel Division
Sodium Hydroxide | Stainless steels | Ferritic | 430 | 0.0025 | 0.1 |  | S43000 |  | 20 | 50-60 | 120-140 | 134 d | 115 | F.L. LaQue and H.R. Copson, Corrosion Resistance of Metals and Alloys, Reinhold Publishing, New York, 1963
Sodium Hydroxide | Stainless steels | Ferritic | 430 | 0.01 | 0.4 |  | S43000 | Diaphragm cell | 50 | 35-90 | 95-190 |  | 114 | P.J. Gegner, Corrosion Resistance of Materials in Alkalies and Hypochlorides, Paper 27, Process Industries Corrosion Short Course, National Association of Corrosion Engineers, Houston, 1974
Sodium Hydroxide | Stainless steels | Ferritic | 430 | 0.97 min | 38 min |  | S43000 | Diaphragm cell | 73 | 100-125 | 212-260 |  | 114 | P.J. Gegner, Corrosion Resistance of Materials in Alkalies and Hypochlorides, Paper 27, Process Industries Corrosion Short Course, National Association of Corrosion Engineers, Houston, 1974
Sodium Hydroxide | Stainless steels | Ferritic | 430 | 0.14 min | 5.4 min |  | S43000 | Mercury cell | 50 | 40-80 | 100-180 |  | 114 | P.J. Gegner, Corrosion Resistance of Materials in Alkalies and Hypochlorides, Paper 27, Process Industries Corrosion Short Course, National Association of Corrosion Engineers, Houston, 1974
Sodium Hydroxide | Stainless steels | Ferritic | 430 | 1.5 | 60 |  | S43000 | Mercury cell | 73 | 115 | 240 |  | 114 | P.J. Gegner, Corrosion Resistance of Materials in Alkalies and Hypochlorides, Paper 27, Process Industries Corrosion Short Course, National Association of Corrosion Engineers, Houston, 1974
Sodium Hydroxide | Stainless steels | Ferritic | 430 | A (Resistant) | A (Resistant) |  | S43000 |  | 25 | 20 | 68 |  | 253 | Chemical Resistance of REMANIT Stainless Steels, Thyssen Edelstahlwerke AG, March 1989
Sodium Hydroxide | Stainless steels | Ferritic | 430 | C (Questionable) | C (Questionable) |  | S43000 |  | 25 | Boiling | Boiling |  | 253 | Chemical Resistance of REMANIT Stainless Steels, Thyssen Edelstahlwerke AG, March 1989
Sodium Hydroxide | Stainless steels | Ferritic | 430 | C (Questionable) | C (Questionable) |  | S43000 | Fused | 50 | Boiling | Boiling |  | 253 | Chemical Resistance of REMANIT Stainless Steels, Thyssen Edelstahlwerke AG, March 1989
Sodium Hydroxide | Stainless steels | Ferritic | 430 | D (Poor) | D (Poor) |  | S43000 | Fused | 50 | 320 | 608 |  | 253 | Chemical Resistance of REMANIT Stainless Steels, Thyssen Edelstahlwerke AG, March 1989
Sodium Hydroxide | Stainless steels | Ferritic | 434 | A (Resistant) | A (Resistant) |  | S43400 |  | 25 | 20 | 68 |  | 253 | Chemical Resistance of REMANIT Stainless Steels, Thyssen Edelstahlwerke AG, March 1989
Sodium Hydroxide | Stainless steels | Ferritic | 434 | C (Questionable) | C (Questionable) |  | S43400 |  | 25 | Boiling | Boiling |  | 253 | Chemical Resistance of REMANIT Stainless Steels, Thyssen Edelstahlwerke AG, March 1989
Sodium Hydroxide | Stainless steels | Ferritic | 434 | C (Questionable) | C (Questionable) |  | S43400 | Fused | 50 | Boiling | Boiling |  | 253 | Chemical Resistance of REMANIT Stainless Steels, Thyssen Edelstahlwerke AG, March 1989
Sodium Hydroxide | Stainless steels | Ferritic | 434 | D (Poor) | D (Poor) |  | S43400 | Fused | 50 | 320 | 608 |  | 253 | Chemical Resistance of REMANIT Stainless Steels, Thyssen Edelstahlwerke AG, March 1989
Sodium Hydroxide | Stainless steels | Ferritic | 439 | 7.8 | 306 |  | S43035 |  | 50 | 143 | 290 |  | 223 | H.E. Deverell and I.A. Franson, Practical Guide to Using the Newer Ferritic Stainless Steels, Materials Performance, NACE, USA, September 1989, p 52-57
Sodium Hydroxide | Stainless steels | Ferritic | 444 | 0.2 | 7.6 |  | S44400 | No activation | 25 | 100 | 212 | 24 h | 52 | R.M. Davidson and J.D. Redmond, The Application of Ferritic and Duplex Stainless Steels, Second Symposium on Shell and Tube Heat Exchangers, W.R. Apblett, Jr., Ed., American Society for Metals, Metals Park, OH, 1982, p 82
Sodium Hydroxide | Stainless steels | Ferritic | 444 | 0.5 | 20 |  | S44400 | No activation | 35 | 100 | 212 | 24 h | 52 | R.M. Davidson and J.D. Redmond, The Application of Ferritic and Duplex Stainless Steels, Second Symposium on Shell and Tube Heat Exchangers, W.R. Apblett, Jr., Ed., American Society for Metals, Metals Park, OH, 1982, p 82
Sodium Hydroxide | Stainless steels | Ferritic | 444 | 0.6 | 24 |  | S44400 | No activation | 60 | 100 | 212 | 24 h | 52 | R.M. Davidson and J.D. Redmond, The Application of Ferritic and Duplex Stainless Steels, Second Symposium on Shell and Tube Heat Exchangers, W.R. Apblett, Jr., Ed., American Society for Metals, Metals Park, OH, 1982, p 82
Sodium Hydroxide | Stainless steels | Ferritic | 444 | 7.4 | 293 |  | S44400 |  | 50 | 143 | 290 |  | 223 | H.E. Deverell and I.A. Franson, Practical Guide to Using the Newer Ferritic Stainless Steels, Materials Performance, NACE, USA, September 1989, p 52-57
Sodium Hydroxide | Stainless steels | Ferritic | 14Cr | 0.84 | 33 |  | S40500 | Test in single-effect evaporator | 30-50 | 80 | 180 | 16 d | 113 | Ampco Metal Division, Ampco-Pittsburgh, unpublished research, 1951; as cited in Metals Handbook, Ninth Edition, Vol 13, Corrosion, ASM International, Metals Park, OH, 1987, p 1175
Sodium Hydroxide | Stainless steels | Ferritic | 18.5%Cr | 70 | 2700 |  | S44200 | Lab test. NaOH conentrated to anhydrous | 75 | 480 | 900 |  | 114 | P.J. Gegner, Corrosion Resistance of Materials in Alkalies and Hypochlorides, Paper 27, Process Industries Corrosion Short Course, National Association of Corrosion Engineers, Houston, 1974
Sodium Hydroxide | Stainless steels | Ferritic | AL 29-4-2 | 0.19 | 7.4 |  | S44800 | Plus 5% NaCl | 45 | 177 | 350 | 4 d | 81 | Allegheny Ludlum Corporation, 1982
Sodium Hydroxide | Stainless steels | Ferritic | AL 29-4-2 | 0 | 0 |  | S44800 | Plus 9% NaCl | 26 | Boiling | Boiling | 4 d | 81 | Allegheny Ludlum Corporation, 1982
Sodium Hydroxide | Stainless steels | Ferritic | AL 29-4-2 | 0 | 0 |  | S44800 | Plus 14% NaCl | 16 | Boiling | Boiling | 4 d | 81 | Allegheny Ludlum Corporation, 1982
Sodium Hydroxide | Stainless steels | Ferritic | AL 29-4-2 | 0.04 | 1.5 |  | S44800 | Plus 5% NaCl | 45 | 149 | 300 | 4 d | 81 | Allegheny Ludlum Corporation, 1982
Sodium Hydroxide | Stainless steels | Ferritic | AL 29-4-2 | 0.14 | 5.6 |  | S44800 | Plus 23% NaCl. 0.1% Na2CO3, 0.15% NaCIO3, 0.01% Na2SO4 | 45 | 177 | 350 | 4 d | 81 | Allegheny Ludlum Corporation, 1982
Sodium Hydroxide | Stainless steels | Ferritic | AL 29-4-2 | 0 | 0 |  | S44800 | Plus 5% NaCl | 45 | Boiling | Boiling | 4 d | 81 | Allegheny Ludlum Corporation, 1982
Sodium Hydroxide | Stainless steels | Ferritic | AL 29-4-2 | 0 | 0.1 | Plain and welded U-bent samples showed no stress-corrosion cracking | S44800 |  | 50 | Boiling | Boiling | 5 d | 81 | Allegheny Ludlum Corporation, 1982
Sodium Hydroxide | Stainless steels | Ferritic | AL 29-4-2 | 0.02 | 0.8 |  | S44800 |  | 60 | Boiling | Boiling | 4 d | 81 | Allegheny Ludlum Corporation, 1982
Sodium Hydroxide | Stainless steels | Ferritic | AL 29-4-2 | 0.1 | 3.8 |  | S44800 |  | 70 | Boiling | Boiling | 4 d | 81 | Allegheny Ludlum Corporation, 1982
Sodium Hydroxide | Stainless steels | Ferritic | AL 29-4-2 | 0.002 | 0.1 |  | S44800 |  | 50 | 143 | 290 |  | 223 | H.E. Deverell and I.A. Franson, Practical Guide to Using the Newer Ferritic Stainless Steels, Materials Performance, NACE, USA, September 1989, p 52-57
Sodium Hydroxide | Stainless steels | Ferritic | AL 29-4C | 0.015 | 0.6 |  | S44735 |  | 20 | 121 | 250 |  | 80 | Allegheny Ludlum Corporation, 1980
Sodium Hydroxide | Stainless steels | Ferritic | AL 29-4C | 0.002 | 0.1 |  | S44735 |  | 40 | 121 | 250 |  | 80 | Allegheny Ludlum Corporation, 1980
Sodium Hydroxide | Stainless steels | Ferritic | AL 29-4C | 0.01 | 0.4 |  | S44735 |  | 50 | 143 | 290 |  | 223 | H.E. Deverell and I.A. Franson, Practical Guide to Using the Newer Ferritic Stainless Steels, Materials Performance, NACE, USA, September 1989, p 52-57
Sodium Hydroxide | Stainless steels | Ferritic | E-Brite | 0 | 0.01 |  | S44627 |  | 7.5 | 102 | 215 | 5 d | 80 | Allegheny Ludlum Corporation, 1980
Sodium Hydroxide | Stainless steels | Ferritic | E-Brite | 0.001 | 0.04 |  | S44627 |  | 15 | 104 | 220 | 5 d | 80 | Allegheny Ludlum Corporation, 1980
Sodium Hydroxide | Stainless steels | Ferritic | E-Brite | 0.015 | 0.6 |  | S44627 | Plus 10% NaCl | 20 | 104 | 220 |  | 80 | Allegheny Ludlum Corporation, 1980
Sodium Hydroxide | Stainless steels | Ferritic | E-Brite | 0 | 0.01 |  | S44627 |  | 25 | 110 | 230 | 7 d | 80 | Allegheny Ludlum Corporation, 1980
Sodium Hydroxide | Stainless steels | Ferritic | E-Brite | 0.001 | 0.05 |  | S44627 |  | 30 | 116 | 240 | 5 d | 80 | Allegheny Ludlum Corporation, 1980
Sodium Hydroxide | Stainless steels | Ferritic | E-Brite | 0.041 | 1.6 |  | S44627 | Plus 5% NaCl | 45 | 143 | 290 |  | 80 | Allegheny Ludlum Corporation, 1980
Sodium Hydroxide | Stainless steels | Ferritic | E-Brite | 0.003 | 0.1 |  | S44627 |  | 50 | 143 | 290 |  | 80 | Allegheny Ludlum Corporation, 1980
Sodium Hydroxide | Stainless steels | Ferritic | E-Brite | 0.076 | 3 |  | S44627 | Plus 5% NaCl | 50 | 152 | 305 |  | 80 | Allegheny Ludlum Corporation, 1980
Sodium Hydroxide | Stainless steels | Ferritic | E-Brite | 0.069 | 2.7 |  | S44627 | Plus 5% NaCl and 0.1% NaCIO3 | 50 | 152 | 305 |  | 80 | Allegheny Ludlum Corporation, 1980
Sodium Hydroxide | Stainless steels | Ferritic | E-Brite | 0.028 | 1.1 |  | S44627 | Plus 5% NaCl and 0.2% NaCIO3. | 50 | 152 | 305 |  | 80 | Allegheny Ludlum Corporation, 1980
Sodium Hydroxide | Stainless steels | Ferritic | E-Brite | 0.028 | 1.1 |  | S44627 | Plus 5% NaCl and 0.4% NaCIO3. | 50 | 152 | 305 |  | 80 | Allegheny Ludlum Corporation, 1980
Sodium Hydroxide | Stainless steels | Ferritic | E-Brite | 0.003 | 0.11 |  | S44627 |  | 50 | 143 | 290 | 5 d | 80 | Allegheny Ludlum Corporation, 1980
Sodium Hydroxide | Stainless steels | Ferritic | E-Brite | 0.084 | 3.3 |  | S44627 |  | 60 | 157 | 315 | 4 d | 80 | Allegheny Ludlum Corporation, 1980
Sodium Hydroxide | Stainless steels | Ferritic | E-Brite | 0.381 max | 15 max |  | S44627 |  | 70 | 177 | 350 | 4 d | 80 | Allegheny Ludlum Corporation, 1980
Sodium Hydroxide | Stainless steels | Ferritic | E-Brite | 0.002 | 0.1 |  | S44627 |  | 50 | 143 | 290 |  | 223 | H.E. Deverell and I.A. Franson, Practical Guide to Using the Newer Ferritic Stainless Steels, Materials Performance, NACE, USA, September 1989, p 52-57
Sodium Hydroxide | Stainless steels | Martensitic | 403 | A (Resistant) | A (Resistant) |  | S40300 |  | 25 | 20 | 68 |  | 253 | Chemical Resistance of REMANIT Stainless Steels, Thyssen Edelstahlwerke AG, March 1989
Sodium Hydroxide | Stainless steels | Martensitic | 403 | C (Questionable) | C (Questionable) |  | S40300 |  | 25 | Boiling | Boiling |  | 253 | Chemical Resistance of REMANIT Stainless Steels, Thyssen Edelstahlwerke AG, March 1989
Sodium Hydroxide | Stainless steels | Martensitic | 403 | D (Poor) | D (Poor) |  | S40300 | Fused | 50 | Boiling | Boiling |  | 253 | Chemical Resistance of REMANIT Stainless Steels, Thyssen Edelstahlwerke AG, March 1989
Sodium Hydroxide | Stainless steels | Martensitic | 403 | D (Poor) | D (Poor) |  | S40300 | Fused | 50 | 320 | 608 |  | 253 | Chemical Resistance of REMANIT Stainless Steels, Thyssen Edelstahlwerke AG, March 1989
Sodium Hydroxide | Stainless steels | Martensitic | 410 | 0.0025 | 0.1 |  | S41000 |  | 20 | 50-60 | 120-140 | 134 d | 115 | F.L. LaQue and H.R. Copson, Corrosion Resistance of Metals and Alloys, Reinhold Publishing, New York, 1963
Sodium Hydroxide | Stainless steels | Martensitic | 410 | 0.8 | 32 |  | S41000 | Solution moderately agitated | 72 | 120-125 | 245-255 | 119 d | 115 | F.L. LaQue and H.R. Copson, Corrosion Resistance of Metals and Alloys, Reinhold Publishing, New York, 1963
Sodium Hydroxide | Stainless steels | Martensitic | 410 | A (Resistant) | A (Resistant) |  | S41000 |  | 10 | 21 | 70 |  | 121 | Cyclops Corp., Universal-Cyclops Specialty Steel Division
Sodium Hydroxide | Stainless steels | Martensitic | 410 | A (Resistant) | A (Resistant) |  | S41000 |  | 25 | 20 | 68 |  | 253 | Chemical Resistance of REMANIT Stainless Steels, Thyssen Edelstahlwerke AG, March 1989
Sodium Hydroxide | Stainless steels | Martensitic | 410 | C (Questionable) | C (Questionable) |  | S41000 |  | 25 | Boiling | Boiling |  | 253 | Chemical Resistance of REMANIT Stainless Steels, Thyssen Edelstahlwerke AG, March 1989
Sodium Hydroxide | Stainless steels | Martensitic | 410 | D (Poor) | D (Poor) |  | S41000 | Fused | 50 | Boiling | Boiling |  | 253 | Chemical Resistance of REMANIT Stainless Steels, Thyssen Edelstahlwerke AG, March 1989
Sodium Hydroxide | Stainless steels | Martensitic | 410 | D (Poor) | D (Poor) |  | S41000 | Fused | 50 | 320 | 608 |  | 253 | Chemical Resistance of REMANIT Stainless Steels, Thyssen Edelstahlwerke AG, March 1989
Sodium Hydroxide | Stainless steels | Martensitic | 416 | A (Resistant) | A (Resistant) |  | S41600 |  | 25 | 20 | 68 |  | 253 | Chemical Resistance of REMANIT Stainless Steels, Thyssen Edelstahlwerke AG, March 1989
Sodium Hydroxide | Stainless steels | Martensitic | 416 | C (Questionable) | C (Questionable) |  | S41600 |  | 25 | Boiling | Boiling |  | 253 | Chemical Resistance of REMANIT Stainless Steels, Thyssen Edelstahlwerke AG, March 1989
Sodium Hydroxide | Stainless steels | Martensitic | 416 | D (Poor) | D (Poor) |  | S41600 | Fused | 50 | Boiling | Boiling |  | 253 | Chemical Resistance of REMANIT Stainless Steels, Thyssen Edelstahlwerke AG, March 1989
Sodium Hydroxide | Stainless steels | Martensitic | 416 | D (Poor) | D (Poor) |  | S41600 | Fused | 50 | 320 | 608 |  | 253 | Chemical Resistance of REMANIT Stainless Steels, Thyssen Edelstahlwerke AG, March 1989
Sodium Hydroxide | Stainless steels | Martensitic | 420 | A (Resistant) | A (Resistant) |  | S42000 |  | 25 | 20 | 68 |  | 253 | Chemical Resistance of REMANIT Stainless Steels, Thyssen Edelstahlwerke AG, March 1989
Sodium Hydroxide | Stainless steels | Martensitic | 420 | C (Questionable) | C (Questionable) |  | S42000 |  | 25 | Boiling | Boiling |  | 253 | Chemical Resistance of REMANIT Stainless Steels, Thyssen Edelstahlwerke AG, March 1989
Sodium Hydroxide | Stainless steels | Martensitic | 420 | D (Poor) | D (Poor) |  | S42000 | Fused | 50 | Boiling | Boiling |  | 253 | Chemical Resistance of REMANIT Stainless Steels, Thyssen Edelstahlwerke AG, March 1989
Sodium Hydroxide | Stainless steels | Martensitic | 420 | D (Poor) | D (Poor) |  | S42000 | Fused | 50 | 320 | 608 |  | 253 | Chemical Resistance of REMANIT Stainless Steels, Thyssen Edelstahlwerke AG, March 1989
Sodium Hydroxide | Stainless steels | Precipitation hardening | AM-363 | A (Resistant) | A (Resistant) |  | S36300 |  |  | Room | Room |  | 120 | Allegheny Ludlum Steel Corp.
Sodium Hydroxide | Stainless steels | Precipitation hardening | AM-363 | A (Resistant) | A (Resistant) |  | S36300 |  | 50 | Room | Room |  | 120 | Allegheny Ludlum Steel Corp.
Sodium Hypochlorite | Carbon and alloy steels | Alloy steel | 2Mo-0.4Cu Stainless steel | 0.00025 | 0.01 |  |  | NaOCl solution (pH 9) with 500 ppm active chlorine and 1.2% NaCl |  | 50 | 120 |  | 45 | S.R. Seagle, Pulp Paper, Vol 53 (No. 10), Sept 1979
Sodium Hypochlorite | Carbon and alloy steels | Carbon steel | Low carbon steel | 5 min | 200 min |  | G10100 | In 1.5 to 4% NaOCl with 12-15% NaCl and 1% NaOH |  | 65-95 | 150-200 | 72 d | 46 | P.J. Gegner and W.L. Wilson, Corrosion, Vol 15 (No. 7), 1959
Sodium Hypochlorite | Carbon and alloy steels | Carbon steel | Low carbon steel | 0.025 | 1 |  | G10100 | NaOCl solution (pH 9) with 500 ppm active chlorine and 1.2% NaCl |  | 50 | 120 |  | 45 | S.R. Seagle, Pulp Paper, Vol 53 (No. 10), Sept 1979
Sodium Hypochlorite | Copper and alloys | Aluminum bronze | Aluminum bronze | C (Questionable) | C (Questionable) | [7 empty] | 93 | H. Leidheiser, Jr., The Corrosion of Copper, Tin and Their Alloys, John Wiley & Sons, New York, 1971, p 90-96
Sodium Hypochlorite | Copper and alloys | Brass | Brass | C (Questionable) | C (Questionable) | [7 empty] | 93 | H. Leidheiser, Jr., The Corrosion of Copper, Tin and Their Alloys, John Wiley & Sons, New York, 1971, p 90-96
Sodium Hypochlorite | Copper and alloys | Brass | Cartridge brass | D (Poor) | D (Poor) |  | C26000 | [5 empty] | 93 | H. Leidheiser, Jr., The Corrosion of Copper, Tin and Their Alloys, John Wiley & Sons, New York, 1971, p 90-96
Sodium Hypochlorite | Copper and alloys | Brass | Commercial bronze | C (Questionable) | C (Questionable) |  | C22000 | [5 empty] | 93 | H. Leidheiser, Jr., The Corrosion of Copper, Tin and Their Alloys, John Wiley & Sons, New York, 1971, p 90-96
Sodium Hypochlorite | Copper and alloys | Brass | Muntz metal | D (Poor) | D (Poor) |  | C28000 | [5 empty] | 93 | H. Leidheiser, Jr., The Corrosion of Copper, Tin and Their Alloys, John Wiley & Sons, New York, 1971, p 90-96
Sodium Hypochlorite | Copper and alloys | Brass | Red brass | C (Questionable) | C (Questionable) |  | C23000 | [5 empty] | 93 | H. Leidheiser, Jr., The Corrosion of Copper, Tin and Their Alloys, John Wiley & Sons, New York, 1971, p 90-96
Sodium Hypochlorite | Copper and alloys | Copper | Electrolytic copper | C (Questionable) | C (Questionable) |  | C11000 | [5 empty] | 93 | H. Leidheiser, Jr., The Corrosion of Copper, Tin and Their Alloys, John Wiley & Sons, New York, 1971, p 90-96
Sodium Hypochlorite | Copper and alloys | Copper | Phosphor copper | C (Questionable) | C (Questionable) |  | C12200 | [5 empty] | 93 | H. Leidheiser, Jr., The Corrosion of Copper, Tin and Their Alloys, John Wiley & Sons, New York, 1971, p 90-96
Sodium Hypochlorite | Copper and alloys | Copper-nickel | 70-30 cupronickel | B (Good) | B (Good) |  | C71500 | Place of a copper metal |  |  |  |  | 93 | H. Leidheiser, Jr., The Corrosion of Copper, Tin and Their Alloys, John Wiley & Sons, New York, 1971, p 90-96
Sodium Hypochlorite | Copper and alloys | Copper-nickel | 90-10 cupronickel | C (Questionable) | C (Questionable) |  | C70600 | [5 empty] | 93 | H. Leidheiser, Jr., The Corrosion of Copper, Tin and Their Alloys, John Wiley & Sons, New York, 1971, p 90-96
Sodium Hypochlorite | Copper and alloys | Leaded brass | Architectural bronze | D (Poor) | D (Poor) |  | C38500 | [5 empty] | 93 | H. Leidheiser, Jr., The Corrosion of Copper, Tin and Their Alloys, John Wiley & Sons, New York, 1971, p 90-96
Sodium Hypochlorite | Copper and alloys | Leaded brass | Free-cutting brass | D (Poor) | D (Poor) |  | C36000 | [5 empty] | 93 | H. Leidheiser, Jr., The Corrosion of Copper, Tin and Their Alloys, John Wiley & Sons, New York, 1971, p 90-96
Sodium Hypochlorite | Copper and alloys | Nickel-silver | Nickel- silver | B (Good) | B (Good) |  |  | Than corrosion | 18 |  |  |  | 93 | H. Leidheiser, Jr., The Corrosion of Copper, Tin and Their Alloys, John Wiley & Sons, New York, 1971, p 90-96
Sodium Hypochlorite | Copper and alloys | Phosphor bronze | Phosphor bronze, 5% Sn | C (Questionable) | C (Questionable) |  | C51000 | [5 empty] | 93 | H. Leidheiser, Jr., The Corrosion of Copper, Tin and Their Alloys, John Wiley & Sons, New York, 1971, p 90-96
Sodium Hypochlorite | Copper and alloys | Phosphor bronze | Phosphor bronze, 8% Sn | C (Questionable) | C (Questionable) |  | C52100 | [5 empty] | 93 | H. Leidheiser, Jr., The Corrosion of Copper, Tin and Their Alloys, John Wiley & Sons, New York, 1971, p 90-96
Sodium Hypochlorite | Copper and alloys | Silicon bronze | Silicon bronze, high | C (Questionable) | C (Questionable) |  | C65500 | [5 empty] | 93 | H. Leidheiser, Jr., The Corrosion of Copper, Tin and Their Alloys, John Wiley & Sons, New York, 1971, p 90-96
Sodium Hypochlorite | Copper and alloys | Silicon bronze | Silicon bronze, low | C (Questionable) | C (Questionable) |  | C65100 | [5 empty] | 93 | H. Leidheiser, Jr., The Corrosion of Copper, Tin and Their Alloys, John Wiley & Sons, New York, 1971, p 90-96
Sodium Hypochlorite | Copper and alloys | Tin brass | Admiralty brass | C (Questionable) | C (Questionable) |  | C44300 | [5 empty] | 93 | H. Leidheiser, Jr., The Corrosion of Copper, Tin and Their Alloys, John Wiley & Sons, New York, 1971, p 90-96
Sodium Hypochlorite | Copper and alloys | Tin brass | Naval brass | D (Poor) | D (Poor) |  | C46400 | [5 empty] | 93 | H. Leidheiser, Jr., The Corrosion of Copper, Tin and Their Alloys, John Wiley & Sons, New York, 1971, p 90-96
Sodium Hypochlorite | Irons | Silicon iron | Durichlor | 0.18 | 7 |  |  | In 1.5 to 4% NaOCl with 12-15% NaCl and 1% NaOH |  | 65-95 | 150-200 | 72 d | 46 | P.J. Gegner and W.L. Wilson, Corrosion, Vol 15 (No. 7), 1959
Sodium Hypochlorite | Irons | Silicon iron | Duriron | 0.3 | 12 |  | F47003 | In 1.5 to 4% NaOCl with 12-15% NaCl and 1% NaOH |  | 65-95 | 150-200 | 72 d | 46 | P.J. Gegner and W.L. Wilson, Corrosion, Vol 15 (No. 7), 1959
Sodium Hypochlorite | Irons | Silicon iron | Durachlor | 0.02 | 0.8 |  |  | Repeated exposures | 16 | 20 | 70 | 170 d | 3 | P.J. Gegner and W.L. Wilson, Corrosion, Vol 15 (No. 7), 1959; as cited in Metals Handbook, Ninth Edition, Vol 13, Corrosion, ASM International, Metals Park, OH, 1987, p 1179
Sodium Hypochlorite | Miscellaneous | Magnesium and alloys | Magnesium alloy AZ61A | 0.1 | 4 |  | M11610 | Specimens were alternately immersed 30 s in solution and held 2 min in air | 3 | 35 | 95 | 7 d | 12 | Metals Handbook, Ninth Edition, Vol 2, Properties and Selection: Nonferrous Alloys and Pure Metals, American Society for Metals, Metals Park, OH, 1979, p 601
Sodium Hypochlorite | Miscellaneous | Noble metals | Iridium | 0.25 max | 10 max |  |  | Plus NaCl | Saturated | 100 | 212 |  | 18 | Metals Handbook, Ninth Edition, Vol 13, Corrosion, ASM International, Metals Park, OH, 1987, p 806
Sodium Hypochlorite | Miscellaneous | Noble metals | Osmium | D (Poor) | D (Poor) |  |  | Plus NaCl | Saturated | Room | Room |  | 26 | Metals Handbook, Ninth Edition, Vol 13, Corrosion, ASM International, Metals Park, OH, 1987, p 807
Sodium Hypochlorite | Miscellaneous | Noble metals | Palladium | 1.8 | 71 |  | P03980 | Plus NaCl | Saturated | Room | Room |  | 17 | Metals Handbook, Ninth Edition, Vol 13, Corrosion, ASM International, Metals Park, OH, 1987, p 804
Sodium Hypochlorite | Miscellaneous | Noble metals | Palladium | 14.9 | 587 |  | P03980 | Plus NaCl | Saturated | 100 | 212 |  | 17 | Metals Handbook, Ninth Edition, Vol 13, Corrosion, ASM International, Metals Park, OH, 1987, p 804
Sodium Hypochlorite | Miscellaneous | Noble metals | Platinum | 0.05 max | 2 max |  | P04995 |  | All | 100 | 212 |  | 5 | Metals Handbook, Ninth Edition, Vol 13, Corrosion, ASM International, Metals Park, OH, 1987, p 802
Sodium Hypochlorite | Miscellaneous | Noble metals | Rhodium | 0.25 max | 10 max |  | P05990 | Plus NaCl | Saturated | Room | Room |  | 29 | Metals Handbook, Ninth Edition, Vol 13, Corrosion, ASM International, Metals Park, OH, 1987, p 805
Sodium Hypochlorite | Miscellaneous | Noble metals | Ruthenium | C (Questionable) | C (Questionable) |  |  | Plus NaCl, saturated solution | Saturated | 100 | 212 |  | 18 | Metals Handbook, Ninth Edition, Vol 13, Corrosion, ASM International, Metals Park, OH, 1987, p 806
Sodium Hypochlorite | Miscellaneous | Noble metals | Ruthenium | C (Questionable) | C (Questionable) |  |  | Plus NaCl | Saturated | 100 | 212 |  | 18 | Metals Handbook, Ninth Edition, Vol 13, Corrosion, ASM International, Metals Park, OH, 1987, p 806
Sodium Hypochlorite | Miscellaneous | Noble metals | Silver | 0.05 max | 2 max |  | P07010 |  | All | Room | Room |  | 9 | Metals Handbook, Ninth Edition, Vol 13, Corrosion, ASM International, Metals Park, OH, 1987, p 796
Sodium Hypochlorite | Miscellaneous | Noble metals | Silver | 0.05 max | 2 max |  | P07010 | Plus NaCl | Saturated | Room | Room |  | 9 | Metals Handbook, Ninth Edition, Vol 13, Corrosion, ASM International, Metals Park, OH, 1987, p 796
Sodium Hypochlorite | Nickel and alloys | Nickel | Nickel 200 | 1.3 | 52 |  | N02200 | Beaker test, no agitation | 6.5 g/L | 40 | 105 | 16 h | 118 | Resistance of Nickel and High Nickel Alloys to Corrosion by Hydrochloric Acid, Hydrogen Chloride and Chlorine, Corrosion Engineering Bulletin CEB-3, The International Nickel Company, Inc., 1972
Sodium Hypochlorite | Nickel and alloys | Nickel | Nickel 200 | 0.25 | 10 |  | N02200 | Plus 0.5 g/L Na2SiO3, beaker test, no agitation | 6.5 g/L | 40 | 105 | 16 h | 118 | Resistance of Nickel and High Nickel Alloys to Corrosion by Hydrochloric Acid, Hydrogen Chloride and Chlorine, Corrosion Engineering Bulletin CEB-3, The International Nickel Company, Inc., 1972
Sodium Hypochlorite | Nickel and alloys | Nickel | Nickel 200 | 0.5 | 20 |  | N02200 | Plus 0.5 g/L Na3PO4, beaker test, no agitation | 6.5 g/L | 40 | 105 | 16 h | 118 | Resistance of Nickel and High Nickel Alloys to Corrosion by Hydrochloric Acid, Hydrogen Chloride and Chlorine, Corrosion Engineering Bulletin CEB-3, The International Nickel Company, Inc., 1972
Sodium Hypochlorite | Nickel and alloys | Nickel | Nickel 200 | 0.025 | 1 |  | N02200 | Plus 2.0 g/L Na2SiO3, beaker test, no agitation | 6.5 g/L | 40 | 105 | 16 h | 118 | Resistance of Nickel and High Nickel Alloys to Corrosion by Hydrochloric Acid, Hydrogen Chloride and Chlorine, Corrosion Engineering Bulletin CEB-3, The International Nickel Company, Inc., 1972
Sodium Hypochlorite | Nickel and alloys | Nickel | Nickel 200 | 0.23 | 9 |  | N02200 | Plus 2.0 g/L Na3PO4, beaker test, no agitation | 6.5 g/L | 40 | 105 | 16 h | 118 | Resistance of Nickel and High Nickel Alloys to Corrosion by Hydrochloric Acid, Hydrogen Chloride and Chlorine, Corrosion Engineering Bulletin CEB-3, The International Nickel Company, Inc., 1972
Sodium Hypochlorite | Nickel and alloys | Nickel | Nickel 200 | 0.8 | 30 |  | N02200 | Beaker test, no agitation | 3.3 g/L | 40 | 105 | 16 h | 118 | Resistance of Nickel and High Nickel Alloys to Corrosion by Hydrochloric Acid, Hydrogen Chloride and Chlorine, Corrosion Engineering Bulletin CEB-3, The International Nickel Company, Inc., 1972
Sodium Hypochlorite | Nickel and alloys | Nickel | Nickel 200 | 0.1 | 4 |  | N02200 | Plus 0.5 g/L Na2SiO3, beaker test, no agitation | 3.3 g/L | 40 | 105 | 16 h | 118 | Resistance of Nickel and High Nickel Alloys to Corrosion by Hydrochloric Acid, Hydrogen Chloride and Chlorine, Corrosion Engineering Bulletin CEB-3, The International Nickel Company, Inc., 1972
Sodium Hypochlorite | Nickel and alloys | Nickel | Nickel 200 | 0.15 | 6 |  | N02200 | Plus 0.5 g/L Na3PO4, beaker test, no agitation | 3.3 g/L | 40 | 105 | 16 h | 118 | Resistance of Nickel and High Nickel Alloys to Corrosion by Hydrochloric Acid, Hydrogen Chloride and Chlorine, Corrosion Engineering Bulletin CEB-3, The International Nickel Company, Inc., 1972
Sodium Hypochlorite | Nickel and alloys | Nickel | Nickel 200 | 0.1 | 4 |  | N02200 | Beaker test, no agitation. | 0.1 g/L | 40 | 105 | 16 h | 118 | Resistance of Nickel and High Nickel Alloys to Corrosion by Hydrochloric Acid, Hydrogen Chloride and Chlorine, Corrosion Engineering Bulletin CEB-3, The International Nickel Company, Inc., 1972
Sodium Hypochlorite | Nickel and alloys | Nickel | Nickel 200 | 0.013 | 0.5 |  | N02200 | Plus 0.5 g/L Na2SiO3, beaker test, no agitation | 0.1 g/L | 40 | 105 | 16 h | 118 | Resistance of Nickel and High Nickel Alloys to Corrosion by Hydrochloric Acid, Hydrogen Chloride and Chlorine, Corrosion Engineering Bulletin CEB-3, The International Nickel Company, Inc., 1972
Sodium Hypochlorite | Nickel and alloys | Nickel | Nickel 200 | 0.015 | 0.6 |  | N02200 | Plus 0.5 g/L Na3PO4, beaker test, no agitation | 0.1 g/L | 40 | 105 | 16 h | 118 | Resistance of Nickel and High Nickel Alloys to Corrosion by Hydrochloric Acid, Hydrogen Chloride and Chlorine, Corrosion Engineering Bulletin CEB-3, The International Nickel Company, Inc., 1972
Sodium Hypochlorite | Nickel and alloys | Nickel | Nickel 200 | 0.003 | 0.1 |  | N02200 | 35 ppm available chlorine |  | 25 | 77 |  | 44 | Inco Alloys International, 1979
Sodium Hypochlorite | Nickel and alloys | Nickel | Nickel 200 | 0.008 | 0.3 |  | N02200 | 100 ppm available chlorine |  | 25 | 77 |  | 44 | Inco Alloys International, 1979
Sodium Hypochlorite | Nickel and alloys | Nickel | Nickel 200 | 0.02 | 0.8 |  | N02200 | 500 ppm available chlorine |  | 25 | 77 |  | 44 | Inco Alloys International, 1979
Sodium Hypochlorite | Nickel and alloys | Nickel-chromium-iron | Incoloy 800 Inco Alloys International, Inc. | 0.13 | 5 | Pitting | N08800 | Cold-rolled, annealed sheet, 2.84 mm (0.112 in.) thick | 1 | 80 | 176 | 42 d | 44 | Inco Alloys International, 1979
Sodium Hypochlorite | Nickel and alloys | Nickel-chromium-iron | Incoloy 800 Inco Alloys International, Inc. | 0.2 | 8 | Pitting | N08800 | Test specimens were cold-rolled, annealed sheet, 2.84 mm (0.112 in.) thick | 5 | 80 | 176 | 42 d | 44 | Inco Alloys International, 1979
Sodium Hypochlorite | Nickel and alloys | Nickel-chromium-iron | Inconel 600 Inco Alloys International, Inc. | 0.005 | 0.02 |  | N06600 | NaOCl solution (pH 9) with 500 ppm active chlorine and 1.2% NaCl |  | 50 | 120 |  | 45 | S.R. Seagle, Pulp Paper, Vol 53 (No. 10), Sept 1979
Sodium Hypochlorite | Nickel and alloys | Nickel-chromium-iron | Inconel 600 Inco Alloys International, Inc. | 0.3 | 12 |  | N06600 | Beaker test, no agitation | 6.5 g/L | 40 | 105 | 16 h | 118 | Resistance of Nickel and High Nickel Alloys to Corrosion by Hydrochloric Acid, Hydrogen Chloride and Chlorine, Corrosion Engineering Bulletin CEB-3, The International Nickel Company, Inc., 1972
Sodium Hypochlorite | Nickel and alloys | Nickel-chromium-iron | Inconel 600 Inco Alloys International, Inc. | 0.08 | 3 |  | N06600 | Plus 0.5 g/L Na2SiO3, beaker test, no agitation | 6.5 g/L | 40 | 105 | 16 h | 118 | Resistance of Nickel and High Nickel Alloys to Corrosion by Hydrochloric Acid, Hydrogen Chloride and Chlorine, Corrosion Engineering Bulletin CEB-3, The International Nickel Company, Inc., 1972
Sodium Hypochlorite | Nickel and alloys | Nickel-chromium-iron | Inconel 600 Inco Alloys International, Inc. | 0.08 | 3 |  | N06600 | Plus 0.5 g/L Na3PO4, beaker test, no agitation. | 6.5 g/L | 40 | 105 | 16 h | 118 | Resistance of Nickel and High Nickel Alloys to Corrosion by Hydrochloric Acid, Hydrogen Chloride and Chlorine, Corrosion Engineering Bulletin CEB-3, The International Nickel Company, Inc., 1972
Sodium Hypochlorite | Nickel and alloys | Nickel-chromium-iron | Inconel 600 Inco Alloys International, Inc. | 0.025 | 1 |  | N06600 | Plus 2.0 g/L Na2SiO3, beaker test, no agitation | 6.5 g/L | 40 | 105 | 16 h | 118 | Resistance of Nickel and High Nickel Alloys to Corrosion by Hydrochloric Acid, Hydrogen Chloride and Chlorine, Corrosion Engineering Bulletin CEB-3, The International Nickel Company, Inc., 1972
Sodium Hypochlorite | Nickel and alloys | Nickel-chromium-iron | Inconel 600 Inco Alloys International, Inc. | 0.025 | 1 |  | N06600 | Plus 2.0 g/L Na3PO4, beaker test, no agitation | 6.5 g/L | 40 | 105 | 16 h | 118 | Resistance of Nickel and High Nickel Alloys to Corrosion by Hydrochloric Acid, Hydrogen Chloride and Chlorine, Corrosion Engineering Bulletin CEB-3, The International Nickel Company, Inc., 1972
Sodium Hypochlorite | Nickel and alloys | Nickel-chromium-iron | Inconel 600 Inco Alloys International, Inc. | 0.13 | 5 |  | N06600 | Beaker test, no agitation | 3.3 g/L | 40 | 105 | 16 h | 118 | Resistance of Nickel and High Nickel Alloys to Corrosion by Hydrochloric Acid, Hydrogen Chloride and Chlorine, Corrosion Engineering Bulletin CEB-3, The International Nickel Company, Inc., 1972
Sodium Hypochlorite | Nickel and alloys | Nickel-chromium-iron | Inconel 600 Inco Alloys International, Inc. | 0.025 | 1 |  | N06600 | Plus 0.5 g/L Na2SiO3, beaker test, no agitation | 3.3 g/L | 40 | 105 | 16 h | 118 | Resistance of Nickel and High Nickel Alloys to Corrosion by Hydrochloric Acid, Hydrogen Chloride and Chlorine, Corrosion Engineering Bulletin CEB-3, The International Nickel Company, Inc., 1972
Sodium Hypochlorite | Nickel and alloys | Nickel-chromium-iron | Inconel 600 Inco Alloys International, Inc. | 0.025 | 1 |  | N06600 | Plus 0.5 g/L Na3PO4, beaker test, no agitation | 3.3 g/L | 40 | 105 | 16 h | 118 | Resistance of Nickel and High Nickel Alloys to Corrosion by Hydrochloric Acid, Hydrogen Chloride and Chlorine, Corrosion Engineering Bulletin CEB-3, The International Nickel Company, Inc., 1972
Sodium Hypochlorite | Nickel and alloys | Nickel-chromium-iron | Inconel 600 Inco Alloys International, Inc. | 0.05 | 2 |  | N06600 | Beaker test, no agitation | 0.1 g/L | 40 | 105 | 16 h | 118 | Resistance of Nickel and High Nickel Alloys to Corrosion by Hydrochloric Acid, Hydrogen Chloride and Chlorine, Corrosion Engineering Bulletin CEB-3, The International Nickel Company, Inc., 1972
Sodium Hypochlorite | Nickel and alloys | Nickel-chromium-iron | Inconel 600 Inco Alloys International, Inc. | 0.02 | 0.7 |  | N06600 | Plus 0.5 g/L Na2SiO3, beaker test, no agitation | 0.1 g/L | 40 | 105 | 16 h | 118 | Resistance of Nickel and High Nickel Alloys to Corrosion by Hydrochloric Acid, Hydrogen Chloride and Chlorine, Corrosion Engineering Bulletin CEB-3, The International Nickel Company, Inc., 1972
Sodium Hypochlorite | Nickel and alloys | Nickel-chromium-iron | Inconel 600 Inco Alloys International, Inc. | 0.02 | 0.7 |  | N06600 | Plus 0.5 g/L Na3PO4, beaker test, no agitation | 0.1 g/L | 40 | 105 | 16 h | 118 | Resistance of Nickel and High Nickel Alloys to Corrosion by Hydrochloric Acid, Hydrogen Chloride and Chlorine, Corrosion Engineering Bulletin CEB-3, The International Nickel Company, Inc., 1972
Sodium Hypochlorite | Nickel and alloys | Nickel-chromium-iron | Inconel 601 Inco Alloys International, Inc. | 0.09 | 3.5 | Pitting | N06601 |  | 1 | 80 | 176 | 7 d | 64 | Inco Alloys International, 1985
Sodium Hypochlorite | Nickel and alloys | Nickel-chromium-iron | Inconel 601 Inco Alloys International, Inc. | 0.175 | 6.9 | Pitting | N06601 |  | 5 | 80 | 176 | 7 d | 64 | Inco Alloys International, 1985
Sodium Hypochlorite | Nickel and alloys | Nickel-chromium-iron-molybdenum | Incoloy 825 Inco Alloys International, Inc. | 0.005 | 0.2 |  | N08825 | NaOCl solution (pH 9) with 500 ppm active chlorine and 1.2% NaCl |  | 50 | 120 |  | 45 | S.R. Seagle, Pulp Paper, Vol 53 (No. 10), Sept 1979
Sodium Hypochlorite | Nickel and alloys | Nickel-chromium-molybdenum | Chlorimet 3 | 0.008 | 0.3 |  |  | Repeated exposures | 16 | 20 | 70 | 170 d | 3 | P.J. Gegner and W.L. Wilson, Corrosion, Vol 15 (No. 7), 1959; as cited in Metals Handbook, Ninth Edition, Vol 13, Corrosion, ASM International, Metals Park, OH, 1987, p 1179
Sodium Hypochlorite | Nickel and alloys | Nickel-chromium-molybdenum-(tungsten) | Hastelloy C Haynes Interantional | 1.2 | 46 |  |  | In 1.5 to 4% NaOCl with 12-15% NaCl and 1% NaOH |  | 65-95 | 150-200 | 72 d | 46 | P.J. Gegner and W.L. Wilson, Corrosion, Vol 15 (No. 7), 1959
Sodium Hypochlorite | Nickel and alloys | Nickel-chromium-molybdenum-(tungsten) | Hastelloy C Haynes International | 0.003 | 0.1 |  |  | Repeated exposures | 16 | 20 | 70 | 170 d | 3 | P.J. Gegner and W.L. Wilson, Corrosion, Vol 15 (No. 7), 1959; as cited in Metals Handbook, Ninth Edition, Vol 13, Corrosion, ASM International, Metals Park, OH, 1987, p 1179
Sodium Hypochlorite | Nickel and alloys | Nickel-chromium-molybdenum-(tungsten) | Hastelloy C Haynes International | 0.005 | 0.2 |  |  | NaOCl solution (pH 9) with 500 ppm active chlorine and 1.2% NaCl |  | 50 | 120 |  | 45 | S.R. Seagle, Pulp Paper, Vol 53 (No. 10), Sept 1979
Sodium Hypochlorite | Nickel and alloys | Nickel-copper | Monel 400 Inco Alloys International, Inc. | 2.9 | 113 |  | N04400 | Beaker test, no agitation | 6.5 g/L | 40 | 105 | 16 h | 118 | Resistance of Nickel and High Nickel Alloys to Corrosion by Hydrochloric Acid, Hydrogen Chloride and Chlorine, Corrosion Engineering Bulletin CEB-3, The International Nickel Company, Inc., 1972
Sodium Hypochlorite | Nickel and alloys | Nickel-copper | Monel 400 Inco Alloys International, Inc. | 0.46 | 18 |  | N04400 | Plus 0.5 g/L Na2SiO3, beaker test, no agitation | 6.5 g/L | 40 | 105 | 16 h | 118 | Resistance of Nickel and High Nickel Alloys to Corrosion by Hydrochloric Acid, Hydrogen Chloride and Chlorine, Corrosion Engineering Bulletin CEB-3, The International Nickel Company, Inc., 1972
Sodium Hypochlorite | Nickel and alloys | Nickel-copper | Monel 400 Inco Alloys International, Inc. | 0.2 | 8 |  | N04400 | Plus 0.5 g/L Na3PO4, beaker test, no agitation | 6.5 g/L | 40 | 105 | 16 h | 118 | Resistance of Nickel and High Nickel Alloys to Corrosion by Hydrochloric Acid, Hydrogen Chloride and Chlorine, Corrosion Engineering Bulletin CEB-3, The International Nickel Company, Inc., 1972
Sodium Hypochlorite | Nickel and alloys | Nickel-copper | Monel 400 Inco Alloys International, Inc. | 0.05 | 2 |  | N04400 | Plus 2.0 g/L Na2SiO3, beaker test, no agitation | 6.5 g/L | 40 | 105 | 16 h | 118 | Resistance of Nickel and High Nickel Alloys to Corrosion by Hydrochloric Acid, Hydrogen Chloride and Chlorine, Corrosion Engineering Bulletin CEB-3, The International Nickel Company, Inc., 1972
Sodium Hypochlorite | Nickel and alloys | Nickel-copper | Monel 400 Inco Alloys International, Inc. | 0.08 | 3 |  | N04400 | Plus 2.0 g/L Na3PO4, beaker test, no agitation | 6.5 g/L | 40 | 105 | 16 h | 118 | Resistance of Nickel and High Nickel Alloys to Corrosion by Hydrochloric Acid, Hydrogen Chloride and Chlorine, Corrosion Engineering Bulletin CEB-3, The International Nickel Company, Inc., 1972
Sodium Hypochlorite | Nickel and alloys | Nickel-copper | Monel 400 Inco Alloys International, Inc. | 1 | 40 |  | N04400 | Beaker test, no agitation | 3.3 g/L | 40 | 105 | 16 h | 118 | Resistance of Nickel and High Nickel Alloys to Corrosion by Hydrochloric Acid, Hydrogen Chloride and Chlorine, Corrosion Engineering Bulletin CEB-3, The International Nickel Company, Inc., 1972
Sodium Hypochlorite | Nickel and alloys | Nickel-copper | Monel 400 Inco Alloys International, Inc. | 0.025 | 1 |  | N04400 | Plus 0.5 g/L Na2SiO3, beaker test, no agitation | 3.3 g/L | 40 | 105 | 16 h | 118 | Resistance of Nickel and High Nickel Alloys to Corrosion by Hydrochloric Acid, Hydrogen Chloride and Chlorine, Corrosion Engineering Bulletin CEB-3, The International Nickel Company, Inc., 1972
Sodium Hypochlorite | Nickel and alloys | Nickel-copper | Monel 400 Inco Alloys International, Inc. | 0.1 | 4 |  | N04400 | Plus 0.5 g/L Na3PO4, beaker test, no agitation | 3.3 g/L | 40 | 105 | 16 h | 118 | Resistance of Nickel and High Nickel Alloys to Corrosion by Hydrochloric Acid, Hydrogen Chloride and Chlorine, Corrosion Engineering Bulletin CEB-3, The International Nickel Company, Inc., 1972
Sodium Hypochlorite | Nickel and alloys | Nickel-copper | Monel 400 Inco Alloys International, Inc. | 0.1 | 4 |  | N04400 | Beaker test, no agitation | 0.1 g/L | 40 | 105 | 16 h | 118 | Resistance of Nickel and High Nickel Alloys to Corrosion by Hydrochloric Acid, Hydrogen Chloride and Chlorine, Corrosion Engineering Bulletin CEB-3, The International Nickel Company, Inc., 1972
Sodium Hypochlorite | Nickel and alloys | Nickel-copper | Monel 400 Inco Alloys International, Inc. | 0.008 | 0.3 |  | N04400 | Plus 0.5 g/L Na2SiO3, beaker test, no agitation | 0.1 g/L | 40 | 105 | 16 h | 118 | Resistance of Nickel and High Nickel Alloys to Corrosion by Hydrochloric Acid, Hydrogen Chloride and Chlorine, Corrosion Engineering Bulletin CEB-3, The International Nickel Company, Inc., 1972
Sodium Hypochlorite | Nickel and alloys | Nickel-copper | Monel 400 Inco Alloys International, Inc. | 0.033 | 1.3 |  | N04400 | Plus 0.5 g/L Na3PO4, beaker test, no agitation | 0.1 g/L | 40 | 105 | 16 h | 118 | Resistance of Nickel and High Nickel Alloys to Corrosion by Hydrochloric Acid, Hydrogen Chloride and Chlorine, Corrosion Engineering Bulletin CEB-3, The International Nickel Company, Inc., 1972
Sodium Hypochlorite | Refractory metals and alloys | Niobium and alloys | Niobium | 1.3 | 50 |  | R04210 |  | 6 | 50 | 120 |  | 2 | Metals Handbook, Ninth Edition, Vol 13, Corrosion, ASM International, Metals Park, OH, 1987, p 723-724
Sodium Hypochlorite | Refractory metals and alloys | Titanium and alloys | Titanium | 0.03 max | 0.1 max |  |  | Repeated exposures | 16 | 20 | 70 | 170 d | 3 | P.J. Gegner and W.L. Wilson, Corrosion, Vol 15 (No. 7), 1959; as cited in Metals Handbook, Ninth Edition, Vol 13, Corrosion, ASM International, Metals Park, OH, 1987, p 1179
Sodium Hypochlorite | Refractory metals and alloys | Titanium and alloys | Titanium | A (Resistant) | A (Resistant) |  |  |  | 6 | Room | Room |  | 90 | N.D. Tomashov and P.M. Altovskii, Corrosion and Protection of Titanium, Government Scientific-Technical Publication of Machine-Building Literature (Russian translation), 1963; L.C. Covington and R.W. Schultz, Corrosion of Resistance of Titanium, TIMET Cor
Sodium Hypochlorite | Refractory metals and alloys | Titanium and alloys | Titanium | 0.03 | 1.2 |  |  | Plus 15% NaCl + 1% NaOH | 1.5-4 | 66-93 | 151-200 |  | 90 | N.D. Tomashov and P.M. Altovskii, Corrosion and Protection of Titanium, Government Scientific-Technical Publication of Machine-Building Literature (Russian translation), 1963; L.C. Covington and R.W. Schultz, Corrosion of Resistance of Titanium, TIMET Cor
Sodium Hypochlorite | Refractory metals and alloys | Titanium and alloys | Titanium | A (Resistant) | A (Resistant) |  |  |  | 6 | 25 | 77 |  | 27 | Corrosion Resistance of Titanium, Technical Handbook, Imperial Metals Industries (Kynoch) Ltd., Birmingham, UK; T.F. Degnan, Materials for Handling Hydrofluoric, Nitric, and Sulfuric Acids, in Process Industries Corrosion, National Association of Corrosio
Sodium Hypochlorite | Refractory metals and alloys | Titanium and alloys | Titanium | 0.003 | 0.1 |  |  | In 1.5 to 4% NaOCl with 12-15% NaCl and 1% NaOH |  | 65-95 | 150-200 | 72 d | 46 | P.J. Gegner and W.L. Wilson, Corrosion, Vol 15 (No. 7), 1959
Sodium Hypochlorite | Refractory metals and alloys | Titanium and alloys | Titanium | 0.003 max | 0.1 max |  |  | NaOCl solution (pH 9) with 500 ppm active chlorine and 1.2% NaCl |  | 50 | 120 |  | 45 | S.R. Seagle, Pulp Paper, Vol 53 (No. 10), Sept 1979
Sodium Hypochlorite | Refractory metals and alloys | Zirconium and alloys | Zirconium | 0.1 | 4 |  | R60701 | In 1.5 to 4% NaOCl with 12-15% NaCl and 1% NaOH |  | 65-95 | 150-200 | 72 d | 46 | P.J. Gegner and W.L. Wilson, Corrosion, Vol 15 (No. 7), 1959
Sodium Hypochlorite | Refractory metals and alloys | Zirconium and alloys | Zirconium | 0.003 max | 0.1 max |  | R60701 | Repeated exposures | 16 | 20 | 70 | 170 d | 3 | P.J. Gegner and W.L. Wilson, Corrosion, Vol 15 (No. 7), 1959; as cited in Metals Handbook, Ninth Edition, Vol 13, Corrosion, ASM International, Metals Park, OH, 1987, p 1179
Sodium Hypochlorite | Refractory metals and alloys | Zirconium and alloys | Zr702 | 0.13 max | 5 max |  | R60702 |  | 6 | 100 | 212 |  | 15 | Metals Handbook, Ninth Edition, Vol 13, Corrosion, ASM International, Metals Park, OH, 1987, p 711-715
Sodium Hypochlorite | Refractory metals and alloys | Zirconium and alloys | Zr702 | A (Resistant) | A (Resistant) |  | R60702 |  | 6 | 50 | 120 |  | 15 | Metals Handbook, Ninth Edition, Vol 13, Corrosion, ASM International, Metals Park, OH, 1987, p 711-715
Sodium Hypochlorite | Refractory metals and alloys | Zirconium and alloys | Zr705 | A (Resistant) | A (Resistant) |  | R60705 |  | 6 | 50 | 120 |  | 15 | Metals Handbook, Ninth Edition, Vol 13, Corrosion, ASM International, Metals Park, OH, 1987, p 711-715
Sodium Hypochlorite | Stainless steels | Austenitic | 301 | B (Good) | B (Good) | Pitting | S30100 |  | 50 | 20 | 68 |  | 253 | Chemical Resistance of REMANIT Stainless Steels, Thyssen Edelstahlwerke AG, March 1989
Sodium Hypochlorite | Stainless steels | Austenitic | 301 | B (Good) | B (Good) | Pitting | S30100 |  |  | Boiling | Boiling |  | 253 | Chemical Resistance of REMANIT Stainless Steels, Thyssen Edelstahlwerke AG, March 1989
Sodium Hypochlorite | Stainless steels | Austenitic | 302 | B (Good) | B (Good) | Pitting | S30200 |  | 50 | 20 | 68 |  | 253 | Chemical Resistance of REMANIT Stainless Steels, Thyssen Edelstahlwerke AG, March 1989
Sodium Hypochlorite | Stainless steels | Austenitic | 302 | B (Good) | B (Good) | Pitting | S30200 |  |  | Boiling | Boiling |  | 253 | Chemical Resistance of REMANIT Stainless Steels, Thyssen Edelstahlwerke AG, March 1989
Sodium Hypochlorite | Stainless steels | Austenitic | 303 | C (Questionable) | C (Questionable) | Pitting | S30300 |  | 50 | 20 | 68 |  | 253 | Chemical Resistance of REMANIT Stainless Steels, Thyssen Edelstahlwerke AG, March 1989
Sodium Hypochlorite | Stainless steels | Austenitic | 303 | B (Good) | B (Good) | Pitting | S30300 |  | 50 | 20 | 68 |  | 253 | Chemical Resistance of REMANIT Stainless Steels, Thyssen Edelstahlwerke AG, March 1989
Sodium Hypochlorite | Stainless steels | Austenitic | 303 | D (Poor) | D (Poor) | Pitting | S30300 |  |  | Boiling | Boiling |  | 253 | Chemical Resistance of REMANIT Stainless Steels, Thyssen Edelstahlwerke AG, March 1989
Sodium Hypochlorite | Stainless steels | Austenitic | 303 | B (Good) | B (Good) | Pitting | S30300 |  |  | Boiling | Boiling |  | 253 | Chemical Resistance of REMANIT Stainless Steels, Thyssen Edelstahlwerke AG, March 1989
Sodium Hypochlorite | Stainless steels | Austenitic | 304 | 0.025 | 1 |  | S30400 | NaOCl solution (pH 9) with 500 ppm active chlorine and 1.2% NaCl |  | 50 | 120 |  | 45 | S.R. Seagle, Pulp Paper, Vol 53 (No. 10), Sept 1979
Sodium Hypochlorite | Stainless steels | Austenitic | 304 | B (Good) | B (Good) | Pitting | S30400 |  | 50 | 20 | 68 |  | 253 | Chemical Resistance of REMANIT Stainless Steels, Thyssen Edelstahlwerke AG, March 1989
Sodium Hypochlorite | Stainless steels | Austenitic | 304 | B (Good) | B (Good) | Pitting | S30400 |  |  | Boiling | Boiling |  | 253 | Chemical Resistance of REMANIT Stainless Steels, Thyssen Edelstahlwerke AG, March 1989
Sodium Hypochlorite | Stainless steels | Austenitic | 316 | 2.5 min | 100 min |  | S31600 | In 1.5 to 4% NaOCl with 12-15% NaCl and 1% NaOH |  | 65-95 | 150-200 | 72 d | 46 | P.J. Gegner and W.L. Wilson, Corrosion, Vol 15 (No. 7), 1959
Sodium Hypochlorite | Stainless steels | Austenitic | 316 | 0.008 | 0.3 |  | S31600 | NaOCl solution (pH 9) with 500 ppm active chlorine and 1.2% NaCl |  | 50 | 120 |  | 45 | S.R. Seagle, Pulp Paper, Vol 53 (No. 10), Sept 1979
Sodium Hypochlorite | Stainless steels | Austenitic | 316 | B (Good) | B (Good) | Pitting | S31600 |  | 50 | 20 | 68 |  | 253 | Chemical Resistance of REMANIT Stainless Steels, Thyssen Edelstahlwerke AG, March 1989
Sodium Hypochlorite | Stainless steels | Austenitic | 316 | B (Good) | B (Good) | Pitting | S31600 |  |  | Boiling | Boiling |  | 253 | Chemical Resistance of REMANIT Stainless Steels, Thyssen Edelstahlwerke AG, March 1989
Sodium Hypochlorite | Stainless steels | Austenitic | 317 | 0.00025 | 0.01 |  | S31700 | NaOCl solution (pH 9) with 500 ppm active chlorine and 1.2% NaCl |  | 50 | 120 |  | 45 | S.R. Seagle, Pulp Paper, Vol 53 (No. 10), Sept 1979
Sodium Hypochlorite | Stainless steels | Austenitic | 321 | B (Good) | B (Good) | Pitting | S32100 |  | 50 | 20 | 68 |  | 253 | Chemical Resistance of REMANIT Stainless Steels, Thyssen Edelstahlwerke AG, March 1989
Sodium Hypochlorite | Stainless steels | Austenitic | 321 | B (Good) | B (Good) | Pitting | S32100 |  |  | Boiling | Boiling |  | 253 | Chemical Resistance of REMANIT Stainless Steels, Thyssen Edelstahlwerke AG, March 1989
Sodium Hypochlorite | Stainless steels | Austenitic | 347 | B (Good) | B (Good) | Pitting | S34700 |  | 50 | 20 | 68 |  | 253 | Chemical Resistance of REMANIT Stainless Steels, Thyssen Edelstahlwerke AG, March 1989
Sodium Hypochlorite | Stainless steels | Austenitic | 347 | B (Good) | B (Good) | Pitting | S34700 |  |  | Boiling | Boiling |  | 253 | Chemical Resistance of REMANIT Stainless Steels, Thyssen Edelstahlwerke AG, March 1989
Sodium Hypochlorite | Stainless steels | Austenitic | 304L | B (Good) | B (Good) | Pitting | S30403 |  | 50 | 20 | 68 |  | 253 | Chemical Resistance of REMANIT Stainless Steels, Thyssen Edelstahlwerke AG, March 1989
Sodium Hypochlorite | Stainless steels | Austenitic | 304L | B (Good) | B (Good) | Pitting | S30403 |  |  | Boiling | Boiling |  | 253 | Chemical Resistance of REMANIT Stainless Steels, Thyssen Edelstahlwerke AG, March 1989
Sodium Hypochlorite | Stainless steels | Austenitic | 304LN | B (Good) | B (Good) | Pitting | S30453 |  | 50 | 20 | 68 |  | 253 | Chemical Resistance of REMANIT Stainless Steels, Thyssen Edelstahlwerke AG, March 1989
Sodium Hypochlorite | Stainless steels | Austenitic | 304LN | B (Good) | B (Good) | Pitting | S30453 |  |  | Boiling | Boiling |  | 253 | Chemical Resistance of REMANIT Stainless Steels, Thyssen Edelstahlwerke AG, March 1989
Sodium Hypochlorite | Stainless steels | Austenitic | 316F | B (Good) | B (Good) | Pitting | S31620 |  | 50 | 20 | 68 |  | 253 | Chemical Resistance of REMANIT Stainless Steels, Thyssen Edelstahlwerke AG, March 1989
Sodium Hypochlorite | Stainless steels | Austenitic | 316F | B (Good) | B (Good) | Pitting | S31620 |  |  | Boiling | Boiling |  | 253 | Chemical Resistance of REMANIT Stainless Steels, Thyssen Edelstahlwerke AG, March 1989
Sodium Hypochlorite | Stainless steels | Austenitic | 316L | B (Good) | B (Good) | Pitting | S31603 |  | 50 | 20 | 68 |  | 253 | Chemical Resistance of REMANIT Stainless Steels, Thyssen Edelstahlwerke AG, March 1989
Sodium Hypochlorite | Stainless steels | Austenitic | 316L | B (Good) | B (Good) | Pitting | S31603 |  |  | Boiling | Boiling |  | 253 | Chemical Resistance of REMANIT Stainless Steels, Thyssen Edelstahlwerke AG, March 1989
Sodium Hypochlorite | Stainless steels | Austenitic | 316LN | B (Good) | B (Good) | Pitting | S31653 |  | 50 | 20 | 68 |  | 253 | Chemical Resistance of REMANIT Stainless Steels, Thyssen Edelstahlwerke AG, March 1989
Sodium Hypochlorite | Stainless steels | Austenitic | 316LN | B (Good) | B (Good) | Pitting | S31653 |  |  | Boiling | Boiling |  | 253 | Chemical Resistance of REMANIT Stainless Steels, Thyssen Edelstahlwerke AG, March 1989
Sodium Hypochlorite | Stainless steels | Austenitic | 316Ti | B (Good) | B (Good) | Pitting | S31635 |  | 50 | 20 | 68 |  | 253 | Chemical Resistance of REMANIT Stainless Steels, Thyssen Edelstahlwerke AG, March 1989
Sodium Hypochlorite | Stainless steels | Austenitic | 316Ti | B (Good) | B (Good) | Pitting | S31635 |  |  | Boiling | Boiling |  | 253 | Chemical Resistance of REMANIT Stainless Steels, Thyssen Edelstahlwerke AG, March 1989
Sodium Hypochlorite | Stainless steels | Austenitic | 317L | B (Good) | B (Good) | Pitting | S31703 |  | 50 | 20 | 68 |  | 253 | Chemical Resistance of REMANIT Stainless Steels, Thyssen Edelstahlwerke AG, March 1989
Sodium Hypochlorite | Stainless steels | Austenitic | 317L | B (Good) | B (Good) | Pitting | S31703 |  |  | Boiling | Boiling |  | 253 | Chemical Resistance of REMANIT Stainless Steels, Thyssen Edelstahlwerke AG, March 1989
Sodium Hypochlorite | Stainless steels | Austenitic | 317LN | B (Good) | B (Good) | Pitting | S31725 |  | 50 | 20 | 68 |  | 253 | Chemical Resistance of REMANIT Stainless Steels, Thyssen Edelstahlwerke AG, March 1989
Sodium Hypochlorite | Stainless steels | Austenitic | 317LN | B (Good) | B (Good) | Pitting | S31725 |  |  | Boiling | Boiling |  | 253 | Chemical Resistance of REMANIT Stainless Steels, Thyssen Edelstahlwerke AG, March 1989
Sodium Hypochlorite | Stainless steels | Duplex | 329 | B (Good) | B (Good) | Pitting | S32900 |  | 50 | 20 | 68 |  | 253 | Chemical Resistance of REMANIT Stainless Steels, Thyssen Edelstahlwerke AG, March 1989
Sodium Hypochlorite | Stainless steels | Duplex | 329 | B (Good) | B (Good) | Pitting | S32900 |  |  | Boiling | Boiling |  | 253 | Chemical Resistance of REMANIT Stainless Steels, Thyssen Edelstahlwerke AG, March 1989
Sodium Hypochlorite | Stainless steels | Duplex | F51 | B (Good) | B (Good) | Pitting | S31803 |  | 50 | 20 | 68 |  | 253 | Chemical Resistance of REMANIT Stainless Steels, Thyssen Edelstahlwerke AG, March 1989
Sodium Hypochlorite | Stainless steels | Duplex | F51 | B (Good) | B (Good) | Pitting | S31803 |  |  | Boiling | Boiling |  | 253 | Chemical Resistance of REMANIT Stainless Steels, Thyssen Edelstahlwerke AG, March 1989
Sodium Hypochlorite | Stainless steels | Duplex | Remanit 2800 | 2.5e-05 | 0.001 |  |  | NaOCl solution (pH 9) with 500 ppm active chlorine and 1.2% NaCl |  | 50 | 120 |  | 45 | S.R. Seagle, Pulp Paper, Vol 53 (No. 10), Sept 1979
Sodium Hypochlorite | Stainless steels | Ferritic | 405 | D (Poor) | D (Poor) | Pitting | S40500 |  | 50 | 20 | 68 |  | 253 | Chemical Resistance of REMANIT Stainless Steels, Thyssen Edelstahlwerke AG, March 1989
Sodium Hypochlorite | Stainless steels | Ferritic | 405 | D (Poor) | D (Poor) | Pitting | S40500 |  |  | Boiling | Boiling |  | 253 | Chemical Resistance of REMANIT Stainless Steels, Thyssen Edelstahlwerke AG, March 1989
Sodium Hypochlorite | Stainless steels | Ferritic | 409 | D (Poor) | D (Poor) | Pitting | S40900 |  | 50 | 20 | 68 |  | 253 | Chemical Resistance of REMANIT Stainless Steels, Thyssen Edelstahlwerke AG, March 1989
Sodium Hypochlorite | Stainless steels | Ferritic | 409 | D (Poor) | D (Poor) | Pitting | S40900 |  |  | Boiling | Boiling |  | 253 | Chemical Resistance of REMANIT Stainless Steels, Thyssen Edelstahlwerke AG, March 1989
Sodium Hypochlorite | Stainless steels | Ferritic | 430 | C (Questionable) | C (Questionable) | Pitting | S43000 |  | 50 | 20 | 68 |  | 253 | Chemical Resistance of REMANIT Stainless Steels, Thyssen Edelstahlwerke AG, March 1989
Sodium Hypochlorite | Stainless steels | Ferritic | 430 | D (Poor) | D (Poor) | Pitting | S43000 |  |  | Boiling | Boiling |  | 253 | Chemical Resistance of REMANIT Stainless Steels, Thyssen Edelstahlwerke AG, March 1989
Sodium Hypochlorite | Stainless steels | Ferritic | 434 | C (Questionable) | C (Questionable) | Pitting | S43400 |  | 50 | 20 | 68 |  | 253 | Chemical Resistance of REMANIT Stainless Steels, Thyssen Edelstahlwerke AG, March 1989
Sodium Hypochlorite | Stainless steels | Ferritic | 434 | C (Questionable) | C (Questionable) | Pitting | S43400 |  |  | Boiling | Boiling |  | 253 | Chemical Resistance of REMANIT Stainless Steels, Thyssen Edelstahlwerke AG, March 1989
Sodium Hypochlorite | Stainless steels | Ferritic | E-Brite | 0.003 max | 0.1 max |  | S44627 | NaOCl solution (pH 9) with 500 ppm active chlorine and 1.2% NaCl |  | 50 | 120 |  | 45 | S.R. Seagle, Pulp Paper, Vol 53 (No. 10), Sept 1979
Sodium Hypochlorite | Stainless steels | Martensitic | 403 | D (Poor) | D (Poor) | Pitting | S40300 |  | 50 | 20 | 68 |  | 253 | Chemical Resistance of REMANIT Stainless Steels, Thyssen Edelstahlwerke AG, March 1989
Sodium Hypochlorite | Stainless steels | Martensitic | 403 | D (Poor) | D (Poor) | Pitting | S40300 |  |  | Boiling | Boiling |  | 253 | Chemical Resistance of REMANIT Stainless Steels, Thyssen Edelstahlwerke AG, March 1989
Sodium Hypochlorite | Stainless steels | Martensitic | 410 | D (Poor) | D (Poor) |  | S41000 |  |  | Room | Room |  | 121 | Cyclops Corp., Universal-Cyclops Specialty Steel Division
Sodium Hypochlorite | Stainless steels | Martensitic | 410 | D (Poor) | D (Poor) | Pitting | S41000 |  | 50 | 20 | 68 |  | 253 | Chemical Resistance of REMANIT Stainless Steels, Thyssen Edelstahlwerke AG, March 1989
Sodium Hypochlorite | Stainless steels | Martensitic | 410 | D (Poor) | D (Poor) | Pitting | S41000 |  |  | Boiling | Boiling |  | 253 | Chemical Resistance of REMANIT Stainless Steels, Thyssen Edelstahlwerke AG, March 1989
Sodium Hypochlorite | Stainless steels | Martensitic | 416 | D (Poor) | D (Poor) | Pitting | S41600 |  | 50 | 20 | 68 |  | 253 | Chemical Resistance of REMANIT Stainless Steels, Thyssen Edelstahlwerke AG, March 1989
Sodium Hypochlorite | Stainless steels | Martensitic | 416 | D (Poor) | D (Poor) | Pitting | S41600 |  |  | Boiling | Boiling |  | 253 | Chemical Resistance of REMANIT Stainless Steels, Thyssen Edelstahlwerke AG, March 1989
Sodium Hypochlorite | Stainless steels | Martensitic | 420 | D (Poor) | D (Poor) | Pitting | S42000 |  | 50 | 20 | 68 |  | 253 | Chemical Resistance of REMANIT Stainless Steels, Thyssen Edelstahlwerke AG, March 1989
Sodium Hypochlorite | Stainless steels | Martensitic | 420 | D (Poor) | D (Poor) | Pitting | S42000 |  |  | Boiling | Boiling |  | 253 | Chemical Resistance of REMANIT Stainless Steels, Thyssen Edelstahlwerke AG, March 1989
Sodium Nitrate | Copper and alloys | Aluminum bronze | Aluminum bronze | B (Good) | B (Good) | [7 empty] | 93 | H. Leidheiser, Jr., The Corrosion of Copper, Tin and Their Alloys, John Wiley & Sons, New York, 1971, p 90-96
Sodium Nitrate | Copper and alloys | Aluminum bronze | Ampco 8, aluminum bronze | 0.5 max | 20 max |  | C61300 | [5 empty] | 96 | Stock Metals, Ampco Metal Company, 1988
Sodium Nitrate | Copper and alloys | Brass | Brass | B (Good) | B (Good) | [7 empty] | 93 | H. Leidheiser, Jr., The Corrosion of Copper, Tin and Their Alloys, John Wiley & Sons, New York, 1971, p 90-96
Sodium Nitrate | Copper and alloys | Brass | Cartridge brass | C (Questionable) | C (Questionable) |  | C26000 | [5 empty] | 93 | H. Leidheiser, Jr., The Corrosion of Copper, Tin and Their Alloys, John Wiley & Sons, New York, 1971, p 90-96
Sodium Nitrate | Copper and alloys | Brass | Commercial bronze | B (Good) | B (Good) |  | C22000 | [5 empty] | 93 | H. Leidheiser, Jr., The Corrosion of Copper, Tin and Their Alloys, John Wiley & Sons, New York, 1971, p 90-96
Sodium Nitrate | Copper and alloys | Brass | Muntz metal | C (Questionable) | C (Questionable) |  | C28000 | [5 empty] | 93 | H. Leidheiser, Jr., The Corrosion of Copper, Tin and Their Alloys, John Wiley & Sons, New York, 1971, p 90-96
Sodium Nitrate | Copper and alloys | Brass | Red brass | B (Good) | B (Good) |  | C23000 | [5 empty] | 93 | H. Leidheiser, Jr., The Corrosion of Copper, Tin and Their Alloys, John Wiley & Sons, New York, 1971, p 90-96
Sodium Nitrate | Copper and alloys | Copper | Electrolytic copper | B (Good) | B (Good) |  | C11000 | [5 empty] | 93 | H. Leidheiser, Jr., The Corrosion of Copper, Tin and Their Alloys, John Wiley & Sons, New York, 1971, p 90-96
Sodium Nitrate | Copper and alloys | Copper | Phosphor copper | B (Good) | B (Good) |  | C12200 | [5 empty] | 93 | H. Leidheiser, Jr., The Corrosion of Copper, Tin and Their Alloys, John Wiley & Sons, New York, 1971, p 90-96
Sodium Nitrate | Copper and alloys | Copper-nickel | 70-30 cupronickel | A (Resistant) | A (Resistant) |  | C71500 | [5 empty] | 93 | H. Leidheiser, Jr., The Corrosion of Copper, Tin and Their Alloys, John Wiley & Sons, New York, 1971, p 90-96
Sodium Nitrate | Copper and alloys | Copper-nickel | 90-10 cupronickel | A (Resistant) | A (Resistant) |  | C70600 | [5 empty] | 93 | H. Leidheiser, Jr., The Corrosion of Copper, Tin and Their Alloys, John Wiley & Sons, New York, 1971, p 90-96
Sodium Nitrate | Copper and alloys | Leaded brass | Architectural bronze | C (Questionable) | C (Questionable) |  | C38500 | [5 empty] | 93 | H. Leidheiser, Jr., The Corrosion of Copper, Tin and Their Alloys, John Wiley & Sons, New York, 1971, p 90-96
Sodium Nitrate | Copper and alloys | Leaded brass | Free-cutting brass | C (Questionable) | C (Questionable) |  | C36000 | [5 empty] | 93 | H. Leidheiser, Jr., The Corrosion of Copper, Tin and Their Alloys, John Wiley & Sons, New York, 1971, p 90-96
Sodium Nitrate | Copper and alloys | Nickel-silver | Nickel- silver | A (Resistant) | A (Resistant) |  |  |  | 18 |  |  |  | 93 | H. Leidheiser, Jr., The Corrosion of Copper, Tin and Their Alloys, John Wiley & Sons, New York, 1971, p 90-96
Sodium Nitrate | Copper and alloys | Phosphor bronze | Phosphor bronze, 5% Sn | B (Good) | B (Good) |  | C51000 | [5 empty] | 93 | H. Leidheiser, Jr., The Corrosion of Copper, Tin and Their Alloys, John Wiley & Sons, New York, 1971, p 90-96
Sodium Nitrate | Copper and alloys | Phosphor bronze | Phosphor bronze, 8% Sn | B (Good) | B (Good) |  | C52100 | [5 empty] | 93 | H. Leidheiser, Jr., The Corrosion of Copper, Tin and Their Alloys, John Wiley & Sons, New York, 1971, p 90-96
Sodium Nitrate | Copper and alloys | Silicon bronze | Silicon bronze, high | B (Good) | B (Good) |  | C65500 | [5 empty] | 93 | H. Leidheiser, Jr., The Corrosion of Copper, Tin and Their Alloys, John Wiley & Sons, New York, 1971, p 90-96
Sodium Nitrate | Copper and alloys | Silicon bronze | Silicon bronze, low | B (Good) | B (Good) |  | C65100 | [5 empty] | 93 | H. Leidheiser, Jr., The Corrosion of Copper, Tin and Their Alloys, John Wiley & Sons, New York, 1971, p 90-96
Sodium Nitrate | Copper and alloys | Tin brass | Admiralty brass | B (Good) | B (Good) |  | C44300 | [5 empty] | 93 | H. Leidheiser, Jr., The Corrosion of Copper, Tin and Their Alloys, John Wiley & Sons, New York, 1971, p 90-96
Sodium Nitrate | Copper and alloys | Tin brass | Naval brass | C (Questionable) | C (Questionable) |  | C46400 | [5 empty] | 93 | H. Leidheiser, Jr., The Corrosion of Copper, Tin and Their Alloys, John Wiley & Sons, New York, 1971, p 90-96
Sodium Nitrate | Miscellaneous | Lead and alloys | Lead | 71.3 min | 50 min |  | L50045 |  | 10 | 24 | 75 |  | 95 | Lead for Corrosion Resistant Applications: A Guide, Lead Industries Association, Inc. New York, p 72
Sodium Nitrate | Miscellaneous | Lead and alloys | Lead (99.999%) | 0.49 | 19.3 |  | L50001 |  | 0.9 | 75 | 167 | 60 d | 208 | R.O. Cassibba and S. Fernandez, Lead Corrosion Behaviour in Simulated Media of an Underground Repository, J. Nuclear Materials, 161, Elsevier Science Publishers B.V., The Netherlands, 1989, p 93-101
Sodium Nitrate | Miscellaneous | Lead and alloys | Lead (99.999%) | 0.52 | 20.5 |  | L50001 |  | 0.09 | 75 | 167 | 60 d | 208 | R.O. Cassibba and S. Fernandez, Lead Corrosion Behaviour in Simulated Media of an Underground Repository, J. Nuclear Materials, 161, Elsevier Science Publishers B.V., The Netherlands, 1989, p 93-101
Sodium Nitrate | Miscellaneous | Lead and alloys | Lead (99.999%) | 0.39 | 15.4 |  | L50001 |  | 0.009 | 75 | 167 | 60 d | 208 | R.O. Cassibba and S. Fernandez, Lead Corrosion Behaviour in Simulated Media of an Underground Repository, J. Nuclear Materials, 161, Elsevier Science Publishers B.V., The Netherlands, 1989, p 93-101
Sodium Nitrate | Miscellaneous | Lead and alloys | Lead (99.999%) | 0.002 | 0.1 |  | L50001 |  | 0.09 | 20 | 68 | 60 d | 208 | R.O. Cassibba and S. Fernandez, Lead Corrosion Behaviour in Simulated Media of an Underground Repository, J. Nuclear Materials, 161, Elsevier Science Publishers B.V., The Netherlands, 1989, p 93-101
Sodium Nitrate | Miscellaneous | Noble metals | Platnium | 0.05 max | 2 max |  | P04995 |  | All | Boiling | Boiling |  | 5 | Metals Handbook, Ninth Edition, Vol 13, Corrosion, ASM International, Metals Park, OH, 1987, p 802
Sodium Nitrate | Miscellaneous | Noble metals | Silver | 0.05 max | 2 max |  | P07010 |  | All | Boiling | Boiling |  | 9 | Metals Handbook, Ninth Edition, Vol 13, Corrosion, ASM International, Metals Park, OH, 1987, p 796
Sodium Nitrate | Miscellaneous | Tin and alloys | Tin | A (Resistant) | A (Resistant) |  |  |  |  | 20 | 68 |  | 94 | H. Leidheiser, Jr., The Corrosion of Copper, Tin and Their Alloys, John Wiley & Sons, New York, 1971, p 287-290
Sodium Nitrate | Miscellaneous | Tin and alloys | Tin | A (Resistant) | A (Resistant) |  |  |  |  | 60 | 140 |  | 94 | H. Leidheiser, Jr., The Corrosion of Copper, Tin and Their Alloys, John Wiley & Sons, New York, 1971, p 287-290
Sodium Nitrate | Miscellaneous | Tin and alloys | Tin | A (Resistant) | A (Resistant) |  |  |  |  | 100 | 212 |  | 94 | H. Leidheiser, Jr., The Corrosion of Copper, Tin and Their Alloys, John Wiley & Sons, New York, 1971, p 287-290
Sodium Nitrate | Refractory metals and alloys | Titanium and alloys | Titanium | A (Resistant) | A (Resistant) |  |  |  | Saturated | Room | Room |  | 90 | N.D. Tomashov and P.M. Altovskii, Corrosion and Protection of Titanium, Government Scientific-Technical Publication of Machine-Building Literature (Russian translation), 1963; L.C. Covington and R.W. Schultz, Corrosion of Resistance of Titanium, TIMET Cor
Sodium Nitrate | Stainless steels | Austenitic | 301 | A (Resistant) | A (Resistant) |  | S30100 |  |  | 20 | 68 |  | 253 | Chemical Resistance of REMANIT Stainless Steels, Thyssen Edelstahlwerke AG, March 1989
Sodium Nitrate | Stainless steels | Austenitic | 301 | A (Resistant) | A (Resistant) |  | S30100 |  |  | Boiling | Boiling |  | 253 | Chemical Resistance of REMANIT Stainless Steels, Thyssen Edelstahlwerke AG, March 1989
Sodium Nitrate | Stainless steels | Austenitic | 301 | A (Resistant) | A (Resistant) |  | S30100 |  | Fused | 360 | 680 |  | 253 | Chemical Resistance of REMANIT Stainless Steels, Thyssen Edelstahlwerke AG, March 1989
Sodium Nitrate | Stainless steels | Austenitic | 302 | A (Resistant) | A (Resistant) |  | S30200 |  |  | 20 | 68 |  | 253 | Chemical Resistance of REMANIT Stainless Steels, Thyssen Edelstahlwerke AG, March 1989
Sodium Nitrate | Stainless steels | Austenitic | 302 | A (Resistant) | A (Resistant) |  | S30200 |  |  | Boiling | Boiling |  | 253 | Chemical Resistance of REMANIT Stainless Steels, Thyssen Edelstahlwerke AG, March 1989
Sodium Nitrate | Stainless steels | Austenitic | 302 | A (Resistant) | A (Resistant) |  | S30200 |  | Fused | 360 | 680 |  | 253 | Chemical Resistance of REMANIT Stainless Steels, Thyssen Edelstahlwerke AG, March 1989
Sodium Nitrate | Stainless steels | Austenitic | 303 | A (Resistant) | A (Resistant) |  | S30300 |  |  | 20 | 68 |  | 253 | Chemical Resistance of REMANIT Stainless Steels, Thyssen Edelstahlwerke AG, March 1989
Sodium Nitrate | Stainless steels | Austenitic | 303 | A (Resistant) | A (Resistant) |  | S30300 |  |  | 20 | 68 |  | 253 | Chemical Resistance of REMANIT Stainless Steels, Thyssen Edelstahlwerke AG, March 1989
Sodium Nitrate | Stainless steels | Austenitic | 303 | A (Resistant) | A (Resistant) |  | S30300 |  |  | Boiling | Boiling |  | 253 | Chemical Resistance of REMANIT Stainless Steels, Thyssen Edelstahlwerke AG, March 1989
Sodium Nitrate | Stainless steels | Austenitic | 303 | A (Resistant) | A (Resistant) |  | S30300 |  |  | Boiling | Boiling |  | 253 | Chemical Resistance of REMANIT Stainless Steels, Thyssen Edelstahlwerke AG, March 1989
Sodium Nitrate | Stainless steels | Austenitic | 303 | A (Resistant) | A (Resistant) |  | S30300 |  | Fused | 360 | 680 |  | 253 | Chemical Resistance of REMANIT Stainless Steels, Thyssen Edelstahlwerke AG, March 1989
Sodium Nitrate | Stainless steels | Austenitic | 303 | A (Resistant) | A (Resistant) |  | S30300 |  | Fused | 360 | 680 |  | 253 | Chemical Resistance of REMANIT Stainless Steels, Thyssen Edelstahlwerke AG, March 1989
Sodium Nitrate | Stainless steels | Austenitic | 304 | 0.02 | 0.7 | Severe pitting | S30400 | No aeration; rapid agitation. Plus crude sodium-nitrate solution (evaporator) | ~12-68 | 111 | 232 | 30 d | 89 | A Guide to Corrosion Resistance, Climax Molybdenum Company, Greenwich, CT, 1981
Sodium Nitrate | Stainless steels | Austenitic | 304 | A (Resistant) | A (Resistant) |  | S30400 |  |  | 20 | 68 |  | 253 | Chemical Resistance of REMANIT Stainless Steels, Thyssen Edelstahlwerke AG, March 1989
Sodium Nitrate | Stainless steels | Austenitic | 304 | A (Resistant) | A (Resistant) |  | S30400 |  |  | Boiling | Boiling |  | 253 | Chemical Resistance of REMANIT Stainless Steels, Thyssen Edelstahlwerke AG, March 1989
Sodium Nitrate | Stainless steels | Austenitic | 304 | A (Resistant) | A (Resistant) |  | S30400 |  | Fused | 360 | 680 |  | 253 | Chemical Resistance of REMANIT Stainless Steels, Thyssen Edelstahlwerke AG, March 1989
Sodium Nitrate | Stainless steels | Austenitic | 316 | 0.02 | 0.6 |  | S31600 | No aeration; rapid agitation. Plus crude sodium-nitrate solution (evaporator) | ~12-68 | 111 | 232 | 30 d | 89 | A Guide to Corrosion Resistance, Climax Molybdenum Company, Greenwich, CT, 1981
Sodium Nitrate | Stainless steels | Austenitic | 316 | B (Good) | B (Good) |  | S31600 |  | 10 | 21 | 70 |  | 121 | Cyclops Corp., Universal-Cyclops Specialty Steel Division
Sodium Nitrate | Stainless steels | Austenitic | 316 | A (Resistant) | A (Resistant) |  | S31600 |  |  | 20 | 68 |  | 253 | Chemical Resistance of REMANIT Stainless Steels, Thyssen Edelstahlwerke AG, March 1989
Sodium Nitrate | Stainless steels | Austenitic | 316 | A (Resistant) | A (Resistant) |  | S31600 |  |  | Boiling | Boiling |  | 253 | Chemical Resistance of REMANIT Stainless Steels, Thyssen Edelstahlwerke AG, March 1989
Sodium Nitrate | Stainless steels | Austenitic | 316 | A (Resistant) | A (Resistant) |  | S31600 |  | Fused | 360 | 680 |  | 253 | Chemical Resistance of REMANIT Stainless Steels, Thyssen Edelstahlwerke AG, March 1989
Sodium Nitrate | Stainless steels | Austenitic | 321 | A (Resistant) | A (Resistant) |  | S32100 |  |  | 20 | 68 |  | 253 | Chemical Resistance of REMANIT Stainless Steels, Thyssen Edelstahlwerke AG, March 1989
Sodium Nitrate | Stainless steels | Austenitic | 321 | A (Resistant) | A (Resistant) |  | S32100 |  |  | Boiling | Boiling |  | 253 | Chemical Resistance of REMANIT Stainless Steels, Thyssen Edelstahlwerke AG, March 1989
Sodium Nitrate | Stainless steels | Austenitic | 321 | A (Resistant) | A (Resistant) |  | S32100 |  | Fused | 360 | 680 |  | 253 | Chemical Resistance of REMANIT Stainless Steels, Thyssen Edelstahlwerke AG, March 1989
Sodium Nitrate | Stainless steels | Austenitic | 347 | A (Resistant) | A (Resistant) |  | S34700 |  |  | 20 | 68 |  | 253 | Chemical Resistance of REMANIT Stainless Steels, Thyssen Edelstahlwerke AG, March 1989
Sodium Nitrate | Stainless steels | Austenitic | 347 | A (Resistant) | A (Resistant) |  | S34700 |  |  | Boiling | Boiling |  | 253 | Chemical Resistance of REMANIT Stainless Steels, Thyssen Edelstahlwerke AG, March 1989
Sodium Nitrate | Stainless steels | Austenitic | 347 | A (Resistant) | A (Resistant) |  | S34700 |  | Fused | 360 | 680 |  | 253 | Chemical Resistance of REMANIT Stainless Steels, Thyssen Edelstahlwerke AG, March 1989
Sodium Nitrate | Stainless steels | Austenitic | 304L | A (Resistant) | A (Resistant) |  | S30403 |  |  | 20 | 68 |  | 253 | Chemical Resistance of REMANIT Stainless Steels, Thyssen Edelstahlwerke AG, March 1989
Sodium Nitrate | Stainless steels | Austenitic | 304L | A (Resistant) | A (Resistant) |  | S30403 |  |  | Boiling | Boiling |  | 253 | Chemical Resistance of REMANIT Stainless Steels, Thyssen Edelstahlwerke AG, March 1989
Sodium Nitrate | Stainless steels | Austenitic | 304L | A (Resistant) | A (Resistant) |  | S30403 |  | Fused | 360 | 680 |  | 253 | Chemical Resistance of REMANIT Stainless Steels, Thyssen Edelstahlwerke AG, March 1989
Sodium Nitrate | Stainless steels | Austenitic | 304LN | A (Resistant) | A (Resistant) |  | S30453 |  |  | 20 | 68 |  | 253 | Chemical Resistance of REMANIT Stainless Steels, Thyssen Edelstahlwerke AG, March 1989
Sodium Nitrate | Stainless steels | Austenitic | 304LN | A (Resistant) | A (Resistant) |  | S30453 |  |  | Boiling | Boiling |  | 253 | Chemical Resistance of REMANIT Stainless Steels, Thyssen Edelstahlwerke AG, March 1989
Sodium Nitrate | Stainless steels | Austenitic | 304LN | A (Resistant) | A (Resistant) |  | S30453 |  | Fused | 360 | 680 |  | 253 | Chemical Resistance of REMANIT Stainless Steels, Thyssen Edelstahlwerke AG, March 1989
Sodium Nitrate | Stainless steels | Austenitic | 316F | A (Resistant) | A (Resistant) |  | S31620 |  |  | 20 | 68 |  | 253 | Chemical Resistance of REMANIT Stainless Steels, Thyssen Edelstahlwerke AG, March 1989
Sodium Nitrate | Stainless steels | Austenitic | 316F | A (Resistant) | A (Resistant) |  | S31620 |  |  | Boiling | Boiling |  | 253 | Chemical Resistance of REMANIT Stainless Steels, Thyssen Edelstahlwerke AG, March 1989
Sodium Nitrate | Stainless steels | Austenitic | 316F | A (Resistant) | A (Resistant) |  | S31620 |  | Fused | 360 | 680 |  | 253 | Chemical Resistance of REMANIT Stainless Steels, Thyssen Edelstahlwerke AG, March 1989
Sodium Nitrate | Stainless steels | Austenitic | 316L | A (Resistant) | A (Resistant) |  | S31603 |  |  | 20 | 68 |  | 253 | Chemical Resistance of REMANIT Stainless Steels, Thyssen Edelstahlwerke AG, March 1989
Sodium Nitrate | Stainless steels | Austenitic | 316L | A (Resistant) | A (Resistant) |  | S31603 |  |  | Boiling | Boiling |  | 253 | Chemical Resistance of REMANIT Stainless Steels, Thyssen Edelstahlwerke AG, March 1989
Sodium Nitrate | Stainless steels | Austenitic | 316L | A (Resistant) | A (Resistant) |  | S31603 |  | Fused | 360 | 680 |  | 253 | Chemical Resistance of REMANIT Stainless Steels, Thyssen Edelstahlwerke AG, March 1989
Sodium Nitrate | Stainless steels | Austenitic | 316LN | A (Resistant) | A (Resistant) |  | S31653 |  |  | 20 | 68 |  | 253 | Chemical Resistance of REMANIT Stainless Steels, Thyssen Edelstahlwerke AG, March 1989
Sodium Nitrate | Stainless steels | Austenitic | 316LN | A (Resistant) | A (Resistant) |  | S31653 |  |  | Boiling | Boiling |  | 253 | Chemical Resistance of REMANIT Stainless Steels, Thyssen Edelstahlwerke AG, March 1989
Sodium Nitrate | Stainless steels | Austenitic | 316LN | A (Resistant) | A (Resistant) |  | S31653 |  | Fused | 360 | 680 |  | 253 | Chemical Resistance of REMANIT Stainless Steels, Thyssen Edelstahlwerke AG, March 1989
Sodium Nitrate | Stainless steels | Austenitic | 316Ti | A (Resistant) | A (Resistant) |  | S31635 |  |  | 20 | 68 |  | 253 | Chemical Resistance of REMANIT Stainless Steels, Thyssen Edelstahlwerke AG, March 1989
Sodium Nitrate | Stainless steels | Austenitic | 316Ti | A (Resistant) | A (Resistant) |  | S31635 |  |  | Boiling | Boiling |  | 253 | Chemical Resistance of REMANIT Stainless Steels, Thyssen Edelstahlwerke AG, March 1989
Sodium Nitrate | Stainless steels | Austenitic | 316Ti | A (Resistant) | A (Resistant) |  | S31635 |  | Fused | 360 | 680 |  | 253 | Chemical Resistance of REMANIT Stainless Steels, Thyssen Edelstahlwerke AG, March 1989
Sodium Nitrate | Stainless steels | Austenitic | 317L | A (Resistant) | A (Resistant) |  | S31703 |  |  | 20 | 68 |  | 253 | Chemical Resistance of REMANIT Stainless Steels, Thyssen Edelstahlwerke AG, March 1989
Sodium Nitrate | Stainless steels | Austenitic | 317L | A (Resistant) | A (Resistant) |  | S31703 |  |  | Boiling | Boiling |  | 253 | Chemical Resistance of REMANIT Stainless Steels, Thyssen Edelstahlwerke AG, March 1989
Sodium Nitrate | Stainless steels | Austenitic | 317L | A (Resistant) | A (Resistant) |  | S31703 |  | Fused | 360 | 680 |  | 253 | Chemical Resistance of REMANIT Stainless Steels, Thyssen Edelstahlwerke AG, March 1989
Sodium Nitrate | Stainless steels | Austenitic | 317LN | A (Resistant) | A (Resistant) |  | S31725 |  |  | 20 | 68 |  | 253 | Chemical Resistance of REMANIT Stainless Steels, Thyssen Edelstahlwerke AG, March 1989
Sodium Nitrate | Stainless steels | Austenitic | 317LN | A (Resistant) | A (Resistant) |  | S31725 |  |  | Boiling | Boiling |  | 253 | Chemical Resistance of REMANIT Stainless Steels, Thyssen Edelstahlwerke AG, March 1989
Sodium Nitrate | Stainless steels | Austenitic | 317LN | A (Resistant) | A (Resistant) |  | S31725 |  | Fused | 360 | 680 |  | 253 | Chemical Resistance of REMANIT Stainless Steels, Thyssen Edelstahlwerke AG, March 1989
Sodium Nitrate | Stainless steels | Austenitic | Carpenter 20 Carpenter Technology Corp. | 0.015 | 0.6 | Severe pitting |  | No aeration; rapid agitation. Plus crude sodium-nitrate solution (evaporator) | ~12-68 | 111 | 232 | 30 d | 89 | A Guide to Corrosion Resistance, Climax Molybdenum Company, Greenwich, CT, 1981
Sodium Nitrate | Stainless steels | Duplex | 329 | A (Resistant) | A (Resistant) |  | S32900 |  |  | 20 | 68 |  | 253 | Chemical Resistance of REMANIT Stainless Steels, Thyssen Edelstahlwerke AG, March 1989
Sodium Nitrate | Stainless steels | Duplex | 329 | A (Resistant) | A (Resistant) |  | S32900 |  |  | Boiling | Boiling |  | 253 | Chemical Resistance of REMANIT Stainless Steels, Thyssen Edelstahlwerke AG, March 1989
Sodium Nitrate | Stainless steels | Duplex | 329 | A (Resistant) | A (Resistant) |  | S32900 |  | Fused | 360 | 680 |  | 253 | Chemical Resistance of REMANIT Stainless Steels, Thyssen Edelstahlwerke AG, March 1989
Sodium Nitrate | Stainless steels | Duplex | F51 | A (Resistant) | A (Resistant) |  | S31803 |  |  | 20 | 68 |  | 253 | Chemical Resistance of REMANIT Stainless Steels, Thyssen Edelstahlwerke AG, March 1989
Sodium Nitrate | Stainless steels | Duplex | F51 | A (Resistant) | A (Resistant) |  | S31803 |  |  | Boiling | Boiling |  | 253 | Chemical Resistance of REMANIT Stainless Steels, Thyssen Edelstahlwerke AG, March 1989
Sodium Nitrate | Stainless steels | Duplex | F51 | A (Resistant) | A (Resistant) |  | S31803 |  | Fused | 360 | 680 |  | 253 | Chemical Resistance of REMANIT Stainless Steels, Thyssen Edelstahlwerke AG, March 1989
Sodium Nitrate | Stainless steels | Ferritic | 405 | A (Resistant) | A (Resistant) |  | S40500 |  |  | 20 | 68 |  | 253 | Chemical Resistance of REMANIT Stainless Steels, Thyssen Edelstahlwerke AG, March 1989
Sodium Nitrate | Stainless steels | Ferritic | 405 | A (Resistant) | A (Resistant) |  | S40500 |  |  | Boiling | Boiling |  | 253 | Chemical Resistance of REMANIT Stainless Steels, Thyssen Edelstahlwerke AG, March 1989
Sodium Nitrate | Stainless steels | Ferritic | 405 | A (Resistant) | A (Resistant) |  | S40500 |  | Fused | 360 | 680 |  | 253 | Chemical Resistance of REMANIT Stainless Steels, Thyssen Edelstahlwerke AG, March 1989
Sodium Nitrate | Stainless steels | Ferritic | 409 | A (Resistant) | A (Resistant) |  | S40900 |  |  | 20 | 68 |  | 253 | Chemical Resistance of REMANIT Stainless Steels, Thyssen Edelstahlwerke AG, March 1989
Sodium Nitrate | Stainless steels | Ferritic | 409 | A (Resistant) | A (Resistant) |  | S40900 |  |  | Boiling | Boiling |  | 253 | Chemical Resistance of REMANIT Stainless Steels, Thyssen Edelstahlwerke AG, March 1989
Sodium Nitrate | Stainless steels | Ferritic | 409 | A (Resistant) | A (Resistant) |  | S40900 |  | Fused | 360 | 680 |  | 253 | Chemical Resistance of REMANIT Stainless Steels, Thyssen Edelstahlwerke AG, March 1989
Sodium Nitrate | Stainless steels | Ferritic | 430 | A (Resistant) | A (Resistant) |  | S43000 |  |  | Boiling | Boiling |  | 253 | Chemical Resistance of REMANIT Stainless Steels, Thyssen Edelstahlwerke AG, March 1989
Sodium Nitrate | Stainless steels | Ferritic | 430 | A (Resistant) | A (Resistant) |  | S43000 |  | Fused | 360 | 680 |  | 253 | Chemical Resistance of REMANIT Stainless Steels, Thyssen Edelstahlwerke AG, March 1989
Sodium Nitrate | Stainless steels | Ferritic | 434 | A (Resistant) | A (Resistant) |  | S43400 |  |  | 20 | 68 |  | 253 | Chemical Resistance of REMANIT Stainless Steels, Thyssen Edelstahlwerke AG, March 1989
Sodium Nitrate | Stainless steels | Ferritic | 434 | A (Resistant) | A (Resistant) |  | S43400 |  |  | Boiling | Boiling |  | 253 | Chemical Resistance of REMANIT Stainless Steels, Thyssen Edelstahlwerke AG, March 1989
Sodium Nitrate | Stainless steels | Ferritic | 434 | A (Resistant) | A (Resistant) |  | S43400 |  | Fused | 360 | 680 |  | 253 | Chemical Resistance of REMANIT Stainless Steels, Thyssen Edelstahlwerke AG, March 1989
Sodium Nitrate | Stainless steels | Martensitic | 403 | A (Resistant) | A (Resistant) |  | S40300 |  |  | 20 | 68 |  | 253 | Chemical Resistance of REMANIT Stainless Steels, Thyssen Edelstahlwerke AG, March 1989
Sodium Nitrate | Stainless steels | Martensitic | 403 | A (Resistant) | A (Resistant) |  | S40300 |  |  | Boiling | Boiling |  | 253 | Chemical Resistance of REMANIT Stainless Steels, Thyssen Edelstahlwerke AG, March 1989
Sodium Nitrate | Stainless steels | Martensitic | 403 | A (Resistant) | A (Resistant) |  | S40300 |  | Fused | 360 | 680 |  | 253 | Chemical Resistance of REMANIT Stainless Steels, Thyssen Edelstahlwerke AG, March 1989
Sodium Nitrate | Stainless steels | Martensitic | 410 | B (Good) | B (Good) |  | S41000 |  | 10 | 21 | 70 |  | 121 | Cyclops Corp., Universal-Cyclops Specialty Steel Division
Sodium Nitrate | Stainless steels | Martensitic | 410 | A (Resistant) | A (Resistant) |  | S41000 |  |  | 20 | 68 |  | 253 | Chemical Resistance of REMANIT Stainless Steels, Thyssen Edelstahlwerke AG, March 1989
Sodium Nitrate | Stainless steels | Martensitic | 410 | A (Resistant) | A (Resistant) |  | S41000 |  |  | Boiling | Boiling |  | 253 | Chemical Resistance of REMANIT Stainless Steels, Thyssen Edelstahlwerke AG, March 1989
Sodium Nitrate | Stainless steels | Martensitic | 410 | A (Resistant) | A (Resistant) |  | S41000 |  | Fused | 360 | 680 |  | 253 | Chemical Resistance of REMANIT Stainless Steels, Thyssen Edelstahlwerke AG, March 1989
Sodium Nitrate | Stainless steels | Martensitic | 416 | A (Resistant) | A (Resistant) |  | S41600 |  |  | 20 | 68 |  | 253 | Chemical Resistance of REMANIT Stainless Steels, Thyssen Edelstahlwerke AG, March 1989
Sodium Nitrate | Stainless steels | Martensitic | 416 | A (Resistant) | A (Resistant) |  | S41600 |  |  | Boiling | Boiling |  | 253 | Chemical Resistance of REMANIT Stainless Steels, Thyssen Edelstahlwerke AG, March 1989
Sodium Nitrate | Stainless steels | Martensitic | 416 | A (Resistant) | A (Resistant) |  | S41600 |  | Fused | 360 | 680 |  | 253 | Chemical Resistance of REMANIT Stainless Steels, Thyssen Edelstahlwerke AG, March 1989
Sodium Nitrate | Stainless steels | Martensitic | 420 | A (Resistant) | A (Resistant) |  | S42000 |  |  | 20 | 68 |  | 253 | Chemical Resistance of REMANIT Stainless Steels, Thyssen Edelstahlwerke AG, March 1989
Sodium Nitrate | Stainless steels | Martensitic | 420 | A (Resistant) | A (Resistant) |  | S42000 |  |  | Boiling | Boiling |  | 253 | Chemical Resistance of REMANIT Stainless Steels, Thyssen Edelstahlwerke AG, March 1989
Sodium Nitrate | Stainless steels | Martensitic | 420 | A (Resistant) | A (Resistant) |  | S42000 |  | Fused | 360 | 680 |  | 253 | Chemical Resistance of REMANIT Stainless Steels, Thyssen Edelstahlwerke AG, March 1989
Sodium Nitrite | Carbon and alloy steels | Carbon steel | Mild steel | 0.07 | 2.8 |  | G10100 | Rotating bottle tests using pipeline water, pH 9, and regular gasoline | 0 | Room | Room | 14 d | 140 | C.J. Slunder and W.K. Boyd, Zinc: Its Corrosion Resistance, Second Edition, T.K. Christman and J. Payer, Ed., International Lead Zinc Research Organization, New York, 1983, p 115
Sodium Nitrite | Carbon and alloy steels | Carbon steel | Mild steel | 0.05 | 2 |  | G10100 | Rotating bottle tests using pipeline water, pH 9, and regular gasoline | 0.02 | Room | Room | 14 d | 140 | C.J. Slunder and W.K. Boyd, Zinc: Its Corrosion Resistance, Second Edition, T.K. Christman and J. Payer, Ed., International Lead Zinc Research Organization, New York, 1983, p 115
Sodium Nitrite | Carbon and alloy steels | Carbon steel | Mild steel | 0.01 | 0.5 |  | G10100 | Rotating bottle tests using pipeline water, pH 9, and regular gasoline | 0.04 | Room | Room | 14 d | 140 | C.J. Slunder and W.K. Boyd, Zinc: Its Corrosion Resistance, Second Edition, T.K. Christman and J. Payer, Ed., International Lead Zinc Research Organization, New York, 1983, p 115
Sodium Nitrite | Carbon and alloy steels | Carbon steel | Mild steel | 0 | 0 |  | G10100 | Rotating bottle tests using pipeline water, pH 9, and regular gasoline | 0.06 | Room | Room | 14 d | 140 | C.J. Slunder and W.K. Boyd, Zinc: Its Corrosion Resistance, Second Edition, T.K. Christman and J. Payer, Ed., International Lead Zinc Research Organization, New York, 1983, p 115
Sodium Nitrite | Carbon and alloy steels | Carbon steel | Mild steel | 0 | 0 |  | G10100 | Rotating bottle tests using pipeline water, pH 9, and regular gasoline | 0.1 | Room | Room | 14 d | 140 | C.J. Slunder and W.K. Boyd, Zinc: Its Corrosion Resistance, Second Edition, T.K. Christman and J. Payer, Ed., International Lead Zinc Research Organization, New York, 1983, p 115
Sodium Perborate | Stainless steels | Austenitic | 301 | A (Resistant) | A (Resistant) |  | S30100 |  | Saturated | 20 | 68 |  | 253 | Chemical Resistance of REMANIT Stainless Steels, Thyssen Edelstahlwerke AG, March 1989
Sodium Nitrite | Miscellaneous | Magnesium and alloys | Magnesium alloy AZ61A | 1 | 40 |  | M11610 | Specimens were alternately immersed 30 s in solution and held 2 min in air | 3 | 35 | 95 | 7 d | 12 | Metals Handbook, Ninth Edition, Vol 2, Properties and Selection: Nonferrous Alloys and Pure Metals, American Society for Metals, Metals Park, OH, 1979, p 601
Sodium Nitrite | Stainless steels | Austenitic | 301 | A (Resistant) | A (Resistant) |  | S30100 |  | Saturated | Boiling | Boiling |  | 253 | Chemical Resistance of REMANIT Stainless Steels, Thyssen Edelstahlwerke AG, March 1989
Sodium Nitrite | Stainless steels | Austenitic | 302 | A (Resistant) | A (Resistant) |  | S30200 |  | Saturated | Boiling | Boiling |  | 253 | Chemical Resistance of REMANIT Stainless Steels, Thyssen Edelstahlwerke AG, March 1989
Sodium Nitrite | Stainless steels | Austenitic | 303 | A (Resistant) | A (Resistant) |  | S30300 |  | Saturated | Boiling | Boiling |  | 253 | Chemical Resistance of REMANIT Stainless Steels, Thyssen Edelstahlwerke AG, March 1989
Sodium Nitrite | Stainless steels | Austenitic | 303 | A (Resistant) | A (Resistant) |  | S30300 |  | Saturated | Boiling | Boiling |  | 253 | Chemical Resistance of REMANIT Stainless Steels, Thyssen Edelstahlwerke AG, March 1989
Sodium Nitrite | Stainless steels | Austenitic | 304 | 0.14 | 5.6 |  | S30400 | Textile processing; no aeration; rapid agitation. Plus 0.9% sodium chloride, diazoting bath | 0.3-0.4 | 82 | 180 | 0.2 d | 89 | A Guide to Corrosion Resistance, Climax Molybdenum Company, Greenwich, CT, 1981
Sodium Nitrite | Stainless steels | Austenitic | 304 | 0.15 | 5.8 |  | S30400 | Textile processing; no aeration; rapid agitation; low-carbon grade specimens (0.03% C max). Plus 0.9% sodium chloride, diazoting bath | 0.3-0.4 | 82 | 180 | 0.2 d | 89 | A Guide to Corrosion Resistance, Climax Molybdenum Company, Greenwich, CT, 1981
Sodium Nitrite | Stainless steels | Austenitic | 304 | A (Resistant) | A (Resistant) |  | S30400 |  | Saturated | Boiling | Boiling |  | 253 | Chemical Resistance of REMANIT Stainless Steels, Thyssen Edelstahlwerke AG, March 1989
Sodium Nitrite | Stainless steels | Austenitic | 316 | 0.11 | 4.4 |  | S31600 | Textile processing; no aeration; rapid agitation. Plus 0.9% sodium chloride, diazoting bath | 0.3-0.4 | 82 | 180 | 0.2 d | 89 | A Guide to Corrosion Resistance, Climax Molybdenum Company, Greenwich, CT, 1981
Sodium Nitrite | Stainless steels | Austenitic | 316 | A (Resistant) | A (Resistant) |  | S31600 |  | Saturated | Boiling | Boiling |  | 253 | Chemical Resistance of REMANIT Stainless Steels, Thyssen Edelstahlwerke AG, March 1989
Sodium Nitrite | Stainless steels | Austenitic | 321 | A (Resistant) | A (Resistant) |  | S32100 |  | Saturated | Boiling | Boiling |  | 253 | Chemical Resistance of REMANIT Stainless Steels, Thyssen Edelstahlwerke AG, March 1989
Sodium Nitrite | Stainless steels | Austenitic | 347 | A (Resistant) | A (Resistant) |  | S34700 |  | Saturated | Boiling | Boiling |  | 253 | Chemical Resistance of REMANIT Stainless Steels, Thyssen Edelstahlwerke AG, March 1989
Sodium Nitrite | Stainless steels | Austenitic | 304L | A (Resistant) | A (Resistant) |  | S30403 |  | Saturated | Boiling | Boiling |  | 253 | Chemical Resistance of REMANIT Stainless Steels, Thyssen Edelstahlwerke AG, March 1989
Sodium Nitrite | Stainless steels | Austenitic | 304LN | A (Resistant) | A (Resistant) |  | S30453 |  | Saturated | Boiling | Boiling |  | 253 | Chemical Resistance of REMANIT Stainless Steels, Thyssen Edelstahlwerke AG, March 1989
Sodium Nitrite | Stainless steels | Austenitic | 316F | A (Resistant) | A (Resistant) |  | S31620 |  | Saturated | Boiling | Boiling |  | 253 | Chemical Resistance of REMANIT Stainless Steels, Thyssen Edelstahlwerke AG, March 1989
Sodium Nitrite | Stainless steels | Austenitic | 316L | A (Resistant) | A (Resistant) |  | S31603 |  | Saturated | Boiling | Boiling |  | 253 | Chemical Resistance of REMANIT Stainless Steels, Thyssen Edelstahlwerke AG, March 1989
Sodium Nitrite | Stainless steels | Austenitic | 316LN | A (Resistant) | A (Resistant) |  | S31653 |  | Saturated | Boiling | Boiling |  | 253 | Chemical Resistance of REMANIT Stainless Steels, Thyssen Edelstahlwerke AG, March 1989
Sodium Nitrite | Stainless steels | Austenitic | 316Ti | A (Resistant) | A (Resistant) |  | S31635 |  | Saturated | Boiling | Boiling |  | 253 | Chemical Resistance of REMANIT Stainless Steels, Thyssen Edelstahlwerke AG, March 1989
Sodium Nitrite | Stainless steels | Austenitic | 317L | A (Resistant) | A (Resistant) |  | S31703 |  | Saturated | Boiling | Boiling |  | 253 | Chemical Resistance of REMANIT Stainless Steels, Thyssen Edelstahlwerke AG, March 1989
Sodium Nitrite | Stainless steels | Austenitic | 317LN | A (Resistant) | A (Resistant) |  | S31725 |  | Saturated | Boiling | Boiling |  | 253 | Chemical Resistance of REMANIT Stainless Steels, Thyssen Edelstahlwerke AG, March 1989
Sodium Nitrite | Stainless steels | Duplex | 329 | A (Resistant) | A (Resistant) |  | S32900 |  | Saturated | Boiling | Boiling |  | 253 | Chemical Resistance of REMANIT Stainless Steels, Thyssen Edelstahlwerke AG, March 1989
Sodium Nitrite | Stainless steels | Duplex | F51 | A (Resistant) | A (Resistant) |  | S31803 |  | Saturated | Boiling | Boiling |  | 253 | Chemical Resistance of REMANIT Stainless Steels, Thyssen Edelstahlwerke AG, March 1989
Sodium Nitrite | Stainless steels | Ferritic | 430 | A (Resistant) | A (Resistant) |  | S43000 |  | Saturated | Boiling | Boiling |  | 253 | Chemical Resistance of REMANIT Stainless Steels, Thyssen Edelstahlwerke AG, March 1989
Sodium Nitrite | Stainless steels | Ferritic | 434 | A (Resistant) | A (Resistant) |  | S43400 |  | Saturated | Boiling | Boiling |  | 253 | Chemical Resistance of REMANIT Stainless Steels, Thyssen Edelstahlwerke AG, March 1989
Sodium Perborate | Stainless steels | Austenitic | 302 | A (Resistant) | A (Resistant) |  | S30200 |  | Saturated | 20 | 68 |  | 253 | Chemical Resistance of REMANIT Stainless Steels, Thyssen Edelstahlwerke AG, March 1989
Sodium Perborate | Stainless steels | Austenitic | 303 | A (Resistant) | A (Resistant) |  | S30300 |  | Saturated | 20 | 68 |  | 253 | Chemical Resistance of REMANIT Stainless Steels, Thyssen Edelstahlwerke AG, March 1989
Sodium Perborate | Stainless steels | Austenitic | 303 | A (Resistant) | A (Resistant) |  | S30300 |  | Saturated | 20 | 68 |  | 253 | Chemical Resistance of REMANIT Stainless Steels, Thyssen Edelstahlwerke AG, March 1989
Sodium Perborate | Stainless steels | Austenitic | 304 | A (Resistant) | A (Resistant) |  | S30400 |  | Saturated | 20 | 68 |  | 253 | Chemical Resistance of REMANIT Stainless Steels, Thyssen Edelstahlwerke AG, March 1989
Sodium Perborate | Stainless steels | Austenitic | 316 | A (Resistant) | A (Resistant) |  | S31600 |  | Saturated | 20 | 68 |  | 253 | Chemical Resistance of REMANIT Stainless Steels, Thyssen Edelstahlwerke AG, March 1989
Sodium Perborate | Stainless steels | Austenitic | 321 | A (Resistant) | A (Resistant) |  | S32100 |  | Saturated | 20 | 68 |  | 253 | Chemical Resistance of REMANIT Stainless Steels, Thyssen Edelstahlwerke AG, March 1989
Sodium Perborate | Stainless steels | Austenitic | 347 | A (Resistant) | A (Resistant) |  | S34700 |  | Saturated | 20 | 68 |  | 253 | Chemical Resistance of REMANIT Stainless Steels, Thyssen Edelstahlwerke AG, March 1989
Sodium Perborate | Stainless steels | Austenitic | 304L | A (Resistant) | A (Resistant) |  | S30403 |  | Saturated | 20 | 68 |  | 253 | Chemical Resistance of REMANIT Stainless Steels, Thyssen Edelstahlwerke AG, March 1989
Sodium Perborate | Stainless steels | Austenitic | 304LN | A (Resistant) | A (Resistant) |  | S30453 |  | Saturated | 20 | 68 |  | 253 | Chemical Resistance of REMANIT Stainless Steels, Thyssen Edelstahlwerke AG, March 1989
Sodium Perborate | Stainless steels | Austenitic | 316F | A (Resistant) | A (Resistant) |  | S31620 |  | Saturated | 20 | 68 |  | 253 | Chemical Resistance of REMANIT Stainless Steels, Thyssen Edelstahlwerke AG, March 1989
Sodium Perborate | Stainless steels | Austenitic | 316L | A (Resistant) | A (Resistant) |  | S31603 |  | Saturated | 20 | 68 |  | 253 | Chemical Resistance of REMANIT Stainless Steels, Thyssen Edelstahlwerke AG, March 1989
Sodium Perborate | Stainless steels | Austenitic | 316LN | A (Resistant) | A (Resistant) |  | S31653 |  | Saturated | 20 | 68 |  | 253 | Chemical Resistance of REMANIT Stainless Steels, Thyssen Edelstahlwerke AG, March 1989
Sodium Perborate | Stainless steels | Austenitic | 316Ti | A (Resistant) | A (Resistant) |  | S31635 |  | Saturated | 20 | 68 |  | 253 | Chemical Resistance of REMANIT Stainless Steels, Thyssen Edelstahlwerke AG, March 1989
Sodium Perborate | Stainless steels | Austenitic | 317L | A (Resistant) | A (Resistant) |  | S31703 |  | Saturated | 20 | 68 |  | 253 | Chemical Resistance of REMANIT Stainless Steels, Thyssen Edelstahlwerke AG, March 1989
Sodium Perborate | Stainless steels | Austenitic | 317LN | A (Resistant) | A (Resistant) |  | S31725 |  | Saturated | 20 | 68 |  | 253 | Chemical Resistance of REMANIT Stainless Steels, Thyssen Edelstahlwerke AG, March 1989
Sodium Perborate | Stainless steels | Duplex | 329 | A (Resistant) | A (Resistant) |  | S32900 |  | Saturated | 20 | 68 |  | 253 | Chemical Resistance of REMANIT Stainless Steels, Thyssen Edelstahlwerke AG, March 1989
Sodium Perborate | Stainless steels | Duplex | F51 | A (Resistant) | A (Resistant) |  | S31803 |  | Saturated | 20 | 68 |  | 253 | Chemical Resistance of REMANIT Stainless Steels, Thyssen Edelstahlwerke AG, March 1989
Sodium Perborate | Stainless steels | Ferritic | 430 | A (Resistant) | A (Resistant) |  | S43000 |  | Saturated | 20 | 68 |  | 253 | Chemical Resistance of REMANIT Stainless Steels, Thyssen Edelstahlwerke AG, March 1989
Sodium Perborate | Stainless steels | Ferritic | 434 | A (Resistant) | A (Resistant) |  | S43400 |  | Saturated | 20 | 68 |  | 253 | Chemical Resistance of REMANIT Stainless Steels, Thyssen Edelstahlwerke AG, March 1989
Sodium Perchlorate | Miscellaneous | Noble metals | Gold | D (Poor) | D (Poor) |  | P00016 | Melt |  | 480 | 900 |  | 9 | Metals Handbook, Ninth Edition, Vol 13, Corrosion, ASM International, Metals Park, OH, 1987, p 796
Sodium Perchlorate | Miscellaneous | Noble metals | Platinum | 0.05 max | 2 max |  | P04995 |  | All | Boiling | Boiling |  | 5 | Metals Handbook, Ninth Edition, Vol 13, Corrosion, ASM International, Metals Park, OH, 1987, p 802
Sodium Perchlorate | Miscellaneous | Noble metals | Platinum | D (Poor) | D (Poor) |  | P04995 | Melt |  | 480 | 900 |  | 5 | Metals Handbook, Ninth Edition, Vol 13, Corrosion, ASM International, Metals Park, OH, 1987, p 802
Sodium Perchlorate | Miscellaneous | Noble metals | Silver | 0.05 max | 2 max |  | P07010 |  | All | Boiling | Boiling |  | 9 | Metals Handbook, Ninth Edition, Vol 13, Corrosion, ASM International, Metals Park, OH, 1987, p 796
Sodium Perchlorate | Refractory metals and alloys | Titanium and alloys | Titanium | 0.003 | 0.12 |  |  |  | 900 g/L | 50 | 122 |  | 90 | N.D. Tomashov and P.M. Altovskii, Corrosion and Protection of Titanium, Government Scientific-Technical Publication of Machine-Building Literature (Russian translation), 1963; L.C. Covington and R.W. Schultz, Corrosion of Resistance of Titanium, TIMET Cor
Sodium Perchlorate | Stainless steels | Austenitic | 301 | A (Resistant) | A (Resistant) |  | S30100 |  | 10 | Boiling | Boiling |  | 253 | Chemical Resistance of REMANIT Stainless Steels, Thyssen Edelstahlwerke AG, March 1989
Sodium Perchlorate | Stainless steels | Austenitic | 302 | A (Resistant) | A (Resistant) |  | S30200 |  | 10 | Boiling | Boiling |  | 253 | Chemical Resistance of REMANIT Stainless Steels, Thyssen Edelstahlwerke AG, March 1989
Sodium Perchlorate | Stainless steels | Austenitic | 303 | C (Questionable) | C (Questionable) |  | S30300 |  | 10 | Boiling | Boiling |  | 253 | Chemical Resistance of REMANIT Stainless Steels, Thyssen Edelstahlwerke AG, March 1989
Sodium Perchlorate | Stainless steels | Austenitic | 303 | A (Resistant) | A (Resistant) |  | S30300 |  | 10 | Boiling | Boiling |  | 253 | Chemical Resistance of REMANIT Stainless Steels, Thyssen Edelstahlwerke AG, March 1989
Sodium Perchlorate | Stainless steels | Austenitic | 304 | A (Resistant) | A (Resistant) |  | S30400 |  | 10 | Boiling | Boiling |  | 253 | Chemical Resistance of REMANIT Stainless Steels, Thyssen Edelstahlwerke AG, March 1989
Sodium Perchlorate | Stainless steels | Austenitic | 316 | A (Resistant) | A (Resistant) |  | S31600 |  | 10 | Boiling | Boiling |  | 253 | Chemical Resistance of REMANIT Stainless Steels, Thyssen Edelstahlwerke AG, March 1989
Sodium Perchlorate | Stainless steels | Austenitic | 321 | A (Resistant) | A (Resistant) |  | S32100 |  | 10 | Boiling | Boiling |  | 253 | Chemical Resistance of REMANIT Stainless Steels, Thyssen Edelstahlwerke AG, March 1989
Sodium Perchlorate | Stainless steels | Austenitic | 347 | A (Resistant) | A (Resistant) |  | S34700 |  | 10 | Boiling | Boiling |  | 253 | Chemical Resistance of REMANIT Stainless Steels, Thyssen Edelstahlwerke AG, March 1989
Sodium Perchlorate | Stainless steels | Austenitic | 304L | A (Resistant) | A (Resistant) |  | S30403 |  | 10 | Boiling | Boiling |  | 253 | Chemical Resistance of REMANIT Stainless Steels, Thyssen Edelstahlwerke AG, March 1989
Sodium Perchlorate | Stainless steels | Austenitic | 304LN | A (Resistant) | A (Resistant) |  | S30453 |  | 10 | Boiling | Boiling |  | 253 | Chemical Resistance of REMANIT Stainless Steels, Thyssen Edelstahlwerke AG, March 1989
Sodium Perchlorate | Stainless steels | Austenitic | 316F | A (Resistant) | A (Resistant) |  | S31620 |  | 10 | Boiling | Boiling |  | 253 | Chemical Resistance of REMANIT Stainless Steels, Thyssen Edelstahlwerke AG, March 1989
Sodium Perchlorate | Stainless steels | Austenitic | 316L | A (Resistant) | A (Resistant) |  | S31603 |  | 10 | Boiling | Boiling |  | 253 | Chemical Resistance of REMANIT Stainless Steels, Thyssen Edelstahlwerke AG, March 1989
Sodium Perchlorate | Stainless steels | Austenitic | 316LN | A (Resistant) | A (Resistant) |  | S31653 |  | 10 | Boiling | Boiling |  | 253 | Chemical Resistance of REMANIT Stainless Steels, Thyssen Edelstahlwerke AG, March 1989
Sodium Perchlorate | Stainless steels | Austenitic | 316Ti | A (Resistant) | A (Resistant) |  | S31635 |  | 10 | Boiling | Boiling |  | 253 | Chemical Resistance of REMANIT Stainless Steels, Thyssen Edelstahlwerke AG, March 1989
Sodium Perchlorate | Stainless steels | Austenitic | 317L | A (Resistant) | A (Resistant) |  | S31703 |  | 10 | Boiling | Boiling |  | 253 | Chemical Resistance of REMANIT Stainless Steels, Thyssen Edelstahlwerke AG, March 1989
Sodium Perchlorate | Stainless steels | Austenitic | 317LN | A (Resistant) | A (Resistant) |  | S31725 |  | 10 | Boiling | Boiling |  | 253 | Chemical Resistance of REMANIT Stainless Steels, Thyssen Edelstahlwerke AG, March 1989
Sodium Perchlorate | Stainless steels | Duplex | 329 | A (Resistant) | A (Resistant) |  | S32900 |  | 10 | Boiling | Boiling |  | 253 | Chemical Resistance of REMANIT Stainless Steels, Thyssen Edelstahlwerke AG, March 1989
Sodium Perchlorate | Stainless steels | Duplex | F51 | A (Resistant) | A (Resistant) |  | S31803 |  | 10 | Boiling | Boiling |  | 253 | Chemical Resistance of REMANIT Stainless Steels, Thyssen Edelstahlwerke AG, March 1989
Sodium Perchlorate | Stainless steels | Ferritic | 405 | C (Questionable) | C (Questionable) |  | S40500 |  | 10 | Boiling | Boiling |  | 253 | Chemical Resistance of REMANIT Stainless Steels, Thyssen Edelstahlwerke AG, March 1989
Sodium Perchlorate | Stainless steels | Ferritic | 409 | C (Questionable) | C (Questionable) |  | S40900 |  | 10 | Boiling | Boiling |  | 253 | Chemical Resistance of REMANIT Stainless Steels, Thyssen Edelstahlwerke AG, March 1989
Sodium Perchlorate | Stainless steels | Ferritic | 430 | C (Questionable) | C (Questionable) |  | S43000 |  | 10 | Boiling | Boiling |  | 253 | Chemical Resistance of REMANIT Stainless Steels, Thyssen Edelstahlwerke AG, March 1989
Sodium Perchlorate | Stainless steels | Ferritic | 434 | B (Good) | B (Good) |  | S43400 |  | 10 | Boiling | Boiling |  | 253 | Chemical Resistance of REMANIT Stainless Steels, Thyssen Edelstahlwerke AG, March 1989
Sodium Perchlorate | Stainless steels | Martensitic | 403 | C (Questionable) | C (Questionable) |  | S40300 |  | 10 | Boiling | Boiling |  | 253 | Chemical Resistance of REMANIT Stainless Steels, Thyssen Edelstahlwerke AG, March 1989
Sodium Perchlorate | Stainless steels | Martensitic | 410 | C (Questionable) | C (Questionable) |  | S41000 |  | 10 | Boiling | Boiling |  | 253 | Chemical Resistance of REMANIT Stainless Steels, Thyssen Edelstahlwerke AG, March 1989
Sodium Perchlorate | Stainless steels | Martensitic | 416 | C (Questionable) | C (Questionable) |  | S41600 |  | 10 | Boiling | Boiling |  | 253 | Chemical Resistance of REMANIT Stainless Steels, Thyssen Edelstahlwerke AG, March 1989
Sodium Perchlorate | Stainless steels | Martensitic | 420 | C (Questionable) | C (Questionable) |  | S42000 |  | 10 | Boiling | Boiling |  | 253 | Chemical Resistance of REMANIT Stainless Steels, Thyssen Edelstahlwerke AG, March 1989
Sodium Peroxide | Copper and alloys | Aluminum bronze | Aluminum bronze | C (Questionable) | C (Questionable) | [7 empty] | 93 | H. Leidheiser, Jr., The Corrosion of Copper, Tin and Their Alloys, John Wiley & Sons, New York, 1971, p 90-96
Sodium Peroxide | Copper and alloys | Aluminum bronze | Ampco 8, aluminum bronze | 0.5 min | 20 min |  | C61300 | [5 empty] | 96 | Stock Metals, Ampco Metal Company, 1988
Sodium Peroxide | Copper and alloys | Brass | Brass | C (Questionable) | C (Questionable) | [7 empty] | 93 | H. Leidheiser, Jr., The Corrosion of Copper, Tin and Their Alloys, John Wiley & Sons, New York, 1971, p 90-96
Sodium Peroxide | Copper and alloys | Brass | Cartridge brass | D (Poor) | D (Poor) |  | C26000 | [5 empty] | 93 | H. Leidheiser, Jr., The Corrosion of Copper, Tin and Their Alloys, John Wiley & Sons, New York, 1971, p 90-96
Sodium Peroxide | Copper and alloys | Brass | Commercial bronze | C (Questionable) | C (Questionable) |  | C22000 | [5 empty] | 93 | H. Leidheiser, Jr., The Corrosion of Copper, Tin and Their Alloys, John Wiley & Sons, New York, 1971, p 90-96
Sodium Peroxide | Copper and alloys | Brass | Muntz metal | D (Poor) | D (Poor) |  | C28000 | [5 empty] | 93 | H. Leidheiser, Jr., The Corrosion of Copper, Tin and Their Alloys, John Wiley & Sons, New York, 1971, p 90-96
Sodium Peroxide | Copper and alloys | Brass | Red brass | C (Questionable) | C (Questionable) |  | C23000 | [5 empty] | 93 | H. Leidheiser, Jr., The Corrosion of Copper, Tin and Their Alloys, John Wiley & Sons, New York, 1971, p 90-96
Sodium Peroxide | Copper and alloys | Copper | Electrolytic copper | C (Questionable) | C (Questionable) |  | C11000 | [5 empty] | 93 | H. Leidheiser, Jr., The Corrosion of Copper, Tin and Their Alloys, John Wiley & Sons, New York, 1971, p 90-96
Sodium Peroxide | Copper and alloys | Copper | Phosphor copper | C (Questionable) | C (Questionable) |  | C12200 | [5 empty] | 93 | H. Leidheiser, Jr., The Corrosion of Copper, Tin and Their Alloys, John Wiley & Sons, New York, 1971, p 90-96
Sodium Peroxide | Copper and alloys | Copper-nickel | 70-30 cupronickel | B (Good) | B (Good) |  | C71500 | [5 empty] | 93 | H. Leidheiser, Jr., The Corrosion of Copper, Tin and Their Alloys, John Wiley & Sons, New York, 1971, p 90-96
Sodium Peroxide | Copper and alloys | Copper-nickel | 90-10 cupronickel | B (Good) | B (Good) |  | C70600 | [5 empty] | 93 | H. Leidheiser, Jr., The Corrosion of Copper, Tin and Their Alloys, John Wiley & Sons, New York, 1971, p 90-96
Sodium Peroxide | Copper and alloys | Leaded brass | Architectural bronze | D (Poor) | D (Poor) |  | C38500 | [5 empty] | 93 | H. Leidheiser, Jr., The Corrosion of Copper, Tin and Their Alloys, John Wiley & Sons, New York, 1971, p 90-96
Sodium Peroxide | Copper and alloys | Leaded brass | Free-cutting brass | D (Poor) | D (Poor) |  | C36000 | [5 empty] | 93 | H. Leidheiser, Jr., The Corrosion of Copper, Tin and Their Alloys, John Wiley & Sons, New York, 1971, p 90-96
Sodium Peroxide | Copper and alloys | Nickel-silver | Nickel- silver | B (Good) | B (Good) |  |  |  | 18 |  |  |  | 93 | H. Leidheiser, Jr., The Corrosion of Copper, Tin and Their Alloys, John Wiley & Sons, New York, 1971, p 90-96
Sodium Peroxide | Copper and alloys | Phosphor bronze | Phosphor bronze, 5% Sn | C (Questionable) | C (Questionable) |  | C51000 | [5 empty] | 93 | H. Leidheiser, Jr., The Corrosion of Copper, Tin and Their Alloys, John Wiley & Sons, New York, 1971, p 90-96
Sodium Peroxide | Copper and alloys | Phosphor bronze | Phosphor bronze, 8% Sn | C (Questionable) | C (Questionable) |  | C52100 | [5 empty] | 93 | H. Leidheiser, Jr., The Corrosion of Copper, Tin and Their Alloys, John Wiley & Sons, New York, 1971, p 90-96
Sodium Peroxide | Copper and alloys | Silicon bronze | Silicon bronze, high | C (Questionable) | C (Questionable) |  | C65500 | [5 empty] | 93 | H. Leidheiser, Jr., The Corrosion of Copper, Tin and Their Alloys, John Wiley & Sons, New York, 1971, p 90-96
Sodium Peroxide | Copper and alloys | Silicon bronze | Silicon bronze, low | C (Questionable) | C (Questionable) |  | C65100 | [5 empty] | 93 | H. Leidheiser, Jr., The Corrosion of Copper, Tin and Their Alloys, John Wiley & Sons, New York, 1971, p 90-96
Sodium Peroxide | Copper and alloys | Tin brass | Admiralty brass | C (Questionable) | C (Questionable) |  | C44300 | [5 empty] | 93 | H. Leidheiser, Jr., The Corrosion of Copper, Tin and Their Alloys, John Wiley & Sons, New York, 1971, p 90-96
Sodium Peroxide | Copper and alloys | Tin brass | Naval brass | D (Poor) | D (Poor) |  | C46400 | [5 empty] | 93 | H. Leidheiser, Jr., The Corrosion of Copper, Tin and Their Alloys, John Wiley & Sons, New York, 1971, p 90-96
Sodium Peroxide | Miscellaneous | Noble metals | Platinum | 0.05 max | 2 max |  | P04995 |  | All | Boiling | Boiling |  | 5 | Metals Handbook, Ninth Edition, Vol 13, Corrosion, ASM International, Metals Park, OH, 1987, p 802
Sodium Peroxide | Miscellaneous | Noble metals | Platinum | 0.05 max | 2 max |  | P04995 | Melt |  | 400 | 750 |  | 5 | Metals Handbook, Ninth Edition, Vol 13, Corrosion, ASM International, Metals Park, OH, 1987, p 802
Sodium Peroxide | Miscellaneous | Noble metals | Silver | D (Poor) | D (Poor) |  | P07010 | Melt |  | 400 | 750 |  | 9 | Metals Handbook, Ninth Edition, Vol 13, Corrosion, ASM International, Metals Park, OH, 1987, p 796
Sodium Peroxide | Miscellaneous | Tin and alloys | Tin | A (Resistant) | A (Resistant) |  |  |  |  | 20 | 68 |  | 94 | H. Leidheiser, Jr., The Corrosion of Copper, Tin and Their Alloys, John Wiley & Sons, New York, 1971, p 287-290
Sodium Peroxide | Miscellaneous | Tin and alloys | Tin | A (Resistant) | A (Resistant) |  |  |  |  | 60 | 140 |  | 94 | H. Leidheiser, Jr., The Corrosion of Copper, Tin and Their Alloys, John Wiley & Sons, New York, 1971, p 287-290
Sodium Peroxide | Miscellaneous | Tin and alloys | Tin | A (Resistant) | A (Resistant) |  |  |  |  | 100 | 212 |  | 94 | H. Leidheiser, Jr., The Corrosion of Copper, Tin and Their Alloys, John Wiley & Sons, New York, 1971, p 287-290
Sodium Peroxide | Refractory metals and alloys | Zirconium and alloys | Zr702 | 0.025 max | 2 max |  | R60702 |  | 0-100 | Room to 100 (212) | Room to 100 (212) |  | 15 | Metals Handbook, Ninth Edition, Vol 13, Corrosion, ASM International, Metals Park, OH, 1987, p 711-715
Sodium Peroxide | Stainless steels | Austenitic | 301 | A (Resistant) | A (Resistant) |  | S30100 |  | 10 | 20 | 68 |  | 253 | Chemical Resistance of REMANIT Stainless Steels, Thyssen Edelstahlwerke AG, March 1989
Sodium Peroxide | Stainless steels | Austenitic | 301 | A (Resistant) | A (Resistant) |  | S30100 |  | 10 | Boiling | Boiling |  | 253 | Chemical Resistance of REMANIT Stainless Steels, Thyssen Edelstahlwerke AG, March 1989
Sodium Peroxide | Stainless steels | Austenitic | 301 | A (Resistant) | A (Resistant) |  | S30100 | Stabilized with sodium silicate | 10 | Up to 80 (176 ) | Up to 80 (176 ) |  | 253 | Chemical Resistance of REMANIT Stainless Steels, Thyssen Edelstahlwerke AG, March 1989
Sodium Peroxide | Stainless steels | Austenitic | 302 | A (Resistant) | A (Resistant) |  | S30200 |  | 10 | 20 | 68 |  | 253 | Chemical Resistance of REMANIT Stainless Steels, Thyssen Edelstahlwerke AG, March 1989
Sodium Peroxide | Stainless steels | Austenitic | 302 | A (Resistant) | A (Resistant) |  | S30200 |  | 10 | Boiling | Boiling |  | 253 | Chemical Resistance of REMANIT Stainless Steels, Thyssen Edelstahlwerke AG, March 1989
Sodium Peroxide | Stainless steels | Austenitic | 302 | A (Resistant) | A (Resistant) |  | S30200 | Stabilized with sodium silicate | 10 | Up to 80 (176 ) | Up to 80 (176 ) |  | 253 | Chemical Resistance of REMANIT Stainless Steels, Thyssen Edelstahlwerke AG, March 1989
Sodium Peroxide | Stainless steels | Austenitic | 303 | B (Good) | B (Good) |  | S30300 |  | 10 | 20 | 68 |  | 253 | Chemical Resistance of REMANIT Stainless Steels, Thyssen Edelstahlwerke AG, March 1989
Sodium Peroxide | Stainless steels | Austenitic | 303 | A (Resistant) | A (Resistant) |  | S30300 |  | 10 | 20 | 68 |  | 253 | Chemical Resistance of REMANIT Stainless Steels, Thyssen Edelstahlwerke AG, March 1989
Sodium Peroxide | Stainless steels | Austenitic | 303 | C (Questionable) | C (Questionable) |  | S30300 |  | 10 | Boiling | Boiling |  | 253 | Chemical Resistance of REMANIT Stainless Steels, Thyssen Edelstahlwerke AG, March 1989
Sodium Peroxide | Stainless steels | Austenitic | 303 | A (Resistant) | A (Resistant) |  | S30300 |  | 10 | Boiling | Boiling |  | 253 | Chemical Resistance of REMANIT Stainless Steels, Thyssen Edelstahlwerke AG, March 1989
Sodium Peroxide | Stainless steels | Austenitic | 303 | C (Questionable) | C (Questionable) |  | S30300 | Stabilized with sodium silicate | 10 | Up to 80 (176 ) | Up to 80 (176 ) |  | 253 | Chemical Resistance of REMANIT Stainless Steels, Thyssen Edelstahlwerke AG, March 1989
Sodium Peroxide | Stainless steels | Austenitic | 303 | A (Resistant) | A (Resistant) |  | S30300 | Stabilized with sodium silicate | 10 | Up to 80 (176 ) | Up to 80 (176 ) |  | 253 | Chemical Resistance of REMANIT Stainless Steels, Thyssen Edelstahlwerke AG, March 1989
Sodium Peroxide | Stainless steels | Austenitic | 304 | A (Resistant) | A (Resistant) |  | S30400 |  | 10 | 20 | 68 |  | 253 | Chemical Resistance of REMANIT Stainless Steels, Thyssen Edelstahlwerke AG, March 1989
Sodium Peroxide | Stainless steels | Austenitic | 304 | A (Resistant) | A (Resistant) |  | S30400 |  | 10 | Boiling | Boiling |  | 253 | Chemical Resistance of REMANIT Stainless Steels, Thyssen Edelstahlwerke AG, March 1989
Sodium Peroxide | Stainless steels | Austenitic | 304 | A (Resistant) | A (Resistant) |  | S30400 | Stabilized with sodium silicate | 10 | Up to 80 (176 ) | Up to 80 (176 ) |  | 253 | Chemical Resistance of REMANIT Stainless Steels, Thyssen Edelstahlwerke AG, March 1989
Sodium Peroxide | Stainless steels | Austenitic | 316 | A (Resistant) | A (Resistant) |  | S31600 |  | 10 | 20 | 68 |  | 253 | Chemical Resistance of REMANIT Stainless Steels, Thyssen Edelstahlwerke AG, March 1989
Sodium Peroxide | Stainless steels | Austenitic | 316 | A (Resistant) | A (Resistant) |  | S31600 |  | 10 | Boiling | Boiling |  | 253 | Chemical Resistance of REMANIT Stainless Steels, Thyssen Edelstahlwerke AG, March 1989
Sodium Peroxide | Stainless steels | Austenitic | 316 | A (Resistant) | A (Resistant) |  | S31600 | Stabilized with sodium silicate | 10 | Up to 80 (176 ) | Up to 80 (176 ) |  | 253 | Chemical Resistance of REMANIT Stainless Steels, Thyssen Edelstahlwerke AG, March 1989
Sodium Peroxide | Stainless steels | Austenitic | 321 | A (Resistant) | A (Resistant) |  | S32100 |  | 10 | 20 | 68 |  | 253 | Chemical Resistance of REMANIT Stainless Steels, Thyssen Edelstahlwerke AG, March 1989
Sodium Peroxide | Stainless steels | Austenitic | 321 | A (Resistant) | A (Resistant) |  | S32100 |  | 10 | Boiling | Boiling |  | 253 | Chemical Resistance of REMANIT Stainless Steels, Thyssen Edelstahlwerke AG, March 1989
Sodium Peroxide | Stainless steels | Austenitic | 321 | A (Resistant) | A (Resistant) |  | S32100 | Stabilized with sodium silicate | 10 | Up to 80 (176 ) | Up to 80 (176 ) |  | 253 | Chemical Resistance of REMANIT Stainless Steels, Thyssen Edelstahlwerke AG, March 1989
Sodium Peroxide | Stainless steels | Austenitic | 347 | A (Resistant) | A (Resistant) |  | S34700 |  | 10 | 20 | 68 |  | 253 | Chemical Resistance of REMANIT Stainless Steels, Thyssen Edelstahlwerke AG, March 1989
Sodium Peroxide | Stainless steels | Austenitic | 347 | A (Resistant) | A (Resistant) |  | S34700 |  | 10 | Boiling | Boiling |  | 253 | Chemical Resistance of REMANIT Stainless Steels, Thyssen Edelstahlwerke AG, March 1989
Sodium Peroxide | Stainless steels | Austenitic | 347 | A (Resistant) | A (Resistant) |  | S34700 | Stabilized with sodium silicate | 10 | Up to 80 (176 ) | Up to 80 (176 ) |  | 253 | Chemical Resistance of REMANIT Stainless Steels, Thyssen Edelstahlwerke AG, March 1989
Sodium Peroxide | Stainless steels | Austenitic | 304L | A (Resistant) | A (Resistant) |  | S30403 |  | 10 | 20 | 68 |  | 253 | Chemical Resistance of REMANIT Stainless Steels, Thyssen Edelstahlwerke AG, March 1989
Sodium Peroxide | Stainless steels | Austenitic | 304L | A (Resistant) | A (Resistant) |  | S30403 |  | 10 | Boiling | Boiling |  | 253 | Chemical Resistance of REMANIT Stainless Steels, Thyssen Edelstahlwerke AG, March 1989
Sodium Peroxide | Stainless steels | Austenitic | 304L | A (Resistant) | A (Resistant) |  | S30403 | Stabilized with sodium silicate | 10 | Up to 80 (176 ) | Up to 80 (176 ) |  | 253 | Chemical Resistance of REMANIT Stainless Steels, Thyssen Edelstahlwerke AG, March 1989
Sodium Peroxide | Stainless steels | Austenitic | 304LN | A (Resistant) | A (Resistant) |  | S30453 |  | 10 | 20 | 68 |  | 253 | Chemical Resistance of REMANIT Stainless Steels, Thyssen Edelstahlwerke AG, March 1989
Sodium Peroxide | Stainless steels | Austenitic | 304LN | A (Resistant) | A (Resistant) |  | S30453 |  | 10 | Boiling | Boiling |  | 253 | Chemical Resistance of REMANIT Stainless Steels, Thyssen Edelstahlwerke AG, March 1989
Sodium Peroxide | Stainless steels | Austenitic | 304LN | A (Resistant) | A (Resistant) |  | S30453 | Stabilized with sodium silicate | 10 | Up to 80 (176 ) | Up to 80 (176 ) |  | 253 | Chemical Resistance of REMANIT Stainless Steels, Thyssen Edelstahlwerke AG, March 1989
Sodium Peroxide | Stainless steels | Austenitic | 316F | A (Resistant) | A (Resistant) |  | S31620 |  | 10 | 20 | 68 |  | 253 | Chemical Resistance of REMANIT Stainless Steels, Thyssen Edelstahlwerke AG, March 1989
Sodium Peroxide | Stainless steels | Austenitic | 316F | A (Resistant) | A (Resistant) |  | S31620 |  | 10 | Boiling | Boiling |  | 253 | Chemical Resistance of REMANIT Stainless Steels, Thyssen Edelstahlwerke AG, March 1989
Sodium Peroxide | Stainless steels | Austenitic | 316F | A (Resistant) | A (Resistant) |  | S31620 | Stabilized with sodium silicate | 10 | Up to 80 (176 ) | Up to 80 (176 ) |  | 253 | Chemical Resistance of REMANIT Stainless Steels, Thyssen Edelstahlwerke AG, March 1989
Sodium Peroxide | Stainless steels | Austenitic | 316L | A (Resistant) | A (Resistant) |  | S31603 |  | 10 | 20 | 68 |  | 253 | Chemical Resistance of REMANIT Stainless Steels, Thyssen Edelstahlwerke AG, March 1989
Sodium Peroxide | Stainless steels | Austenitic | 316L | A (Resistant) | A (Resistant) |  | S31603 |  | 10 | Boiling | Boiling |  | 253 | Chemical Resistance of REMANIT Stainless Steels, Thyssen Edelstahlwerke AG, March 1989
Sodium Peroxide | Stainless steels | Austenitic | 316L | A (Resistant) | A (Resistant) |  | S31603 | Stabilized with sodium silicate | 10 | Up to 80 (176 ) | Up to 80 (176 ) |  | 253 | Chemical Resistance of REMANIT Stainless Steels, Thyssen Edelstahlwerke AG, March 1989
Sodium Peroxide | Stainless steels | Austenitic | 316LN | A (Resistant) | A (Resistant) |  | S31653 |  | 10 | 20 | 68 |  | 253 | Chemical Resistance of REMANIT Stainless Steels, Thyssen Edelstahlwerke AG, March 1989
Sodium Peroxide | Stainless steels | Austenitic | 316LN | A (Resistant) | A (Resistant) |  | S31653 |  | 10 | Boiling | Boiling |  | 253 | Chemical Resistance of REMANIT Stainless Steels, Thyssen Edelstahlwerke AG, March 1989
Sodium Peroxide | Stainless steels | Austenitic | 316LN | A (Resistant) | A (Resistant) |  | S31653 | Stabilized with sodium silicate | 10 | Up to 80 (176 ) | Up to 80 (176 ) |  | 253 | Chemical Resistance of REMANIT Stainless Steels, Thyssen Edelstahlwerke AG, March 1989
Sodium Peroxide | Stainless steels | Austenitic | 316Ti | A (Resistant) | A (Resistant) |  | S31635 |  | 10 | 20 | 68 |  | 253 | Chemical Resistance of REMANIT Stainless Steels, Thyssen Edelstahlwerke AG, March 1989
Sodium Peroxide | Stainless steels | Austenitic | 316Ti | A (Resistant) | A (Resistant) |  | S31635 |  | 10 | Boiling | Boiling |  | 253 | Chemical Resistance of REMANIT Stainless Steels, Thyssen Edelstahlwerke AG, March 1989
Sodium Peroxide | Stainless steels | Austenitic | 316Ti | A (Resistant) | A (Resistant) |  | S31635 | Stabilized with sodium silicate | 10 | Up to 80 (176 ) | Up to 80 (176 ) |  | 253 | Chemical Resistance of REMANIT Stainless Steels, Thyssen Edelstahlwerke AG, March 1989
Sodium Peroxide | Stainless steels | Austenitic | 317L | A (Resistant) | A (Resistant) |  | S31703 |  | 10 | 20 | 68 |  | 253 | Chemical Resistance of REMANIT Stainless Steels, Thyssen Edelstahlwerke AG, March 1989
Sodium Peroxide | Stainless steels | Austenitic | 317L | A (Resistant) | A (Resistant) |  | S31703 |  | 10 | Boiling | Boiling |  | 253 | Chemical Resistance of REMANIT Stainless Steels, Thyssen Edelstahlwerke AG, March 1989
Sodium Peroxide | Stainless steels | Austenitic | 317L | A (Resistant) | A (Resistant) |  | S31703 | Stabilized with sodium silicate | 10 | Up to 80 (176 ) | Up to 80 (176 ) |  | 253 | Chemical Resistance of REMANIT Stainless Steels, Thyssen Edelstahlwerke AG, March 1989
Sodium Peroxide | Stainless steels | Austenitic | 317LN | A (Resistant) | A (Resistant) |  | S31725 |  | 10 | 20 | 68 |  | 253 | Chemical Resistance of REMANIT Stainless Steels, Thyssen Edelstahlwerke AG, March 1989
Sodium Peroxide | Stainless steels | Austenitic | 317LN | A (Resistant) | A (Resistant) |  | S31725 |  | 10 | Boiling | Boiling |  | 253 | Chemical Resistance of REMANIT Stainless Steels, Thyssen Edelstahlwerke AG, March 1989
Sodium Peroxide | Stainless steels | Martensitic | 416 | C (Questionable) | C (Questionable) |  | S41600 |  | 10 | 20 | 68 |  | 253 | Chemical Resistance of REMANIT Stainless Steels, Thyssen Edelstahlwerke AG, March 1989
Sodium Peroxide | Stainless steels | Austenitic | 317LN | A (Resistant) | A (Resistant) |  | S31725 | Stabilized with sodium silicate | 10 | Up to 80 (176 ) | Up to 80 (176 ) |  | 253 | Chemical Resistance of REMANIT Stainless Steels, Thyssen Edelstahlwerke AG, March 1989
Sodium Peroxide | Stainless steels | Duplex | 329 | A (Resistant) | A (Resistant) |  | S32900 |  | 10 | 20 | 68 |  | 253 | Chemical Resistance of REMANIT Stainless Steels, Thyssen Edelstahlwerke AG, March 1989
Sodium Peroxide | Stainless steels | Duplex | 329 | A (Resistant) | A (Resistant) |  | S32900 |  | 10 | Boiling | Boiling |  | 253 | Chemical Resistance of REMANIT Stainless Steels, Thyssen Edelstahlwerke AG, March 1989
Sodium Peroxide | Stainless steels | Duplex | 329 | A (Resistant) | A (Resistant) |  | S32900 | Stabilized with sodium silicate | 10 | Up to 80 (176 ) | Up to 80 (176 ) |  | 253 | Chemical Resistance of REMANIT Stainless Steels, Thyssen Edelstahlwerke AG, March 1989
Sodium Peroxide | Stainless steels | Duplex | F51 | A (Resistant) | A (Resistant) |  | S31803 |  | 10 | 20 | 68 |  | 253 | Chemical Resistance of REMANIT Stainless Steels, Thyssen Edelstahlwerke AG, March 1989
Sodium Peroxide | Stainless steels | Duplex | F51 | A (Resistant) | A (Resistant) |  | S31803 |  | 10 | Boiling | Boiling |  | 253 | Chemical Resistance of REMANIT Stainless Steels, Thyssen Edelstahlwerke AG, March 1989
Sodium Peroxide | Stainless steels | Duplex | F51 | A (Resistant) | A (Resistant) |  | S31803 | Stabilized with sodium silicate | 10 | Up to 80 (176 ) | Up to 80 (176 ) |  | 253 | Chemical Resistance of REMANIT Stainless Steels, Thyssen Edelstahlwerke AG, March 1989
Sodium Peroxide | Stainless steels | Ferritic | 405 | C (Questionable) | C (Questionable) |  | S40500 |  | 10 | 20 | 68 |  | 253 | Chemical Resistance of REMANIT Stainless Steels, Thyssen Edelstahlwerke AG, March 1989
Sodium Peroxide | Stainless steels | Ferritic | 405 | D (Poor) | D (Poor) |  | S40500 |  | 10 | Boiling | Boiling |  | 253 | Chemical Resistance of REMANIT Stainless Steels, Thyssen Edelstahlwerke AG, March 1989
Sodium Peroxide | Stainless steels | Ferritic | 405 | D (Poor) | D (Poor) |  | S40500 | Stabilized with sodium silicate | 10 | Up to 80 (176 ) | Up to 80 (176 ) |  | 253 | Chemical Resistance of REMANIT Stainless Steels, Thyssen Edelstahlwerke AG, March 1989
Sodium Peroxide | Stainless steels | Ferritic | 409 | C (Questionable) | C (Questionable) |  | S40900 |  | 10 | 20 | 68 |  | 253 | Chemical Resistance of REMANIT Stainless Steels, Thyssen Edelstahlwerke AG, March 1989
Sodium Peroxide | Stainless steels | Ferritic | 409 | D (Poor) | D (Poor) |  | S40900 |  | 10 | Boiling | Boiling |  | 253 | Chemical Resistance of REMANIT Stainless Steels, Thyssen Edelstahlwerke AG, March 1989
Sodium Peroxide | Stainless steels | Ferritic | 409 | D (Poor) | D (Poor) |  | S40900 | Stabilized with sodium silicate | 10 | Up to 80 (176 ) | Up to 80 (176 ) |  | 253 | Chemical Resistance of REMANIT Stainless Steels, Thyssen Edelstahlwerke AG, March 1989
Sodium Peroxide | Stainless steels | Ferritic | 430 | B (Good) | B (Good) |  | S43000 |  | 10 | 20 | 68 |  | 253 | Chemical Resistance of REMANIT Stainless Steels, Thyssen Edelstahlwerke AG, March 1989
Sodium Peroxide | Stainless steels | Ferritic | 430 | C (Questionable) | C (Questionable) |  | S43000 |  | 10 | Boiling | Boiling |  | 253 | Chemical Resistance of REMANIT Stainless Steels, Thyssen Edelstahlwerke AG, March 1989
Sodium Peroxide | Stainless steels | Ferritic | 430 | C (Questionable) | C (Questionable) |  | S43000 | Stabilized with sodium silicate | 10 | Up to 80 (176 ) | Up to 80 (176 ) |  | 253 | Chemical Resistance of REMANIT Stainless Steels, Thyssen Edelstahlwerke AG, March 1989
Sodium Peroxide | Stainless steels | Ferritic | 434 | A (Resistant) | A (Resistant) |  | S43400 |  | 10 | 20 | 68 |  | 253 | Chemical Resistance of REMANIT Stainless Steels, Thyssen Edelstahlwerke AG, March 1989
Sodium Peroxide | Stainless steels | Ferritic | 434 | A (Resistant) | A (Resistant) |  | S43400 |  | 10 | Boiling | Boiling |  | 253 | Chemical Resistance of REMANIT Stainless Steels, Thyssen Edelstahlwerke AG, March 1989
Sodium Peroxide | Stainless steels | Ferritic | 434 | A (Resistant) | A (Resistant) |  | S43400 | Stabilized with sodium silicate | 10 | Up to 80 (176 ) | Up to 80 (176 ) |  | 253 | Chemical Resistance of REMANIT Stainless Steels, Thyssen Edelstahlwerke AG, March 1989
Sodium Peroxide | Stainless steels | Martensitic | 403 | C (Questionable) | C (Questionable) |  | S40300 |  | 10 | 20 | 68 |  | 253 | Chemical Resistance of REMANIT Stainless Steels, Thyssen Edelstahlwerke AG, March 1989
Sodium Peroxide | Stainless steels | Martensitic | 403 | D (Poor) | D (Poor) |  | S40300 |  | 10 | Boiling | Boiling |  | 253 | Chemical Resistance of REMANIT Stainless Steels, Thyssen Edelstahlwerke AG, March 1989
Sodium Peroxide | Stainless steels | Martensitic | 403 | D (Poor) | D (Poor) |  | S40300 | Stabilized with sodium silicate | 10 | Up to 80 (176 ) | Up to 80 (176 ) |  | 253 | Chemical Resistance of REMANIT Stainless Steels, Thyssen Edelstahlwerke AG, March 1989
Sodium Peroxide | Stainless steels | Martensitic | 410 | C (Questionable) | C (Questionable) |  | S41000 |  | 10 | 20 | 68 |  | 253 | Chemical Resistance of REMANIT Stainless Steels, Thyssen Edelstahlwerke AG, March 1989
Sodium Peroxide | Stainless steels | Martensitic | 410 | D (Poor) | D (Poor) |  | S41000 |  | 10 | Boiling | Boiling |  | 253 | Chemical Resistance of REMANIT Stainless Steels, Thyssen Edelstahlwerke AG, March 1989
Sodium Peroxide | Stainless steels | Martensitic | 410 | D (Poor) | D (Poor) |  | S41000 | Stabilized with sodium silicate | 10 | Up to 80 (176 ) | Up to 80 (176 ) |  | 253 | Chemical Resistance of REMANIT Stainless Steels, Thyssen Edelstahlwerke AG, March 1989
Sodium Peroxide | Stainless steels | Martensitic | 416 | D (Poor) | D (Poor) |  | S41600 |  | 10 | Boiling | Boiling |  | 253 | Chemical Resistance of REMANIT Stainless Steels, Thyssen Edelstahlwerke AG, March 1989
Sodium Peroxide | Stainless steels | Martensitic | 416 | D (Poor) | D (Poor) |  | S41600 | Stabilized with sodium silicate | 10 | Up to 80 (176 ) | Up to 80 (176 ) |  | 253 | Chemical Resistance of REMANIT Stainless Steels, Thyssen Edelstahlwerke AG, March 1989
Sodium Peroxide | Stainless steels | Martensitic | 420 | C (Questionable) | C (Questionable) |  | S42000 |  | 10 | 20 | 68 |  | 253 | Chemical Resistance of REMANIT Stainless Steels, Thyssen Edelstahlwerke AG, March 1989
Sodium Peroxide | Stainless steels | Martensitic | 420 | D (Poor) | D (Poor) |  | S42000 |  | 10 | Boiling | Boiling |  | 253 | Chemical Resistance of REMANIT Stainless Steels, Thyssen Edelstahlwerke AG, March 1989
Sodium Peroxide | Stainless steels | Martensitic | 420 | D (Poor) | D (Poor) |  | S42000 | Stabilized with sodium silicate | 10 | Up to 80 (176 ) | Up to 80 (176 ) |  | 253 | Chemical Resistance of REMANIT Stainless Steels, Thyssen Edelstahlwerke AG, March 1989
Sodium Phosphate | Stainless steels | Austenitic | 301 | A (Resistant) | A (Resistant) |  | S30100 | Secondary |  | 20 | 68 |  | 253 | Chemical Resistance of REMANIT Stainless Steels, Thyssen Edelstahlwerke AG, March 1989
Sodium Phosphate | Stainless steels | Austenitic | 301 | A (Resistant) | A (Resistant) |  | S30100 | Secondary |  | Boiling | Boiling |  | 253 | Chemical Resistance of REMANIT Stainless Steels, Thyssen Edelstahlwerke AG, March 1989
Sodium Phosphate | Stainless steels | Austenitic | 301 | A (Resistant) | A (Resistant) |  | S30100 | Tertiary |  | 20 | 68 |  | 253 | Chemical Resistance of REMANIT Stainless Steels, Thyssen Edelstahlwerke AG, March 1989
Sodium Phosphate | Stainless steels | Austenitic | 301 | A (Resistant) | A (Resistant) |  | S30100 | Tertiary |  | Boiling | Boiling |  | 253 | Chemical Resistance of REMANIT Stainless Steels, Thyssen Edelstahlwerke AG, March 1989
Sodium Phosphate | Stainless steels | Austenitic | 302 | A (Resistant) | A (Resistant) |  | S30200 | Secondary |  | 20 | 68 |  | 253 | Chemical Resistance of REMANIT Stainless Steels, Thyssen Edelstahlwerke AG, March 1989
Sodium Phosphate | Stainless steels | Austenitic | 302 | A (Resistant) | A (Resistant) |  | S30200 | Secondary |  | Boiling | Boiling |  | 253 | Chemical Resistance of REMANIT Stainless Steels, Thyssen Edelstahlwerke AG, March 1989
Sodium Phosphate | Stainless steels | Austenitic | 302 | A (Resistant) | A (Resistant) |  | S30200 | Tertiary |  | 20 | 68 |  | 253 | Chemical Resistance of REMANIT Stainless Steels, Thyssen Edelstahlwerke AG, March 1989
Sodium Phosphate | Stainless steels | Austenitic | 302 | A (Resistant) | A (Resistant) |  | S30200 | Tertiary |  | Boiling | Boiling |  | 253 | Chemical Resistance of REMANIT Stainless Steels, Thyssen Edelstahlwerke AG, March 1989
Sodium Phosphate | Stainless steels | Austenitic | 303 | A (Resistant) | A (Resistant) |  | S30300 | Secondary |  | 20 | 68 |  | 253 | Chemical Resistance of REMANIT Stainless Steels, Thyssen Edelstahlwerke AG, March 1989
Sodium Phosphate | Stainless steels | Austenitic | 303 | A (Resistant) | A (Resistant) |  | S30300 | Secondary |  | Boiling | Boiling |  | 253 | Chemical Resistance of REMANIT Stainless Steels, Thyssen Edelstahlwerke AG, March 1989
Sodium Phosphate | Stainless steels | Austenitic | 303 | A (Resistant) | A (Resistant) |  | S30300 | Secondary |  | 20 | 68 |  | 253 | Chemical Resistance of REMANIT Stainless Steels, Thyssen Edelstahlwerke AG, March 1989
Sodium Phosphate | Stainless steels | Austenitic | 303 | A (Resistant) | A (Resistant) |  | S30300 | Secondary |  | Boiling | Boiling |  | 253 | Chemical Resistance of REMANIT Stainless Steels, Thyssen Edelstahlwerke AG, March 1989
Sodium Phosphate | Stainless steels | Austenitic | 303 | A (Resistant) | A (Resistant) |  | S30300 | Tertiary |  | 20 | 68 |  | 253 | Chemical Resistance of REMANIT Stainless Steels, Thyssen Edelstahlwerke AG, March 1989
Sodium Phosphate | Stainless steels | Austenitic | 303 | A (Resistant) | A (Resistant) |  | S30300 | Tertiary |  | Boiling | Boiling |  | 253 | Chemical Resistance of REMANIT Stainless Steels, Thyssen Edelstahlwerke AG, March 1989
Sodium Phosphate | Stainless steels | Austenitic | 303 | A (Resistant) | A (Resistant) |  | S30300 | Tertiary |  | 20 | 68 |  | 253 | Chemical Resistance of REMANIT Stainless Steels, Thyssen Edelstahlwerke AG, March 1989
Sodium Phosphate | Stainless steels | Austenitic | 303 | A (Resistant) | A (Resistant) |  | S30300 | Tertiary |  | Boiling | Boiling |  | 253 | Chemical Resistance of REMANIT Stainless Steels, Thyssen Edelstahlwerke AG, March 1989
Sodium Phosphate | Stainless steels | Austenitic | 304 | A (Resistant) | A (Resistant) |  | S30400 | Secondary |  | 20 | 68 |  | 253 | Chemical Resistance of REMANIT Stainless Steels, Thyssen Edelstahlwerke AG, March 1989
Sodium Phosphate | Stainless steels | Austenitic | 304 | A (Resistant) | A (Resistant) |  | S30400 | Secondary |  | Boiling | Boiling |  | 253 | Chemical Resistance of REMANIT Stainless Steels, Thyssen Edelstahlwerke AG, March 1989
Sodium Phosphate | Stainless steels | Austenitic | 304 | A (Resistant) | A (Resistant) |  | S30400 | Tertiary |  | 20 | 68 |  | 253 | Chemical Resistance of REMANIT Stainless Steels, Thyssen Edelstahlwerke AG, March 1989
Sodium Phosphate | Stainless steels | Austenitic | 304 | A (Resistant) | A (Resistant) |  | S30400 | Tertiary |  | Boiling | Boiling |  | 253 | Chemical Resistance of REMANIT Stainless Steels, Thyssen Edelstahlwerke AG, March 1989
Sodium Phosphate | Stainless steels | Austenitic | 316 | A (Resistant) | A (Resistant) |  | S31600 | Secondary |  | 20 | 68 |  | 253 | Chemical Resistance of REMANIT Stainless Steels, Thyssen Edelstahlwerke AG, March 1989
Sodium Phosphate | Stainless steels | Austenitic | 316 | A (Resistant) | A (Resistant) |  | S31600 | Secondary |  | Boiling | Boiling |  | 253 | Chemical Resistance of REMANIT Stainless Steels, Thyssen Edelstahlwerke AG, March 1989
Sodium Phosphate | Stainless steels | Austenitic | 316 | A (Resistant) | A (Resistant) |  | S31600 | Tertiary |  | 20 | 68 |  | 253 | Chemical Resistance of REMANIT Stainless Steels, Thyssen Edelstahlwerke AG, March 1989
Sodium Phosphate | Stainless steels | Austenitic | 316 | A (Resistant) | A (Resistant) |  | S31600 | Tertiary |  | Boiling | Boiling |  | 253 | Chemical Resistance of REMANIT Stainless Steels, Thyssen Edelstahlwerke AG, March 1989
Sodium Phosphate | Stainless steels | Austenitic | 321 | A (Resistant) | A (Resistant) |  | S32100 | Secondary |  | 20 | 68 |  | 253 | Chemical Resistance of REMANIT Stainless Steels, Thyssen Edelstahlwerke AG, March 1989
Sodium Phosphate | Stainless steels | Austenitic | 321 | A (Resistant) | A (Resistant) |  | S32100 | Secondary |  | Boiling | Boiling |  | 253 | Chemical Resistance of REMANIT Stainless Steels, Thyssen Edelstahlwerke AG, March 1989
Sodium Phosphate | Stainless steels | Austenitic | 321 | A (Resistant) | A (Resistant) |  | S32100 | Tertiary |  | 20 | 68 |  | 253 | Chemical Resistance of REMANIT Stainless Steels, Thyssen Edelstahlwerke AG, March 1989
Sodium Phosphate | Stainless steels | Austenitic | 321 | A (Resistant) | A (Resistant) |  | S32100 | Tertiary |  | Boiling | Boiling |  | 253 | Chemical Resistance of REMANIT Stainless Steels, Thyssen Edelstahlwerke AG, March 1989
Sodium Phosphate | Stainless steels | Austenitic | 347 | A (Resistant) | A (Resistant) |  | S34700 | Secondary |  | 20 | 68 |  | 253 | Chemical Resistance of REMANIT Stainless Steels, Thyssen Edelstahlwerke AG, March 1989
Sodium Phosphate | Stainless steels | Austenitic | 347 | A (Resistant) | A (Resistant) |  | S34700 | Secondary |  | Boiling | Boiling |  | 253 | Chemical Resistance of REMANIT Stainless Steels, Thyssen Edelstahlwerke AG, March 1989
Sodium Phosphate | Stainless steels | Austenitic | 347 | A (Resistant) | A (Resistant) |  | S34700 | Tertiary |  | 20 | 68 |  | 253 | Chemical Resistance of REMANIT Stainless Steels, Thyssen Edelstahlwerke AG, March 1989
Sodium Phosphate | Stainless steels | Austenitic | 347 | A (Resistant) | A (Resistant) |  | S34700 | Tertiary |  | Boiling | Boiling |  | 253 | Chemical Resistance of REMANIT Stainless Steels, Thyssen Edelstahlwerke AG, March 1989
Sodium Phosphate | Stainless steels | Austenitic | 304L | A (Resistant) | A (Resistant) |  | S30403 | Secondary |  | 20 | 68 |  | 253 | Chemical Resistance of REMANIT Stainless Steels, Thyssen Edelstahlwerke AG, March 1989
Sodium Phosphate | Stainless steels | Austenitic | 304L | A (Resistant) | A (Resistant) |  | S30403 | Secondary |  | Boiling | Boiling |  | 253 | Chemical Resistance of REMANIT Stainless Steels, Thyssen Edelstahlwerke AG, March 1989
Sodium Phosphate | Stainless steels | Austenitic | 304L | A (Resistant) | A (Resistant) |  | S30403 | Tertiary |  | 20 | 68 |  | 253 | Chemical Resistance of REMANIT Stainless Steels, Thyssen Edelstahlwerke AG, March 1989
Sodium Phosphate | Stainless steels | Austenitic | 304L | A (Resistant) | A (Resistant) |  | S30403 | Tertiary |  | Boiling | Boiling |  | 253 | Chemical Resistance of REMANIT Stainless Steels, Thyssen Edelstahlwerke AG, March 1989
Sodium Phosphate | Stainless steels | Austenitic | 304LN | A (Resistant) | A (Resistant) |  | S30453 | Secondary |  | 20 | 68 |  | 253 | Chemical Resistance of REMANIT Stainless Steels, Thyssen Edelstahlwerke AG, March 1989
Sodium Phosphate | Stainless steels | Austenitic | 304LN | A (Resistant) | A (Resistant) |  | S30453 | Secondary |  | Boiling | Boiling |  | 253 | Chemical Resistance of REMANIT Stainless Steels, Thyssen Edelstahlwerke AG, March 1989
Sodium Phosphate | Stainless steels | Austenitic | 304LN | A (Resistant) | A (Resistant) |  | S30453 | Tertiary |  | 20 | 68 |  | 253 | Chemical Resistance of REMANIT Stainless Steels, Thyssen Edelstahlwerke AG, March 1989
Sodium Phosphate | Stainless steels | Austenitic | 304LN | A (Resistant) | A (Resistant) |  | S30453 | Tertiary |  | Boiling | Boiling |  | 253 | Chemical Resistance of REMANIT Stainless Steels, Thyssen Edelstahlwerke AG, March 1989
Sodium Phosphate | Stainless steels | Austenitic | 316F | A (Resistant) | A (Resistant) |  | S31620 | Secondary |  | 20 | 68 |  | 253 | Chemical Resistance of REMANIT Stainless Steels, Thyssen Edelstahlwerke AG, March 1989
Sodium Phosphate | Stainless steels | Austenitic | 316F | A (Resistant) | A (Resistant) |  | S31620 | Secondary |  | Boiling | Boiling |  | 253 | Chemical Resistance of REMANIT Stainless Steels, Thyssen Edelstahlwerke AG, March 1989
Sodium Phosphate | Stainless steels | Austenitic | 316F | A (Resistant) | A (Resistant) |  | S31620 | Tertiary |  | 20 | 68 |  | 253 | Chemical Resistance of REMANIT Stainless Steels, Thyssen Edelstahlwerke AG, March 1989
Sodium Phosphate | Stainless steels | Austenitic | 316F | A (Resistant) | A (Resistant) |  | S31620 | Tertiary |  | Boiling | Boiling |  | 253 | Chemical Resistance of REMANIT Stainless Steels, Thyssen Edelstahlwerke AG, March 1989
Sodium Phosphate | Stainless steels | Austenitic | 316L | A (Resistant) | A (Resistant) |  | S31603 | Secondary |  | 20 | 68 |  | 253 | Chemical Resistance of REMANIT Stainless Steels, Thyssen Edelstahlwerke AG, March 1989
Sodium Phosphate | Stainless steels | Austenitic | 316L | A (Resistant) | A (Resistant) |  | S31603 | Secondary |  | Boiling | Boiling |  | 253 | Chemical Resistance of REMANIT Stainless Steels, Thyssen Edelstahlwerke AG, March 1989
Sodium Phosphate | Stainless steels | Austenitic | 316L | A (Resistant) | A (Resistant) |  | S31603 | Tertiary |  | 20 | 68 |  | 253 | Chemical Resistance of REMANIT Stainless Steels, Thyssen Edelstahlwerke AG, March 1989
Sodium Phosphate | Stainless steels | Austenitic | 316L | A (Resistant) | A (Resistant) |  | S31603 | Tertiary |  | Boiling | Boiling |  | 253 | Chemical Resistance of REMANIT Stainless Steels, Thyssen Edelstahlwerke AG, March 1989
Sodium Phosphate | Stainless steels | Austenitic | 316LN | A (Resistant) | A (Resistant) |  | S31653 | Secondary |  | 20 | 68 |  | 253 | Chemical Resistance of REMANIT Stainless Steels, Thyssen Edelstahlwerke AG, March 1989
Sodium Phosphate | Stainless steels | Austenitic | 316LN | A (Resistant) | A (Resistant) |  | S31653 | Secondary |  | Boiling | Boiling |  | 253 | Chemical Resistance of REMANIT Stainless Steels, Thyssen Edelstahlwerke AG, March 1989
Sodium Phosphate | Stainless steels | Austenitic | 316LN | A (Resistant) | A (Resistant) |  | S31653 | Tertiary |  | 20 | 68 |  | 253 | Chemical Resistance of REMANIT Stainless Steels, Thyssen Edelstahlwerke AG, March 1989
Sodium Phosphate | Stainless steels | Austenitic | 316LN | A (Resistant) | A (Resistant) |  | S31653 | Tertiary |  | Boiling | Boiling |  | 253 | Chemical Resistance of REMANIT Stainless Steels, Thyssen Edelstahlwerke AG, March 1989
Sodium Phosphate | Stainless steels | Austenitic | 316Ti | A (Resistant) | A (Resistant) |  | S31635 | Secondary |  | 20 | 68 |  | 253 | Chemical Resistance of REMANIT Stainless Steels, Thyssen Edelstahlwerke AG, March 1989
Sodium Phosphate | Stainless steels | Austenitic | 316Ti | A (Resistant) | A (Resistant) |  | S31635 | Secondary |  | Boiling | Boiling |  | 253 | Chemical Resistance of REMANIT Stainless Steels, Thyssen Edelstahlwerke AG, March 1989
Sodium Phosphate | Stainless steels | Austenitic | 316Ti | A (Resistant) | A (Resistant) |  | S31635 | Tertiary |  | 20 | 68 |  | 253 | Chemical Resistance of REMANIT Stainless Steels, Thyssen Edelstahlwerke AG, March 1989
Sodium Phosphate | Stainless steels | Austenitic | 316Ti | A (Resistant) | A (Resistant) |  | S31635 | Tertiary |  | Boiling | Boiling |  | 253 | Chemical Resistance of REMANIT Stainless Steels, Thyssen Edelstahlwerke AG, March 1989
Sodium Phosphate | Stainless steels | Austenitic | 317L | A (Resistant) | A (Resistant) |  | S31703 | Secondary |  | 20 | 68 |  | 253 | Chemical Resistance of REMANIT Stainless Steels, Thyssen Edelstahlwerke AG, March 1989
Sodium Phosphate | Stainless steels | Austenitic | 317L | A (Resistant) | A (Resistant) |  | S31703 | Secondary |  | Boiling | Boiling |  | 253 | Chemical Resistance of REMANIT Stainless Steels, Thyssen Edelstahlwerke AG, March 1989
Sodium Phosphate | Stainless steels | Austenitic | 317L | A (Resistant) | A (Resistant) |  | S31703 | Tertiary |  | 20 | 68 |  | 253 | Chemical Resistance of REMANIT Stainless Steels, Thyssen Edelstahlwerke AG, March 1989
Sodium Phosphate | Stainless steels | Austenitic | 317L | A (Resistant) | A (Resistant) |  | S31703 | Tertiary |  | Boiling | Boiling |  | 253 | Chemical Resistance of REMANIT Stainless Steels, Thyssen Edelstahlwerke AG, March 1989
Sodium Phosphate | Stainless steels | Austenitic | 317LN | A (Resistant) | A (Resistant) |  | S31725 | Secondary |  | 20 | 68 |  | 253 | Chemical Resistance of REMANIT Stainless Steels, Thyssen Edelstahlwerke AG, March 1989
Sodium Phosphate | Stainless steels | Austenitic | 317LN | A (Resistant) | A (Resistant) |  | S31725 | Secondary |  | Boiling | Boiling |  | 253 | Chemical Resistance of REMANIT Stainless Steels, Thyssen Edelstahlwerke AG, March 1989
Sodium Phosphate | Stainless steels | Austenitic | 317LN | A (Resistant) | A (Resistant) |  | S31725 | Tertiary |  | 20 | 68 |  | 253 | Chemical Resistance of REMANIT Stainless Steels, Thyssen Edelstahlwerke AG, March 1989
Sodium Phosphate | Stainless steels | Austenitic | 317LN | A (Resistant) | A (Resistant) |  | S31725 | Tertiary |  | Boiling | Boiling |  | 253 | Chemical Resistance of REMANIT Stainless Steels, Thyssen Edelstahlwerke AG, March 1989
Sodium Phosphate | Stainless steels | Duplex | 329 | A (Resistant) | A (Resistant) |  | S32900 | Secondary |  | 20 | 68 |  | 253 | Chemical Resistance of REMANIT Stainless Steels, Thyssen Edelstahlwerke AG, March 1989
Sodium Phosphate | Stainless steels | Duplex | 329 | A (Resistant) | A (Resistant) |  | S32900 | Secondary |  | Boiling | Boiling |  | 253 | Chemical Resistance of REMANIT Stainless Steels, Thyssen Edelstahlwerke AG, March 1989
Sodium Phosphate | Stainless steels | Duplex | 329 | A (Resistant) | A (Resistant) |  | S32900 | Tertiary |  | 20 | 68 |  | 253 | Chemical Resistance of REMANIT Stainless Steels, Thyssen Edelstahlwerke AG, March 1989
Sodium Phosphate | Stainless steels | Duplex | 329 | A (Resistant) | A (Resistant) |  | S32900 | Tertiary |  | Boiling | Boiling |  | 253 | Chemical Resistance of REMANIT Stainless Steels, Thyssen Edelstahlwerke AG, March 1989
Sodium Phosphate | Stainless steels | Duplex | F51 | A (Resistant) | A (Resistant) |  | S31803 | Secondary |  | 20 | 68 |  | 253 | Chemical Resistance of REMANIT Stainless Steels, Thyssen Edelstahlwerke AG, March 1989
Sodium Phosphate | Stainless steels | Duplex | F51 | A (Resistant) | A (Resistant) |  | S31803 | Secondary |  | Boiling | Boiling |  | 253 | Chemical Resistance of REMANIT Stainless Steels, Thyssen Edelstahlwerke AG, March 1989
Sodium Phosphate | Stainless steels | Duplex | F51 | A (Resistant) | A (Resistant) |  | S31803 | Tertiary |  | 20 | 68 |  | 253 | Chemical Resistance of REMANIT Stainless Steels, Thyssen Edelstahlwerke AG, March 1989
Sodium Phosphate | Stainless steels | Duplex | F51 | A (Resistant) | A (Resistant) |  | S31803 | Tertiary |  | Boiling | Boiling |  | 253 | Chemical Resistance of REMANIT Stainless Steels, Thyssen Edelstahlwerke AG, March 1989
Sodium Phosphate | Stainless steels | Ferritic | 405 | A (Resistant) | A (Resistant) |  | S40500 | Secondary |  | 20 | 68 |  | 253 | Chemical Resistance of REMANIT Stainless Steels, Thyssen Edelstahlwerke AG, March 1989
Sodium Phosphate | Stainless steels | Ferritic | 405 | A (Resistant) | A (Resistant) |  | S40500 | Secondary |  | Boiling | Boiling |  | 253 | Chemical Resistance of REMANIT Stainless Steels, Thyssen Edelstahlwerke AG, March 1989
Sodium Phosphate | Stainless steels | Ferritic | 405 | A (Resistant) | A (Resistant) |  | S40500 | Tertiary |  | 20 | 68 |  | 253 | Chemical Resistance of REMANIT Stainless Steels, Thyssen Edelstahlwerke AG, March 1989
Sodium Phosphate | Stainless steels | Ferritic | 405 | A (Resistant) | A (Resistant) |  | S40500 | Tertiary |  | Boiling | Boiling |  | 253 | Chemical Resistance of REMANIT Stainless Steels, Thyssen Edelstahlwerke AG, March 1989
Sodium Phosphate | Stainless steels | Ferritic | 409 | A (Resistant) | A (Resistant) |  | S40900 | Secondary |  | 20 | 68 |  | 253 | Chemical Resistance of REMANIT Stainless Steels, Thyssen Edelstahlwerke AG, March 1989
Sodium Phosphate | Stainless steels | Ferritic | 409 | A (Resistant) | A (Resistant) |  | S40900 | Secondary |  | Boiling | Boiling |  | 253 | Chemical Resistance of REMANIT Stainless Steels, Thyssen Edelstahlwerke AG, March 1989
Sodium Phosphate | Stainless steels | Ferritic | 409 | A (Resistant) | A (Resistant) |  | S40900 | Tertiary |  | 20 | 68 |  | 253 | Chemical Resistance of REMANIT Stainless Steels, Thyssen Edelstahlwerke AG, March 1989
Sodium Phosphate | Stainless steels | Ferritic | 409 | A (Resistant) | A (Resistant) |  | S40900 | Tertiary |  | Boiling | Boiling |  | 253 | Chemical Resistance of REMANIT Stainless Steels, Thyssen Edelstahlwerke AG, March 1989
Sodium Phosphate | Stainless steels | Ferritic | 430 | A (Resistant) | A (Resistant) |  | S43000 | Secondary |  | 20 | 68 |  | 253 | Chemical Resistance of REMANIT Stainless Steels, Thyssen Edelstahlwerke AG, March 1989
Sodium Phosphate | Stainless steels | Ferritic | 430 | A (Resistant) | A (Resistant) |  | S43000 | Secondary |  | Boiling | Boiling |  | 253 | Chemical Resistance of REMANIT Stainless Steels, Thyssen Edelstahlwerke AG, March 1989
Sodium Phosphate | Stainless steels | Ferritic | 430 | A (Resistant) | A (Resistant) |  | S43000 | Tertiary |  | 20 | 68 |  | 253 | Chemical Resistance of REMANIT Stainless Steels, Thyssen Edelstahlwerke AG, March 1989
Sodium Phosphate | Stainless steels | Ferritic | 430 | A (Resistant) | A (Resistant) |  | S43000 | Tertiary |  | Boiling | Boiling |  | 253 | Chemical Resistance of REMANIT Stainless Steels, Thyssen Edelstahlwerke AG, March 1989
Sodium Phosphate | Stainless steels | Ferritic | 434 | A (Resistant) | A (Resistant) |  | S43400 | Secondary |  | 20 | 68 |  | 253 | Chemical Resistance of REMANIT Stainless Steels, Thyssen Edelstahlwerke AG, March 1989
Sodium Phosphate | Stainless steels | Ferritic | 434 | A (Resistant) | A (Resistant) |  | S43400 | Secondary |  | Boiling | Boiling |  | 253 | Chemical Resistance of REMANIT Stainless Steels, Thyssen Edelstahlwerke AG, March 1989
Sodium Phosphate | Stainless steels | Ferritic | 434 | A (Resistant) | A (Resistant) |  | S43400 | Tertiary |  | 20 | 68 |  | 253 | Chemical Resistance of REMANIT Stainless Steels, Thyssen Edelstahlwerke AG, March 1989
Sodium Phosphate | Stainless steels | Ferritic | 434 | A (Resistant) | A (Resistant) |  | S43400 | Tertiary |  | Boiling | Boiling |  | 253 | Chemical Resistance of REMANIT Stainless Steels, Thyssen Edelstahlwerke AG, March 1989
Sodium Phosphate | Stainless steels | Martensitic | 403 | A (Resistant) | A (Resistant) |  | S40300 | Secondary |  | 20 | 68 |  | 253 | Chemical Resistance of REMANIT Stainless Steels, Thyssen Edelstahlwerke AG, March 1989
Sodium Phosphate | Stainless steels | Martensitic | 403 | A (Resistant) | A (Resistant) |  | S40300 | Secondary |  | Boiling | Boiling |  | 253 | Chemical Resistance of REMANIT Stainless Steels, Thyssen Edelstahlwerke AG, March 1989
Sodium Phosphate | Stainless steels | Martensitic | 403 | A (Resistant) | A (Resistant) |  | S40300 | Tertiary |  | 20 | 68 |  | 253 | Chemical Resistance of REMANIT Stainless Steels, Thyssen Edelstahlwerke AG, March 1989
Sodium Phosphate | Stainless steels | Martensitic | 403 | A (Resistant) | A (Resistant) |  | S40300 | Tertiary |  | Boiling | Boiling |  | 253 | Chemical Resistance of REMANIT Stainless Steels, Thyssen Edelstahlwerke AG, March 1989
Sodium Phosphate | Stainless steels | Martensitic | 410 | A (Resistant) | A (Resistant) |  | S41000 | Secondary |  | 20 | 68 |  | 253 | Chemical Resistance of REMANIT Stainless Steels, Thyssen Edelstahlwerke AG, March 1989
Sodium Phosphate | Stainless steels | Martensitic | 410 | A (Resistant) | A (Resistant) |  | S41000 | Secondary |  | Boiling | Boiling |  | 253 | Chemical Resistance of REMANIT Stainless Steels, Thyssen Edelstahlwerke AG, March 1989
Sodium Phosphate | Stainless steels | Martensitic | 410 | A (Resistant) | A (Resistant) |  | S41000 | Tertiary |  | 20 | 68 |  | 253 | Chemical Resistance of REMANIT Stainless Steels, Thyssen Edelstahlwerke AG, March 1989
Sodium Phosphate | Stainless steels | Martensitic | 410 | A (Resistant) | A (Resistant) |  | S41000 | Tertiary |  | Boiling | Boiling |  | 253 | Chemical Resistance of REMANIT Stainless Steels, Thyssen Edelstahlwerke AG, March 1989
Sodium Phosphate | Stainless steels | Martensitic | 416 | A (Resistant) | A (Resistant) |  | S41600 | Secondary |  | 20 | 68 |  | 253 | Chemical Resistance of REMANIT Stainless Steels, Thyssen Edelstahlwerke AG, March 1989
Sodium Phosphate | Stainless steels | Martensitic | 416 | A (Resistant) | A (Resistant) |  | S41600 | Secondary |  | Boiling | Boiling |  | 253 | Chemical Resistance of REMANIT Stainless Steels, Thyssen Edelstahlwerke AG, March 1989
Sodium Phosphate | Stainless steels | Martensitic | 416 | A (Resistant) | A (Resistant) |  | S41600 | Tertiary |  | 20 | 68 |  | 253 | Chemical Resistance of REMANIT Stainless Steels, Thyssen Edelstahlwerke AG, March 1989
Sodium Phosphate | Stainless steels | Martensitic | 416 | A (Resistant) | A (Resistant) |  | S41600 | Tertiary |  | Boiling | Boiling |  | 253 | Chemical Resistance of REMANIT Stainless Steels, Thyssen Edelstahlwerke AG, March 1989
Sodium Phosphate | Stainless steels | Martensitic | 420 | A (Resistant) | A (Resistant) |  | S42000 | Secondary |  | 20 | 68 |  | 253 | Chemical Resistance of REMANIT Stainless Steels, Thyssen Edelstahlwerke AG, March 1989
Sodium Phosphate | Stainless steels | Martensitic | 420 | A (Resistant) | A (Resistant) |  | S42000 | Secondary |  | Boiling | Boiling |  | 253 | Chemical Resistance of REMANIT Stainless Steels, Thyssen Edelstahlwerke AG, March 1989
Sodium Phosphate | Stainless steels | Martensitic | 420 | A (Resistant) | A (Resistant) |  | S42000 | Tertiary |  | 20 | 68 |  | 253 | Chemical Resistance of REMANIT Stainless Steels, Thyssen Edelstahlwerke AG, March 1989
Sodium Phosphate | Stainless steels | Martensitic | 420 | A (Resistant) | A (Resistant) |  | S42000 | Tertiary |  | Boiling | Boiling |  | 253 | Chemical Resistance of REMANIT Stainless Steels, Thyssen Edelstahlwerke AG, March 1989
Sodium Salicylate | Stainless steels | Austenitic | 301 | A (Resistant) | A (Resistant) |  | S30100 |  |  | 20 | 68 |  | 253 | Chemical Resistance of REMANIT Stainless Steels, Thyssen Edelstahlwerke AG, March 1989
Sodium Salicylate | Stainless steels | Austenitic | 302 | A (Resistant) | A (Resistant) |  | S30200 |  |  | 20 | 68 |  | 253 | Chemical Resistance of REMANIT Stainless Steels, Thyssen Edelstahlwerke AG, March 1989
Sodium Salicylate | Stainless steels | Austenitic | 303 | A (Resistant) | A (Resistant) |  | S30300 |  |  | 20 | 68 |  | 253 | Chemical Resistance of REMANIT Stainless Steels, Thyssen Edelstahlwerke AG, March 1989
Sodium Salicylate | Stainless steels | Austenitic | 303 | A (Resistant) | A (Resistant) |  | S30300 |  |  | 20 | 68 |  | 253 | Chemical Resistance of REMANIT Stainless Steels, Thyssen Edelstahlwerke AG, March 1989
Sodium Salicylate | Stainless steels | Austenitic | 304 | A (Resistant) | A (Resistant) |  | S30400 |  |  | 20 | 68 |  | 253 | Chemical Resistance of REMANIT Stainless Steels, Thyssen Edelstahlwerke AG, March 1989
Sodium Salicylate | Stainless steels | Austenitic | 316 | A (Resistant) | A (Resistant) |  | S31600 |  |  | 20 | 68 |  | 253 | Chemical Resistance of REMANIT Stainless Steels, Thyssen Edelstahlwerke AG, March 1989
Sodium Salicylate | Stainless steels | Austenitic | 321 | A (Resistant) | A (Resistant) |  | S32100 |  |  | 20 | 68 |  | 253 | Chemical Resistance of REMANIT Stainless Steels, Thyssen Edelstahlwerke AG, March 1989
Sodium Salicylate | Stainless steels | Austenitic | 347 | A (Resistant) | A (Resistant) |  | S34700 |  |  | 20 | 68 |  | 253 | Chemical Resistance of REMANIT Stainless Steels, Thyssen Edelstahlwerke AG, March 1989
Sodium Salicylate | Stainless steels | Austenitic | 304L | A (Resistant) | A (Resistant) |  | S30403 |  |  | 20 | 68 |  | 253 | Chemical Resistance of REMANIT Stainless Steels, Thyssen Edelstahlwerke AG, March 1989
Sodium Salicylate | Stainless steels | Austenitic | 304LN | A (Resistant) | A (Resistant) |  | S30453 |  |  | 20 | 68 |  | 253 | Chemical Resistance of REMANIT Stainless Steels, Thyssen Edelstahlwerke AG, March 1989
Sodium Salicylate | Stainless steels | Austenitic | 316F | A (Resistant) | A (Resistant) |  | S31620 |  |  | 20 | 68 |  | 253 | Chemical Resistance of REMANIT Stainless Steels, Thyssen Edelstahlwerke AG, March 1989
Sodium Salicylate | Stainless steels | Austenitic | 316L | A (Resistant) | A (Resistant) |  | S31603 |  |  | 20 | 68 |  | 253 | Chemical Resistance of REMANIT Stainless Steels, Thyssen Edelstahlwerke AG, March 1989
Sodium Salicylate | Stainless steels | Austenitic | 316LN | A (Resistant) | A (Resistant) |  | S31653 |  |  | 20 | 68 |  | 253 | Chemical Resistance of REMANIT Stainless Steels, Thyssen Edelstahlwerke AG, March 1989
Sodium Salicylate | Stainless steels | Austenitic | 316Ti | A (Resistant) | A (Resistant) |  | S31635 |  |  | 20 | 68 |  | 253 | Chemical Resistance of REMANIT Stainless Steels, Thyssen Edelstahlwerke AG, March 1989
Sodium Salicylate | Stainless steels | Austenitic | 317L | A (Resistant) | A (Resistant) |  | S31703 |  |  | 20 | 68 |  | 253 | Chemical Resistance of REMANIT Stainless Steels, Thyssen Edelstahlwerke AG, March 1989
Sodium Salicylate | Stainless steels | Austenitic | 317LN | A (Resistant) | A (Resistant) |  | S31725 |  |  | 20 | 68 |  | 253 | Chemical Resistance of REMANIT Stainless Steels, Thyssen Edelstahlwerke AG, March 1989
Sodium Salicylate | Stainless steels | Duplex | 329 | A (Resistant) | A (Resistant) |  | S32900 |  |  | 20 | 68 |  | 253 | Chemical Resistance of REMANIT Stainless Steels, Thyssen Edelstahlwerke AG, March 1989
Sodium Salicylate | Stainless steels | Duplex | F51 | A (Resistant) | A (Resistant) |  | S31803 |  |  | 20 | 68 |  | 253 | Chemical Resistance of REMANIT Stainless Steels, Thyssen Edelstahlwerke AG, March 1989
Sodium Salicylate | Stainless steels | Ferritic | 405 | A (Resistant) | A (Resistant) |  | S40500 |  |  | 20 | 68 |  | 253 | Chemical Resistance of REMANIT Stainless Steels, Thyssen Edelstahlwerke AG, March 1989
Sodium Salicylate | Stainless steels | Ferritic | 409 | A (Resistant) | A (Resistant) |  | S40900 |  |  | 20 | 68 |  | 253 | Chemical Resistance of REMANIT Stainless Steels, Thyssen Edelstahlwerke AG, March 1989
Sodium Salicylate | Stainless steels | Ferritic | 430 | A (Resistant) | A (Resistant) |  | S43000 |  |  | 20 | 68 |  | 253 | Chemical Resistance of REMANIT Stainless Steels, Thyssen Edelstahlwerke AG, March 1989
Steam | Stainless steels | Austenitic | 347 | B (Good) | B (Good) |  | S34700 | With SO2 |  |  |  |  | 253 | Chemical Resistance of REMANIT Stainless Steels, Thyssen Edelstahlwerke AG, March 1989
Sodium Salicylate | Stainless steels | Ferritic | 434 | A (Resistant) | A (Resistant) |  | S43400 |  |  | 20 | 68 |  | 253 | Chemical Resistance of REMANIT Stainless Steels, Thyssen Edelstahlwerke AG, March 1989
Sodium Salicylate | Stainless steels | Martensitic | 403 | A (Resistant) | A (Resistant) |  | S40300 |  |  | 20 | 68 |  | 253 | Chemical Resistance of REMANIT Stainless Steels, Thyssen Edelstahlwerke AG, March 1989
Sodium Salicylate | Stainless steels | Martensitic | 410 | A (Resistant) | A (Resistant) |  | S41000 |  |  | 20 | 68 |  | 253 | Chemical Resistance of REMANIT Stainless Steels, Thyssen Edelstahlwerke AG, March 1989
Sodium Salicylate | Stainless steels | Martensitic | 416 | A (Resistant) | A (Resistant) |  | S41600 |  |  | 20 | 68 |  | 253 | Chemical Resistance of REMANIT Stainless Steels, Thyssen Edelstahlwerke AG, March 1989
Sodium Salicylate | Stainless steels | Martensitic | 420 | A (Resistant) | A (Resistant) |  | S42000 |  |  | 20 | 68 |  | 253 | Chemical Resistance of REMANIT Stainless Steels, Thyssen Edelstahlwerke AG, March 1989
Sodium Silicate | Aluminum and alloys | 99.0% min Al | Aluminum (99.0-99.5%) | C (Questionable) | C (Questionable) |  | A91199 | [5 empty] | 92 | F. King, Aluminum and Its Alloys, Ellis Horwood, Chichester, England, 1987, p 282-291
Sodium Silicate | Aluminum and alloys | Aluminum-silicon | Aluminum-silicon alloys | C (Questionable) | C (Questionable) | [7 empty] | 92 | F. King, Aluminum and Its Alloys, Ellis Horwood, Chichester, England, 1987, p 282-291
Sodium Silicate | Copper and alloys | Aluminum bronze | Aluminum bronze | A (Resistant) | A (Resistant) | [7 empty] | 93 | H. Leidheiser, Jr., The Corrosion of Copper, Tin and Their Alloys, John Wiley & Sons, New York, 1971, p 90-96
Sodium Silicate | Copper and alloys | Aluminum bronze | Ampco 8, aluminum bronze | 0.05 max | 2 max |  | C61300 | [5 empty] | 96 | Stock Metals, Ampco Metal Company, 1988
Sodium Silicate | Copper and alloys | Brass | Brass | A (Resistant) | A (Resistant) | [7 empty] | 93 | H. Leidheiser, Jr., The Corrosion of Copper, Tin and Their Alloys, John Wiley & Sons, New York, 1971, p 90-96
Sodium Silicate | Copper and alloys | Brass | Cartridge brass | B (Good) | B (Good) |  | C26000 | [5 empty] | 93 | H. Leidheiser, Jr., The Corrosion of Copper, Tin and Their Alloys, John Wiley & Sons, New York, 1971, p 90-96
Sodium Silicate | Copper and alloys | Brass | Commercial bronze | A (Resistant) | A (Resistant) |  | C22000 | [5 empty] | 93 | H. Leidheiser, Jr., The Corrosion of Copper, Tin and Their Alloys, John Wiley & Sons, New York, 1971, p 90-96
Sodium Silicate | Copper and alloys | Brass | Copper zinc | 125 max | 5 max | [7 empty] | 76 | Metals Handbook, Ninth Edition, Vol 13, Corrosion, ASM International, Metals Park, OH, 1987, p 632
Sodium Silicate | Copper and alloys | Brass | Muntz metal | B (Good) | B (Good) |  | C28000 | [5 empty] | 93 | H. Leidheiser, Jr., The Corrosion of Copper, Tin and Their Alloys, John Wiley & Sons, New York, 1971, p 90-96
Sodium Silicate | Copper and alloys | Brass | Red brass | A (Resistant) | A (Resistant) |  | C23000 | [5 empty] | 93 | H. Leidheiser, Jr., The Corrosion of Copper, Tin and Their Alloys, John Wiley & Sons, New York, 1971, p 90-96
Sodium Silicate | Copper and alloys | Copper | Electrolytic copper | A (Resistant) | A (Resistant) |  | C11000 | [5 empty] | 93 | H. Leidheiser, Jr., The Corrosion of Copper, Tin and Their Alloys, John Wiley & Sons, New York, 1971, p 90-96
Sodium Silicate | Copper and alloys | Copper | Phosphor copper | A (Resistant) | A (Resistant) |  | C12200 | [5 empty] | 93 | H. Leidheiser, Jr., The Corrosion of Copper, Tin and Their Alloys, John Wiley & Sons, New York, 1971, p 90-96
Sodium Silicate | Copper and alloys | Copper-nickel | 70-30 cupronickel | A (Resistant) | A (Resistant) |  | C71500 | [5 empty] | 93 | H. Leidheiser, Jr., The Corrosion of Copper, Tin and Their Alloys, John Wiley & Sons, New York, 1971, p 90-96
Sodium Silicate | Copper and alloys | Copper-nickel | 90-10 cupronickel | A (Resistant) | A (Resistant) |  | C70600 | [5 empty] | 93 | H. Leidheiser, Jr., The Corrosion of Copper, Tin and Their Alloys, John Wiley & Sons, New York, 1971, p 90-96
Sodium Silicate | Copper and alloys | Copper-nickel | Copper nickel | 40 max | 1.5 max | [7 empty] | 76 | Metals Handbook, Ninth Edition, Vol 13, Corrosion, ASM International, Metals Park, OH, 1987, p 632
Sodium Silicate | Copper and alloys | Leaded brass | Architectural bronze | B (Good) | B (Good) |  | C38500 | [5 empty] | 93 | H. Leidheiser, Jr., The Corrosion of Copper, Tin and Their Alloys, John Wiley & Sons, New York, 1971, p 90-96
Sodium Silicate | Copper and alloys | Leaded brass | Free-cutting brass | B (Good) | B (Good) |  | C36000 | [5 empty] | 93 | H. Leidheiser, Jr., The Corrosion of Copper, Tin and Their Alloys, John Wiley & Sons, New York, 1971, p 90-96
Sodium Silicate | Copper and alloys | Nickel-silver | Nickel- silver | A (Resistant) | A (Resistant) |  |  |  | 18 |  |  |  | 93 | H. Leidheiser, Jr., The Corrosion of Copper, Tin and Their Alloys, John Wiley & Sons, New York, 1971, p 90-96
Sodium Silicate | Copper and alloys | Phosphor bronze | Phosphor bronze, 5% Sn | A (Resistant) | A (Resistant) |  | C51000 | [5 empty] | 93 | H. Leidheiser, Jr., The Corrosion of Copper, Tin and Their Alloys, John Wiley & Sons, New York, 1971, p 90-96
Sodium Silicate | Copper and alloys | Phosphor bronze | Phosphor bronze, 8% Sn | A (Resistant) | A (Resistant) |  | C52100 | [5 empty] | 93 | H. Leidheiser, Jr., The Corrosion of Copper, Tin and Their Alloys, John Wiley & Sons, New York, 1971, p 90-96
Sodium Silicate | Stainless steels | Austenitic | 301 | A (Resistant) | A (Resistant) |  | S30100 |  |  | 20 | 68 |  | 253 | Chemical Resistance of REMANIT Stainless Steels, Thyssen Edelstahlwerke AG, March 1989
Sodium Silicate | Copper and alloys | Silicon bronze | Silicon bronze, high | A (Resistant) | A (Resistant) |  | C65500 | [5 empty] | 93 | H. Leidheiser, Jr., The Corrosion of Copper, Tin and Their Alloys, John Wiley & Sons, New York, 1971, p 90-96
Sodium Silicate | Copper and alloys | Silicon bronze | Silicon bronze, low | A (Resistant) | A (Resistant) |  | C65100 | [5 empty] | 93 | H. Leidheiser, Jr., The Corrosion of Copper, Tin and Their Alloys, John Wiley & Sons, New York, 1971, p 90-96
Sodium Silicate | Copper and alloys | Tin brass | Admiralty brass | A (Resistant) | A (Resistant) |  | C44300 | [5 empty] | 93 | H. Leidheiser, Jr., The Corrosion of Copper, Tin and Their Alloys, John Wiley & Sons, New York, 1971, p 90-96
Sodium Silicate | Copper and alloys | Tin brass | Naval brass | B (Good) | B (Good) |  | C46400 | [5 empty] | 93 | H. Leidheiser, Jr., The Corrosion of Copper, Tin and Their Alloys, John Wiley & Sons, New York, 1971, p 90-96
Sodium Silicate | Copper and alloys | Tin bronze | Copper- tin | 50 max | 2 max | [7 empty] | 76 | Metals Handbook, Ninth Edition, Vol 13, Corrosion, ASM International, Metals Park, OH, 1987, p 632
Sodium Silicate | Miscellaneous | Magnesium and alloys | Magnesium | A (Resistant) | A (Resistant) |  |  |  | All | Room | Room |  | 119 | Dow Chemical Co., Midland, MI
Sodium Silicate | Miscellaneous | Magnesium and alloys | Magnesium alloy AZ61A | 0.003 | 0.1 |  | M11610 | Specimens were alternately immersed 30 s in solution and held 2 min in air | 3 | 35 | 95 | 7 d | 12 | Metals Handbook, Ninth Edition, Vol 2, Properties and Selection: Nonferrous Alloys and Pure Metals, American Society for Metals, Metals Park, OH, 1979, p 601
Sodium Silicate | Miscellaneous | Noble metals | Platinum | 0.05 max | 2 max |  | P04995 |  | All | Boiling | Boiling |  | 5 | Metals Handbook, Ninth Edition, Vol 13, Corrosion, ASM International, Metals Park, OH, 1987, p 802
Sodium Silicate | Miscellaneous | Noble metals | Silver | 0.05 max | 2 max |  | P07010 |  | All | Boiling | Boiling |  | 9 | Metals Handbook, Ninth Edition, Vol 13, Corrosion, ASM International, Metals Park, OH, 1987, p 796
Sodium Silicate | Miscellaneous | Tin and alloys | Tin | 0.03 | 1.2 |  |  |  | 0.005 | 60 | 140 |  | 75 | F.L. LaQue, Corrosion by Seawater, Behavior of Metals and Alloys in Seawater, in The Corrosion Handbook, H.H. Uhlig, Ed., John Wiley & Sons, 1948, p 383-430; S.C. Britton, Anti-Corrosion Manual, Scientific Surveys, Ltd., 1958; C.L. Baker, Ind. Eng. Chem.,
Sodium Silicate | Miscellaneous | Tin and alloys | Tin | 0.045 | 1.8 |  |  |  | 0.02 | 60 | 140 |  | 75 | F.L. LaQue, Corrosion by Seawater, Behavior of Metals and Alloys in Seawater, in The Corrosion Handbook, H.H. Uhlig, Ed., John Wiley & Sons, 1948, p 383-430; S.C. Britton, Anti-Corrosion Manual, Scientific Surveys, Ltd., 1958; C.L. Baker, Ind. Eng. Chem.,
Sodium Silicate | Miscellaneous | Tin and alloys | Tin | A (Resistant) | A (Resistant) |  |  |  | 0.05 | 60 | 140 |  | 75 | F.L. LaQue, Corrosion by Seawater, Behavior of Metals and Alloys in Seawater, in The Corrosion Handbook, H.H. Uhlig, Ed., John Wiley & Sons, 1948, p 383-430; S.C. Britton, Anti-Corrosion Manual, Scientific Surveys, Ltd., 1958; C.L. Baker, Ind. Eng. Chem.,
Sodium Silicate | Miscellaneous | Tin and alloys | Tin | 0.015 | 0.6 |  |  |  | 0.1 | 60 | 140 |  | 75 | F.L. LaQue, Corrosion by Seawater, Behavior of Metals and Alloys in Seawater, in The Corrosion Handbook, H.H. Uhlig, Ed., John Wiley & Sons, 1948, p 383-430; S.C. Britton, Anti-Corrosion Manual, Scientific Surveys, Ltd., 1958; C.L. Baker, Ind. Eng. Chem.,
Sodium Silicate | Miscellaneous | Tin and alloys | Tin | 0.08 | 3 |  |  |  | 0.15 | 60 | 140 |  | 75 | F.L. LaQue, Corrosion by Seawater, Behavior of Metals and Alloys in Seawater, in The Corrosion Handbook, H.H. Uhlig, Ed., John Wiley & Sons, 1948, p 383-430; S.C. Britton, Anti-Corrosion Manual, Scientific Surveys, Ltd., 1958; C.L. Baker, Ind. Eng. Chem.,
Sodium Silicate | Miscellaneous | Tin and alloys | Tin | 0.09 | 3.5 |  |  |  | 0.2 | 60 | 140 |  | 75 | F.L. LaQue, Corrosion by Seawater, Behavior of Metals and Alloys in Seawater, in The Corrosion Handbook, H.H. Uhlig, Ed., John Wiley & Sons, 1948, p 383-430; S.C. Britton, Anti-Corrosion Manual, Scientific Surveys, Ltd., 1958; C.L. Baker, Ind. Eng. Chem.,
Sodium Silicate | Miscellaneous | Tin and alloys | Tin | 0.12 | 4.7 |  |  |  | 0.25 | 60 | 140 |  | 75 | F.L. LaQue, Corrosion by Seawater, Behavior of Metals and Alloys in Seawater, in The Corrosion Handbook, H.H. Uhlig, Ed., John Wiley & Sons, 1948, p 383-430; S.C. Britton, Anti-Corrosion Manual, Scientific Surveys, Ltd., 1958; C.L. Baker, Ind. Eng. Chem.,
Sodium Silicate | Miscellaneous | Tin and alloys | Tin | A (Resistant) | A (Resistant) |  |  |  |  | 20 | 68 |  | 94 | H. Leidheiser, Jr., The Corrosion of Copper, Tin and Their Alloys, John Wiley & Sons, New York, 1971, p 287-290
Sodium Silicate | Miscellaneous | Tin and alloys | Tin | A (Resistant) | A (Resistant) |  |  |  |  | 60 | 140 |  | 94 | H. Leidheiser, Jr., The Corrosion of Copper, Tin and Their Alloys, John Wiley & Sons, New York, 1971, p 287-290
Sodium Silicate | Miscellaneous | Tin and alloys | Tin | A (Resistant) | A (Resistant) |  |  |  |  | 100 | 212 |  | 94 | H. Leidheiser, Jr., The Corrosion of Copper, Tin and Their Alloys, John Wiley & Sons, New York, 1971, p 287-290
Sodium Silicate | Refractory metals and alloys | Titanium and alloys | Titanium | A (Resistant) | A (Resistant) |  |  |  | 25 | Boiling | Boiling |  | 90 | N.D. Tomashov and P.M. Altovskii, Corrosion and Protection of Titanium, Government Scientific-Technical Publication of Machine-Building Literature (Russian translation), 1963; L.C. Covington and R.W. Schultz, Corrosion of Resistance of Titanium, TIMET Cor
Sodium Silicate | Refractory metals and alloys | Zirconium and alloys | Zr702 | 0.025 max | 2 max |  | R60702 |  | 0-100 | Room to 100 (212) | Room to 100 (212) |  | 15 | Metals Handbook, Ninth Edition, Vol 13, Corrosion, ASM International, Metals Park, OH, 1987, p 711-715
Sodium Silicate | Stainless steels | Austenitic | 301 | A (Resistant) | A (Resistant) |  | S30100 |  |  | Boiling | Boiling |  | 253 | Chemical Resistance of REMANIT Stainless Steels, Thyssen Edelstahlwerke AG, March 1989
Sodium Silicate | Stainless steels | Austenitic | 302 | A (Resistant) | A (Resistant) |  | S30200 |  |  | 20 | 68 |  | 253 | Chemical Resistance of REMANIT Stainless Steels, Thyssen Edelstahlwerke AG, March 1989
Sodium Silicate | Stainless steels | Austenitic | 302 | A (Resistant) | A (Resistant) |  | S30200 |  |  | Boiling | Boiling |  | 253 | Chemical Resistance of REMANIT Stainless Steels, Thyssen Edelstahlwerke AG, March 1989
Sodium Silicate | Stainless steels | Austenitic | 303 | A (Resistant) | A (Resistant) |  | S30300 |  |  | 20 | 68 |  | 253 | Chemical Resistance of REMANIT Stainless Steels, Thyssen Edelstahlwerke AG, March 1989
Sodium Silicate | Stainless steels | Austenitic | 303 | A (Resistant) | A (Resistant) |  | S30300 |  |  | Boiling | Boiling |  | 253 | Chemical Resistance of REMANIT Stainless Steels, Thyssen Edelstahlwerke AG, March 1989
Sodium Silicate | Stainless steels | Austenitic | 303 | A (Resistant) | A (Resistant) |  | S30300 |  |  | 20 | 68 |  | 253 | Chemical Resistance of REMANIT Stainless Steels, Thyssen Edelstahlwerke AG, March 1989
Sodium Silicate | Stainless steels | Austenitic | 303 | A (Resistant) | A (Resistant) |  | S30300 |  |  | Boiling | Boiling |  | 253 | Chemical Resistance of REMANIT Stainless Steels, Thyssen Edelstahlwerke AG, March 1989
Sodium Silicate | Stainless steels | Austenitic | 304 | A (Resistant) | A (Resistant) |  | S30400 |  |  | 20 | 68 |  | 253 | Chemical Resistance of REMANIT Stainless Steels, Thyssen Edelstahlwerke AG, March 1989
Sodium Silicate | Stainless steels | Austenitic | 304 | A (Resistant) | A (Resistant) |  | S30400 |  |  | Boiling | Boiling |  | 253 | Chemical Resistance of REMANIT Stainless Steels, Thyssen Edelstahlwerke AG, March 1989
Sodium Silicate | Stainless steels | Austenitic | 316 | A (Resistant) | A (Resistant) |  | S31600 |  |  | 20 | 68 |  | 253 | Chemical Resistance of REMANIT Stainless Steels, Thyssen Edelstahlwerke AG, March 1989
Sodium Silicate | Stainless steels | Austenitic | 316 | A (Resistant) | A (Resistant) |  | S31600 |  |  | Boiling | Boiling |  | 253 | Chemical Resistance of REMANIT Stainless Steels, Thyssen Edelstahlwerke AG, March 1989
Sodium Silicate | Stainless steels | Austenitic | 321 | A (Resistant) | A (Resistant) |  | S32100 |  |  | 20 | 68 |  | 253 | Chemical Resistance of REMANIT Stainless Steels, Thyssen Edelstahlwerke AG, March 1989
Sodium Silicate | Stainless steels | Austenitic | 321 | A (Resistant) | A (Resistant) |  | S32100 |  |  | Boiling | Boiling |  | 253 | Chemical Resistance of REMANIT Stainless Steels, Thyssen Edelstahlwerke AG, March 1989
Sodium Silicate | Stainless steels | Austenitic | 347 | A (Resistant) | A (Resistant) |  | S34700 |  |  | 20 | 68 |  | 253 | Chemical Resistance of REMANIT Stainless Steels, Thyssen Edelstahlwerke AG, March 1989
Sodium Silicate | Stainless steels | Austenitic | 347 | A (Resistant) | A (Resistant) |  | S34700 |  |  | Boiling | Boiling |  | 253 | Chemical Resistance of REMANIT Stainless Steels, Thyssen Edelstahlwerke AG, March 1989
Sodium Silicate | Stainless steels | Austenitic | 304L | A (Resistant) | A (Resistant) |  | S30403 |  |  | 20 | 68 |  | 253 | Chemical Resistance of REMANIT Stainless Steels, Thyssen Edelstahlwerke AG, March 1989
Sodium Silicate | Stainless steels | Austenitic | 304L | A (Resistant) | A (Resistant) |  | S30403 |  |  | Boiling | Boiling |  | 253 | Chemical Resistance of REMANIT Stainless Steels, Thyssen Edelstahlwerke AG, March 1989
Sodium Silicate | Stainless steels | Austenitic | 304LN | A (Resistant) | A (Resistant) |  | S30453 |  |  | 20 | 68 |  | 253 | Chemical Resistance of REMANIT Stainless Steels, Thyssen Edelstahlwerke AG, March 1989
Sodium Silicate | Stainless steels | Austenitic | 304LN | A (Resistant) | A (Resistant) |  | S30453 |  |  | Boiling | Boiling |  | 253 | Chemical Resistance of REMANIT Stainless Steels, Thyssen Edelstahlwerke AG, March 1989
Sodium Silicate | Stainless steels | Austenitic | 316F | A (Resistant) | A (Resistant) |  | S31620 |  |  | 20 | 68 |  | 253 | Chemical Resistance of REMANIT Stainless Steels, Thyssen Edelstahlwerke AG, March 1989
Sodium Silicate | Stainless steels | Austenitic | 316F | A (Resistant) | A (Resistant) |  | S31620 |  |  | Boiling | Boiling |  | 253 | Chemical Resistance of REMANIT Stainless Steels, Thyssen Edelstahlwerke AG, March 1989
Sodium Silicate | Stainless steels | Austenitic | 316L | A (Resistant) | A (Resistant) |  | S31603 |  |  | 20 | 68 |  | 253 | Chemical Resistance of REMANIT Stainless Steels, Thyssen Edelstahlwerke AG, March 1989
Sodium Silicate | Stainless steels | Austenitic | 316L | A (Resistant) | A (Resistant) |  | S31603 |  |  | Boiling | Boiling |  | 253 | Chemical Resistance of REMANIT Stainless Steels, Thyssen Edelstahlwerke AG, March 1989
Sodium Silicate | Stainless steels | Austenitic | 316LN | A (Resistant) | A (Resistant) |  | S31653 |  |  | 20 | 68 |  | 253 | Chemical Resistance of REMANIT Stainless Steels, Thyssen Edelstahlwerke AG, March 1989
Sodium Silicate | Stainless steels | Austenitic | 316LN | A (Resistant) | A (Resistant) |  | S31653 |  |  | Boiling | Boiling |  | 253 | Chemical Resistance of REMANIT Stainless Steels, Thyssen Edelstahlwerke AG, March 1989
Sodium Silicate | Stainless steels | Austenitic | 316Ti | A (Resistant) | A (Resistant) |  | S31635 |  |  | 20 | 68 |  | 253 | Chemical Resistance of REMANIT Stainless Steels, Thyssen Edelstahlwerke AG, March 1989
Sodium Silicate | Stainless steels | Austenitic | 316Ti | A (Resistant) | A (Resistant) |  | S31635 |  |  | Boiling | Boiling |  | 253 | Chemical Resistance of REMANIT Stainless Steels, Thyssen Edelstahlwerke AG, March 1989
Sodium Silicate | Stainless steels | Austenitic | 317L | A (Resistant) | A (Resistant) |  | S31703 |  |  | 20 | 68 |  | 253 | Chemical Resistance of REMANIT Stainless Steels, Thyssen Edelstahlwerke AG, March 1989
Sodium Silicate | Stainless steels | Austenitic | 317L | A (Resistant) | A (Resistant) |  | S31703 |  |  | Boiling | Boiling |  | 253 | Chemical Resistance of REMANIT Stainless Steels, Thyssen Edelstahlwerke AG, March 1989
Sodium Silicate | Stainless steels | Austenitic | 317LN | A (Resistant) | A (Resistant) |  | S31725 |  |  | 20 | 68 |  | 253 | Chemical Resistance of REMANIT Stainless Steels, Thyssen Edelstahlwerke AG, March 1989
Sodium Silicate | Stainless steels | Austenitic | 317LN | A (Resistant) | A (Resistant) |  | S31725 |  |  | Boiling | Boiling |  | 253 | Chemical Resistance of REMANIT Stainless Steels, Thyssen Edelstahlwerke AG, March 1989
Sodium Silicate | Stainless steels | Duplex | 329 | A (Resistant) | A (Resistant) |  | S32900 |  |  | 20 | 68 |  | 253 | Chemical Resistance of REMANIT Stainless Steels, Thyssen Edelstahlwerke AG, March 1989
Sodium Silicate | Stainless steels | Duplex | 329 | A (Resistant) | A (Resistant) |  | S32900 |  |  | Boiling | Boiling |  | 253 | Chemical Resistance of REMANIT Stainless Steels, Thyssen Edelstahlwerke AG, March 1989
Sodium Silicate | Stainless steels | Duplex | F51 | A (Resistant) | A (Resistant) |  | S31803 |  |  | 20 | 68 |  | 253 | Chemical Resistance of REMANIT Stainless Steels, Thyssen Edelstahlwerke AG, March 1989
Sodium Silicate | Stainless steels | Duplex | F51 | A (Resistant) | A (Resistant) |  | S31803 |  |  | Boiling | Boiling |  | 253 | Chemical Resistance of REMANIT Stainless Steels, Thyssen Edelstahlwerke AG, March 1989
Sodium Silicate | Stainless steels | Ferritic | 405 | A (Resistant) | A (Resistant) |  | S40500 |  |  | 20 | 68 |  | 253 | Chemical Resistance of REMANIT Stainless Steels, Thyssen Edelstahlwerke AG, March 1989
Sodium Silicate | Stainless steels | Ferritic | 405 | A (Resistant) | A (Resistant) |  | S40500 |  |  | Boiling | Boiling |  | 253 | Chemical Resistance of REMANIT Stainless Steels, Thyssen Edelstahlwerke AG, March 1989
Sodium Silicate | Stainless steels | Ferritic | 409 | A (Resistant) | A (Resistant) |  | S40900 |  |  | 20 | 68 |  | 253 | Chemical Resistance of REMANIT Stainless Steels, Thyssen Edelstahlwerke AG, March 1989
Sodium Silicate | Stainless steels | Ferritic | 409 | A (Resistant) | A (Resistant) |  | S40900 |  |  | Boiling | Boiling |  | 253 | Chemical Resistance of REMANIT Stainless Steels, Thyssen Edelstahlwerke AG, March 1989
Sodium Silicate | Stainless steels | Ferritic | 430 | A (Resistant) | A (Resistant) |  | S43000 |  |  | 20 | 68 |  | 253 | Chemical Resistance of REMANIT Stainless Steels, Thyssen Edelstahlwerke AG, March 1989
Sodium Silicate | Stainless steels | Ferritic | 430 | A (Resistant) | A (Resistant) |  | S43000 |  |  | Boiling | Boiling |  | 253 | Chemical Resistance of REMANIT Stainless Steels, Thyssen Edelstahlwerke AG, March 1989
Sodium Silicate | Stainless steels | Ferritic | 434 | A (Resistant) | A (Resistant) |  | S43400 |  |  | 20 | 68 |  | 253 | Chemical Resistance of REMANIT Stainless Steels, Thyssen Edelstahlwerke AG, March 1989
Sodium Silicate | Stainless steels | Ferritic | 434 | A (Resistant) | A (Resistant) |  | S43400 |  |  | Boiling | Boiling |  | 253 | Chemical Resistance of REMANIT Stainless Steels, Thyssen Edelstahlwerke AG, March 1989
Sodium Silicate | Stainless steels | Martensitic | 403 | A (Resistant) | A (Resistant) |  | S40300 |  |  | 20 | 68 |  | 253 | Chemical Resistance of REMANIT Stainless Steels, Thyssen Edelstahlwerke AG, March 1989
Sodium Silicate | Stainless steels | Martensitic | 403 | A (Resistant) | A (Resistant) |  | S40300 |  |  | Boiling | Boiling |  | 253 | Chemical Resistance of REMANIT Stainless Steels, Thyssen Edelstahlwerke AG, March 1989
Sodium Silicate | Stainless steels | Martensitic | 410 | A (Resistant) | A (Resistant) |  | S41000 |  |  | 20 | 68 |  | 253 | Chemical Resistance of REMANIT Stainless Steels, Thyssen Edelstahlwerke AG, March 1989
Sodium Silicate | Stainless steels | Martensitic | 410 | A (Resistant) | A (Resistant) |  | S41000 |  |  | Boiling | Boiling |  | 253 | Chemical Resistance of REMANIT Stainless Steels, Thyssen Edelstahlwerke AG, March 1989
Sodium Silicate | Stainless steels | Martensitic | 416 | A (Resistant) | A (Resistant) |  | S41600 |  |  | 20 | 68 |  | 253 | Chemical Resistance of REMANIT Stainless Steels, Thyssen Edelstahlwerke AG, March 1989
Sodium Silicate | Stainless steels | Martensitic | 416 | A (Resistant) | A (Resistant) |  | S41600 |  |  | Boiling | Boiling |  | 253 | Chemical Resistance of REMANIT Stainless Steels, Thyssen Edelstahlwerke AG, March 1989
Sodium Silicate | Stainless steels | Martensitic | 420 | A (Resistant) | A (Resistant) |  | S42000 |  |  | 20 | 68 |  | 253 | Chemical Resistance of REMANIT Stainless Steels, Thyssen Edelstahlwerke AG, March 1989
Sodium Silicate | Stainless steels | Martensitic | 420 | A (Resistant) | A (Resistant) |  | S42000 |  |  | Boiling | Boiling |  | 253 | Chemical Resistance of REMANIT Stainless Steels, Thyssen Edelstahlwerke AG, March 1989
Sodium Sulfate | Copper and alloys | Aluminum bronze | Ampco 8, aluminum bronze | 0.05 max | 2 max |  | C61300 | [5 empty] | 96 | Stock Metals, Ampco Metal Company, 1988
Steam | Stainless steels | Austenitic | 321 | B (Good) | B (Good) |  | S32100 | With SO2 |  |  |  |  | 253 | Chemical Resistance of REMANIT Stainless Steels, Thyssen Edelstahlwerke AG, March 1989
Sodium Sulfate | Miscellaneous | Lead and alloys | High purity lead | 0.03 | 1 |  | L50001 |  | Saturated | 24 | 75 |  | 254 | Lead for Corrosion Resistant Applications, The Plumbum Series, A Guide to the Use of Lead for Corrosion Resistance, Lead Industries Association, Inc.
Sodium Sulfate | Miscellaneous | Lead and alloys | Lead | 0.025 | 1 |  | L50045 |  | Saturated | 24 | 75 |  | 49 | Lead for Corrosion Resistant Applications: A Guide, Lead Industries Association, New York, p 67
Sodium Sulfate | Miscellaneous | Lead and alloys | Lead | 0.05 max | 2 max |  | L50045 |  | 2024-02-20 | 24 | 75 |  | 95 | Lead for Corrosion Resistant Applications: A Guide, Lead Industries Association, Inc. New York, p 72
Sodium Sulfate | Miscellaneous | Magnesium and alloys | Magnesium alloy AZ61A | 1.6 | 64 |  | M11610 | Specimens were alternately immersed 30 s in solution and held 2 min in air | 3 | 35 | 95 | 7 d | 12 | Metals Handbook, Ninth Edition, Vol 2, Properties and Selection: Nonferrous Alloys and Pure Metals, American Society for Metals, Metals Park, OH, 1979, p 601
Sodium Sulfate | Miscellaneous | Noble metals | Platinum | 0.05 max | 2 max |  | P04995 |  | All | Boiling | Boiling |  | 5 | Metals Handbook, Ninth Edition, Vol 13, Corrosion, ASM International, Metals Park, OH, 1987, p 802
Sodium Sulfate | Miscellaneous | Noble metals | Silver | 0.05 max | 2 max |  | P07010 |  | All | Boiling | Boiling |  | 9 | Metals Handbook, Ninth Edition, Vol 13, Corrosion, ASM International, Metals Park, OH, 1987, p 796
Sodium Sulfate | Miscellaneous | Tin and alloys | Tin | A (Resistant) | A (Resistant) |  |  |  |  | 20 | 68 |  | 94 | H. Leidheiser, Jr., The Corrosion of Copper, Tin and Their Alloys, John Wiley & Sons, New York, 1971, p 287-290
Sodium Sulfate | Miscellaneous | Tin and alloys | Tin | D (Poor) | D (Poor) |  |  |  |  | 60 | 140 |  | 94 | H. Leidheiser, Jr., The Corrosion of Copper, Tin and Their Alloys, John Wiley & Sons, New York, 1971, p 287-290
Sodium Sulfate | Miscellaneous | Tin and alloys | Tin | D (Poor) | D (Poor) |  |  |  |  | 100 | 212 |  | 94 | H. Leidheiser, Jr., The Corrosion of Copper, Tin and Their Alloys, John Wiley & Sons, New York, 1971, p 287-290
Sodium Sulfate | Nickel and alloys | Nickel-chromium-iron | Incoloy 800 Inco Alloys International, Inc. | A (Resistant) | A (Resistant) |  | N08800 | Cold-rolled, annealed sheet | 5 | 80 | 176 | 7 d | 44 | Inco Alloys International, 1979
Sodium Sulfate | Nickel and alloys | Nickel-chromium-iron | Incoloy 800 Inco Alloys International, Inc. | 0.003 max | 0.1 max |  | N08800 | Cold-rolled, annealed sheet | 10 | 80 | 176 | 7 d | 44 | Inco Alloys International, 1979
Sodium Sulfate | Nickel and alloys | Nickel-chromium-iron | Inconel 601 Inco Alloys International, Inc. | A (Resistant) | A (Resistant) |  | N06601 |  | 5 | 80 | 176 | 7 d | 64 | Inco Alloys International, 1985
Sodium Sulfate | Nickel and alloys | Nickel-chromium-iron | Inconel 601 Inco Alloys International, Inc. | 0.002 max | 0.1 max |  | N06601 |  | 10 | 80 | 176 | 7 d | 64 | Inco Alloys International, 1985
Sodium Sulfate | Nickel and alloys | Nickel-chromium-molybdenum-(tungsten) | Inconel 690 Inco Alloys International, Inc. | 0.03 max | 1 max |  | N06690 |  | 5 | 80 | 176 |  | 57 | Inco Alloys International, 1980
Sodium Sulfate | Nickel and alloys | Nickel-chromium-molybdenum-(tungsten) | Inconel 690 Inco Alloys International, Inc. | 0.03 max | 1 max |  | N06690 |  | 10 | 80 | 176 |  | 57 | Inco Alloys International, 1980
Sodium Sulfate | Refractory metals and alloys | Titanium and alloys | Titanium | A (Resistant) | A (Resistant) |  |  |  | 2024-10-20 | Boiling | Boiling |  | 90 | N.D. Tomashov and P.M. Altovskii, Corrosion and Protection of Titanium, Government Scientific-Technical Publication of Machine-Building Literature (Russian translation), 1963; L.C. Covington and R.W. Schultz, Corrosion of Resistance of Titanium, TIMET Cor
Sodium Sulfate | Refractory metals and alloys | Titanium and alloys | Titanium, grade 12 | A (Resistant) | A (Resistant) |  | R53400 | Tight crevices pH 2 | 10 | Boiling | Boiling |  | 215 | R.W. Schutz, Understanding and Preventing Crevice Corrosion of Titanium Alloys, Materials Performance, NACE, USA, October 1992, p 57-62
Sodium Sulfate | Refractory metals and alloys | Titanium and alloys | Titanium, grade 16 | A (Resistant) | A (Resistant) |  |  | Tight crevices pH 2 | 10 | Boiling | Boiling |  | 215 | R.W. Schutz, Understanding and Preventing Crevice Corrosion of Titanium Alloys, Materials Performance, NACE, USA, October 1992, p 57-62
Sodium Sulfate | Refractory metals and alloys | Titanium and alloys | Titanium, grade 18 | A (Resistant) | A (Resistant) |  |  | Tight crevices pH 2 | 10 | Boiling | Boiling |  | 215 | R.W. Schutz, Understanding and Preventing Crevice Corrosion of Titanium Alloys, Materials Performance, NACE, USA, October 1992, p 57-62
Sodium Sulfate | Refractory metals and alloys | Titanium and alloys | Titanium, grade 2 | D (Poor) | D (Poor) |  | R50400 | Tight crevices pH 2 | 10 | Boiling | Boiling |  | 215 | R.W. Schutz, Understanding and Preventing Crevice Corrosion of Titanium Alloys, Materials Performance, NACE, USA, October 1992, p 57-62
Sodium Sulfate | Refractory metals and alloys | Titanium and alloys | Titanium, grade 7 | A (Resistant) | A (Resistant) |  | R52400 | pH 1 | 10 | Boiling | Boiling |  | 33 | R.W. Schultz and J.S. Grauman, Fundamental Corrosion Characterization of High-Strength Titanium Alloys, in Industrial Applications of Titanium and Zirconium: Fourth Volume, STP 917, ASTM, Philadelphia, 1986, p 130-143; L.C. Covington and R.W. Schultz, Cor
Sodium Sulfate | Refractory metals and alloys | Titanium and alloys | Titanium, grade 7 | A (Resistant) | A (Resistant) |  | R52400 | Tight crevices pH 2 | 10 | Boiling | Boiling |  | 215 | R.W. Schutz, Understanding and Preventing Crevice Corrosion of Titanium Alloys, Materials Performance, NACE, USA, October 1992, p 57-62
Sodium Sulfate | Refractory metals and alloys | Titanium and alloys | Titanium | A (Resistant) | A (Resistant) |  |  |  | Saturated | Room | Room |  | 90 | N.D. Tomashov and P.M. Altovskii, Corrosion and Protection of Titanium, Government Scientific-Technical Publication of Machine-Building Literature (Russian translation), 1963; L.C. Covington and R.W. Schultz, Corrosion of Resistance of Titanium, TIMET Cor
Sodium Sulfate | Refractory metals and alloys | Zirconium and alloys | Zr702 | 0.05 max | 2 max |  | R60702 |  | 0-20 | Room to 100 (212) | Room to 100 (212) |  | 15 | Metals Handbook, Ninth Edition, Vol 13, Corrosion, ASM International, Metals Park, OH, 1987, p 711-715
Sodium Sulfate | Stainless steels | Austenitic | 301 | A (Resistant) | A (Resistant) |  | S30100 |  | Saturated | 20 | 68 |  | 253 | Chemical Resistance of REMANIT Stainless Steels, Thyssen Edelstahlwerke AG, March 1989
Sodium Sulfate | Stainless steels | Austenitic | 301 | A (Resistant) | A (Resistant) |  | S30100 |  | Saturated | Boiling | Boiling |  | 253 | Chemical Resistance of REMANIT Stainless Steels, Thyssen Edelstahlwerke AG, March 1989
Sodium Sulfate | Stainless steels | Austenitic | 302 | A (Resistant) | A (Resistant) |  | S30200 |  | Saturated | 20 | 68 |  | 253 | Chemical Resistance of REMANIT Stainless Steels, Thyssen Edelstahlwerke AG, March 1989
Sodium Sulfate | Stainless steels | Austenitic | 302 | A (Resistant) | A (Resistant) |  | S30200 |  | Saturated | Boiling | Boiling |  | 253 | Chemical Resistance of REMANIT Stainless Steels, Thyssen Edelstahlwerke AG, March 1989
Sodium Sulfate | Stainless steels | Austenitic | 303 | A (Resistant) | A (Resistant) |  | S30300 |  | Saturated | 20 | 68 |  | 253 | Chemical Resistance of REMANIT Stainless Steels, Thyssen Edelstahlwerke AG, March 1989
Sodium Sulfate | Stainless steels | Austenitic | 303 | A (Resistant) | A (Resistant) |  | S30300 |  | Saturated | 20 | 68 |  | 253 | Chemical Resistance of REMANIT Stainless Steels, Thyssen Edelstahlwerke AG, March 1989
Sodium Sulfate | Stainless steels | Austenitic | 303 | A (Resistant) | A (Resistant) |  | S30300 |  | Saturated | Boiling | Boiling |  | 253 | Chemical Resistance of REMANIT Stainless Steels, Thyssen Edelstahlwerke AG, March 1989
Sodium Sulfate | Stainless steels | Austenitic | 303 | A (Resistant) | A (Resistant) |  | S30300 |  | Saturated | Boiling | Boiling |  | 253 | Chemical Resistance of REMANIT Stainless Steels, Thyssen Edelstahlwerke AG, March 1989
Sodium Sulfate | Stainless steels | Austenitic | 304 | B (Good) | B (Good) |  | S30400 |  | 10 | 21 | 70 |  | 121 | Cyclops Corp., Universal-Cyclops Specialty Steel Division
Sodium Sulfate | Stainless steels | Austenitic | 304 | 0.003 | 0.1 |  | S30400 | Rayon processing; slight to moderate aeration; rapid agitation. Saturated sodium sulfate solution, 20% crystals | Saturated | 76 | 170 | 48 d | 89 | A Guide to Corrosion Resistance, Climax Molybdenum Company, Greenwich, CT, 1981
Sodium Sulfate | Stainless steels | Austenitic | 304 | 0.003 | 0.1 |  | S30400 | No aeration; rapid agitation. Sodium sulfate saturated slurry, plus 1% zinc sulfate, sodium hydroxide, pH 8.5-9, evaporator | Saturated | 110 | 230 | 193 d | 89 | A Guide to Corrosion Resistance, Climax Molybdenum Company, Greenwich, CT, 1981
Sodium Sulfate | Stainless steels | Austenitic | 304 | 0.02 | 0.6 | Slight pitting; crevice attack | S30400 | Paper processing; strong aeration; rapid agitation. Top waters from organic yellow pigment, plus 3% sodium acetate, 1.6% sodium chloride | 20-25 | 70-80 | 158-176 | 7.5 d | 89 | A Guide to Corrosion Resistance, Climax Molybdenum Company, Greenwich, CT, 1981
Sodium Sulfate | Stainless steels | Austenitic | 304 | 0.07 | 2.8 | Severe pitting; crevice attack | S30400 | Pharmaceutical procrssing; slight to moderate aeration; rapid agitation. Plus 4% chloride ion, 4% ferric ion, 1% phosphate ion, pH 1-2.5 | 14.8 | 52 | 125 | 20 d | 89 | A Guide to Corrosion Resistance, Climax Molybdenum Company, Greenwich, CT, 1981
Sodium Sulfate | Stainless steels | Austenitic | 304 | A (Resistant) | A (Resistant) |  | S30400 |  | Saturated | 20 | 68 |  | 253 | Chemical Resistance of REMANIT Stainless Steels, Thyssen Edelstahlwerke AG, March 1989
Sodium Sulfate | Stainless steels | Austenitic | 304 | A (Resistant) | A (Resistant) |  | S30400 |  | Saturated | Boiling | Boiling |  | 253 | Chemical Resistance of REMANIT Stainless Steels, Thyssen Edelstahlwerke AG, March 1989
Sodium Sulfate | Stainless steels | Austenitic | 316 | A (Resistant) | A (Resistant) |  | S31600 |  | 10 | 21 | 70 |  | 121 | Cyclops Corp., Universal-Cyclops Specialty Steel Division
Sodium Sulfate | Stainless steels | Austenitic | 316 | 0.003 | 0.1 |  | S31600 | Rayon processing; slight to moderate aeration; rapid agitation. Saturated sodium sulfate solution, 20% crystals | Saturated | 76 | 170 | 48 d | 89 | A Guide to Corrosion Resistance, Climax Molybdenum Company, Greenwich, CT, 1981
Sodium Sulfate | Stainless steels | Austenitic | 316 | 0.003 | 0.1 |  | S31600 | No aeration; rapid agitation. Sodium sulfate saturated slurry, plus 1% zinc sulfate, sodium hydroxide, pH 8.5-9, evaporator | Saturated | 110 | 230 | 193 d | 89 | A Guide to Corrosion Resistance, Climax Molybdenum Company, Greenwich, CT, 1981
Sodium Sulfate | Stainless steels | Austenitic | 316 | 0.008 | 0.3 | Crevice attack | S31600 | Paper processing; strong aeration; rapid agitation. Top waters from organic yellow pigment, plus 3% sodium acetate, 1.6% sodium chloride | 20-25 | 70-80 | 158-176 | 7.5 d | 89 | A Guide to Corrosion Resistance, Climax Molybdenum Company, Greenwich, CT, 1981
Sodium Sulfate | Stainless steels | Austenitic | 316 | 0.03 | 1 | Severe pitting; crevice attack | S31600 | Pharmaceutical processing; slight to moderate aeration; rapid agitation. Plus 4% chloride ion, 4% ferric ion, 1% phosphate ion, pH 1-2.5 | 14.8 | 52 | 125 | 20 d | 89 | A Guide to Corrosion Resistance, Climax Molybdenum Company, Greenwich, CT, 1981
Sodium Sulfate | Stainless steels | Austenitic | 316 | A (Resistant) | A (Resistant) |  | S31600 |  | Saturated | 20 | 68 |  | 253 | Chemical Resistance of REMANIT Stainless Steels, Thyssen Edelstahlwerke AG, March 1989
Sodium Sulfate | Stainless steels | Austenitic | 316 | A (Resistant) | A (Resistant) |  | S31600 |  | Saturated | Boiling | Boiling |  | 253 | Chemical Resistance of REMANIT Stainless Steels, Thyssen Edelstahlwerke AG, March 1989
Sodium Sulfate | Stainless steels | Austenitic | 317 | 0.003 | 0.1 |  | S31700 | Rayon processing; slight to moderate aeration; rapid agitation. Saturated sodium sulfate solution, 20% crystals | Saturated | 76 | 170 | 48 d | 89 | A Guide to Corrosion Resistance, Climax Molybdenum Company, Greenwich, CT, 1981
Sodium Sulfate | Stainless steels | Austenitic | 317 | 0.003 | 0.1 |  | S31700 | No aeration; rapid agitation. Sodium sulfate saturated slurry, plus 1% zinc sulfate, sodium hydroxide, pH 8.5-9, evaporator | Saturated | 110 | 230 | 193 d | 89 | A Guide to Corrosion Resistance, Climax Molybdenum Company, Greenwich, CT, 1981
Sodium Sulfate | Stainless steels | Austenitic | 321 | A (Resistant) | A (Resistant) |  | S32100 |  | Saturated | 20 | 68 |  | 253 | Chemical Resistance of REMANIT Stainless Steels, Thyssen Edelstahlwerke AG, March 1989
Sodium Sulfate | Stainless steels | Austenitic | 321 | A (Resistant) | A (Resistant) |  | S32100 |  | Saturated | Boiling | Boiling |  | 253 | Chemical Resistance of REMANIT Stainless Steels, Thyssen Edelstahlwerke AG, March 1989
Sodium Sulfate | Stainless steels | Austenitic | 347 | A (Resistant) | A (Resistant) |  | S34700 |  | Saturated | 20 | 68 |  | 253 | Chemical Resistance of REMANIT Stainless Steels, Thyssen Edelstahlwerke AG, March 1989
Sodium Sulfate | Stainless steels | Austenitic | 347 | A (Resistant) | A (Resistant) |  | S34700 |  | Saturated | Boiling | Boiling |  | 253 | Chemical Resistance of REMANIT Stainless Steels, Thyssen Edelstahlwerke AG, March 1989
Sodium Sulfate | Stainless steels | Austenitic | 304L | A (Resistant) | A (Resistant) |  | S30403 |  | Saturated | 20 | 68 |  | 253 | Chemical Resistance of REMANIT Stainless Steels, Thyssen Edelstahlwerke AG, March 1989
Sodium Sulfate | Stainless steels | Austenitic | 304L | A (Resistant) | A (Resistant) |  | S30403 |  | Saturated | Boiling | Boiling |  | 253 | Chemical Resistance of REMANIT Stainless Steels, Thyssen Edelstahlwerke AG, March 1989
Sodium Sulfate | Stainless steels | Austenitic | 304LN | A (Resistant) | A (Resistant) |  | S30453 |  | Saturated | 20 | 68 |  | 253 | Chemical Resistance of REMANIT Stainless Steels, Thyssen Edelstahlwerke AG, March 1989
Sodium Sulfate | Stainless steels | Austenitic | 304LN | A (Resistant) | A (Resistant) |  | S30453 |  | Saturated | Boiling | Boiling |  | 253 | Chemical Resistance of REMANIT Stainless Steels, Thyssen Edelstahlwerke AG, March 1989
Sodium Sulfate | Stainless steels | Austenitic | 316F | A (Resistant) | A (Resistant) |  | S31620 |  | Saturated | 20 | 68 |  | 253 | Chemical Resistance of REMANIT Stainless Steels, Thyssen Edelstahlwerke AG, March 1989
Sodium Sulfate | Stainless steels | Austenitic | 316F | A (Resistant) | A (Resistant) |  | S31620 |  | Saturated | Boiling | Boiling |  | 253 | Chemical Resistance of REMANIT Stainless Steels, Thyssen Edelstahlwerke AG, March 1989
Sodium Sulfate | Stainless steels | Austenitic | 316L | A (Resistant) | A (Resistant) |  | S31603 |  | Saturated | 20 | 68 |  | 253 | Chemical Resistance of REMANIT Stainless Steels, Thyssen Edelstahlwerke AG, March 1989
Sodium Sulfate | Stainless steels | Austenitic | 316L | A (Resistant) | A (Resistant) |  | S31603 |  | Saturated | Boiling | Boiling |  | 253 | Chemical Resistance of REMANIT Stainless Steels, Thyssen Edelstahlwerke AG, March 1989
Sodium Sulfate | Stainless steels | Austenitic | 316LN | A (Resistant) | A (Resistant) |  | S31653 |  | Saturated | 20 | 68 |  | 253 | Chemical Resistance of REMANIT Stainless Steels, Thyssen Edelstahlwerke AG, March 1989
Sodium Sulfate | Stainless steels | Austenitic | 316LN | A (Resistant) | A (Resistant) |  | S31653 |  | Saturated | Boiling | Boiling |  | 253 | Chemical Resistance of REMANIT Stainless Steels, Thyssen Edelstahlwerke AG, March 1989
Sodium Sulfate | Stainless steels | Austenitic | 316Ti | A (Resistant) | A (Resistant) |  | S31635 |  | Saturated | 20 | 68 |  | 253 | Chemical Resistance of REMANIT Stainless Steels, Thyssen Edelstahlwerke AG, March 1989
Sodium Sulfate | Stainless steels | Austenitic | 316Ti | A (Resistant) | A (Resistant) |  | S31635 |  | Saturated | Boiling | Boiling |  | 253 | Chemical Resistance of REMANIT Stainless Steels, Thyssen Edelstahlwerke AG, March 1989
Sodium Sulfate | Stainless steels | Austenitic | 317L | A (Resistant) | A (Resistant) |  | S31703 |  | Saturated | 20 | 68 |  | 253 | Chemical Resistance of REMANIT Stainless Steels, Thyssen Edelstahlwerke AG, March 1989
Sodium Sulfate | Stainless steels | Austenitic | 317L | A (Resistant) | A (Resistant) |  | S31703 |  | Saturated | Boiling | Boiling |  | 253 | Chemical Resistance of REMANIT Stainless Steels, Thyssen Edelstahlwerke AG, March 1989
Sodium Sulfate | Stainless steels | Austenitic | 317LN | A (Resistant) | A (Resistant) |  | S31725 |  | Saturated | 20 | 68 |  | 253 | Chemical Resistance of REMANIT Stainless Steels, Thyssen Edelstahlwerke AG, March 1989
Sodium Sulfate | Stainless steels | Austenitic | 317LN | A (Resistant) | A (Resistant) |  | S31725 |  | Saturated | Boiling | Boiling |  | 253 | Chemical Resistance of REMANIT Stainless Steels, Thyssen Edelstahlwerke AG, March 1989
Sodium Sulfate | Stainless steels | Duplex | 329 | A (Resistant) | A (Resistant) |  | S32900 |  | Saturated | 20 | 68 |  | 253 | Chemical Resistance of REMANIT Stainless Steels, Thyssen Edelstahlwerke AG, March 1989
Sodium Sulfate | Stainless steels | Duplex | 329 | A (Resistant) | A (Resistant) |  | S32900 |  | Saturated | Boiling | Boiling |  | 253 | Chemical Resistance of REMANIT Stainless Steels, Thyssen Edelstahlwerke AG, March 1989
Sodium Sulfate | Stainless steels | Duplex | F51 | A (Resistant) | A (Resistant) |  | S31803 |  | Saturated | 20 | 68 |  | 253 | Chemical Resistance of REMANIT Stainless Steels, Thyssen Edelstahlwerke AG, March 1989
Sodium Sulfate | Stainless steels | Duplex | F51 | A (Resistant) | A (Resistant) |  | S31803 |  | Saturated | Boiling | Boiling |  | 253 | Chemical Resistance of REMANIT Stainless Steels, Thyssen Edelstahlwerke AG, March 1989
Sodium Sulfate | Stainless steels | Ferritic | 405 | B (Good) | B (Good) |  | S40500 |  | Saturated | Boiling | Boiling |  | 253 | Chemical Resistance of REMANIT Stainless Steels, Thyssen Edelstahlwerke AG, March 1989
Sodium Sulfate | Stainless steels | Ferritic | 409 | B (Good) | B (Good) |  | S40900 |  | Saturated | Boiling | Boiling |  | 253 | Chemical Resistance of REMANIT Stainless Steels, Thyssen Edelstahlwerke AG, March 1989
Sodium Sulfate | Stainless steels | Ferritic | 430 | B (Good) | B (Good) |  | S43000 |  | 10 | 21 | 70 |  | 121 | Cyclops Corp., Universal-Cyclops Specialty Steel Division
Sodium Sulfate | Stainless steels | Ferritic | 430 | A (Resistant) | A (Resistant) |  | S43000 |  | Saturated | 20 | 68 |  | 253 | Chemical Resistance of REMANIT Stainless Steels, Thyssen Edelstahlwerke AG, March 1989
Sodium Sulfate | Stainless steels | Ferritic | 430 | A (Resistant) | A (Resistant) |  | S43000 |  | Saturated | Boiling | Boiling |  | 253 | Chemical Resistance of REMANIT Stainless Steels, Thyssen Edelstahlwerke AG, March 1989
Sodium Sulfate | Stainless steels | Ferritic | 434 | A (Resistant) | A (Resistant) |  | S43400 |  | Saturated | 20 | 68 |  | 253 | Chemical Resistance of REMANIT Stainless Steels, Thyssen Edelstahlwerke AG, March 1989
Sodium Sulfate | Stainless steels | Ferritic | 434 | A (Resistant) | A (Resistant) |  | S43400 |  | Saturated | Boiling | Boiling |  | 253 | Chemical Resistance of REMANIT Stainless Steels, Thyssen Edelstahlwerke AG, March 1989
Sodium Sulfate | Stainless steels | Martensitic | 403 | B (Good) | B (Good) |  | S40300 |  | Saturated | Boiling | Boiling |  | 253 | Chemical Resistance of REMANIT Stainless Steels, Thyssen Edelstahlwerke AG, March 1989
Sodium Sulfate | Stainless steels | Martensitic | 410 | C (Questionable) | C (Questionable) |  | S41000 |  | 10 | 21 | 70 |  | 121 | Cyclops Corp., Universal-Cyclops Specialty Steel Division
Sodium Sulfate | Stainless steels | Martensitic | 410 | B (Good) | B (Good) |  | S41000 |  |  | Room | Room |  | 121 | Cyclops Corp., Universal-Cyclops Specialty Steel Division
Sodium Sulfate | Stainless steels | Martensitic | 410 | B (Good) | B (Good) |  | S41000 |  | Saturated | Boiling | Boiling |  | 253 | Chemical Resistance of REMANIT Stainless Steels, Thyssen Edelstahlwerke AG, March 1989
Sodium Sulfate | Stainless steels | Martensitic | 416 | B (Good) | B (Good) |  | S41600 |  | Saturated | Boiling | Boiling |  | 253 | Chemical Resistance of REMANIT Stainless Steels, Thyssen Edelstahlwerke AG, March 1989
Sodium Sulfate | Stainless steels | Martensitic | 420 | B (Good) | B (Good) |  | S42000 |  | Saturated | Boiling | Boiling |  | 253 | Chemical Resistance of REMANIT Stainless Steels, Thyssen Edelstahlwerke AG, March 1989
Sodium Sulfate | Stainless steels | Precipitation hardening | AM-363 | A (Resistant) | A (Resistant) |  | S36300 |  |  | Room | Room |  | 120 | Allegheny Ludlum Steel Corp.
Sodium Sulfide | Copper and alloys | Aluminum bronze | Aluminum bronze | C (Questionable) | C (Questionable) | [7 empty] | 93 | H. Leidheiser, Jr., The Corrosion of Copper, Tin and Their Alloys, John Wiley & Sons, New York, 1971, p 90-96
Sodium Sulfide | Copper and alloys | Aluminum bronze | Ampco 8, aluminum bronze | 0.5 min | 20 min |  | C61300 | Generally not suitable |  |  |  |  | 96 | Stock Metals, Ampco Metal Company, 1988
Sodium Sulfide | Copper and alloys | Brass | Brass | B (Good) | B (Good) | [7 empty] | 93 | H. Leidheiser, Jr., The Corrosion of Copper, Tin and Their Alloys, John Wiley & Sons, New York, 1971, p 90-96
Sodium Sulfide | Copper and alloys | Brass | Cartridge brass | B (Good) | B (Good) |  | C26000 | [5 empty] | 93 | H. Leidheiser, Jr., The Corrosion of Copper, Tin and Their Alloys, John Wiley & Sons, New York, 1971, p 90-96
Sodium Sulfide | Copper and alloys | Brass | Commercial bronze | C (Questionable) | C (Questionable) |  | C22000 | [5 empty] | 93 | H. Leidheiser, Jr., The Corrosion of Copper, Tin and Their Alloys, John Wiley & Sons, New York, 1971, p 90-96
Sodium Sulfide | Copper and alloys | Brass | Muntz metal | B (Good) | B (Good) |  | C28000 | [5 empty] | 93 | H. Leidheiser, Jr., The Corrosion of Copper, Tin and Their Alloys, John Wiley & Sons, New York, 1971, p 90-96
Sodium Sulfide | Copper and alloys | Brass | Red brass | C (Questionable) | C (Questionable) |  | C23000 | [5 empty] | 93 | H. Leidheiser, Jr., The Corrosion of Copper, Tin and Their Alloys, John Wiley & Sons, New York, 1971, p 90-96
Sodium Sulfide | Copper and alloys | Copper | Electrolytic copper | C (Questionable) | C (Questionable) |  | C11000 | [5 empty] | 93 | H. Leidheiser, Jr., The Corrosion of Copper, Tin and Their Alloys, John Wiley & Sons, New York, 1971, p 90-96
Sodium Sulfide | Copper and alloys | Copper | Phosphor copper | C (Questionable) | C (Questionable) |  | C12200 | [5 empty] | 93 | H. Leidheiser, Jr., The Corrosion of Copper, Tin and Their Alloys, John Wiley & Sons, New York, 1971, p 90-96
Sodium Sulfide | Copper and alloys | Copper-nickel | 70-30 cupronickel | B (Good) | B (Good) |  | C71500 | [5 empty] | 93 | H. Leidheiser, Jr., The Corrosion of Copper, Tin and Their Alloys, John Wiley & Sons, New York, 1971, p 90-96
Sodium Sulfide | Copper and alloys | Copper-nickel | 90-10 cupronickel | C (Questionable) | C (Questionable) |  | C70600 | [5 empty] | 93 | H. Leidheiser, Jr., The Corrosion of Copper, Tin and Their Alloys, John Wiley & Sons, New York, 1971, p 90-96
Sodium Sulfide | Copper and alloys | Leaded brass | Architectural bronze | B (Good) | B (Good) |  | C38500 | [5 empty] | 93 | H. Leidheiser, Jr., The Corrosion of Copper, Tin and Their Alloys, John Wiley & Sons, New York, 1971, p 90-96
Sodium Sulfide | Copper and alloys | Leaded brass | Free-cutting brass | B (Good) | B (Good) |  | C36000 | [5 empty] | 93 | H. Leidheiser, Jr., The Corrosion of Copper, Tin and Their Alloys, John Wiley & Sons, New York, 1971, p 90-96
Sodium Sulfide | Copper and alloys | Nickel-silver | Nickel-silver | B (Good) | B (Good) |  |  |  | 18 |  |  |  | 93 | H. Leidheiser, Jr., The Corrosion of Copper, Tin and Their Alloys, John Wiley & Sons, New York, 1971, p 90-96
Sodium Sulfide | Copper and alloys | Phosphor bronze | Phosphor bronze, 5% Sn | C (Questionable) | C (Questionable) |  | C51000 | [5 empty] | 93 | H. Leidheiser, Jr., The Corrosion of Copper, Tin and Their Alloys, John Wiley & Sons, New York, 1971, p 90-96
Sodium Sulfide | Copper and alloys | Phosphor bronze | Phosphor bronze, 8% Sn | C (Questionable) | C (Questionable) |  | C52100 | [5 empty] | 93 | H. Leidheiser, Jr., The Corrosion of Copper, Tin and Their Alloys, John Wiley & Sons, New York, 1971, p 90-96
Sodium Sulfide | Copper and alloys | Silicon bronze | Silicon bronze, high | C (Questionable) | C (Questionable) |  | C65500 | [5 empty] | 93 | H. Leidheiser, Jr., The Corrosion of Copper, Tin and Their Alloys, John Wiley & Sons, New York, 1971, p 90-96
Sodium Sulfide | Copper and alloys | Silicon bronze | Silicon bronze, low | C (Questionable) | C (Questionable) |  | C65100 | [5 empty] | 93 | H. Leidheiser, Jr., The Corrosion of Copper, Tin and Their Alloys, John Wiley & Sons, New York, 1971, p 90-96
Sodium Sulfide | Copper and alloys | Tin brass | Admiralty brass | B (Good) | B (Good) |  | C44300 | [5 empty] | 93 | H. Leidheiser, Jr., The Corrosion of Copper, Tin and Their Alloys, John Wiley & Sons, New York, 1971, p 90-96
Sodium Sulfide | Copper and alloys | Tin brass | Naval brass | B (Good) | B (Good) |  | C46400 | [5 empty] | 93 | H. Leidheiser, Jr., The Corrosion of Copper, Tin and Their Alloys, John Wiley & Sons, New York, 1971, p 90-96
Sodium Sulfide | Miscellaneous | Lead and alloys | High purity lead | 0.03 | 1 |  | L50001 |  | 10 | 24 | 75 |  | 254 | Lead for Corrosion Resistant Applications, The Plumbum Series, A Guide to the Use of Lead for Corrosion Resistance, Lead Industries Association, Inc.
Sodium Sulfide | Miscellaneous | Lead and alloys | Lead | 0.03 | 1 |  | L50045 |  | 10 | 24 | 75 |  | 49 | Lead for Corrosion Resistant Applications: A Guide, Lead Industries Association, New York, p 67
Sodium Sulfide | Miscellaneous | Magnesium and alloys | Magnesium | A (Resistant) | A (Resistant) |  |  |  | 3 | Room | Room |  | 119 | Dow Chemical Co., Midland, MI
Sodium Sulfide | Miscellaneous | Noble metals | Platinum | 0.05 max | 2 max |  | P04995 |  | All | Boiling | Boiling |  | 5 | Metals Handbook, Ninth Edition, Vol 13, Corrosion, ASM International, Metals Park, OH, 1987, p 802
Sodium Sulfide | Miscellaneous | Noble metals | Platinum | 0.05 max | 2 max |  | P04995 | Melt |  | 700 | 1290 |  | 5 | Metals Handbook, Ninth Edition, Vol 13, Corrosion, ASM International, Metals Park, OH, 1987, p 802
Sodium Sulfide | Miscellaneous | Noble metals | Silver | B (Good) | B (Good) |  | P07010 |  | All | Room | Room |  | 9 | Metals Handbook, Ninth Edition, Vol 13, Corrosion, ASM International, Metals Park, OH, 1987, p 796
Sodium Sulfide | Miscellaneous | Tin and alloys | Tin | D (Poor) | D (Poor) |  |  |  |  | 20 | 68 |  | 94 | H. Leidheiser, Jr., The Corrosion of Copper, Tin and Their Alloys, John Wiley & Sons, New York, 1971, p 287-290
Sodium Sulfide | Miscellaneous | Tin and alloys | Tin | D (Poor) | D (Poor) |  |  |  |  | 60 | 140 |  | 94 | H. Leidheiser, Jr., The Corrosion of Copper, Tin and Their Alloys, John Wiley & Sons, New York, 1971, p 287-290
Sodium Sulfide | Miscellaneous | Tin and alloys | Tin | D (Poor) | D (Poor) |  |  |  |  | 100 | 212 |  | 94 | H. Leidheiser, Jr., The Corrosion of Copper, Tin and Their Alloys, John Wiley & Sons, New York, 1971, p 287-290
Sodium Sulfide | Nickel and alloys | Nickel-chromium-iron-molybdenum | Alloy 825 | 0.01 | 0.5 |  | N08825 | No aeration; slight to moderate agitation. Concentration 40% initially, 45% sodium hydrosulfide final concentration | 40 | 90 | 194 | 160 d | 89 | A Guide to Corrosion Resistance, Climax Molybdenum Company, Greenwich, CT, 1981
Sodium Sulfide | Refractory metals and alloys | Titanium and alloys | Titanium | 0.03 | 1.1 |  |  |  | 10 | Boiling | Boiling |  | 90 | N.D. Tomashov and P.M. Altovskii, Corrosion and Protection of Titanium, Government Scientific-Technical Publication of Machine-Building Literature (Russian translation), 1963; L.C. Covington and R.W. Schultz, Corrosion of Resistance of Titanium, TIMET Cor
Sodium Sulfide | Refractory metals and alloys | Titanium and alloys | Titanium | A (Resistant) | A (Resistant) |  |  |  | Saturated | Room | Room |  | 90 | N.D. Tomashov and P.M. Altovskii, Corrosion and Protection of Titanium, Government Scientific-Technical Publication of Machine-Building Literature (Russian translation), 1963; L.C. Covington and R.W. Schultz, Corrosion of Resistance of Titanium, TIMET Cor
Sodium Sulfide | Refractory metals and alloys | Zirconium and alloys | Zr702 | A (Resistant) | A (Resistant) |  | R60702 |  | 33 | Boiling | Boiling |  | 15 | Metals Handbook, Ninth Edition, Vol 13, Corrosion, ASM International, Metals Park, OH, 1987, p 711-715
Sodium Sulfide | Refractory metals and alloys | Zirconium and alloys | Zr705 | A (Resistant) | A (Resistant) |  | R60705 |  | 33 | Boiling | Boiling |  | 15 | Metals Handbook, Ninth Edition, Vol 13, Corrosion, ASM International, Metals Park, OH, 1987, p 711-715
Sodium Sulfide | Stainless steels | Austenitic | 301 | A (Resistant) | A (Resistant) |  | S30100 | Saturated solution | 25 | Boiling | Boiling |  | 253 | Chemical Resistance of REMANIT Stainless Steels, Thyssen Edelstahlwerke AG, March 1989
Sodium Sulfide | Stainless steels | Austenitic | 301 | B (Good) | B (Good) |  | S30100 | Saturated solution | 25 | 100 | 212 |  | 253 | Chemical Resistance of REMANIT Stainless Steels, Thyssen Edelstahlwerke AG, March 1989
Sodium Sulfide | Stainless steels | Austenitic | 302 | A (Resistant) | A (Resistant) |  | S30200 | Saturated solution | 25 | Boiling | Boiling |  | 253 | Chemical Resistance of REMANIT Stainless Steels, Thyssen Edelstahlwerke AG, March 1989
Sodium Sulfide | Stainless steels | Austenitic | 302 | B (Good) | B (Good) |  | S30200 | Saturated solution | 25 | 100 | 212 |  | 253 | Chemical Resistance of REMANIT Stainless Steels, Thyssen Edelstahlwerke AG, March 1989
Sodium Sulfide | Stainless steels | Austenitic | 303 | C (Questionable) | C (Questionable) |  | S30300 | Saturated solution | 25 | Boiling | Boiling |  | 253 | Chemical Resistance of REMANIT Stainless Steels, Thyssen Edelstahlwerke AG, March 1989
Sodium Sulfide | Stainless steels | Austenitic | 303 | A (Resistant) | A (Resistant) |  | S30300 | Saturated solution | 25 | Boiling | Boiling |  | 253 | Chemical Resistance of REMANIT Stainless Steels, Thyssen Edelstahlwerke AG, March 1989
Sodium Sulfide | Stainless steels | Austenitic | 303 | B (Good) | B (Good) |  | S30300 | Saturated solution | 25 | 100 | 212 |  | 253 | Chemical Resistance of REMANIT Stainless Steels, Thyssen Edelstahlwerke AG, March 1989
Sodium Sulfide | Stainless steels | Austenitic | 304 | 0.013 | 0.5 |  | S30400 | No aeration; rapid agitation. Evaporator | 10 | 85 | 185 | 21 d | 89 | A Guide to Corrosion Resistance, Climax Molybdenum Company, Greenwich, CT, 1981
Sodium Sulfide | Stainless steels | Austenitic | 304 | 0.003 | 0.1 |  | S30400 | No aeration; rapid agitation. With carbon over the standard maximum. Evaporator | 10 | 85 | 185 | 21 d | 89 | A Guide to Corrosion Resistance, Climax Molybdenum Company, Greenwich, CT, 1981
Sodium Sulfide | Stainless steels | Austenitic | 304 | 0.003 | 0.1 |  | S30400 | No aeration; rapid agitation. Evaporator, vapors | 15 | 85 | 185 | 30 d | 89 | A Guide to Corrosion Resistance, Climax Molybdenum Company, Greenwich, CT, 1981
Sodium Sulfide | Stainless steels | Austenitic | 304 | 0.003 | 0.1 |  | S30400 | No aeration; rapid agitation. With carbon over the standard maximum. Evaporator, vapors | 15 | 85 | 185 | 30 d | 89 | A Guide to Corrosion Resistance, Climax Molybdenum Company, Greenwich, CT, 1981
Sodium Sulfide | Stainless steels | Austenitic | 304 | 0.23 | 9.1 |  | S30400 | Annealed | 30 | 54 | 130 |  | 19 | Metals Handbook, Ninth Edition, Vol 3, Properties and Selection: Stainless Steels, Tool Materials and Special-Purpose Metals, American Society for Metals, Metals Park, OH, 1980, p 88
Sodium Sulfide | Stainless steels | Austenitic | 304 | 0.19 | 7.5 |  | S30400 | Chemical processing; field or pilot plant test; no aeration; rapid agitation. Evaporator, vapors | 30 | 124 | 255 | 30 d | 89 | A Guide to Corrosion Resistance, Climax Molybdenum Company, Greenwich, CT, 1981
Sodium Sulfide | Stainless steels | Austenitic | 304 | 0.04 | 1.5 |  | S30400 | Annealed | 40 | Boiling | Boiling |  | 19 | Metals Handbook, Ninth Edition, Vol 3, Properties and Selection: Stainless Steels, Tool Materials and Special-Purpose Metals, American Society for Metals, Metals Park, OH, 1980, p 88
Sodium Sulfide | Stainless steels | Austenitic | 304 | 0.07 | 2.6 |  | S30400 | No aeration; slight to moderate agitation. Concentration 40% initially, 45% sodium hydrosulfide final concentration | 40 | 90 | 194 | 160 d | 89 | A Guide to Corrosion Resistance, Climax Molybdenum Company, Greenwich, CT, 1981
Sodium Sulfide | Stainless steels | Austenitic | 304 | 0.09 | 36 |  | S30400 | No aeration; no agitation | 60 | 171 | 340 | 28 d | 89 | A Guide to Corrosion Resistance, Climax Molybdenum Company, Greenwich, CT, 1981
Sodium Sulfide | Stainless steels | Austenitic | 304 | A (Resistant) | A (Resistant) |  | S30400 | Saturated solution | 25 | Boiling | Boiling |  | 253 | Chemical Resistance of REMANIT Stainless Steels, Thyssen Edelstahlwerke AG, March 1989
Sodium Sulfide | Stainless steels | Austenitic | 304 | B (Good) | B (Good) |  | S30400 | Saturated solution | 25 | 100 | 212 |  | 253 | Chemical Resistance of REMANIT Stainless Steels, Thyssen Edelstahlwerke AG, March 1989
Sodium Sulfide | Stainless steels | Austenitic | 316 | 0.003 | 0.1 |  | S31600 | No aeration; rapid agitation. Evaporator | 10 | 85 | 185 | 21 d | 89 | A Guide to Corrosion Resistance, Climax Molybdenum Company, Greenwich, CT, 1981
Sodium Sulfide | Stainless steels | Austenitic | 316 | 0.53 | 21 |  | S31600 | Annealed | 30 | 54 | 130 |  | 19 | Metals Handbook, Ninth Edition, Vol 3, Properties and Selection: Stainless Steels, Tool Materials and Special-Purpose Metals, American Society for Metals, Metals Park, OH, 1980, p 88
Sodium Sulfide | Stainless steels | Austenitic | 316 | 0.06 | 2.5 |  | S31600 | Annealed | 40 | Boiling | Boiling |  | 19 | Metals Handbook, Ninth Edition, Vol 3, Properties and Selection: Stainless Steels, Tool Materials and Special-Purpose Metals, American Society for Metals, Metals Park, OH, 1980, p 88
Sodium Sulfide | Stainless steels | Austenitic | 316 | 0.9 | 3.9 |  | S31600 | No aeration; slight to moderate agitation. Concentration 40% initially, 45% sodium hydrosulfide final concentration | 40 | 90 | 194 | 160 d | 89 | A Guide to Corrosion Resistance, Climax Molybdenum Company, Greenwich, CT, 1981
Sodium Sulfide | Stainless steels | Austenitic | 316 | 1 | 38 |  | S31600 | No aeration; no agitation | 60 | 171 | 340 | 28 d | 89 | A Guide to Corrosion Resistance, Climax Molybdenum Company, Greenwich, CT, 1981
Sodium Sulfide | Stainless steels | Austenitic | 316 | A (Resistant) | A (Resistant) |  | S31600 | Saturated solution | 25 | Boiling | Boiling |  | 253 | Chemical Resistance of REMANIT Stainless Steels, Thyssen Edelstahlwerke AG, March 1989
Sodium Sulfide | Stainless steels | Austenitic | 316 | B (Good) | B (Good) |  | S31600 | Saturated solution | 25 | 100 | 212 |  | 253 | Chemical Resistance of REMANIT Stainless Steels, Thyssen Edelstahlwerke AG, March 1989
Sodium Sulfide | Stainless steels | Austenitic | 317 | 0.003 | 0.1 |  | S31700 | No aeration; rapid agitation. Evaporator, vapors | 15 | 85 | 185 | 30 d | 89 | A Guide to Corrosion Resistance, Climax Molybdenum Company, Greenwich, CT, 1981
Sodium Sulfide | Stainless steels | Austenitic | 317 | 0.5 | 19 |  | S31700 | No aeration; rapid agitation. Evaporator, vapors | 30 | 124 | 255 | 30 d | 89 | A Guide to Corrosion Resistance, Climax Molybdenum Company, Greenwich, CT, 1981
Sodium Sulfide | Stainless steels | Austenitic | 321 | A (Resistant) | A (Resistant) |  | S32100 | Saturated solution | 25 | Boiling | Boiling |  | 253 | Chemical Resistance of REMANIT Stainless Steels, Thyssen Edelstahlwerke AG, March 1989
Sodium Sulfide | Stainless steels | Austenitic | 321 | B (Good) | B (Good) |  | S32100 | Saturated solution | 25 | 100 | 212 |  | 253 | Chemical Resistance of REMANIT Stainless Steels, Thyssen Edelstahlwerke AG, March 1989
Sodium Sulfide | Stainless steels | Austenitic | 347 | A (Resistant) | A (Resistant) |  | S34700 | Saturated solution | 25 | Boiling | Boiling |  | 253 | Chemical Resistance of REMANIT Stainless Steels, Thyssen Edelstahlwerke AG, March 1989
Sodium Sulfide | Stainless steels | Austenitic | 347 | B (Good) | B (Good) |  | S34700 | Saturated solution | 25 | 100 | 212 |  | 253 | Chemical Resistance of REMANIT Stainless Steels, Thyssen Edelstahlwerke AG, March 1989
Sodium Sulfide | Stainless steels | Austenitic | 304L | A (Resistant) | A (Resistant) |  | S30403 | Saturated solution | 25 | Boiling | Boiling |  | 253 | Chemical Resistance of REMANIT Stainless Steels, Thyssen Edelstahlwerke AG, March 1989
Sodium Sulfide | Stainless steels | Austenitic | 304L | B (Good) | B (Good) |  | S30403 | Saturated solution | 25 | 100 | 212 |  | 253 | Chemical Resistance of REMANIT Stainless Steels, Thyssen Edelstahlwerke AG, March 1989
Sodium Sulfide | Stainless steels | Austenitic | 304LN | A (Resistant) | A (Resistant) |  | S30453 | Saturated solution | 25 | Boiling | Boiling |  | 253 | Chemical Resistance of REMANIT Stainless Steels, Thyssen Edelstahlwerke AG, March 1989
Sodium Sulfide | Stainless steels | Austenitic | 304LN | B (Good) | B (Good) |  | S30453 | Saturated solution | 25 | 100 | 212 |  | 253 | Chemical Resistance of REMANIT Stainless Steels, Thyssen Edelstahlwerke AG, March 1989
Sodium Sulfide | Stainless steels | Austenitic | 316F | A (Resistant) | A (Resistant) |  | S31620 | Saturated solution | 25 | Boiling | Boiling |  | 253 | Chemical Resistance of REMANIT Stainless Steels, Thyssen Edelstahlwerke AG, March 1989
Sodium Sulfide | Stainless steels | Austenitic | 316F | B (Good) | B (Good) |  | S31620 | Saturated solution | 25 | 100 | 212 |  | 253 | Chemical Resistance of REMANIT Stainless Steels, Thyssen Edelstahlwerke AG, March 1989
Sodium Sulfide | Stainless steels | Austenitic | 316L | A (Resistant) | A (Resistant) |  | S31603 | Saturated solution | 25 | Boiling | Boiling |  | 253 | Chemical Resistance of REMANIT Stainless Steels, Thyssen Edelstahlwerke AG, March 1989
Sodium Sulfide | Stainless steels | Austenitic | 316L | B (Good) | B (Good) |  | S31603 | Saturated solution | 25 | 100 | 212 |  | 253 | Chemical Resistance of REMANIT Stainless Steels, Thyssen Edelstahlwerke AG, March 1989
Sodium Sulfide | Stainless steels | Austenitic | 316LN | A (Resistant) | A (Resistant) |  | S31653 | Saturated solution | 25 | Boiling | Boiling |  | 253 | Chemical Resistance of REMANIT Stainless Steels, Thyssen Edelstahlwerke AG, March 1989
Sodium Sulfide | Stainless steels | Austenitic | 316LN | B (Good) | B (Good) |  | S31653 | Saturated solution | 25 | 100 | 212 |  | 253 | Chemical Resistance of REMANIT Stainless Steels, Thyssen Edelstahlwerke AG, March 1989
Sodium Sulfide | Stainless steels | Austenitic | 316Ti | A (Resistant) | A (Resistant) |  | S31635 | Saturated solution | 25 | Boiling | Boiling |  | 253 | Chemical Resistance of REMANIT Stainless Steels, Thyssen Edelstahlwerke AG, March 1989
Sodium Sulfide | Stainless steels | Austenitic | 316Ti | B (Good) | B (Good) |  | S31635 | Saturated solution | 25 | 100 | 212 |  | 253 | Chemical Resistance of REMANIT Stainless Steels, Thyssen Edelstahlwerke AG, March 1989
Sodium Sulfide | Stainless steels | Austenitic | 317L | A (Resistant) | A (Resistant) |  | S31703 | Saturated solution | 25 | Boiling | Boiling |  | 253 | Chemical Resistance of REMANIT Stainless Steels, Thyssen Edelstahlwerke AG, March 1989
Sodium Sulfide | Stainless steels | Austenitic | 317L | B (Good) | B (Good) |  | S31703 | Saturated solution | 25 | 100 | 212 |  | 253 | Chemical Resistance of REMANIT Stainless Steels, Thyssen Edelstahlwerke AG, March 1989
Sodium Sulfide | Stainless steels | Austenitic | 317LN | A (Resistant) | A (Resistant) |  | S31725 | Saturated solution | 25 | Boiling | Boiling |  | 253 | Chemical Resistance of REMANIT Stainless Steels, Thyssen Edelstahlwerke AG, March 1989
Sodium Sulfide | Stainless steels | Austenitic | 317LN | B (Good) | B (Good) |  | S31725 | Saturated solution | 25 | 100 | 212 |  | 253 | Chemical Resistance of REMANIT Stainless Steels, Thyssen Edelstahlwerke AG, March 1989
Sodium Sulfide | Stainless steels | Austenitic | Carpenter 20 Carpenter Technology Corp. | 0.04 | 1.5 |  |  | No aeration; slight to moderate agitation. Concentration 40% initially, 45% sodium hydrosulfide final concentration | 40 | 90 | 194 | 160 d | 89 | A Guide to Corrosion Resistance, Climax Molybdenum Company, Greenwich, CT, 1981
Sodium Sulfide | Stainless steels | Austenitic | Carpenter 20 Carpenter Technology Corp. | 2 | 81 |  |  | No aeration; no agitation; cast specimens | 60 | 171 | 340 | 28 d | 89 | A Guide to Corrosion Resistance, Climax Molybdenum Company, Greenwich, CT, 1981
Sodium Sulfide | Stainless steels | Duplex | 329 | A (Resistant) | A (Resistant) |  | S32900 | Saturated solution | 25 | Boiling | Boiling |  | 253 | Chemical Resistance of REMANIT Stainless Steels, Thyssen Edelstahlwerke AG, March 1989
Sodium Sulfide | Stainless steels | Duplex | 329 | B (Good) | B (Good) |  | S32900 | Saturated solution | 25 | 100 | 212 |  | 253 | Chemical Resistance of REMANIT Stainless Steels, Thyssen Edelstahlwerke AG, March 1989
Sodium Sulfide | Stainless steels | Duplex | F51 | A (Resistant) | A (Resistant) |  | S31803 | Saturated solution | 25 | Boiling | Boiling |  | 253 | Chemical Resistance of REMANIT Stainless Steels, Thyssen Edelstahlwerke AG, March 1989
Sodium Sulfide | Stainless steels | Duplex | F51 | B (Good) | B (Good) |  | S31803 | Saturated solution | 25 | 100 | 212 |  | 253 | Chemical Resistance of REMANIT Stainless Steels, Thyssen Edelstahlwerke AG, March 1989
Sodium Sulfide | Stainless steels | Ferritic | 430 | C (Questionable) | C (Questionable) |  | S43000 | Saturated solution | 25 | Boiling | Boiling |  | 253 | Chemical Resistance of REMANIT Stainless Steels, Thyssen Edelstahlwerke AG, March 1989
Sodium Sulfide | Stainless steels | Ferritic | 434 | B (Good) | B (Good) |  | S43400 | Saturated solution | 25 | Boiling | Boiling |  | 253 | Chemical Resistance of REMANIT Stainless Steels, Thyssen Edelstahlwerke AG, March 1989
Sodium Sulfide | Stainless steels | Martensitic | 410 | A (Resistant) | A (Resistant) |  | S41000 |  |  | Room | Room |  | 121 | Cyclops Corp., Universal-Cyclops Specialty Steel Division
Sodium Sulfite | Aluminum and alloys | 99.0% min Al | Aluminum (99.0-99.5%) | A (Resistant) | A (Resistant) |  | A91199 | Solution |  | 20 | 68 |  | 92 | F. King, Aluminum and Its Alloys, Ellis Horwood, Chichester, England, 1987, p 282-291
Sodium Sulfite | Aluminum and alloys | Aluminum-manganese | Aluminum-manganese alloys | A (Resistant) | A (Resistant) |  |  | Solution |  | 20 | 68 |  | 92 | F. King, Aluminum and Its Alloys, Ellis Horwood, Chichester, England, 1987, p 282-291
Sodium Sulfite | Copper and alloys | Aluminum bronze | Aluminum bronze | B (Good) | B (Good) | [7 empty] | 93 | H. Leidheiser, Jr., The Corrosion of Copper, Tin and Their Alloys, John Wiley & Sons, New York, 1971, p 90-96
Sodium Sulfite | Copper and alloys | Brass | Brass | B (Good) | B (Good) | [7 empty] | 93 | H. Leidheiser, Jr., The Corrosion of Copper, Tin and Their Alloys, John Wiley & Sons, New York, 1971, p 90-96
Sodium Sulfite | Copper and alloys | Brass | Cartridge brass | D (Poor) | D (Poor) |  | C26000 | [5 empty] | 93 | H. Leidheiser, Jr., The Corrosion of Copper, Tin and Their Alloys, John Wiley & Sons, New York, 1971, p 90-96
Sodium Sulfite | Copper and alloys | Brass | Commercial bronze | B (Good) | B (Good) |  | C22000 | [5 empty] | 93 | H. Leidheiser, Jr., The Corrosion of Copper, Tin and Their Alloys, John Wiley & Sons, New York, 1971, p 90-96
Sodium Sulfite | Copper and alloys | Brass | Muntz metal | D (Poor) | D (Poor) |  | C28000 | [5 empty] | 93 | H. Leidheiser, Jr., The Corrosion of Copper, Tin and Their Alloys, John Wiley & Sons, New York, 1971, p 90-96
Sodium Sulfite | Copper and alloys | Brass | Red brass | B (Good) | B (Good) |  | C23000 | [5 empty] | 93 | H. Leidheiser, Jr., The Corrosion of Copper, Tin and Their Alloys, John Wiley & Sons, New York, 1971, p 90-96
Sodium Sulfite | Copper and alloys | Copper | Electrolytic copper | B (Good) | B (Good) |  | C11000 | [5 empty] | 93 | H. Leidheiser, Jr., The Corrosion of Copper, Tin and Their Alloys, John Wiley & Sons, New York, 1971, p 90-96
Sodium Sulfite | Copper and alloys | Copper | Phosphor copper | B (Good) | B (Good) |  | C12200 | [5 empty] | 93 | H. Leidheiser, Jr., The Corrosion of Copper, Tin and Their Alloys, John Wiley & Sons, New York, 1971, p 90-96
Sodium Sulfite | Copper and alloys | Copper-nickel | 70-30 cupronickel | B (Good) | B (Good) |  | C71500 | [5 empty] | 93 | H. Leidheiser, Jr., The Corrosion of Copper, Tin and Their Alloys, John Wiley & Sons, New York, 1971, p 90-96
Sodium Sulfite | Copper and alloys | Copper-nickel | 90-10 cupronickel | B (Good) | B (Good) |  | C70600 | [5 empty] | 93 | H. Leidheiser, Jr., The Corrosion of Copper, Tin and Their Alloys, John Wiley & Sons, New York, 1971, p 90-96
Sodium Sulfite | Copper and alloys | Leaded brass | Architectural bronze | D (Poor) | D (Poor) |  | C38500 | [5 empty] | 93 | H. Leidheiser, Jr., The Corrosion of Copper, Tin and Their Alloys, John Wiley & Sons, New York, 1971, p 90-96
Sodium Sulfite | Copper and alloys | Leaded brass | Free-cutting brass | D (Poor) | D (Poor) |  | C36000 | [5 empty] | 93 | H. Leidheiser, Jr., The Corrosion of Copper, Tin and Their Alloys, John Wiley & Sons, New York, 1971, p 90-96
Sodium Sulfite | Copper and alloys | Nickel-silver | Nickel- silver | B (Good) | B (Good) |  |  |  | 18 |  |  |  | 93 | H. Leidheiser, Jr., The Corrosion of Copper, Tin and Their Alloys, John Wiley & Sons, New York, 1971, p 90-96
Sodium Sulfite | Copper and alloys | Phosphor bronze | Phosphor bronze, 5% Sn | B (Good) | B (Good) |  | C51000 | [5 empty] | 93 | H. Leidheiser, Jr., The Corrosion of Copper, Tin and Their Alloys, John Wiley & Sons, New York, 1971, p 90-96
Sodium Sulfite | Copper and alloys | Phosphor bronze | Phosphor bronze, 8% Sn | B (Good) | B (Good) |  | C52100 | [5 empty] | 93 | H. Leidheiser, Jr., The Corrosion of Copper, Tin and Their Alloys, John Wiley & Sons, New York, 1971, p 90-96
Sodium Sulfite | Copper and alloys | Silicon bronze | Silicon bronze, high | B (Good) | B (Good) |  | C65500 | [5 empty] | 93 | H. Leidheiser, Jr., The Corrosion of Copper, Tin and Their Alloys, John Wiley & Sons, New York, 1971, p 90-96
Sodium Sulfite | Copper and alloys | Silicon bronze | Silicon bronze, low | B (Good) | B (Good) |  | C65100 | [5 empty] | 93 | H. Leidheiser, Jr., The Corrosion of Copper, Tin and Their Alloys, John Wiley & Sons, New York, 1971, p 90-96
Sodium Sulfite | Copper and alloys | Tin brass | Admiralty brass | B (Good) | B (Good) |  | C44300 | [5 empty] | 93 | H. Leidheiser, Jr., The Corrosion of Copper, Tin and Their Alloys, John Wiley & Sons, New York, 1971, p 90-96
Sodium Sulfite | Copper and alloys | Tin brass | Naval brass | D (Poor) | D (Poor) |  | C46400 | [5 empty] | 93 | H. Leidheiser, Jr., The Corrosion of Copper, Tin and Their Alloys, John Wiley & Sons, New York, 1971, p 90-96
Sodium Sulfite | Miscellaneous | Magnesium and alloys | Magnesium alloy AZ61A | 0.005 | 1.6 |  | M11610 | Specimens were alternately immersed 30 s in solution and held 2 min in air | 3 | 35 | 95 | 7 d | 12 | Metals Handbook, Ninth Edition, Vol 2, Properties and Selection: Nonferrous Alloys and Pure Metals, American Society for Metals, Metals Park, OH, 1979, p 601
Sodium Sulfite | Miscellaneous | Noble metals | Platinum | 0.05 max | 2 max |  | P04995 |  | All | Boiling | Boiling |  | 5 | Metals Handbook, Ninth Edition, Vol 13, Corrosion, ASM International, Metals Park, OH, 1987, p 802
Sodium Sulfite | Refractory metals and alloys | Titanium and alloys | Titanium | A (Resistant) | A (Resistant) |  |  |  | Saturated | Boiling | Boiling |  | 90 | N.D. Tomashov and P.M. Altovskii, Corrosion and Protection of Titanium, Government Scientific-Technical Publication of Machine-Building Literature (Russian translation), 1963; L.C. Covington and R.W. Schultz, Corrosion of Resistance of Titanium, TIMET Cor
Sodium Sulfite | Stainless steels | Austenitic | 301 | A (Resistant) | A (Resistant) |  | S30100 |  | 50 | Boiling | Boiling |  | 253 | Chemical Resistance of REMANIT Stainless Steels, Thyssen Edelstahlwerke AG, March 1989
Sodium Sulfite | Stainless steels | Austenitic | 302 | A (Resistant) | A (Resistant) |  | S30200 |  | 50 | Boiling | Boiling |  | 253 | Chemical Resistance of REMANIT Stainless Steels, Thyssen Edelstahlwerke AG, March 1989
Sodium Sulfite | Stainless steels | Austenitic | 303 | C (Questionable) | C (Questionable) |  | S30300 |  | 50 | Boiling | Boiling |  | 253 | Chemical Resistance of REMANIT Stainless Steels, Thyssen Edelstahlwerke AG, March 1989
Sodium Sulfite | Stainless steels | Austenitic | 303 | A (Resistant) | A (Resistant) |  | S30300 |  | 50 | Boiling | Boiling |  | 253 | Chemical Resistance of REMANIT Stainless Steels, Thyssen Edelstahlwerke AG, March 1989
Sodium Sulfite | Stainless steels | Austenitic | 304 | 0.003 max | 0.1 max |  | S30400 | Pulp and paper processing; no aeration; no agitation. Plus sodium bicarbonate, pH 7.5 | ~6.84 | 24 | 75 | 28 d | 89 | A Guide to Corrosion Resistance, Climax Molybdenum Company, Greenwich, CT, 1981
Sodium Sulfite | Stainless steels | Austenitic | 304 | 0.003 | 0.1 |  | S30400 | Tanning; rapid agitation; with carbon over the standard maximum. Plus organic acids, sulfurous acid, tannins (under false bottom of quebracho bisulfiting tank) | 3 |  |  | 180 d | 89 | A Guide to Corrosion Resistance, Climax Molybdenum Company, Greenwich, CT, 1981
Sodium Sulfite | Stainless steels | Austenitic | 304 | A (Resistant) | A (Resistant) |  | S30400 |  | 50 | Boiling | Boiling |  | 253 | Chemical Resistance of REMANIT Stainless Steels, Thyssen Edelstahlwerke AG, March 1989
Sodium Sulfite | Stainless steels | Austenitic | 316 | 0.003 | 0.1 |  | S31600 | Tanning; rapid agitation. Plus organic acids, sulfurous acid, tannins (under false bottom of quebracho bisulfiting tank) | 3 |  |  | 180 d | 89 | A Guide to Corrosion Resistance, Climax Molybdenum Company, Greenwich, CT, 1981
Sodium Sulfite | Stainless steels | Austenitic | 316 | 0.003 max | 0.1 max |  | S31600 | Pulp and paper processing; test; no aeration; no agitation. Plus sodium bicarbonate, pH 7.5 | ~6.84 | 24 | 75 | 28 d | 89 | A Guide to Corrosion Resistance, Climax Molybdenum Company, Greenwich, CT, 1981
Sodium Sulfite | Stainless steels | Austenitic | 316 | A (Resistant) | A (Resistant) |  | S31600 |  | 50 | Boiling | Boiling |  | 253 | Chemical Resistance of REMANIT Stainless Steels, Thyssen Edelstahlwerke AG, March 1989
Sodium Sulfite | Stainless steels | Austenitic | 321 | A (Resistant) | A (Resistant) |  | S32100 |  | 50 | Boiling | Boiling |  | 253 | Chemical Resistance of REMANIT Stainless Steels, Thyssen Edelstahlwerke AG, March 1989
Sodium Sulfite | Stainless steels | Austenitic | 347 | A (Resistant) | A (Resistant) |  | S34700 |  | 50 | Boiling | Boiling |  | 253 | Chemical Resistance of REMANIT Stainless Steels, Thyssen Edelstahlwerke AG, March 1989
Sodium Sulfite | Stainless steels | Austenitic | 304L | A (Resistant) | A (Resistant) |  | S30403 |  | 50 | Boiling | Boiling |  | 253 | Chemical Resistance of REMANIT Stainless Steels, Thyssen Edelstahlwerke AG, March 1989
Sodium Sulfite | Stainless steels | Austenitic | 304LN | A (Resistant) | A (Resistant) |  | S30453 |  | 50 | Boiling | Boiling |  | 253 | Chemical Resistance of REMANIT Stainless Steels, Thyssen Edelstahlwerke AG, March 1989
Sodium Sulfite | Stainless steels | Austenitic | 316F | A (Resistant) | A (Resistant) |  | S31620 |  | 50 | Boiling | Boiling |  | 253 | Chemical Resistance of REMANIT Stainless Steels, Thyssen Edelstahlwerke AG, March 1989
Sodium Sulfite | Stainless steels | Austenitic | 316L | A (Resistant) | A (Resistant) |  | S31603 |  | 50 | Boiling | Boiling |  | 253 | Chemical Resistance of REMANIT Stainless Steels, Thyssen Edelstahlwerke AG, March 1989
Sodium Sulfite | Stainless steels | Austenitic | 316LN | A (Resistant) | A (Resistant) |  | S31653 |  | 50 | Boiling | Boiling |  | 253 | Chemical Resistance of REMANIT Stainless Steels, Thyssen Edelstahlwerke AG, March 1989
Sodium Sulfite | Stainless steels | Austenitic | 316Ti | A (Resistant) | A (Resistant) |  | S31635 |  | 50 | Boiling | Boiling |  | 253 | Chemical Resistance of REMANIT Stainless Steels, Thyssen Edelstahlwerke AG, March 1989
Sodium Sulfite | Stainless steels | Austenitic | 317L | A (Resistant) | A (Resistant) |  | S31703 |  | 50 | Boiling | Boiling |  | 253 | Chemical Resistance of REMANIT Stainless Steels, Thyssen Edelstahlwerke AG, March 1989
Sodium Sulfite | Stainless steels | Austenitic | 317LN | A (Resistant) | A (Resistant) |  | S31725 |  | 50 | Boiling | Boiling |  | 253 | Chemical Resistance of REMANIT Stainless Steels, Thyssen Edelstahlwerke AG, March 1989
Sodium Sulfite | Stainless steels | Duplex | 329 | A (Resistant) | A (Resistant) |  | S32900 |  | 50 | Boiling | Boiling |  | 253 | Chemical Resistance of REMANIT Stainless Steels, Thyssen Edelstahlwerke AG, March 1989
Sodium Sulfite | Stainless steels | Duplex | F51 | A (Resistant) | A (Resistant) |  | S31803 |  | 50 | Boiling | Boiling |  | 253 | Chemical Resistance of REMANIT Stainless Steels, Thyssen Edelstahlwerke AG, March 1989
Sodium Sulfite | Stainless steels | Ferritic | 405 | C (Questionable) | C (Questionable) |  | S40500 |  | 50 | Boiling | Boiling |  | 253 | Chemical Resistance of REMANIT Stainless Steels, Thyssen Edelstahlwerke AG, March 1989
Sodium Sulfite | Stainless steels | Ferritic | 409 | C (Questionable) | C (Questionable) |  | S40900 |  | 50 | Boiling | Boiling |  | 253 | Chemical Resistance of REMANIT Stainless Steels, Thyssen Edelstahlwerke AG, March 1989
Sodium Sulfite | Stainless steels | Ferritic | 430 | C (Questionable) | C (Questionable) |  | S43000 |  | 50 | Boiling | Boiling |  | 253 | Chemical Resistance of REMANIT Stainless Steels, Thyssen Edelstahlwerke AG, March 1989
Sodium Sulfite | Stainless steels | Ferritic | 434 | B (Good) | B (Good) |  | S43400 |  | 50 | Boiling | Boiling |  | 253 | Chemical Resistance of REMANIT Stainless Steels, Thyssen Edelstahlwerke AG, March 1989
Sodium Sulfite | Stainless steels | Martensitic | 403 | C (Questionable) | C (Questionable) |  | S40300 |  | 50 | Boiling | Boiling |  | 253 | Chemical Resistance of REMANIT Stainless Steels, Thyssen Edelstahlwerke AG, March 1989
Sodium Sulfite | Stainless steels | Martensitic | 410 | A (Resistant) | A (Resistant) |  | S41000 |  |  | Room | Room |  | 121 | Cyclops Corp., Universal-Cyclops Specialty Steel Division
Sodium Sulfite | Stainless steels | Martensitic | 410 | A (Resistant) | A (Resistant) |  | S41000 |  | Saturated | Room | Room |  | 121 | Cyclops Corp., Universal-Cyclops Specialty Steel Division
Sodium Sulfite | Stainless steels | Martensitic | 410 | C (Questionable) | C (Questionable) |  | S41000 |  | 50 | Boiling | Boiling |  | 253 | Chemical Resistance of REMANIT Stainless Steels, Thyssen Edelstahlwerke AG, March 1989
Sodium Sulfite | Stainless steels | Martensitic | 416 | C (Questionable) | C (Questionable) |  | S41600 |  | 50 | Boiling | Boiling |  | 253 | Chemical Resistance of REMANIT Stainless Steels, Thyssen Edelstahlwerke AG, March 1989
Sodium Sulfite | Stainless steels | Martensitic | 420 | C (Questionable) | C (Questionable) |  | S42000 |  | 50 | Boiling | Boiling |  | 253 | Chemical Resistance of REMANIT Stainless Steels, Thyssen Edelstahlwerke AG, March 1989
Sodium Sulfite | Stainless steels | Precipitation hardening | AM-363 | A (Resistant) | A (Resistant) |  | S36300 |  |  | Room | Room |  | 120 | Allegheny Ludlum Steel Corp.
Sodium Tetraborate | Stainless steels | Austenitic | 301 | A (Resistant) | A (Resistant) |  | S30100 |  | Saturated | 20 | 68 |  | 253 | Chemical Resistance of REMANIT Stainless Steels, Thyssen Edelstahlwerke AG, March 1989
Sodium Tetraborate | Stainless steels | Austenitic | 301 | A (Resistant) | A (Resistant) |  | S30100 |  | Saturated | Boiling | Boiling |  | 253 | Chemical Resistance of REMANIT Stainless Steels, Thyssen Edelstahlwerke AG, March 1989
Sodium Tetraborate | Stainless steels | Austenitic | 301 | D (Poor) | D (Poor) |  | S30100 | Molten |  |  |  |  | 253 | Chemical Resistance of REMANIT Stainless Steels, Thyssen Edelstahlwerke AG, March 1989
Sodium Tetraborate | Stainless steels | Austenitic | 302 | A (Resistant) | A (Resistant) |  | S30200 |  | Saturated | 20 | 68 |  | 253 | Chemical Resistance of REMANIT Stainless Steels, Thyssen Edelstahlwerke AG, March 1989
Sodium Tetraborate | Stainless steels | Austenitic | 302 | A (Resistant) | A (Resistant) |  | S30200 |  | Saturated | Boiling | Boiling |  | 253 | Chemical Resistance of REMANIT Stainless Steels, Thyssen Edelstahlwerke AG, March 1989
Sodium Tetraborate | Stainless steels | Austenitic | 302 | D (Poor) | D (Poor) |  | S30200 | Molten |  |  |  |  | 253 | Chemical Resistance of REMANIT Stainless Steels, Thyssen Edelstahlwerke AG, March 1989
Sodium Tetraborate | Stainless steels | Austenitic | 303 | A (Resistant) | A (Resistant) |  | S30300 |  | Saturated | 20 | 68 |  | 253 | Chemical Resistance of REMANIT Stainless Steels, Thyssen Edelstahlwerke AG, March 1989
Sodium Tetraborate | Stainless steels | Austenitic | 303 | A (Resistant) | A (Resistant) |  | S30300 |  | Saturated | 20 | 68 |  | 253 | Chemical Resistance of REMANIT Stainless Steels, Thyssen Edelstahlwerke AG, March 1989
Sodium Tetraborate | Stainless steels | Austenitic | 303 | A (Resistant) | A (Resistant) |  | S30300 |  | Saturated | Boiling | Boiling |  | 253 | Chemical Resistance of REMANIT Stainless Steels, Thyssen Edelstahlwerke AG, March 1989
Sodium Tetraborate | Stainless steels | Austenitic | 303 | A (Resistant) | A (Resistant) |  | S30300 |  | Saturated | Boiling | Boiling |  | 253 | Chemical Resistance of REMANIT Stainless Steels, Thyssen Edelstahlwerke AG, March 1989
Sodium Tetraborate | Stainless steels | Austenitic | 303 | D (Poor) | D (Poor) |  | S30300 | Molten |  |  |  |  | 253 | Chemical Resistance of REMANIT Stainless Steels, Thyssen Edelstahlwerke AG, March 1989
Sodium Tetraborate | Stainless steels | Austenitic | 303 | D (Poor) | D (Poor) |  | S30300 | Molten |  |  |  |  | 253 | Chemical Resistance of REMANIT Stainless Steels, Thyssen Edelstahlwerke AG, March 1989
Sodium Tetraborate | Stainless steels | Austenitic | 304 | A (Resistant) | A (Resistant) |  | S30400 |  | Saturated | 20 | 68 |  | 253 | Chemical Resistance of REMANIT Stainless Steels, Thyssen Edelstahlwerke AG, March 1989
Sodium Tetraborate | Stainless steels | Austenitic | 304 | A (Resistant) | A (Resistant) |  | S30400 |  | Saturated | Boiling | Boiling |  | 253 | Chemical Resistance of REMANIT Stainless Steels, Thyssen Edelstahlwerke AG, March 1989
Sodium Tetraborate | Stainless steels | Austenitic | 304 | D (Poor) | D (Poor) |  | S30400 | Molten |  |  |  |  | 253 | Chemical Resistance of REMANIT Stainless Steels, Thyssen Edelstahlwerke AG, March 1989
Sodium Tetraborate | Stainless steels | Austenitic | 316 | A (Resistant) | A (Resistant) |  | S31600 |  | Saturated | 20 | 68 |  | 253 | Chemical Resistance of REMANIT Stainless Steels, Thyssen Edelstahlwerke AG, March 1989
Sodium Tetraborate | Stainless steels | Austenitic | 316 | A (Resistant) | A (Resistant) |  | S31600 |  | Saturated | Boiling | Boiling |  | 253 | Chemical Resistance of REMANIT Stainless Steels, Thyssen Edelstahlwerke AG, March 1989
Sodium Tetraborate | Stainless steels | Austenitic | 316 | D (Poor) | D (Poor) |  | S31600 | Molten |  |  |  |  | 253 | Chemical Resistance of REMANIT Stainless Steels, Thyssen Edelstahlwerke AG, March 1989
Sodium Tetraborate | Stainless steels | Austenitic | 321 | A (Resistant) | A (Resistant) |  | S32100 |  | Saturated | 20 | 68 |  | 253 | Chemical Resistance of REMANIT Stainless Steels, Thyssen Edelstahlwerke AG, March 1989
Sodium Tetraborate | Stainless steels | Austenitic | 321 | A (Resistant) | A (Resistant) |  | S32100 |  | Saturated | Boiling | Boiling |  | 253 | Chemical Resistance of REMANIT Stainless Steels, Thyssen Edelstahlwerke AG, March 1989
Sodium Tetraborate | Stainless steels | Austenitic | 321 | D (Poor) | D (Poor) |  | S32100 | Molten |  |  |  |  | 253 | Chemical Resistance of REMANIT Stainless Steels, Thyssen Edelstahlwerke AG, March 1989
Sodium Tetraborate | Stainless steels | Austenitic | 347 | A (Resistant) | A (Resistant) |  | S34700 |  | Saturated | 20 | 68 |  | 253 | Chemical Resistance of REMANIT Stainless Steels, Thyssen Edelstahlwerke AG, March 1989
Sodium Tetraborate | Stainless steels | Austenitic | 347 | A (Resistant) | A (Resistant) |  | S34700 |  | Saturated | Boiling | Boiling |  | 253 | Chemical Resistance of REMANIT Stainless Steels, Thyssen Edelstahlwerke AG, March 1989
Sodium Tetraborate | Stainless steels | Austenitic | 347 | D (Poor) | D (Poor) |  | S34700 | Molten |  |  |  |  | 253 | Chemical Resistance of REMANIT Stainless Steels, Thyssen Edelstahlwerke AG, March 1989
Sodium Tetraborate | Stainless steels | Austenitic | 304L | A (Resistant) | A (Resistant) |  | S30403 |  | Saturated | 20 | 68 |  | 253 | Chemical Resistance of REMANIT Stainless Steels, Thyssen Edelstahlwerke AG, March 1989
Sodium Tetraborate | Stainless steels | Austenitic | 304L | A (Resistant) | A (Resistant) |  | S30403 |  | Saturated | Boiling | Boiling |  | 253 | Chemical Resistance of REMANIT Stainless Steels, Thyssen Edelstahlwerke AG, March 1989
Sodium Tetraborate | Stainless steels | Austenitic | 304L | D (Poor) | D (Poor) |  | S30403 | Molten |  |  |  |  | 253 | Chemical Resistance of REMANIT Stainless Steels, Thyssen Edelstahlwerke AG, March 1989
Sodium Tetraborate | Stainless steels | Austenitic | 304LN | A (Resistant) | A (Resistant) |  | S30453 |  | Saturated | 20 | 68 |  | 253 | Chemical Resistance of REMANIT Stainless Steels, Thyssen Edelstahlwerke AG, March 1989
Sodium Tetraborate | Stainless steels | Austenitic | 304LN | A (Resistant) | A (Resistant) |  | S30453 |  | Saturated | Boiling | Boiling |  | 253 | Chemical Resistance of REMANIT Stainless Steels, Thyssen Edelstahlwerke AG, March 1989
Sodium Tetraborate | Stainless steels | Austenitic | 304LN | D (Poor) | D (Poor) |  | S30453 | Molten |  |  |  |  | 253 | Chemical Resistance of REMANIT Stainless Steels, Thyssen Edelstahlwerke AG, March 1989
Sodium Tetraborate | Stainless steels | Austenitic | 316F | A (Resistant) | A (Resistant) |  | S31620 |  | Saturated | 20 | 68 |  | 253 | Chemical Resistance of REMANIT Stainless Steels, Thyssen Edelstahlwerke AG, March 1989
Sodium Tetraborate | Stainless steels | Austenitic | 316F | A (Resistant) | A (Resistant) |  | S31620 |  | Saturated | Boiling | Boiling |  | 253 | Chemical Resistance of REMANIT Stainless Steels, Thyssen Edelstahlwerke AG, March 1989
Sodium Tetraborate | Stainless steels | Austenitic | 316F | D (Poor) | D (Poor) |  | S31620 | Molten |  |  |  |  | 253 | Chemical Resistance of REMANIT Stainless Steels, Thyssen Edelstahlwerke AG, March 1989
Sodium Tetraborate | Stainless steels | Austenitic | 316L | A (Resistant) | A (Resistant) |  | S31603 |  | Saturated | 20 | 68 |  | 253 | Chemical Resistance of REMANIT Stainless Steels, Thyssen Edelstahlwerke AG, March 1989
Sodium Tetraborate | Stainless steels | Austenitic | 316L | A (Resistant) | A (Resistant) |  | S31603 |  | Saturated | Boiling | Boiling |  | 253 | Chemical Resistance of REMANIT Stainless Steels, Thyssen Edelstahlwerke AG, March 1989
Sodium Tetraborate | Stainless steels | Austenitic | 316L | D (Poor) | D (Poor) |  | S31603 | Molten |  |  |  |  | 253 | Chemical Resistance of REMANIT Stainless Steels, Thyssen Edelstahlwerke AG, March 1989
Sodium Tetraborate | Stainless steels | Austenitic | 316LN | A (Resistant) | A (Resistant) |  | S31653 |  | Saturated | 20 | 68 |  | 253 | Chemical Resistance of REMANIT Stainless Steels, Thyssen Edelstahlwerke AG, March 1989
Sodium Tetraborate | Stainless steels | Austenitic | 316LN | A (Resistant) | A (Resistant) |  | S31653 |  | Saturated | Boiling | Boiling |  | 253 | Chemical Resistance of REMANIT Stainless Steels, Thyssen Edelstahlwerke AG, March 1989
Sodium Tetraborate | Stainless steels | Austenitic | 316LN | D (Poor) | D (Poor) |  | S31653 | Molten |  |  |  |  | 253 | Chemical Resistance of REMANIT Stainless Steels, Thyssen Edelstahlwerke AG, March 1989
Sodium Tetraborate | Stainless steels | Austenitic | 316Ti | A (Resistant) | A (Resistant) |  | S31635 |  | Saturated | 20 | 68 |  | 253 | Chemical Resistance of REMANIT Stainless Steels, Thyssen Edelstahlwerke AG, March 1989
Sodium Tetraborate | Stainless steels | Austenitic | 316Ti | A (Resistant) | A (Resistant) |  | S31635 |  | Saturated | Boiling | Boiling |  | 253 | Chemical Resistance of REMANIT Stainless Steels, Thyssen Edelstahlwerke AG, March 1989
Sodium Tetraborate | Stainless steels | Austenitic | 316Ti | D (Poor) | D (Poor) |  | S31635 | Molten |  |  |  |  | 253 | Chemical Resistance of REMANIT Stainless Steels, Thyssen Edelstahlwerke AG, March 1989
Sodium Tetraborate | Stainless steels | Austenitic | 317L | A (Resistant) | A (Resistant) |  | S31703 |  | Saturated | 20 | 68 |  | 253 | Chemical Resistance of REMANIT Stainless Steels, Thyssen Edelstahlwerke AG, March 1989
Sodium Tetraborate | Stainless steels | Austenitic | 317L | A (Resistant) | A (Resistant) |  | S31703 |  | Saturated | Boiling | Boiling |  | 253 | Chemical Resistance of REMANIT Stainless Steels, Thyssen Edelstahlwerke AG, March 1989
Sodium Tetraborate | Stainless steels | Austenitic | 317L | D (Poor) | D (Poor) |  | S31703 | Molten |  |  |  |  | 253 | Chemical Resistance of REMANIT Stainless Steels, Thyssen Edelstahlwerke AG, March 1989
Sodium Tetraborate | Stainless steels | Austenitic | 317LN | A (Resistant) | A (Resistant) |  | S31725 |  | Saturated | 20 | 68 |  | 253 | Chemical Resistance of REMANIT Stainless Steels, Thyssen Edelstahlwerke AG, March 1989
Sodium Tetraborate | Stainless steels | Austenitic | 317LN | A (Resistant) | A (Resistant) |  | S31725 |  | Saturated | Boiling | Boiling |  | 253 | Chemical Resistance of REMANIT Stainless Steels, Thyssen Edelstahlwerke AG, March 1989
Sodium Tetraborate | Stainless steels | Austenitic | 317LN | D (Poor) | D (Poor) |  | S31725 | Molten |  |  |  |  | 253 | Chemical Resistance of REMANIT Stainless Steels, Thyssen Edelstahlwerke AG, March 1989
Sodium Tetraborate | Stainless steels | Duplex | 329 | A (Resistant) | A (Resistant) |  | S32900 |  | Saturated | 20 | 68 |  | 253 | Chemical Resistance of REMANIT Stainless Steels, Thyssen Edelstahlwerke AG, March 1989
Sodium Tetraborate | Stainless steels | Duplex | 329 | A (Resistant) | A (Resistant) |  | S32900 |  | Saturated | Boiling | Boiling |  | 253 | Chemical Resistance of REMANIT Stainless Steels, Thyssen Edelstahlwerke AG, March 1989
Sodium Tetraborate | Stainless steels | Duplex | 329 | D (Poor) | D (Poor) |  | S32900 | Molten |  |  |  |  | 253 | Chemical Resistance of REMANIT Stainless Steels, Thyssen Edelstahlwerke AG, March 1989
Sodium Tetraborate | Stainless steels | Duplex | F51 | A (Resistant) | A (Resistant) |  | S31803 |  | Saturated | 20 | 68 |  | 253 | Chemical Resistance of REMANIT Stainless Steels, Thyssen Edelstahlwerke AG, March 1989
Sodium Tetraborate | Stainless steels | Duplex | F51 | A (Resistant) | A (Resistant) |  | S31803 |  | Saturated | Boiling | Boiling |  | 253 | Chemical Resistance of REMANIT Stainless Steels, Thyssen Edelstahlwerke AG, March 1989
Sodium Tetraborate | Stainless steels | Duplex | F51 | D (Poor) | D (Poor) |  | S31803 | Molten |  |  |  |  | 253 | Chemical Resistance of REMANIT Stainless Steels, Thyssen Edelstahlwerke AG, March 1989
Sodium Tetraborate | Stainless steels | Ferritic | 405 | A (Resistant) | A (Resistant) |  | S40500 |  | Saturated | 20 | 68 |  | 253 | Chemical Resistance of REMANIT Stainless Steels, Thyssen Edelstahlwerke AG, March 1989
Sodium Tetraborate | Stainless steels | Ferritic | 405 | A (Resistant) | A (Resistant) |  | S40500 |  | Saturated | Boiling | Boiling |  | 253 | Chemical Resistance of REMANIT Stainless Steels, Thyssen Edelstahlwerke AG, March 1989
Sodium Tetraborate | Stainless steels | Ferritic | 405 | D (Poor) | D (Poor) |  | S40500 | Molten |  |  |  |  | 253 | Chemical Resistance of REMANIT Stainless Steels, Thyssen Edelstahlwerke AG, March 1989
Sodium Tetraborate | Stainless steels | Ferritic | 409 | A (Resistant) | A (Resistant) |  | S40900 |  | Saturated | 20 | 68 |  | 253 | Chemical Resistance of REMANIT Stainless Steels, Thyssen Edelstahlwerke AG, March 1989
Sodium Tetraborate | Stainless steels | Ferritic | 409 | A (Resistant) | A (Resistant) |  | S40900 |  | Saturated | Boiling | Boiling |  | 253 | Chemical Resistance of REMANIT Stainless Steels, Thyssen Edelstahlwerke AG, March 1989
Sodium Tetraborate | Stainless steels | Ferritic | 409 | D (Poor) | D (Poor) |  | S40900 | Molten |  |  |  |  | 253 | Chemical Resistance of REMANIT Stainless Steels, Thyssen Edelstahlwerke AG, March 1989
Sodium Tetraborate | Stainless steels | Ferritic | 430 | A (Resistant) | A (Resistant) |  | S43000 |  | Saturated | 20 | 68 |  | 253 | Chemical Resistance of REMANIT Stainless Steels, Thyssen Edelstahlwerke AG, March 1989
Sodium Tetraborate | Stainless steels | Ferritic | 430 | A (Resistant) | A (Resistant) |  | S43000 |  | Saturated | Boiling | Boiling |  | 253 | Chemical Resistance of REMANIT Stainless Steels, Thyssen Edelstahlwerke AG, March 1989
Sodium Tetraborate | Stainless steels | Ferritic | 430 | D (Poor) | D (Poor) |  | S43000 | Molten |  |  |  |  | 253 | Chemical Resistance of REMANIT Stainless Steels, Thyssen Edelstahlwerke AG, March 1989
Sodium Tetraborate | Stainless steels | Ferritic | 434 | A (Resistant) | A (Resistant) |  | S43400 |  | Saturated | 20 | 68 |  | 253 | Chemical Resistance of REMANIT Stainless Steels, Thyssen Edelstahlwerke AG, March 1989
Sodium Tetraborate | Stainless steels | Ferritic | 434 | A (Resistant) | A (Resistant) |  | S43400 |  | Saturated | Boiling | Boiling |  | 253 | Chemical Resistance of REMANIT Stainless Steels, Thyssen Edelstahlwerke AG, March 1989
Sodium Tetraborate | Stainless steels | Ferritic | 434 | D (Poor) | D (Poor) |  | S43400 | Molten |  |  |  |  | 253 | Chemical Resistance of REMANIT Stainless Steels, Thyssen Edelstahlwerke AG, March 1989
Sodium Tetraborate | Stainless steels | Martensitic | 403 | A (Resistant) | A (Resistant) |  | S40300 |  | Saturated | 20 | 68 |  | 253 | Chemical Resistance of REMANIT Stainless Steels, Thyssen Edelstahlwerke AG, March 1989
Sodium Tetraborate | Stainless steels | Martensitic | 403 | A (Resistant) | A (Resistant) |  | S40300 |  | Saturated | Boiling | Boiling |  | 253 | Chemical Resistance of REMANIT Stainless Steels, Thyssen Edelstahlwerke AG, March 1989
Sodium Tetraborate | Stainless steels | Martensitic | 403 | D (Poor) | D (Poor) |  | S40300 | Molten |  |  |  |  | 253 | Chemical Resistance of REMANIT Stainless Steels, Thyssen Edelstahlwerke AG, March 1989
Sodium Tetraborate | Stainless steels | Martensitic | 410 | A (Resistant) | A (Resistant) |  | S41000 |  | Saturated | 20 | 68 |  | 253 | Chemical Resistance of REMANIT Stainless Steels, Thyssen Edelstahlwerke AG, March 1989
Sodium Tetraborate | Stainless steels | Martensitic | 410 | A (Resistant) | A (Resistant) |  | S41000 |  | Saturated | Boiling | Boiling |  | 253 | Chemical Resistance of REMANIT Stainless Steels, Thyssen Edelstahlwerke AG, March 1989
Sodium Tetraborate | Stainless steels | Martensitic | 410 | D (Poor) | D (Poor) |  | S41000 | Molten |  |  |  |  | 253 | Chemical Resistance of REMANIT Stainless Steels, Thyssen Edelstahlwerke AG, March 1989
Sodium Tetraborate | Stainless steels | Martensitic | 416 | A (Resistant) | A (Resistant) |  | S41600 |  | Saturated | 20 | 68 |  | 253 | Chemical Resistance of REMANIT Stainless Steels, Thyssen Edelstahlwerke AG, March 1989
Sodium Tetraborate | Stainless steels | Martensitic | 416 | A (Resistant) | A (Resistant) |  | S41600 |  | Saturated | Boiling | Boiling |  | 253 | Chemical Resistance of REMANIT Stainless Steels, Thyssen Edelstahlwerke AG, March 1989
Sodium Tetraborate | Stainless steels | Martensitic | 416 | D (Poor) | D (Poor) |  | S41600 | Molten |  |  |  |  | 253 | Chemical Resistance of REMANIT Stainless Steels, Thyssen Edelstahlwerke AG, March 1989
Sodium Tetraborate | Stainless steels | Martensitic | 420 | A (Resistant) | A (Resistant) |  | S42000 |  | Saturated | 20 | 68 |  | 253 | Chemical Resistance of REMANIT Stainless Steels, Thyssen Edelstahlwerke AG, March 1989
Sodium Tetraborate | Stainless steels | Martensitic | 420 | A (Resistant) | A (Resistant) |  | S42000 |  | Saturated | Boiling | Boiling |  | 253 | Chemical Resistance of REMANIT Stainless Steels, Thyssen Edelstahlwerke AG, March 1989
Sodium Tetraborate | Stainless steels | Martensitic | 420 | D (Poor) | D (Poor) |  | S42000 | Molten |  |  |  |  | 253 | Chemical Resistance of REMANIT Stainless Steels, Thyssen Edelstahlwerke AG, March 1989
Sodium Thiosulfate | Aluminum and alloys | 99.0% min Al | Aluminum (99.0-99.5%) | A (Resistant) | A (Resistant) |  | A91199 | Solution |  | 20 | 68 |  | 92 | F. King, Aluminum and Its Alloys, Ellis Horwood, Chichester, England, 1987, p 282-291
Sodium Thiosulfate | Copper and alloys | Aluminum bronze | Aluminum bronze | C (Questionable) | C (Questionable) | [7 empty] | 93 | H. Leidheiser, Jr., The Corrosion of Copper, Tin and Their Alloys, John Wiley & Sons, New York, 1971, p 90-96
Sodium Thiosulfate | Copper and alloys | Brass | Brass | B (Good) | B (Good) | [7 empty] | 93 | H. Leidheiser, Jr., The Corrosion of Copper, Tin and Their Alloys, John Wiley & Sons, New York, 1971, p 90-96
Sodium Thiosulfate | Copper and alloys | Brass | Cartridge brass | B (Good) | B (Good) |  | C26000 | [5 empty] | 93 | H. Leidheiser, Jr., The Corrosion of Copper, Tin and Their Alloys, John Wiley & Sons, New York, 1971, p 90-96
Sodium Thiosulfate | Copper and alloys | Brass | Commercial bronze | C (Questionable) | C (Questionable) |  | C22000 | [5 empty] | 93 | H. Leidheiser, Jr., The Corrosion of Copper, Tin and Their Alloys, John Wiley & Sons, New York, 1971, p 90-96
Sodium Thiosulfate | Copper and alloys | Brass | Muntz metal | B (Good) | B (Good) |  | C28000 | [5 empty] | 93 | H. Leidheiser, Jr., The Corrosion of Copper, Tin and Their Alloys, John Wiley & Sons, New York, 1971, p 90-96
Sodium Thiosulfate | Copper and alloys | Brass | Red brass | C (Questionable) | C (Questionable) |  | C23000 | [5 empty] | 93 | H. Leidheiser, Jr., The Corrosion of Copper, Tin and Their Alloys, John Wiley & Sons, New York, 1971, p 90-96
Sodium Thiosulfate | Copper and alloys | Copper | Electrolytic copper | C (Questionable) | C (Questionable) |  | C11000 | [5 empty] | 93 | H. Leidheiser, Jr., The Corrosion of Copper, Tin and Their Alloys, John Wiley & Sons, New York, 1971, p 90-96
Sodium Thiosulfate | Copper and alloys | Copper | Phosphor copper | C (Questionable) | C (Questionable) |  | C12200 | [5 empty] | 93 | H. Leidheiser, Jr., The Corrosion of Copper, Tin and Their Alloys, John Wiley & Sons, New York, 1971, p 90-96
Sodium Thiosulfate | Copper and alloys | Copper-nickel | 70-30 cupronickel | B (Good) | B (Good) |  | C71500 | [5 empty] | 93 | H. Leidheiser, Jr., The Corrosion of Copper, Tin and Their Alloys, John Wiley & Sons, New York, 1971, p 90-96
Sodium Thiosulfate | Copper and alloys | Copper-nickel | 90-10 cupronickel | C (Questionable) | C (Questionable) |  | C70600 | [5 empty] | 93 | H. Leidheiser, Jr., The Corrosion of Copper, Tin and Their Alloys, John Wiley & Sons, New York, 1971, p 90-96
Sodium Thiosulfate | Copper and alloys | Leaded brass | Architectural bronze | B (Good) | B (Good) |  | C38500 | [5 empty] | 93 | H. Leidheiser, Jr., The Corrosion of Copper, Tin and Their Alloys, John Wiley & Sons, New York, 1971, p 90-96
Sodium Thiosulfate | Copper and alloys | Leaded brass | Free-cutting brass | B (Good) | B (Good) |  | C36000 | [5 empty] | 93 | H. Leidheiser, Jr., The Corrosion of Copper, Tin and Their Alloys, John Wiley & Sons, New York, 1971, p 90-96
Sodium Thiosulfate | Copper and alloys | Nickel-silver | Nickel- silver | B (Good) | B (Good) |  |  |  | 18 |  |  |  | 93 | H. Leidheiser, Jr., The Corrosion of Copper, Tin and Their Alloys, John Wiley & Sons, New York, 1971, p 90-96
Sodium Thiosulfate | Copper and alloys | Phosphor bronze | Phosphor bronze, 5% Sn | C (Questionable) | C (Questionable) |  | C51000 | [5 empty] | 93 | H. Leidheiser, Jr., The Corrosion of Copper, Tin and Their Alloys, John Wiley & Sons, New York, 1971, p 90-96
Sodium Thiosulfate | Copper and alloys | Phosphor bronze | Phosphor bronze, 8% Sn | C (Questionable) | C (Questionable) |  | C52100 | [5 empty] | 93 | H. Leidheiser, Jr., The Corrosion of Copper, Tin and Their Alloys, John Wiley & Sons, New York, 1971, p 90-96
Sodium Thiosulfate | Copper and alloys | Silicon bronze | Silicon bronze, high | C (Questionable) | C (Questionable) |  | C65500 | [5 empty] | 93 | H. Leidheiser, Jr., The Corrosion of Copper, Tin and Their Alloys, John Wiley & Sons, New York, 1971, p 90-96
Sodium Thiosulfate | Copper and alloys | Silicon bronze | Silicon bronze, low | C (Questionable) | C (Questionable) |  | C65100 | [5 empty] | 93 | H. Leidheiser, Jr., The Corrosion of Copper, Tin and Their Alloys, John Wiley & Sons, New York, 1971, p 90-96
Sodium Thiosulfate | Copper and alloys | Tin brass | Admiralty brass | B (Good) | B (Good) |  | C44300 | [5 empty] | 93 | H. Leidheiser, Jr., The Corrosion of Copper, Tin and Their Alloys, John Wiley & Sons, New York, 1971, p 90-96
Sodium Thiosulfate | Copper and alloys | Tin brass | Naval brass | B (Good) | B (Good) |  | C46400 | [5 empty] | 93 | H. Leidheiser, Jr., The Corrosion of Copper, Tin and Their Alloys, John Wiley & Sons, New York, 1971, p 90-96
Sodium Thiosulfate | Miscellaneous | Noble metals | Platinum | 0.05 max | 2 max |  | P04995 |  | All | Boiling | Boiling |  | 5 | Metals Handbook, Ninth Edition, Vol 13, Corrosion, ASM International, Metals Park, OH, 1987, p 802
Sodium Thiosulfate | Miscellaneous | Noble metals | Silver | 0.05 max | 2 max |  | P07010 |  | All | Room | Room |  | 9 | Metals Handbook, Ninth Edition, Vol 13, Corrosion, ASM International, Metals Park, OH, 1987, p 796
Sodium Thiosulfate | Refractory metals and alloys | Titanium and alloys | Titanium | A (Resistant) | A (Resistant) |  |  |  | 25 | Boiling | Boiling |  | 90 | N.D. Tomashov and P.M. Altovskii, Corrosion and Protection of Titanium, Government Scientific-Technical Publication of Machine-Building Literature (Russian translation), 1963; L.C. Covington and R.W. Schultz, Corrosion of Resistance of Titanium, TIMET Cor
Sodium Thiosulfate | Refractory metals and alloys | Titanium and alloys | Titanium | A (Resistant) | A (Resistant) |  |  | Plus 20% CH3COOH | 20 | Room | Room |  | 90 | N.D. Tomashov and P.M. Altovskii, Corrosion and Protection of Titanium, Government Scientific-Technical Publication of Machine-Building Literature (Russian translation), 1963; L.C. Covington and R.W. Schultz, Corrosion of Resistance of Titanium, TIMET Cor
Sodium Thiosulfate | Stainless steels | Austenitic | 301 | A (Resistant) | A (Resistant) |  | S30100 |  | 25 | 20 | 68 |  | 253 | Chemical Resistance of REMANIT Stainless Steels, Thyssen Edelstahlwerke AG, March 1989
Sodium Thiosulfate | Stainless steels | Austenitic | 301 | A (Resistant) | A (Resistant) |  | S30100 |  | 25 | Boiling | Boiling |  | 253 | Chemical Resistance of REMANIT Stainless Steels, Thyssen Edelstahlwerke AG, March 1989
Sodium Thiosulfate | Stainless steels | Austenitic | 302 | A (Resistant) | A (Resistant) |  | S30200 |  | 25 | 20 | 68 |  | 253 | Chemical Resistance of REMANIT Stainless Steels, Thyssen Edelstahlwerke AG, March 1989
Sodium Thiosulfate | Stainless steels | Austenitic | 302 | A (Resistant) | A (Resistant) |  | S30200 |  | 25 | Boiling | Boiling |  | 253 | Chemical Resistance of REMANIT Stainless Steels, Thyssen Edelstahlwerke AG, March 1989
Sodium Thiosulfate | Stainless steels | Austenitic | 303 | A (Resistant) | A (Resistant) |  | S30300 |  | 25 | 20 | 68 |  | 253 | Chemical Resistance of REMANIT Stainless Steels, Thyssen Edelstahlwerke AG, March 1989
Sodium Thiosulfate | Stainless steels | Austenitic | 303 | A (Resistant) | A (Resistant) |  | S30300 |  | 25 | 20 | 68 |  | 253 | Chemical Resistance of REMANIT Stainless Steels, Thyssen Edelstahlwerke AG, March 1989
Sodium Thiosulfate | Stainless steels | Austenitic | 303 | A (Resistant) | A (Resistant) |  | S30300 |  | 25 | Boiling | Boiling |  | 253 | Chemical Resistance of REMANIT Stainless Steels, Thyssen Edelstahlwerke AG, March 1989
Sodium Thiosulfate | Stainless steels | Austenitic | 303 | A (Resistant) | A (Resistant) |  | S30300 |  | 25 | Boiling | Boiling |  | 253 | Chemical Resistance of REMANIT Stainless Steels, Thyssen Edelstahlwerke AG, March 1989
Sodium Thiosulfate | Stainless steels | Austenitic | 304 | A (Resistant) | A (Resistant) |  | S30400 |  | 25 | 20 | 68 |  | 253 | Chemical Resistance of REMANIT Stainless Steels, Thyssen Edelstahlwerke AG, March 1989
Sodium Thiosulfate | Stainless steels | Austenitic | 304 | A (Resistant) | A (Resistant) |  | S30400 |  | 25 | Boiling | Boiling |  | 253 | Chemical Resistance of REMANIT Stainless Steels, Thyssen Edelstahlwerke AG, March 1989
Sodium Thiosulfate | Stainless steels | Austenitic | 316 | A (Resistant) | A (Resistant) |  | S31600 |  | 25 | 20 | 68 |  | 253 | Chemical Resistance of REMANIT Stainless Steels, Thyssen Edelstahlwerke AG, March 1989
Sodium Thiosulfate | Stainless steels | Austenitic | 316 | A (Resistant) | A (Resistant) |  | S31600 |  | 25 | Boiling | Boiling |  | 253 | Chemical Resistance of REMANIT Stainless Steels, Thyssen Edelstahlwerke AG, March 1989
Sodium Thiosulfate | Stainless steels | Austenitic | 321 | A (Resistant) | A (Resistant) |  | S32100 |  | 25 | 20 | 68 |  | 253 | Chemical Resistance of REMANIT Stainless Steels, Thyssen Edelstahlwerke AG, March 1989
Sodium Thiosulfate | Stainless steels | Austenitic | 321 | A (Resistant) | A (Resistant) |  | S32100 |  | 25 | Boiling | Boiling |  | 253 | Chemical Resistance of REMANIT Stainless Steels, Thyssen Edelstahlwerke AG, March 1989
Sodium Thiosulfate | Stainless steels | Austenitic | 347 | A (Resistant) | A (Resistant) |  | S34700 |  | 25 | 20 | 68 |  | 253 | Chemical Resistance of REMANIT Stainless Steels, Thyssen Edelstahlwerke AG, March 1989
Sodium Thiosulfate | Stainless steels | Austenitic | 347 | A (Resistant) | A (Resistant) |  | S34700 |  | 25 | Boiling | Boiling |  | 253 | Chemical Resistance of REMANIT Stainless Steels, Thyssen Edelstahlwerke AG, March 1989
Sodium Thiosulfate | Stainless steels | Austenitic | 304L | A (Resistant) | A (Resistant) |  | S30403 |  | 25 | 20 | 68 |  | 253 | Chemical Resistance of REMANIT Stainless Steels, Thyssen Edelstahlwerke AG, March 1989
Sodium Thiosulfate | Stainless steels | Austenitic | 304L | A (Resistant) | A (Resistant) |  | S30403 |  | 25 | Boiling | Boiling |  | 253 | Chemical Resistance of REMANIT Stainless Steels, Thyssen Edelstahlwerke AG, March 1989
Sodium Thiosulfate | Stainless steels | Austenitic | 304LN | A (Resistant) | A (Resistant) |  | S30453 |  | 25 | 20 | 68 |  | 253 | Chemical Resistance of REMANIT Stainless Steels, Thyssen Edelstahlwerke AG, March 1989
Sodium Thiosulfate | Stainless steels | Austenitic | 304LN | A (Resistant) | A (Resistant) |  | S30453 |  | 25 | Boiling | Boiling |  | 253 | Chemical Resistance of REMANIT Stainless Steels, Thyssen Edelstahlwerke AG, March 1989
Sodium Thiosulfate | Stainless steels | Austenitic | 316F | A (Resistant) | A (Resistant) |  | S31620 |  | 25 | 20 | 68 |  | 253 | Chemical Resistance of REMANIT Stainless Steels, Thyssen Edelstahlwerke AG, March 1989
Sodium Thiosulfate | Stainless steels | Austenitic | 316F | A (Resistant) | A (Resistant) |  | S31620 |  | 25 | Boiling | Boiling |  | 253 | Chemical Resistance of REMANIT Stainless Steels, Thyssen Edelstahlwerke AG, March 1989
Sodium Thiosulfate | Stainless steels | Austenitic | 316L | A (Resistant) | A (Resistant) |  | S31603 |  | 25 | 20 | 68 |  | 253 | Chemical Resistance of REMANIT Stainless Steels, Thyssen Edelstahlwerke AG, March 1989
Sodium Thiosulfate | Stainless steels | Austenitic | 316L | A (Resistant) | A (Resistant) |  | S31603 |  | 25 | Boiling | Boiling |  | 253 | Chemical Resistance of REMANIT Stainless Steels, Thyssen Edelstahlwerke AG, March 1989
Sodium Thiosulfate | Stainless steels | Austenitic | 316LN | A (Resistant) | A (Resistant) |  | S31653 |  | 25 | 20 | 68 |  | 253 | Chemical Resistance of REMANIT Stainless Steels, Thyssen Edelstahlwerke AG, March 1989
Sodium Thiosulfate | Stainless steels | Austenitic | 316LN | A (Resistant) | A (Resistant) |  | S31653 |  | 25 | Boiling | Boiling |  | 253 | Chemical Resistance of REMANIT Stainless Steels, Thyssen Edelstahlwerke AG, March 1989
Sodium Thiosulfate | Stainless steels | Austenitic | 316Ti | A (Resistant) | A (Resistant) |  | S31635 |  | 25 | 20 | 68 |  | 253 | Chemical Resistance of REMANIT Stainless Steels, Thyssen Edelstahlwerke AG, March 1989
Sodium Thiosulfate | Stainless steels | Austenitic | 316Ti | A (Resistant) | A (Resistant) |  | S31635 |  | 25 | Boiling | Boiling |  | 253 | Chemical Resistance of REMANIT Stainless Steels, Thyssen Edelstahlwerke AG, March 1989
Sodium Thiosulfate | Stainless steels | Austenitic | 317L | A (Resistant) | A (Resistant) |  | S31703 |  | 25 | 20 | 68 |  | 253 | Chemical Resistance of REMANIT Stainless Steels, Thyssen Edelstahlwerke AG, March 1989
Sodium Thiosulfate | Stainless steels | Austenitic | 317L | A (Resistant) | A (Resistant) |  | S31703 |  | 25 | Boiling | Boiling |  | 253 | Chemical Resistance of REMANIT Stainless Steels, Thyssen Edelstahlwerke AG, March 1989
Sodium Thiosulfate | Stainless steels | Austenitic | 317LN | A (Resistant) | A (Resistant) |  | S31725 |  | 25 | 20 | 68 |  | 253 | Chemical Resistance of REMANIT Stainless Steels, Thyssen Edelstahlwerke AG, March 1989
Sodium Thiosulfate | Stainless steels | Austenitic | 317LN | A (Resistant) | A (Resistant) |  | S31725 |  | 25 | Boiling | Boiling |  | 253 | Chemical Resistance of REMANIT Stainless Steels, Thyssen Edelstahlwerke AG, March 1989
Sodium Thiosulfate | Stainless steels | Duplex | 329 | A (Resistant) | A (Resistant) |  | S32900 |  | 25 | 20 | 68 |  | 253 | Chemical Resistance of REMANIT Stainless Steels, Thyssen Edelstahlwerke AG, March 1989
Sodium Thiosulfate | Stainless steels | Duplex | 329 | A (Resistant) | A (Resistant) |  | S32900 |  | 25 | Boiling | Boiling |  | 253 | Chemical Resistance of REMANIT Stainless Steels, Thyssen Edelstahlwerke AG, March 1989
Sodium Thiosulfate | Stainless steels | Duplex | F51 | A (Resistant) | A (Resistant) |  | S31803 |  | 25 | 20 | 68 |  | 253 | Chemical Resistance of REMANIT Stainless Steels, Thyssen Edelstahlwerke AG, March 1989
Sodium Thiosulfate | Stainless steels | Duplex | F51 | A (Resistant) | A (Resistant) |  | S31803 |  | 25 | Boiling | Boiling |  | 253 | Chemical Resistance of REMANIT Stainless Steels, Thyssen Edelstahlwerke AG, March 1989
Sodium Thiosulfate | Stainless steels | Ferritic | 430 | A (Resistant) | A (Resistant) |  | S43000 |  | 25 | 20 | 68 |  | 253 | Chemical Resistance of REMANIT Stainless Steels, Thyssen Edelstahlwerke AG, March 1989
Sodium Thiosulfate | Stainless steels | Ferritic | 430 | A (Resistant) | A (Resistant) |  | S43000 |  | 25 | Boiling | Boiling |  | 253 | Chemical Resistance of REMANIT Stainless Steels, Thyssen Edelstahlwerke AG, March 1989
Sodium Thiosulfate | Stainless steels | Ferritic | 434 | A (Resistant) | A (Resistant) |  | S43400 |  | 25 | 20 | 68 |  | 253 | Chemical Resistance of REMANIT Stainless Steels, Thyssen Edelstahlwerke AG, March 1989
Sodium Thiosulfate | Stainless steels | Ferritic | 434 | A (Resistant) | A (Resistant) |  | S43400 |  | 25 | Boiling | Boiling |  | 253 | Chemical Resistance of REMANIT Stainless Steels, Thyssen Edelstahlwerke AG, March 1989
Soil | Carbon and alloy steels | Carbon steel | Steel | 0.025 | 1 |  | G10100 | Forged Granite backfill, 10 cm depth |  |  |  | 2.5 yr | 201 | G.P. Marsh and K.J. Taylor, An Assessment of Carbon Steel Containers for Radioactive Waste Disposal, Corrosion Science, Vol 28, (No. 3), Pergamon Press plc, UK, 1988, p 289-320
Soil | Carbon and alloy steels | Carbon steel | Steel | 0.007 | 0.28 |  | G10100 | Forged Bentonite backfill, 10 cm depth |  |  |  | 2.3 yr | 201 | G.P. Marsh and K.J. Taylor, An Assessment of Carbon Steel Containers for Radioactive Waste Disposal, Corrosion Science, Vol 28, (No. 3), Pergamon Press plc, UK, 1988, p 289-320
Soil | Carbon and alloy steels | Cast steel | Cast steel | 0.026 | 1 |  |  | Granite backfill, 10 cm depth |  |  |  | 2.5 yr | 201 | G.P. Marsh and K.J. Taylor, An Assessment of Carbon Steel Containers for Radioactive Waste Disposal, Corrosion Science, Vol 28, (No. 3), Pergamon Press plc, UK, 1988, p 289-320
Soil | Carbon and alloy steels | Cast steel | Cast steel | 0.003 | 0.12 |  |  | Bentonite backfill, 10 cm depth |  |  |  | 2.3 yr | 201 | G.P. Marsh and K.J. Taylor, An Assessment of Carbon Steel Containers for Radioactive Waste Disposal, Corrosion Science, Vol 28, (No. 3), Pergamon Press plc, UK, 1988, p 289-320
Soil | Copper and alloys | Copper | OFE Copper | 0.02 | 0.8 |  | C10100 | Bentonite and silica sand with saline water (34,000 ppm chloride) |  | 50-100 |  | 2 yr | 188 | F. King, C.D. Litke and S.R. Ryan, A Mechanistic Study of the Uniform Corrosion of Copper in Compacted Na-Montmorillonite/Sand Mixtures, Corrosion Science, Vol 33, (No. 12), Pergamon Press Ltd., UK, 1992, p 1979-1995
Stannic Chloride | Stainless steels | Austenitic | 301 | D (Poor) | D (Poor) | Pitting | S30100 |  |  | 20 | 68 |  | 253 | Chemical Resistance of REMANIT Stainless Steels, Thyssen Edelstahlwerke AG, March 1989
Stannic Chloride | Stainless steels | Austenitic | 301 | D (Poor) | D (Poor) | Pitting | S30100 |  |  | Boiling | Boiling |  | 253 | Chemical Resistance of REMANIT Stainless Steels, Thyssen Edelstahlwerke AG, March 1989
Stannic Chloride | Stainless steels | Austenitic | 302 | D (Poor) | D (Poor) | Pitting | S30200 |  |  | 20 | 68 |  | 253 | Chemical Resistance of REMANIT Stainless Steels, Thyssen Edelstahlwerke AG, March 1989
Stannic Chloride | Stainless steels | Austenitic | 302 | D (Poor) | D (Poor) | Pitting | S30200 |  |  | Boiling | Boiling |  | 253 | Chemical Resistance of REMANIT Stainless Steels, Thyssen Edelstahlwerke AG, March 1989
Stannic Chloride | Stainless steels | Austenitic | 303 | D (Poor) | D (Poor) | Pitting | S30300 |  |  | 20 | 68 |  | 253 | Chemical Resistance of REMANIT Stainless Steels, Thyssen Edelstahlwerke AG, March 1989
Stannic Chloride | Stainless steels | Austenitic | 303 | D (Poor) | D (Poor) | Pitting | S30300 |  |  | 20 | 68 |  | 253 | Chemical Resistance of REMANIT Stainless Steels, Thyssen Edelstahlwerke AG, March 1989
Stannic Chloride | Stainless steels | Austenitic | 303 | D (Poor) | D (Poor) | Pitting | S30300 |  |  | Boiling | Boiling |  | 253 | Chemical Resistance of REMANIT Stainless Steels, Thyssen Edelstahlwerke AG, March 1989
Stannic Chloride | Stainless steels | Austenitic | 303 | D (Poor) | D (Poor) | Pitting | S30300 |  |  | Boiling | Boiling |  | 253 | Chemical Resistance of REMANIT Stainless Steels, Thyssen Edelstahlwerke AG, March 1989
Stannic Chloride | Stainless steels | Austenitic | 304 | D (Poor) | D (Poor) | Pitting | S30400 |  |  | 20 | 68 |  | 253 | Chemical Resistance of REMANIT Stainless Steels, Thyssen Edelstahlwerke AG, March 1989
Stannic Chloride | Stainless steels | Austenitic | 304 | D (Poor) | D (Poor) | Pitting | S30400 |  |  | Boiling | Boiling |  | 253 | Chemical Resistance of REMANIT Stainless Steels, Thyssen Edelstahlwerke AG, March 1989
Stannic Chloride | Stainless steels | Austenitic | 316 | C (Questionable) | C (Questionable) | Pitting | S31600 |  |  | 20 | 68 |  | 253 | Chemical Resistance of REMANIT Stainless Steels, Thyssen Edelstahlwerke AG, March 1989
Stannic Chloride | Stainless steels | Austenitic | 316 | D (Poor) | D (Poor) | Pitting | S31600 |  |  | Boiling | Boiling |  | 253 | Chemical Resistance of REMANIT Stainless Steels, Thyssen Edelstahlwerke AG, March 1989
Stannic Chloride | Stainless steels | Austenitic | 321 | D (Poor) | D (Poor) | Pitting | S32100 |  |  | 20 | 68 |  | 253 | Chemical Resistance of REMANIT Stainless Steels, Thyssen Edelstahlwerke AG, March 1989
Stannic Chloride | Stainless steels | Austenitic | 321 | D (Poor) | D (Poor) | Pitting | S32100 |  |  | Boiling | Boiling |  | 253 | Chemical Resistance of REMANIT Stainless Steels, Thyssen Edelstahlwerke AG, March 1989
Stannic Chloride | Stainless steels | Austenitic | 347 | D (Poor) | D (Poor) | Pitting | S34700 |  |  | 20 | 68 |  | 253 | Chemical Resistance of REMANIT Stainless Steels, Thyssen Edelstahlwerke AG, March 1989
Stannic Chloride | Stainless steels | Austenitic | 347 | D (Poor) | D (Poor) | Pitting | S34700 |  |  | Boiling | Boiling |  | 253 | Chemical Resistance of REMANIT Stainless Steels, Thyssen Edelstahlwerke AG, March 1989
Stannic Chloride | Stainless steels | Austenitic | 304L | D (Poor) | D (Poor) | Pitting | S30403 |  |  | 20 | 68 |  | 253 | Chemical Resistance of REMANIT Stainless Steels, Thyssen Edelstahlwerke AG, March 1989
Stannic Chloride | Stainless steels | Austenitic | 304L | D (Poor) | D (Poor) | Pitting | S30403 |  |  | Boiling | Boiling |  | 253 | Chemical Resistance of REMANIT Stainless Steels, Thyssen Edelstahlwerke AG, March 1989
Stannic Chloride | Stainless steels | Austenitic | 304LN | D (Poor) | D (Poor) | Pitting | S30453 |  |  | 20 | 68 |  | 253 | Chemical Resistance of REMANIT Stainless Steels, Thyssen Edelstahlwerke AG, March 1989
Stannic Chloride | Stainless steels | Austenitic | 304LN | D (Poor) | D (Poor) | Pitting | S30453 |  |  | Boiling | Boiling |  | 253 | Chemical Resistance of REMANIT Stainless Steels, Thyssen Edelstahlwerke AG, March 1989
Stannic Chloride | Stainless steels | Austenitic | 316F | D (Poor) | D (Poor) | Pitting | S31620 |  |  | 20 | 68 |  | 253 | Chemical Resistance of REMANIT Stainless Steels, Thyssen Edelstahlwerke AG, March 1989
Stannic Chloride | Stainless steels | Austenitic | 316F | D (Poor) | D (Poor) | Pitting | S31620 |  |  | Boiling | Boiling |  | 253 | Chemical Resistance of REMANIT Stainless Steels, Thyssen Edelstahlwerke AG, March 1989
Stannic Chloride | Stainless steels | Austenitic | 316L | C (Questionable) | C (Questionable) | Pitting | S31603 |  |  | 20 | 68 |  | 253 | Chemical Resistance of REMANIT Stainless Steels, Thyssen Edelstahlwerke AG, March 1989
Stannic Chloride | Stainless steels | Austenitic | 316L | D (Poor) | D (Poor) | Pitting | S31603 |  |  | Boiling | Boiling |  | 253 | Chemical Resistance of REMANIT Stainless Steels, Thyssen Edelstahlwerke AG, March 1989
Stannic Chloride | Stainless steels | Austenitic | 316LN | C (Questionable) | C (Questionable) | Pitting | S31653 |  |  | 20 | 68 |  | 253 | Chemical Resistance of REMANIT Stainless Steels, Thyssen Edelstahlwerke AG, March 1989
Stannic Chloride | Stainless steels | Austenitic | 316LN | D (Poor) | D (Poor) | Pitting | S31653 |  |  | Boiling | Boiling |  | 253 | Chemical Resistance of REMANIT Stainless Steels, Thyssen Edelstahlwerke AG, March 1989
Stannic Chloride | Stainless steels | Austenitic | 316Ti | C (Questionable) | C (Questionable) | Pitting | S31635 |  |  | 20 | 68 |  | 253 | Chemical Resistance of REMANIT Stainless Steels, Thyssen Edelstahlwerke AG, March 1989
Stannic Chloride | Stainless steels | Austenitic | 316Ti | D (Poor) | D (Poor) | Pitting | S31635 |  |  | Boiling | Boiling |  | 253 | Chemical Resistance of REMANIT Stainless Steels, Thyssen Edelstahlwerke AG, March 1989
Stannic Chloride | Stainless steels | Austenitic | 317L | C (Questionable) | C (Questionable) | Pitting | S31703 |  |  | 20 | 68 |  | 253 | Chemical Resistance of REMANIT Stainless Steels, Thyssen Edelstahlwerke AG, March 1989
Stannic Chloride | Stainless steels | Austenitic | 317L | D (Poor) | D (Poor) | Pitting | S31703 |  |  | Boiling | Boiling |  | 253 | Chemical Resistance of REMANIT Stainless Steels, Thyssen Edelstahlwerke AG, March 1989
Stannic Chloride | Stainless steels | Austenitic | 317LN | C (Questionable) | C (Questionable) | Pitting | S31725 |  |  | 20 | 68 |  | 253 | Chemical Resistance of REMANIT Stainless Steels, Thyssen Edelstahlwerke AG, March 1989
Stannic Chloride | Stainless steels | Austenitic | 317LN | D (Poor) | D (Poor) | Pitting | S31725 |  |  | Boiling | Boiling |  | 253 | Chemical Resistance of REMANIT Stainless Steels, Thyssen Edelstahlwerke AG, March 1989
Stannic Chloride | Stainless steels | Duplex | 329 | C (Questionable) | C (Questionable) | Pitting | S32900 |  |  | 20 | 68 |  | 253 | Chemical Resistance of REMANIT Stainless Steels, Thyssen Edelstahlwerke AG, March 1989
Stannic Chloride | Stainless steels | Duplex | 329 | D (Poor) | D (Poor) | Pitting | S32900 |  |  | Boiling | Boiling |  | 253 | Chemical Resistance of REMANIT Stainless Steels, Thyssen Edelstahlwerke AG, March 1989
Stannic Chloride | Stainless steels | Duplex | F51 | C (Questionable) | C (Questionable) | Pitting | S31803 |  |  | 20 | 68 |  | 253 | Chemical Resistance of REMANIT Stainless Steels, Thyssen Edelstahlwerke AG, March 1989
Stannic Chloride | Stainless steels | Duplex | F51 | D (Poor) | D (Poor) | Pitting | S31803 |  |  | Boiling | Boiling |  | 253 | Chemical Resistance of REMANIT Stainless Steels, Thyssen Edelstahlwerke AG, March 1989
Stannic Chloride | Stainless steels | Ferritic | 405 | D (Poor) | D (Poor) | Pitting | S40500 |  |  | 20 | 68 |  | 253 | Chemical Resistance of REMANIT Stainless Steels, Thyssen Edelstahlwerke AG, March 1989
Stannic Chloride | Stainless steels | Ferritic | 405 | D (Poor) | D (Poor) | Pitting | S40500 |  |  | Boiling | Boiling |  | 253 | Chemical Resistance of REMANIT Stainless Steels, Thyssen Edelstahlwerke AG, March 1989
Stannic Chloride | Stainless steels | Ferritic | 409 | D (Poor) | D (Poor) | Pitting | S40900 |  |  | 20 | 68 |  | 253 | Chemical Resistance of REMANIT Stainless Steels, Thyssen Edelstahlwerke AG, March 1989
Stannic Chloride | Stainless steels | Ferritic | 409 | D (Poor) | D (Poor) | Pitting | S40900 |  |  | Boiling | Boiling |  | 253 | Chemical Resistance of REMANIT Stainless Steels, Thyssen Edelstahlwerke AG, March 1989
Stannic Chloride | Stainless steels | Ferritic | 430 | D (Poor) | D (Poor) | Pitting | S43000 |  |  | 20 | 68 |  | 253 | Chemical Resistance of REMANIT Stainless Steels, Thyssen Edelstahlwerke AG, March 1989
Stannic Chloride | Stainless steels | Ferritic | 430 | D (Poor) | D (Poor) | Pitting | S43000 |  |  | Boiling | Boiling |  | 253 | Chemical Resistance of REMANIT Stainless Steels, Thyssen Edelstahlwerke AG, March 1989
Stannic Chloride | Stainless steels | Ferritic | 434 | D (Poor) | D (Poor) | Pitting | S43400 |  |  | 20 | 68 |  | 253 | Chemical Resistance of REMANIT Stainless Steels, Thyssen Edelstahlwerke AG, March 1989
Stannic Chloride | Stainless steels | Ferritic | 434 | D (Poor) | D (Poor) | Pitting | S43400 |  |  | Boiling | Boiling |  | 253 | Chemical Resistance of REMANIT Stainless Steels, Thyssen Edelstahlwerke AG, March 1989
Stannic Chloride | Stainless steels | Martensitic | 403 | D (Poor) | D (Poor) | Pitting | S40300 |  |  | 20 | 68 |  | 253 | Chemical Resistance of REMANIT Stainless Steels, Thyssen Edelstahlwerke AG, March 1989
Stannic Chloride | Stainless steels | Martensitic | 403 | D (Poor) | D (Poor) | Pitting | S40300 |  |  | Boiling | Boiling |  | 253 | Chemical Resistance of REMANIT Stainless Steels, Thyssen Edelstahlwerke AG, March 1989
Stannic Chloride | Stainless steels | Martensitic | 410 | D (Poor) | D (Poor) | Pitting | S41000 |  |  | 20 | 68 |  | 253 | Chemical Resistance of REMANIT Stainless Steels, Thyssen Edelstahlwerke AG, March 1989
Stannic Chloride | Stainless steels | Martensitic | 410 | D (Poor) | D (Poor) | Pitting | S41000 |  |  | Boiling | Boiling |  | 253 | Chemical Resistance of REMANIT Stainless Steels, Thyssen Edelstahlwerke AG, March 1989
Stannic Chloride | Stainless steels | Martensitic | 416 | D (Poor) | D (Poor) | Pitting | S41600 |  |  | 20 | 68 |  | 253 | Chemical Resistance of REMANIT Stainless Steels, Thyssen Edelstahlwerke AG, March 1989
Stannic Chloride | Stainless steels | Martensitic | 416 | D (Poor) | D (Poor) | Pitting | S41600 |  |  | Boiling | Boiling |  | 253 | Chemical Resistance of REMANIT Stainless Steels, Thyssen Edelstahlwerke AG, March 1989
Stannic Chloride | Stainless steels | Martensitic | 420 | D (Poor) | D (Poor) | Pitting | S42000 |  |  | 20 | 68 |  | 253 | Chemical Resistance of REMANIT Stainless Steels, Thyssen Edelstahlwerke AG, March 1989
Stannic Chloride | Stainless steels | Martensitic | 420 | D (Poor) | D (Poor) | Pitting | S42000 |  |  | Boiling | Boiling |  | 253 | Chemical Resistance of REMANIT Stainless Steels, Thyssen Edelstahlwerke AG, March 1989
Stannous Chloride | Stainless steels | Austenitic | 301 | B (Good) | B (Good) | Pitting | S30100 |  | Saturated | 50 | 122 |  | 253 | Chemical Resistance of REMANIT Stainless Steels, Thyssen Edelstahlwerke AG, March 1989
Stannous Chloride | Stainless steels | Austenitic | 301 | D (Poor) | D (Poor) | Pitting | S30100 |  | Saturated | Boiling | Boiling |  | 253 | Chemical Resistance of REMANIT Stainless Steels, Thyssen Edelstahlwerke AG, March 1989
Stannous Chloride | Stainless steels | Austenitic | 302 | B (Good) | B (Good) | Pitting | S30200 |  | Saturated | 50 | 122 |  | 253 | Chemical Resistance of REMANIT Stainless Steels, Thyssen Edelstahlwerke AG, March 1989
Stannous Chloride | Stainless steels | Austenitic | 302 | D (Poor) | D (Poor) | Pitting | S30200 |  | Saturated | Boiling | Boiling |  | 253 | Chemical Resistance of REMANIT Stainless Steels, Thyssen Edelstahlwerke AG, March 1989
Stannous Chloride | Stainless steels | Austenitic | 303 | C (Questionable) | C (Questionable) | Pitting | S30300 |  | Saturated | 50 | 122 |  | 253 | Chemical Resistance of REMANIT Stainless Steels, Thyssen Edelstahlwerke AG, March 1989
Stannous Chloride | Stainless steels | Austenitic | 303 | B (Good) | B (Good) | Pitting | S30300 |  | Saturated | 50 | 122 |  | 253 | Chemical Resistance of REMANIT Stainless Steels, Thyssen Edelstahlwerke AG, March 1989
Stannous Chloride | Stainless steels | Austenitic | 303 | D (Poor) | D (Poor) | Pitting | S30300 |  | Saturated | Boiling | Boiling |  | 253 | Chemical Resistance of REMANIT Stainless Steels, Thyssen Edelstahlwerke AG, March 1989
Stannous Chloride | Stainless steels | Austenitic | 303 | D (Poor) | D (Poor) | Pitting | S30300 |  | Saturated | Boiling | Boiling |  | 253 | Chemical Resistance of REMANIT Stainless Steels, Thyssen Edelstahlwerke AG, March 1989
Stannous Chloride | Stainless steels | Austenitic | 304 | B (Good) | B (Good) | Pitting | S30400 |  | Saturated | 50 | 122 |  | 253 | Chemical Resistance of REMANIT Stainless Steels, Thyssen Edelstahlwerke AG, March 1989
Stannous Chloride | Stainless steels | Austenitic | 304 | D (Poor) | D (Poor) | Pitting | S30400 |  | Saturated | Boiling | Boiling |  | 253 | Chemical Resistance of REMANIT Stainless Steels, Thyssen Edelstahlwerke AG, March 1989
Stannous Chloride | Stainless steels | Austenitic | 316 | A (Resistant) | A (Resistant) | Pitting | S31600 |  | Saturated | 50 | 122 |  | 253 | Chemical Resistance of REMANIT Stainless Steels, Thyssen Edelstahlwerke AG, March 1989
Stannous Chloride | Stainless steels | Austenitic | 316 | D (Poor) | D (Poor) | Pitting | S31600 |  | Saturated | Boiling | Boiling |  | 253 | Chemical Resistance of REMANIT Stainless Steels, Thyssen Edelstahlwerke AG, March 1989
Stannous Chloride | Stainless steels | Austenitic | 321 | B (Good) | B (Good) | Pitting | S32100 |  | Saturated | 50 | 122 |  | 253 | Chemical Resistance of REMANIT Stainless Steels, Thyssen Edelstahlwerke AG, March 1989
Stannous Chloride | Stainless steels | Austenitic | 321 | D (Poor) | D (Poor) | Pitting | S32100 |  | Saturated | Boiling | Boiling |  | 253 | Chemical Resistance of REMANIT Stainless Steels, Thyssen Edelstahlwerke AG, March 1989
Stannous Chloride | Stainless steels | Austenitic | 347 | B (Good) | B (Good) | Pitting | S34700 |  | Saturated | 50 | 122 |  | 253 | Chemical Resistance of REMANIT Stainless Steels, Thyssen Edelstahlwerke AG, March 1989
Stannous Chloride | Stainless steels | Austenitic | 347 | D (Poor) | D (Poor) | Pitting | S34700 |  | Saturated | Boiling | Boiling |  | 253 | Chemical Resistance of REMANIT Stainless Steels, Thyssen Edelstahlwerke AG, March 1989
Stannous Chloride | Stainless steels | Austenitic | 304L | B (Good) | B (Good) | Pitting | S30403 |  | Saturated | 50 | 122 |  | 253 | Chemical Resistance of REMANIT Stainless Steels, Thyssen Edelstahlwerke AG, March 1989
Stannous Chloride | Stainless steels | Austenitic | 304L | D (Poor) | D (Poor) | Pitting | S30403 |  | Saturated | Boiling | Boiling |  | 253 | Chemical Resistance of REMANIT Stainless Steels, Thyssen Edelstahlwerke AG, March 1989
Stannous Chloride | Stainless steels | Austenitic | 304LN | B (Good) | B (Good) | Pitting | S30453 |  | Saturated | 50 | 122 |  | 253 | Chemical Resistance of REMANIT Stainless Steels, Thyssen Edelstahlwerke AG, March 1989
Stannous Chloride | Stainless steels | Austenitic | 304LN | D (Poor) | D (Poor) | Pitting | S30453 |  | Saturated | Boiling | Boiling |  | 253 | Chemical Resistance of REMANIT Stainless Steels, Thyssen Edelstahlwerke AG, March 1989
Stannous Chloride | Stainless steels | Austenitic | 316F | B (Good) | B (Good) | Pitting | S31620 |  | Saturated | 50 | 122 |  | 253 | Chemical Resistance of REMANIT Stainless Steels, Thyssen Edelstahlwerke AG, March 1989
Stannous Chloride | Stainless steels | Austenitic | 316F | D (Poor) | D (Poor) | Pitting | S31620 |  | Saturated | Boiling | Boiling |  | 253 | Chemical Resistance of REMANIT Stainless Steels, Thyssen Edelstahlwerke AG, March 1989
Stannous Chloride | Stainless steels | Austenitic | 316L | A (Resistant) | A (Resistant) | Pitting | S31603 |  | Saturated | 50 | 122 |  | 253 | Chemical Resistance of REMANIT Stainless Steels, Thyssen Edelstahlwerke AG, March 1989
Stannous Chloride | Stainless steels | Austenitic | 316L | D (Poor) | D (Poor) | Pitting | S31603 |  | Saturated | Boiling | Boiling |  | 253 | Chemical Resistance of REMANIT Stainless Steels, Thyssen Edelstahlwerke AG, March 1989
Stannous Chloride | Stainless steels | Austenitic | 316LN | A (Resistant) | A (Resistant) | Pitting | S31653 |  | Saturated | 50 | 122 |  | 253 | Chemical Resistance of REMANIT Stainless Steels, Thyssen Edelstahlwerke AG, March 1989
Stannous Chloride | Stainless steels | Austenitic | 316LN | D (Poor) | D (Poor) | Pitting | S31653 |  | Saturated | Boiling | Boiling |  | 253 | Chemical Resistance of REMANIT Stainless Steels, Thyssen Edelstahlwerke AG, March 1989
Stannous Chloride | Stainless steels | Austenitic | 316Ti | A (Resistant) | A (Resistant) | Pitting | S31635 |  | Saturated | 50 | 122 |  | 253 | Chemical Resistance of REMANIT Stainless Steels, Thyssen Edelstahlwerke AG, March 1989
Stannous Chloride | Stainless steels | Austenitic | 316Ti | D (Poor) | D (Poor) | Pitting | S31635 |  | Saturated | Boiling | Boiling |  | 253 | Chemical Resistance of REMANIT Stainless Steels, Thyssen Edelstahlwerke AG, March 1989
Stannous Chloride | Stainless steels | Austenitic | 317L | A (Resistant) | A (Resistant) | Pitting | S31703 |  | Saturated | 50 | 122 |  | 253 | Chemical Resistance of REMANIT Stainless Steels, Thyssen Edelstahlwerke AG, March 1989
Stannous Chloride | Stainless steels | Austenitic | 317L | D (Poor) | D (Poor) | Pitting | S31703 |  | Saturated | Boiling | Boiling |  | 253 | Chemical Resistance of REMANIT Stainless Steels, Thyssen Edelstahlwerke AG, March 1989
Stannous Chloride | Stainless steels | Austenitic | 317LN | A (Resistant) | A (Resistant) | Pitting | S31725 |  | Saturated | 50 | 122 |  | 253 | Chemical Resistance of REMANIT Stainless Steels, Thyssen Edelstahlwerke AG, March 1989
Stannous Chloride | Stainless steels | Austenitic | 317LN | D (Poor) | D (Poor) | Pitting | S31725 |  | Saturated | Boiling | Boiling |  | 253 | Chemical Resistance of REMANIT Stainless Steels, Thyssen Edelstahlwerke AG, March 1989
Stannous Chloride | Stainless steels | Duplex | 329 | A (Resistant) | A (Resistant) | Pitting | S32900 |  | Saturated | 50 | 122 |  | 253 | Chemical Resistance of REMANIT Stainless Steels, Thyssen Edelstahlwerke AG, March 1989
Stannous Chloride | Stainless steels | Duplex | 329 | D (Poor) | D (Poor) | Pitting | S32900 |  | Saturated | Boiling | Boiling |  | 253 | Chemical Resistance of REMANIT Stainless Steels, Thyssen Edelstahlwerke AG, March 1989
Stannous Chloride | Stainless steels | Duplex | F51 | A (Resistant) | A (Resistant) | Pitting | S31803 |  | Saturated | 50 | 122 |  | 253 | Chemical Resistance of REMANIT Stainless Steels, Thyssen Edelstahlwerke AG, March 1989
Stannous Chloride | Stainless steels | Duplex | F51 | D (Poor) | D (Poor) | Pitting | S31803 |  | Saturated | Boiling | Boiling |  | 253 | Chemical Resistance of REMANIT Stainless Steels, Thyssen Edelstahlwerke AG, March 1989
Stannous Chloride | Stainless steels | Ferritic | 405 | D (Poor) | D (Poor) | Pitting | S40500 |  | Saturated | 50 | 122 |  | 253 | Chemical Resistance of REMANIT Stainless Steels, Thyssen Edelstahlwerke AG, March 1989
Stannous Chloride | Stainless steels | Ferritic | 405 | D (Poor) | D (Poor) | Pitting | S40500 |  | Saturated | Boiling | Boiling |  | 253 | Chemical Resistance of REMANIT Stainless Steels, Thyssen Edelstahlwerke AG, March 1989
Stannous Chloride | Stainless steels | Ferritic | 409 | D (Poor) | D (Poor) | Pitting | S40900 |  | Saturated | 50 | 122 |  | 253 | Chemical Resistance of REMANIT Stainless Steels, Thyssen Edelstahlwerke AG, March 1989
Stannous Chloride | Stainless steels | Ferritic | 409 | D (Poor) | D (Poor) | Pitting | S40900 |  | Saturated | Boiling | Boiling |  | 253 | Chemical Resistance of REMANIT Stainless Steels, Thyssen Edelstahlwerke AG, March 1989
Stannous Chloride | Stainless steels | Ferritic | 430 | C (Questionable) | C (Questionable) | Pitting | S43000 |  | Saturated | 50 | 122 |  | 253 | Chemical Resistance of REMANIT Stainless Steels, Thyssen Edelstahlwerke AG, March 1989
Stannous Chloride | Stainless steels | Ferritic | 430 | D (Poor) | D (Poor) | Pitting | S43000 |  | Saturated | Boiling | Boiling |  | 253 | Chemical Resistance of REMANIT Stainless Steels, Thyssen Edelstahlwerke AG, March 1989
Stannous Chloride | Stainless steels | Ferritic | 434 | C (Questionable) | C (Questionable) | Pitting | S43400 |  | Saturated | 50 | 122 |  | 253 | Chemical Resistance of REMANIT Stainless Steels, Thyssen Edelstahlwerke AG, March 1989
Stannous Chloride | Stainless steels | Ferritic | 434 | D (Poor) | D (Poor) | Pitting | S43400 |  | Saturated | Boiling | Boiling |  | 253 | Chemical Resistance of REMANIT Stainless Steels, Thyssen Edelstahlwerke AG, March 1989
Stannous Chloride | Stainless steels | Martensitic | 403 | D (Poor) | D (Poor) | Pitting | S40300 |  | Saturated | 50 | 122 |  | 253 | Chemical Resistance of REMANIT Stainless Steels, Thyssen Edelstahlwerke AG, March 1989
Stannous Chloride | Stainless steels | Martensitic | 403 | D (Poor) | D (Poor) | Pitting | S40300 |  | Saturated | Boiling | Boiling |  | 253 | Chemical Resistance of REMANIT Stainless Steels, Thyssen Edelstahlwerke AG, March 1989
Stannous Chloride | Stainless steels | Martensitic | 410 | D (Poor) | D (Poor) | Pitting | S41000 |  | Saturated | 50 | 122 |  | 253 | Chemical Resistance of REMANIT Stainless Steels, Thyssen Edelstahlwerke AG, March 1989
Stannous Chloride | Stainless steels | Martensitic | 410 | D (Poor) | D (Poor) | Pitting | S41000 |  | Saturated | Boiling | Boiling |  | 253 | Chemical Resistance of REMANIT Stainless Steels, Thyssen Edelstahlwerke AG, March 1989
Stannous Chloride | Stainless steels | Martensitic | 416 | D (Poor) | D (Poor) | Pitting | S41600 |  | Saturated | 50 | 122 |  | 253 | Chemical Resistance of REMANIT Stainless Steels, Thyssen Edelstahlwerke AG, March 1989
Stannous Chloride | Stainless steels | Martensitic | 416 | D (Poor) | D (Poor) | Pitting | S41600 |  | Saturated | Boiling | Boiling |  | 253 | Chemical Resistance of REMANIT Stainless Steels, Thyssen Edelstahlwerke AG, March 1989
Stannous Chloride | Stainless steels | Martensitic | 420 | D (Poor) | D (Poor) | Pitting | S42000 |  | Saturated | 50 | 122 |  | 253 | Chemical Resistance of REMANIT Stainless Steels, Thyssen Edelstahlwerke AG, March 1989
Stannous Chloride | Stainless steels | Martensitic | 420 | D (Poor) | D (Poor) | Pitting | S42000 |  | Saturated | Boiling | Boiling |  | 253 | Chemical Resistance of REMANIT Stainless Steels, Thyssen Edelstahlwerke AG, March 1989
Steam | Carbon and alloy steels | Cast steel | 5Cr-Mo steel | 0.1 | 4 |  | J42045 | Cast 0.22% carbon, 5.07% chromium, 0.47% molybdenum |  | 650 | 1200 | 570 h | 107 | Metals Handbook, Ninth Edition, Vol 13, Corrosion, ASM International, Metals Park, OH, 1987, p 575
Steam | Carbon and alloy steels | Cast steel | 5Cr-Mo steel | 0.1 | 4 |  | J42045 | Cast 0.27% carbon, 5.49% chromium, 0.43% molybdenum |  | 650 | 1200 | 570 h | 107 | Metals Handbook, Ninth Edition, Vol 13, Corrosion, ASM International, Metals Park, OH, 1987, p 575
Steam | Carbon and alloy steels | Cast steel | 7Cr-Mo steel | 0.05 | 2 |  | S50300 | 0.11% carbon, 7.33% chromium, 0.59% molybdenum |  | 650 | 1200 | 570 h | 107 | Metals Handbook, Ninth Edition, Vol 13, Corrosion, ASM International, Metals Park, OH, 1987, p 575
Steam | Carbon and alloy steels | Cast steel | 9Cr-1.5Mo steel | 0.025 | 1 |  | J82090 | Cast 0.23% carbon, 9.09% chromium, 1.56% molybdenum |  | 650 | 1200 | 570 h | 107 | Metals Handbook, Ninth Edition, Vol 13, Corrosion, ASM International, Metals Park, OH, 1987, p 575
Steam | Carbon and alloy steels | Cast steel | C-Mo steel | 0.3 | 12 |  | J12520 | Cast 0.21% carbon, 0.49% molybdenum |  | 650 | 1200 | 570 h | 107 | Metals Handbook, Ninth Edition, Vol 13, Corrosion, ASM International, Metals Park, OH, 1987, p 575
Steam | Carbon and alloy steels | Cast steel | C-Mo steel | 0.25 | 10 |  | J12520 | Cast 0.20% carbon, 0.49% molybdenum |  | 650 | 1200 | 570 h | 107 | Metals Handbook, Ninth Edition, Vol 13, Corrosion, ASM International, Metals Park, OH, 1987, p 575
Steam | Carbon and alloy steels | Cast steel | Cast steel | 0.3 | 12 |  | J02500 | Cast 0.24% carbon |  | 650 | 1200 | 570 h | 107 | Metals Handbook, Ninth Edition, Vol 13, Corrosion, ASM International, Metals Park, OH, 1987, p 575
Steam | Carbon and alloy steels | Cast steel | Cast steel | 0.28 | 11 |  | J02500 | Cast 0.25% carbon |  | 650 | 1200 | 570 h | 107 | Metals Handbook, Ninth Edition, Vol 13, Corrosion, ASM International, Metals Park, OH, 1987, p 575
Steam | Carbon and alloy steels | Cast steel | Ni-Cr-Mo | 0.25 | 10 |  | J02500 | Cast 0.35% carbon, 0.64% chromium, 2.13% nickel, 0.26% molybdenum |  | 650 | 1200 | 570 h | 107 | Metals Handbook, Ninth Edition, Vol 13, Corrosion, ASM International, Metals Park, OH, 1987, p 575
Steam | Carbon and alloy steels | Cast steel | Ni-Cr-Mo | 0.25 | 10 |  | J02500 | Cast 0.28% carbon, 0.73% chromium, 2.25% nickel, 0.26% molybdenum |  | 650 | 1200 | 570 h | 107 | Metals Handbook, Ninth Edition, Vol 13, Corrosion, ASM International, Metals Park, OH, 1987, p 575
Steam | Miscellaneous | Lead and alloys | Chemical lead | 0.021 | 0.85 |  | L51120 | Condensed with traces of acid. No aeration, slow agitation |  | 21-38 | 70-100 |  | 13 | Metals Handbook, Ninth Edition, Vol 13, Corrosion, ASM International, Metals Park, OH, 1987, p 785
Steam | Miscellaneous | Magnesium and alloys | Magnesium | D (Poor) | D (Poor) |  |  |  | 100 |  |  |  | 119 | Dow Chemical Co., Midland, MI
Steam | Miscellaneous | Noble metals | Gold | 0.05 max | 2 max |  | P00016 |  |  | 800 | 1470 |  | 8 | Metals Handbook, Ninth Edition, Vol 13, Corrosion, ASM International, Metals Park, OH, 1987, p 798
Steam | Miscellaneous | Noble metals | Gold | 0.05 max | 2 max |  | P00016 |  |  | 800 | 1470 |  | 8 | Metals Handbook, Ninth Edition, Vol 13, Corrosion, ASM International, Metals Park, OH, 1987, p 798
Steam | Miscellaneous | Noble metals | Platinum | 0.05 max | 2 max |  | P04995 |  |  | 600 | 1110 |  | 6 | Metals Handbook, Ninth Edition, Vol 13, Corrosion, ASM International, Metals Park, OH, 1987, p 803
Steam | Miscellaneous | Noble metals | Silver | 0.05 max | 2 max |  | P07010 | Without pressure | Pure | 600 | 1110 |  | 8 | Metals Handbook, Ninth Edition, Vol 13, Corrosion, ASM International, Metals Park, OH, 1987, p 798
Steam | Refractory metals and alloys | Titanium and alloys | Titanium | A (Resistant) | A (Resistant) |  |  | Plus air |  | 82 | 197 |  | 90 | N.D. Tomashov and P.M. Altovskii, Corrosion and Protection of Titanium, Government Scientific-Technical Publication of Machine-Building Literature (Russian translation), 1963; L.C. Covington and R.W. Schultz, Corrosion of Resistance of Titanium, TIMET Cor
Steam | Refractory metals and alloys | Titanium and alloys | Titanium | A (Resistant) | A (Resistant) |  |  | Plus 7.65% H2S |  | 93-100 | 200-230 |  | 90 | N.D. Tomashov and P.M. Altovskii, Corrosion and Protection of Titanium, Government Scientific-Technical Publication of Machine-Building Literature (Russian translation), 1963; L.C. Covington and R.W. Schultz, Corrosion of Resistance of Titanium, TIMET Cor
Steam | Stainless steels | Austenitic | 301 | A (Resistant) | A (Resistant) |  | S30100 |  |  | 400 | 752 |  | 253 | Chemical Resistance of REMANIT Stainless Steels, Thyssen Edelstahlwerke AG, March 1989
Steam | Stainless steels | Austenitic | 301 | B (Good) | B (Good) |  | S30100 | With SO2 |  |  |  |  | 253 | Chemical Resistance of REMANIT Stainless Steels, Thyssen Edelstahlwerke AG, March 1989
Steam | Stainless steels | Austenitic | 301 | A (Resistant) | A (Resistant) |  | S30100 | With CO2 |  |  |  |  | 253 | Chemical Resistance of REMANIT Stainless Steels, Thyssen Edelstahlwerke AG, March 1989
Steam | Stainless steels | Austenitic | 302 | A (Resistant) | A (Resistant) |  | S30200 |  |  | 400 | 752 |  | 253 | Chemical Resistance of REMANIT Stainless Steels, Thyssen Edelstahlwerke AG, March 1989
Steam | Stainless steels | Austenitic | 302 | B (Good) | B (Good) |  | S30200 | With SO2 |  |  |  |  | 253 | Chemical Resistance of REMANIT Stainless Steels, Thyssen Edelstahlwerke AG, March 1989
Steam | Stainless steels | Austenitic | 302 | A (Resistant) | A (Resistant) |  | S30200 | With CO2 |  |  |  |  | 253 | Chemical Resistance of REMANIT Stainless Steels, Thyssen Edelstahlwerke AG, March 1989
Steam | Stainless steels | Austenitic | 303 | A (Resistant) | A (Resistant) |  | S30300 |  |  | 400 | 752 |  | 253 | Chemical Resistance of REMANIT Stainless Steels, Thyssen Edelstahlwerke AG, March 1989
Steam | Stainless steels | Austenitic | 303 | A (Resistant) | A (Resistant) |  | S30300 |  |  | 400 | 752 |  | 253 | Chemical Resistance of REMANIT Stainless Steels, Thyssen Edelstahlwerke AG, March 1989
Steam | Stainless steels | Austenitic | 303 | B (Good) | B (Good) |  | S30300 | With SO2 |  |  |  |  | 253 | Chemical Resistance of REMANIT Stainless Steels, Thyssen Edelstahlwerke AG, March 1989
Steam | Stainless steels | Austenitic | 303 | C (Questionable) | C (Questionable) |  | S30300 | With CO2 |  |  |  |  | 253 | Chemical Resistance of REMANIT Stainless Steels, Thyssen Edelstahlwerke AG, March 1989
Steam | Stainless steels | Austenitic | 303 | A (Resistant) | A (Resistant) |  | S30300 | With CO2 |  |  |  |  | 253 | Chemical Resistance of REMANIT Stainless Steels, Thyssen Edelstahlwerke AG, March 1989
Steam | Stainless steels | Austenitic | 304 | A (Resistant) | A (Resistant) |  | S30400 |  |  | 400 | 752 |  | 253 | Chemical Resistance of REMANIT Stainless Steels, Thyssen Edelstahlwerke AG, March 1989
Steam | Stainless steels | Austenitic | 304 | B (Good) | B (Good) |  | S30400 | With SO2 |  |  |  |  | 253 | Chemical Resistance of REMANIT Stainless Steels, Thyssen Edelstahlwerke AG, March 1989
Steam | Stainless steels | Austenitic | 304 | A (Resistant) | A (Resistant) |  | S30400 | With CO2 |  |  |  |  | 253 | Chemical Resistance of REMANIT Stainless Steels, Thyssen Edelstahlwerke AG, March 1989
Steam | Stainless steels | Austenitic | 316 | A (Resistant) | A (Resistant) |  | S31600 |  |  | 400 | 752 |  | 253 | Chemical Resistance of REMANIT Stainless Steels, Thyssen Edelstahlwerke AG, March 1989
Steam | Stainless steels | Austenitic | 316 | A (Resistant) | A (Resistant) |  | S31600 | With SO2 |  |  |  |  | 253 | Chemical Resistance of REMANIT Stainless Steels, Thyssen Edelstahlwerke AG, March 1989
Steam | Stainless steels | Austenitic | 316 | A (Resistant) | A (Resistant) |  | S31600 | With CO2 |  |  |  |  | 253 | Chemical Resistance of REMANIT Stainless Steels, Thyssen Edelstahlwerke AG, March 1989
Steam | Stainless steels | Austenitic | 321 | A (Resistant) | A (Resistant) |  | S32100 |  |  | 400 | 752 |  | 253 | Chemical Resistance of REMANIT Stainless Steels, Thyssen Edelstahlwerke AG, March 1989
Steam | Stainless steels | Austenitic | 347 | A (Resistant) | A (Resistant) |  | S34700 | With CO2 |  |  |  |  | 253 | Chemical Resistance of REMANIT Stainless Steels, Thyssen Edelstahlwerke AG, March 1989
Steam | Stainless steels | Austenitic | 304L | A (Resistant) | A (Resistant) |  | S30403 |  |  | 400 | 752 |  | 253 | Chemical Resistance of REMANIT Stainless Steels, Thyssen Edelstahlwerke AG, March 1989
Steam | Stainless steels | Austenitic | 304L | B (Good) | B (Good) |  | S30403 | With SO2 |  |  |  |  | 253 | Chemical Resistance of REMANIT Stainless Steels, Thyssen Edelstahlwerke AG, March 1989
Steam | Stainless steels | Austenitic | 304L | A (Resistant) | A (Resistant) |  | S30403 | With CO2 |  |  |  |  | 253 | Chemical Resistance of REMANIT Stainless Steels, Thyssen Edelstahlwerke AG, March 1989
Steam | Stainless steels | Austenitic | 304LN | A (Resistant) | A (Resistant) |  | S30453 |  |  | 400 | 752 |  | 253 | Chemical Resistance of REMANIT Stainless Steels, Thyssen Edelstahlwerke AG, March 1989
Steam | Stainless steels | Austenitic | 304LN | B (Good) | B (Good) |  | S30453 | With SO2 |  |  |  |  | 253 | Chemical Resistance of REMANIT Stainless Steels, Thyssen Edelstahlwerke AG, March 1989
Steam | Stainless steels | Austenitic | 304LN | A (Resistant) | A (Resistant) |  | S30453 | With CO2 |  |  |  |  | 253 | Chemical Resistance of REMANIT Stainless Steels, Thyssen Edelstahlwerke AG, March 1989
Steam | Stainless steels | Austenitic | 316F | A (Resistant) | A (Resistant) |  | S31620 |  |  | 400 | 752 |  | 253 | Chemical Resistance of REMANIT Stainless Steels, Thyssen Edelstahlwerke AG, March 1989
Steam | Stainless steels | Austenitic | 316F | B (Good) | B (Good) |  | S31620 | With SO2 |  |  |  |  | 253 | Chemical Resistance of REMANIT Stainless Steels, Thyssen Edelstahlwerke AG, March 1989
Steam | Stainless steels | Austenitic | 316F | A (Resistant) | A (Resistant) |  | S31620 | With CO2 |  |  |  |  | 253 | Chemical Resistance of REMANIT Stainless Steels, Thyssen Edelstahlwerke AG, March 1989
Steam | Stainless steels | Austenitic | 316L | A (Resistant) | A (Resistant) |  | S31603 |  |  | 400 | 752 |  | 253 | Chemical Resistance of REMANIT Stainless Steels, Thyssen Edelstahlwerke AG, March 1989
Steam | Stainless steels | Austenitic | 316L | A (Resistant) | A (Resistant) |  | S31603 | With SO2 |  |  |  |  | 253 | Chemical Resistance of REMANIT Stainless Steels, Thyssen Edelstahlwerke AG, March 1989
Steam | Stainless steels | Austenitic | 316L | A (Resistant) | A (Resistant) |  | S31603 | With CO2 |  |  |  |  | 253 | Chemical Resistance of REMANIT Stainless Steels, Thyssen Edelstahlwerke AG, March 1989
Steam | Stainless steels | Austenitic | 316LN | A (Resistant) | A (Resistant) |  | S31653 |  |  | 400 | 752 |  | 253 | Chemical Resistance of REMANIT Stainless Steels, Thyssen Edelstahlwerke AG, March 1989
Steam | Stainless steels | Austenitic | 316LN | A (Resistant) | A (Resistant) |  | S31653 | With SO2 |  |  |  |  | 253 | Chemical Resistance of REMANIT Stainless Steels, Thyssen Edelstahlwerke AG, March 1989
Steam | Stainless steels | Austenitic | 316LN | A (Resistant) | A (Resistant) |  | S31653 | With CO2 |  |  |  |  | 253 | Chemical Resistance of REMANIT Stainless Steels, Thyssen Edelstahlwerke AG, March 1989
Steam | Stainless steels | Austenitic | 316Ti | A (Resistant) | A (Resistant) |  | S31635 |  |  | 400 | 752 |  | 253 | Chemical Resistance of REMANIT Stainless Steels, Thyssen Edelstahlwerke AG, March 1989
Steam | Stainless steels | Austenitic | 316Ti | A (Resistant) | A (Resistant) |  | S31635 | With SO2 |  |  |  |  | 253 | Chemical Resistance of REMANIT Stainless Steels, Thyssen Edelstahlwerke AG, March 1989
Steam | Stainless steels | Austenitic | 316Ti | A (Resistant) | A (Resistant) |  | S31635 | With CO2 |  |  |  |  | 253 | Chemical Resistance of REMANIT Stainless Steels, Thyssen Edelstahlwerke AG, March 1989
Steam | Stainless steels | Austenitic | 317L | A (Resistant) | A (Resistant) |  | S31703 |  |  | 400 | 752 |  | 253 | Chemical Resistance of REMANIT Stainless Steels, Thyssen Edelstahlwerke AG, March 1989
Steam | Stainless steels | Austenitic | 317L | A (Resistant) | A (Resistant) |  | S31703 | With SO2 |  |  |  |  | 253 | Chemical Resistance of REMANIT Stainless Steels, Thyssen Edelstahlwerke AG, March 1989
Steam | Stainless steels | Austenitic | 317L | A (Resistant) | A (Resistant) |  | S31703 | With CO2 |  |  |  |  | 253 | Chemical Resistance of REMANIT Stainless Steels, Thyssen Edelstahlwerke AG, March 1989
Steam | Stainless steels | Austenitic | 317LN | A (Resistant) | A (Resistant) |  | S31725 |  |  | 400 | 752 |  | 253 | Chemical Resistance of REMANIT Stainless Steels, Thyssen Edelstahlwerke AG, March 1989
Steam | Stainless steels | Austenitic | 317LN | A (Resistant) | A (Resistant) |  | S31725 | With SO2 |  |  |  |  | 253 | Chemical Resistance of REMANIT Stainless Steels, Thyssen Edelstahlwerke AG, March 1989
Steam | Stainless steels | Austenitic | 317LN | A (Resistant) | A (Resistant) |  | S31725 | With CO2 |  |  |  |  | 253 | Chemical Resistance of REMANIT Stainless Steels, Thyssen Edelstahlwerke AG, March 1989
Steam | Stainless steels | Duplex | 329 | A (Resistant) | A (Resistant) |  | S32900 |  |  | 400 | 752 |  | 253 | Chemical Resistance of REMANIT Stainless Steels, Thyssen Edelstahlwerke AG, March 1989
Steam | Stainless steels | Duplex | 329 | A (Resistant) | A (Resistant) |  | S32900 | With SO2 |  |  |  |  | 253 | Chemical Resistance of REMANIT Stainless Steels, Thyssen Edelstahlwerke AG, March 1989
Steam | Stainless steels | Duplex | 329 | A (Resistant) | A (Resistant) |  | S32900 | With CO2 |  |  |  |  | 253 | Chemical Resistance of REMANIT Stainless Steels, Thyssen Edelstahlwerke AG, March 1989
Steam | Stainless steels | Duplex | F51 | A (Resistant) | A (Resistant) |  | S31803 |  |  | 400 | 752 |  | 253 | Chemical Resistance of REMANIT Stainless Steels, Thyssen Edelstahlwerke AG, March 1989
Steam | Stainless steels | Duplex | F51 | A (Resistant) | A (Resistant) |  | S31803 | With SO2 |  |  |  |  | 253 | Chemical Resistance of REMANIT Stainless Steels, Thyssen Edelstahlwerke AG, March 1989
Steam | Stainless steels | Duplex | F51 | A (Resistant) | A (Resistant) |  | S31803 | With CO2 |  |  |  |  | 253 | Chemical Resistance of REMANIT Stainless Steels, Thyssen Edelstahlwerke AG, March 1989
Steam | Stainless steels | Ferritic | 405 | A (Resistant) | A (Resistant) |  | S40500 |  |  | 400 | 752 |  | 253 | Chemical Resistance of REMANIT Stainless Steels, Thyssen Edelstahlwerke AG, March 1989
Steam | Stainless steels | Ferritic | 405 | C (Questionable) | C (Questionable) |  | S40500 | With SO2 |  |  |  |  | 253 | Chemical Resistance of REMANIT Stainless Steels, Thyssen Edelstahlwerke AG, March 1989
Steam | Stainless steels | Ferritic | 405 | C (Questionable) | C (Questionable) |  | S40500 | With CO2 |  |  |  |  | 253 | Chemical Resistance of REMANIT Stainless Steels, Thyssen Edelstahlwerke AG, March 1989
Steam | Stainless steels | Ferritic | 409 | A (Resistant) | A (Resistant) |  | S40900 |  |  | 400 | 752 |  | 253 | Chemical Resistance of REMANIT Stainless Steels, Thyssen Edelstahlwerke AG, March 1989
Steam | Stainless steels | Ferritic | 409 | C (Questionable) | C (Questionable) |  | S40900 | With SO2 |  |  |  |  | 253 | Chemical Resistance of REMANIT Stainless Steels, Thyssen Edelstahlwerke AG, March 1989
Steam | Stainless steels | Ferritic | 409 | C (Questionable) | C (Questionable) |  | S40900 | With CO2 |  |  |  |  | 253 | Chemical Resistance of REMANIT Stainless Steels, Thyssen Edelstahlwerke AG, March 1989
Steam | Stainless steels | Ferritic | 430 | A (Resistant) | A (Resistant) |  | S43000 |  |  | 400 | 752 |  | 253 | Chemical Resistance of REMANIT Stainless Steels, Thyssen Edelstahlwerke AG, March 1989
Steam | Stainless steels | Ferritic | 430 | C (Questionable) | C (Questionable) |  | S43000 | With CO2 |  |  |  |  | 253 | Chemical Resistance of REMANIT Stainless Steels, Thyssen Edelstahlwerke AG, March 1989
Steam | Stainless steels | Ferritic | 434 | A (Resistant) | A (Resistant) |  | S43400 |  |  | 400 | 752 |  | 253 | Chemical Resistance of REMANIT Stainless Steels, Thyssen Edelstahlwerke AG, March 1989
Steam | Stainless steels | Martensitic | 403 | A (Resistant) | A (Resistant) |  | S40300 |  |  | 400 | 752 |  | 253 | Chemical Resistance of REMANIT Stainless Steels, Thyssen Edelstahlwerke AG, March 1989
Steam | Stainless steels | Martensitic | 403 | C (Questionable) | C (Questionable) |  | S40300 | With SO2 |  |  |  |  | 253 | Chemical Resistance of REMANIT Stainless Steels, Thyssen Edelstahlwerke AG, March 1989
Steam | Stainless steels | Martensitic | 403 | C (Questionable) | C (Questionable) |  | S40300 | With CO2 |  |  |  |  | 253 | Chemical Resistance of REMANIT Stainless Steels, Thyssen Edelstahlwerke AG, March 1989
Steam | Stainless steels | Martensitic | 410 | B (Good) | B (Good) |  | S41000 | Plus air, refluxed |  |  |  |  | 121 | Cyclops Corp., Universal-Cyclops Specialty Steel Division
Steam | Stainless steels | Martensitic | 410 | A (Resistant) | A (Resistant) |  | S41000 |  |  | 400 | 752 |  | 253 | Chemical Resistance of REMANIT Stainless Steels, Thyssen Edelstahlwerke AG, March 1989
Steam | Stainless steels | Martensitic | 410 | C (Questionable) | C (Questionable) |  | S41000 | With SO2 |  |  |  |  | 253 | Chemical Resistance of REMANIT Stainless Steels, Thyssen Edelstahlwerke AG, March 1989
Steam | Stainless steels | Martensitic | 410 | C (Questionable) | C (Questionable) |  | S41000 | With CO2 |  |  |  |  | 253 | Chemical Resistance of REMANIT Stainless Steels, Thyssen Edelstahlwerke AG, March 1989
Steam | Stainless steels | Martensitic | 416 | A (Resistant) | A (Resistant) |  | S41600 |  |  | 400 | 752 |  | 253 | Chemical Resistance of REMANIT Stainless Steels, Thyssen Edelstahlwerke AG, March 1989
Steam | Stainless steels | Martensitic | 416 | C (Questionable) | C (Questionable) |  | S41600 | With SO2 |  |  |  |  | 253 | Chemical Resistance of REMANIT Stainless Steels, Thyssen Edelstahlwerke AG, March 1989
Steam | Stainless steels | Martensitic | 416 | C (Questionable) | C (Questionable) |  | S41600 | With CO2 |  |  |  |  | 253 | Chemical Resistance of REMANIT Stainless Steels, Thyssen Edelstahlwerke AG, March 1989
Steam | Stainless steels | Martensitic | 420 | A (Resistant) | A (Resistant) |  | S42000 |  |  | 400 | 752 |  | 253 | Chemical Resistance of REMANIT Stainless Steels, Thyssen Edelstahlwerke AG, March 1989
Steam | Stainless steels | Martensitic | 420 | C (Questionable) | C (Questionable) |  | S42000 | With SO2 |  |  |  |  | 253 | Chemical Resistance of REMANIT Stainless Steels, Thyssen Edelstahlwerke AG, March 1989
Steam | Stainless steels | Martensitic | 420 | C (Questionable) | C (Questionable) |  | S42000 | With CO2 |  |  |  |  | 253 | Chemical Resistance of REMANIT Stainless Steels, Thyssen Edelstahlwerke AG, March 1989
Stearic Acid | Copper and alloys | Aluminum bronze | Aluminum bronze | B (Good) | B (Good) | [7 empty] | 93 | H. Leidheiser, Jr., The Corrosion of Copper, Tin and Their Alloys, John Wiley & Sons, New York, 1971, p 90-96
Stearic Acid | Copper and alloys | Brass | Brass | B (Good) | B (Good) | [7 empty] | 93 | H. Leidheiser, Jr., The Corrosion of Copper, Tin and Their Alloys, John Wiley & Sons, New York, 1971, p 90-96
Stearic Acid | Copper and alloys | Brass | Cartridge brass | C (Questionable) | C (Questionable) |  | C26000 | [5 empty] | 93 | H. Leidheiser, Jr., The Corrosion of Copper, Tin and Their Alloys, John Wiley & Sons, New York, 1971, p 90-96
Stearic Acid | Copper and alloys | Brass | Commercial bronze | B (Good) | B (Good) |  | C22000 | [5 empty] | 93 | H. Leidheiser, Jr., The Corrosion of Copper, Tin and Their Alloys, John Wiley & Sons, New York, 1971, p 90-96
Stearic Acid | Copper and alloys | Brass | Muntz metal | C (Questionable) | C (Questionable) |  | C28000 | [5 empty] | 93 | H. Leidheiser, Jr., The Corrosion of Copper, Tin and Their Alloys, John Wiley & Sons, New York, 1971, p 90-96
Stearic Acid | Copper and alloys | Brass | Red brass | B (Good) | B (Good) |  | C23000 | [5 empty] | 93 | H. Leidheiser, Jr., The Corrosion of Copper, Tin and Their Alloys, John Wiley & Sons, New York, 1971, p 90-96
Stearic Acid | Copper and alloys | Copper | Electrolytic copper | B (Good) | B (Good) |  | C11000 | [5 empty] | 93 | H. Leidheiser, Jr., The Corrosion of Copper, Tin and Their Alloys, John Wiley & Sons, New York, 1971, p 90-96
Stearic Acid | Copper and alloys | Copper | Phosphor copper | B (Good) | B (Good) |  | C12200 | [5 empty] | 93 | H. Leidheiser, Jr., The Corrosion of Copper, Tin and Their Alloys, John Wiley & Sons, New York, 1971, p 90-96
Stearic Acid | Copper and alloys | Copper-nickel | 70-30 cupronickel | B (Good) | B (Good) |  | C71500 | [5 empty] | 93 | H. Leidheiser, Jr., The Corrosion of Copper, Tin and Their Alloys, John Wiley & Sons, New York, 1971, p 90-96
Stearic Acid | Copper and alloys | Copper-nickel | 90-10 cupronickel | B (Good) | B (Good) |  | C70600 | [5 empty] | 93 | H. Leidheiser, Jr., The Corrosion of Copper, Tin and Their Alloys, John Wiley & Sons, New York, 1971, p 90-96
Stearic Acid | Copper and alloys | Leaded brass | Architectural bronze | C (Questionable) | C (Questionable) |  | C38500 | [5 empty] | 93 | H. Leidheiser, Jr., The Corrosion of Copper, Tin and Their Alloys, John Wiley & Sons, New York, 1971, p 90-96
Stearic Acid | Copper and alloys | Leaded brass | Free-cutting brass | C (Questionable) | C (Questionable) |  | C36000 | [5 empty] | 93 | H. Leidheiser, Jr., The Corrosion of Copper, Tin and Their Alloys, John Wiley & Sons, New York, 1971, p 90-96
Stearic Acid | Copper and alloys | Nickel-silver | Nickel- silver | B (Good) | B (Good) |  |  |  | 18 |  |  |  | 93 | H. Leidheiser, Jr., The Corrosion of Copper, Tin and Their Alloys, John Wiley & Sons, New York, 1971, p 90-96
Stearic Acid | Copper and alloys | Phosphor bronze | Phosphor bronze, 5% Sn | B (Good) | B (Good) |  | C51000 | [5 empty] | 93 | H. Leidheiser, Jr., The Corrosion of Copper, Tin and Their Alloys, John Wiley & Sons, New York, 1971, p 90-96
Stearic Acid | Copper and alloys | Phosphor bronze | Phosphor bronze, 8% Sn | B (Good) | B (Good) |  | C52100 | [5 empty] | 93 | H. Leidheiser, Jr., The Corrosion of Copper, Tin and Their Alloys, John Wiley & Sons, New York, 1971, p 90-96
Stearic Acid | Copper and alloys | Silicon bronze | Silicon bronze, high | B (Good) | B (Good) |  | C65500 | [5 empty] | 93 | H. Leidheiser, Jr., The Corrosion of Copper, Tin and Their Alloys, John Wiley & Sons, New York, 1971, p 90-96
Stearic Acid | Copper and alloys | Silicon bronze | Silicon bronze, low | B (Good) | B (Good) |  | C65100 | [5 empty] | 93 | H. Leidheiser, Jr., The Corrosion of Copper, Tin and Their Alloys, John Wiley & Sons, New York, 1971, p 90-96
Stearic Acid | Copper and alloys | Tin brass | Admiralty brass | B (Good) | B (Good) |  | C44300 | [5 empty] | 93 | H. Leidheiser, Jr., The Corrosion of Copper, Tin and Their Alloys, John Wiley & Sons, New York, 1971, p 90-96
Stearic Acid | Copper and alloys | Tin brass | Naval brass | C (Questionable) | C (Questionable) |  | C46400 | [5 empty] | 93 | H. Leidheiser, Jr., The Corrosion of Copper, Tin and Their Alloys, John Wiley & Sons, New York, 1971, p 90-96
Stearic Acid | Miscellaneous | Magnesium and alloys | Magnesium | A (Resistant) | A (Resistant) |  |  | Dry | 100 | Room | Room |  | 119 | Dow Chemical Co., Midland, MI
Stearic Acid | Miscellaneous | Noble metals | Gold | 0.05 max | 2 max |  | P00016 |  | Pure | Boiling | Boiling |  | 8 | Metals Handbook, Ninth Edition, Vol 13, Corrosion, ASM International, Metals Park, OH, 1987, p 798
Stearic Acid | Miscellaneous | Noble metals | Silver | 0.05 max | 2 max |  | P07010 |  | Pure | 160 | 320 |  | 4 | Metals Handbook, Ninth Edition, Vol 13, Corrosion, ASM International, Metals Park, OH, 1987, p 795
Stearic Acid | Miscellaneous | Noble metals | Silver | 0.05 max | 2 max |  | P07010 |  | Pure | 160 | 320 |  | 4 | Metals Handbook, Ninth Edition, Vol 13, Corrosion, ASM International, Metals Park, OH, 1987, p 795
Stearic Acid | Refractory metals and alloys | Titanium and alloys | Titanium | 0.003 | 0.12 |  |  | Molten | 100 | 180 | 356 |  | 90 | N.D. Tomashov and P.M. Altovskii, Corrosion and Protection of Titanium, Government Scientific-Technical Publication of Machine-Building Literature (Russian translation), 1963; L.C. Covington and R.W. Schultz, Corrosion of Resistance of Titanium, TIMET Cor
Stearic Acid | Stainless steels | Austenitic | 301 | A (Resistant) | A (Resistant) |  | S30100 |  |  | 20 | 68 |  | 253 | Chemical Resistance of REMANIT Stainless Steels, Thyssen Edelstahlwerke AG, March 1989
Stearic Acid | Stainless steels | Austenitic | 301 | A (Resistant) | A (Resistant) |  | S30100 |  |  | 130 | 266 |  | 253 | Chemical Resistance of REMANIT Stainless Steels, Thyssen Edelstahlwerke AG, March 1989
Stearic Acid | Stainless steels | Austenitic | 302 | A (Resistant) | A (Resistant) |  | S30200 |  |  | 20 | 68 |  | 253 | Chemical Resistance of REMANIT Stainless Steels, Thyssen Edelstahlwerke AG, March 1989
Stearic Acid | Stainless steels | Austenitic | 302 | A (Resistant) | A (Resistant) |  | S30200 |  |  | 130 | 266 |  | 253 | Chemical Resistance of REMANIT Stainless Steels, Thyssen Edelstahlwerke AG, March 1989
Stearic Acid | Stainless steels | Austenitic | 303 | A (Resistant) | A (Resistant) |  | S30300 |  |  | 20 | 68 |  | 253 | Chemical Resistance of REMANIT Stainless Steels, Thyssen Edelstahlwerke AG, March 1989
Stearic Acid | Stainless steels | Austenitic | 303 | A (Resistant) | A (Resistant) |  | S30300 |  |  | 20 | 68 |  | 253 | Chemical Resistance of REMANIT Stainless Steels, Thyssen Edelstahlwerke AG, March 1989
Stearic Acid | Stainless steels | Austenitic | 303 | A (Resistant) | A (Resistant) |  | S30300 |  |  | 130 | 266 |  | 253 | Chemical Resistance of REMANIT Stainless Steels, Thyssen Edelstahlwerke AG, March 1989
Stearic Acid | Stainless steels | Austenitic | 304 | A (Resistant) | A (Resistant) |  | S30400 |  |  | 20 | 68 |  | 253 | Chemical Resistance of REMANIT Stainless Steels, Thyssen Edelstahlwerke AG, March 1989
Stearic Acid | Stainless steels | Austenitic | 304 | A (Resistant) | A (Resistant) |  | S30400 |  |  | 130 | 266 |  | 253 | Chemical Resistance of REMANIT Stainless Steels, Thyssen Edelstahlwerke AG, March 1989
Stearic Acid | Stainless steels | Austenitic | 316 | A (Resistant) | A (Resistant) |  | S31600 |  |  | 20 | 68 |  | 253 | Chemical Resistance of REMANIT Stainless Steels, Thyssen Edelstahlwerke AG, March 1989
Stearic Acid | Stainless steels | Austenitic | 316 | A (Resistant) | A (Resistant) |  | S31600 |  |  | 130 | 266 |  | 253 | Chemical Resistance of REMANIT Stainless Steels, Thyssen Edelstahlwerke AG, March 1989
Stearic Acid | Stainless steels | Austenitic | 321 | A (Resistant) | A (Resistant) |  | S32100 |  |  | 20 | 68 |  | 253 | Chemical Resistance of REMANIT Stainless Steels, Thyssen Edelstahlwerke AG, March 1989
Stearic Acid | Stainless steels | Austenitic | 321 | A (Resistant) | A (Resistant) |  | S32100 |  |  | 130 | 266 |  | 253 | Chemical Resistance of REMANIT Stainless Steels, Thyssen Edelstahlwerke AG, March 1989
Stearic Acid | Stainless steels | Austenitic | 347 | A (Resistant) | A (Resistant) |  | S34700 |  |  | 20 | 68 |  | 253 | Chemical Resistance of REMANIT Stainless Steels, Thyssen Edelstahlwerke AG, March 1989
Stearic Acid | Stainless steels | Austenitic | 347 | A (Resistant) | A (Resistant) |  | S34700 |  |  | 130 | 266 |  | 253 | Chemical Resistance of REMANIT Stainless Steels, Thyssen Edelstahlwerke AG, March 1989
Stearic Acid | Stainless steels | Austenitic | 304L | A (Resistant) | A (Resistant) |  | S30403 |  |  | 20 | 68 |  | 253 | Chemical Resistance of REMANIT Stainless Steels, Thyssen Edelstahlwerke AG, March 1989
Stearic Acid | Stainless steels | Austenitic | 304L | A (Resistant) | A (Resistant) |  | S30403 |  |  | 130 | 266 |  | 253 | Chemical Resistance of REMANIT Stainless Steels, Thyssen Edelstahlwerke AG, March 1989
Stearic Acid | Stainless steels | Austenitic | 304LN | A (Resistant) | A (Resistant) |  | S30453 |  |  | 20 | 68 |  | 253 | Chemical Resistance of REMANIT Stainless Steels, Thyssen Edelstahlwerke AG, March 1989
Stearic Acid | Stainless steels | Austenitic | 304LN | A (Resistant) | A (Resistant) |  | S30453 |  |  | 130 | 266 |  | 253 | Chemical Resistance of REMANIT Stainless Steels, Thyssen Edelstahlwerke AG, March 1989
Stearic Acid | Stainless steels | Austenitic | 316F | A (Resistant) | A (Resistant) |  | S31620 |  |  | 20 | 68 |  | 253 | Chemical Resistance of REMANIT Stainless Steels, Thyssen Edelstahlwerke AG, March 1989
Stearic Acid | Stainless steels | Austenitic | 316F | A (Resistant) | A (Resistant) |  | S31620 |  |  | 130 | 266 |  | 253 | Chemical Resistance of REMANIT Stainless Steels, Thyssen Edelstahlwerke AG, March 1989
Stearic Acid | Stainless steels | Austenitic | 316L | A (Resistant) | A (Resistant) |  | S31603 |  |  | 20 | 68 |  | 253 | Chemical Resistance of REMANIT Stainless Steels, Thyssen Edelstahlwerke AG, March 1989
Stearic Acid | Stainless steels | Austenitic | 316L | A (Resistant) | A (Resistant) |  | S31603 |  |  | 130 | 266 |  | 253 | Chemical Resistance of REMANIT Stainless Steels, Thyssen Edelstahlwerke AG, March 1989
Stearic Acid | Stainless steels | Austenitic | 316LN | A (Resistant) | A (Resistant) |  | S31653 |  |  | 20 | 68 |  | 253 | Chemical Resistance of REMANIT Stainless Steels, Thyssen Edelstahlwerke AG, March 1989
Stearic Acid | Stainless steels | Austenitic | 316LN | A (Resistant) | A (Resistant) |  | S31653 |  |  | 130 | 266 |  | 253 | Chemical Resistance of REMANIT Stainless Steels, Thyssen Edelstahlwerke AG, March 1989
Stearic Acid | Stainless steels | Austenitic | 316Ti | A (Resistant) | A (Resistant) |  | S31635 |  |  | 20 | 68 |  | 253 | Chemical Resistance of REMANIT Stainless Steels, Thyssen Edelstahlwerke AG, March 1989
Stearic Acid | Stainless steels | Austenitic | 316Ti | A (Resistant) | A (Resistant) |  | S31635 |  |  | 130 | 266 |  | 253 | Chemical Resistance of REMANIT Stainless Steels, Thyssen Edelstahlwerke AG, March 1989
Stearic Acid | Stainless steels | Austenitic | 317L | A (Resistant) | A (Resistant) |  | S31703 |  |  | 20 | 68 |  | 253 | Chemical Resistance of REMANIT Stainless Steels, Thyssen Edelstahlwerke AG, March 1989
Stearic Acid | Stainless steels | Austenitic | 317L | A (Resistant) | A (Resistant) |  | S31703 |  |  | 130 | 266 |  | 253 | Chemical Resistance of REMANIT Stainless Steels, Thyssen Edelstahlwerke AG, March 1989
Stearic Acid | Stainless steels | Austenitic | 317LN | A (Resistant) | A (Resistant) |  | S31725 |  |  | 20 | 68 |  | 253 | Chemical Resistance of REMANIT Stainless Steels, Thyssen Edelstahlwerke AG, March 1989
Stearic Acid | Stainless steels | Austenitic | 317LN | A (Resistant) | A (Resistant) |  | S31725 |  |  | 130 | 266 |  | 253 | Chemical Resistance of REMANIT Stainless Steels, Thyssen Edelstahlwerke AG, March 1989
Stearic Acid | Stainless steels | Duplex | 329 | A (Resistant) | A (Resistant) |  | S32900 |  |  | 20 | 68 |  | 253 | Chemical Resistance of REMANIT Stainless Steels, Thyssen Edelstahlwerke AG, March 1989
Stearic Acid | Stainless steels | Duplex | 329 | A (Resistant) | A (Resistant) |  | S32900 |  |  | 130 | 266 |  | 253 | Chemical Resistance of REMANIT Stainless Steels, Thyssen Edelstahlwerke AG, March 1989
Stearic Acid | Stainless steels | Duplex | F51 | A (Resistant) | A (Resistant) |  | S31803 |  |  | 20 | 68 |  | 253 | Chemical Resistance of REMANIT Stainless Steels, Thyssen Edelstahlwerke AG, March 1989
Stearic Acid | Stainless steels | Duplex | F51 | A (Resistant) | A (Resistant) |  | S31803 |  |  | 130 | 266 |  | 253 | Chemical Resistance of REMANIT Stainless Steels, Thyssen Edelstahlwerke AG, March 1989
Stearic Acid | Stainless steels | Duplex | Ferralium 255 | 0.01 max | 0.3 max |  | S32550 | Plus 3% NaCl |  | 100 | 212 |  | 60 | Haynes International, 1986
Stearic Acid | Stainless steels | Duplex | Ferralium 255 | 0.21 | 8.3 |  | S32550 | Plus 1% H2SO4 |  | 100 | 212 |  | 60 | Haynes International, 1986
Stearic Acid | Stainless steels | Duplex | Ferralium 255 | 0.01 | 0.4 |  | S32550 | Plus 1% H2SO4 and 3% NaCl |  | 100 | 212 |  | 60 | Haynes International, 1986
Stearic Acid | Stainless steels | Ferritic | 405 | A (Resistant) | A (Resistant) |  | S40500 |  |  | 20 | 68 |  | 253 | Chemical Resistance of REMANIT Stainless Steels, Thyssen Edelstahlwerke AG, March 1989
Stearic Acid | Stainless steels | Ferritic | 409 | A (Resistant) | A (Resistant) |  | S40900 |  |  | 20 | 68 |  | 253 | Chemical Resistance of REMANIT Stainless Steels, Thyssen Edelstahlwerke AG, March 1989
Stearic Acid | Stainless steels | Ferritic | 430 | A (Resistant) | A (Resistant) |  | S43000 |  |  | 20 | 68 |  | 253 | Chemical Resistance of REMANIT Stainless Steels, Thyssen Edelstahlwerke AG, March 1989
Stearic Acid | Stainless steels | Ferritic | 434 | A (Resistant) | A (Resistant) |  | S43400 |  |  | 20 | 68 |  | 253 | Chemical Resistance of REMANIT Stainless Steels, Thyssen Edelstahlwerke AG, March 1989
Stearic Acid | Stainless steels | Ferritic | 434 | A (Resistant) | A (Resistant) |  | S43400 |  |  | 130 | 266 |  | 253 | Chemical Resistance of REMANIT Stainless Steels, Thyssen Edelstahlwerke AG, March 1989
Stearic Acid | Stainless steels | Martensitic | 403 | A (Resistant) | A (Resistant) |  | S40300 |  |  | 20 | 68 |  | 253 | Chemical Resistance of REMANIT Stainless Steels, Thyssen Edelstahlwerke AG, March 1989
Stearic Acid | Stainless steels | Martensitic | 410 | A (Resistant) | A (Resistant) |  | S41000 |  |  | Room | Room |  | 121 | Cyclops Corp., Universal-Cyclops Specialty Steel Division
Stearic Acid | Stainless steels | Martensitic | 410 | A (Resistant) | A (Resistant) |  | S41000 |  |  | 20 | 68 |  | 253 | Chemical Resistance of REMANIT Stainless Steels, Thyssen Edelstahlwerke AG, March 1989
Stearic Acid | Stainless steels | Martensitic | 416 | A (Resistant) | A (Resistant) |  | S41600 |  |  | 20 | 68 |  | 253 | Chemical Resistance of REMANIT Stainless Steels, Thyssen Edelstahlwerke AG, March 1989
Stearic Acid | Stainless steels | Martensitic | 420 | A (Resistant) | A (Resistant) |  | S42000 |  |  | 20 | 68 |  | 253 | Chemical Resistance of REMANIT Stainless Steels, Thyssen Edelstahlwerke AG, March 1989
Succinic Acid | Aluminum and alloys | 99.0% min Al | Aluminum (>99.5%) | A (Resistant) | A (Resistant) |  | A91350 | Solution |  | 20-100 | 68-212 |  | 92 | F. King, Aluminum and Its Alloys, Ellis Horwood, Chichester, England, 1987, p 282-291
Succinic Acid | Aluminum and alloys | Aluminum-manganese | Aluminum-manganese alloys | A (Resistant) | A (Resistant) |  |  | Solution |  | 20-100 | 68-212 |  | 92 | F. King, Aluminum and Its Alloys, Ellis Horwood, Chichester, England, 1987, p 282-291
Succinic Acid | Refractory metals and alloys | Titanium and alloys | Titanium | A (Resistant) | A (Resistant) |  |  |  | 100 | 185 | 366 |  | 90 | N.D. Tomashov and P.M. Altovskii, Corrosion and Protection of Titanium, Government Scientific-Technical Publication of Machine-Building Literature (Russian translation), 1963; L.C. Covington and R.W. Schultz, Corrosion of Resistance of Titanium, TIMET Cor
Succinic Acid | Refractory metals and alloys | Titanium and alloys | Titanium | A (Resistant) | A (Resistant) |  |  |  | Saturated | Room | Room |  | 90 | N.D. Tomashov and P.M. Altovskii, Corrosion and Protection of Titanium, Government Scientific-Technical Publication of Machine-Building Literature (Russian translation), 1963; L.C. Covington and R.W. Schultz, Corrosion of Resistance of Titanium, TIMET Cor
Succinic Acid | Refractory metals and alloys | Titanium and alloys | Titanium, unalloyed | .005 max | 0.2 max |  |  |  | 100 | 185 | 365 |  | 218 | R.W. Schutz, A Case for Titanium's Resistance to Microbiologically Influenced Corrosion, Materials Performance, NACE, USA, January 1991, p 58-61
Succinic Acid | Refractory metals and alloys | Zirconium and alloys | Zr702 | 0.05 max | 2 max |  | R60702 |  | 0-50 | 100 | 212 |  | 15 | Metals Handbook, Ninth Edition, Vol 13, Corrosion, ASM International, Metals Park, OH, 1987, p 711-715
Succinic Acid | Refractory metals and alloys | Zirconium and alloys | Zr702 | 0.05 max | 2 max |  | R60702 |  | 100 | 150 | 300 |  | 15 | Metals Handbook, Ninth Edition, Vol 13, Corrosion, ASM International, Metals Park, OH, 1987, p 711-715
Sulfur | Aluminum and alloys | 99.0% min Al | Aluminum (99.0-99.5%) | A (Resistant) | A (Resistant) |  | A91199 | [5 empty] | 92 | F. King, Aluminum and Its Alloys, Ellis Horwood, Chichester, England, 1987, p 282-291
Sulfur | Copper and alloys | Aluminum bronze | Aluminum bronze | B (Good) | B (Good) |  |  | Dry |  |  |  |  | 93 | H. Leidheiser, Jr., The Corrosion of Copper, Tin and Their Alloys, John Wiley & Sons, New York, 1971, p 90-96
Sulfur | Copper and alloys | Aluminum bronze | Aluminum bronze | D (Poor) | D (Poor) |  |  | Molten |  |  |  |  | 93 | H. Leidheiser, Jr., The Corrosion of Copper, Tin and Their Alloys, John Wiley & Sons, New York, 1971, p 90-96
Sulfur | Copper and alloys | Aluminum bronze | Ampco 8, aluminum bronze | 0.5 min | 20 min |  | C61300 | Molten |  |  |  |  | 96 | Stock Metals, Ampco Metal Company, 1988
Sulfur | Copper and alloys | Brass | Brass | B (Good) | B (Good) |  |  | Dry |  |  |  |  | 93 | H. Leidheiser, Jr., The Corrosion of Copper, Tin and Their Alloys, John Wiley & Sons, New York, 1971, p 90-96
Sulfur | Copper and alloys | Brass | Brass | D (Poor) | D (Poor) |  |  | Molten |  |  |  |  | 93 | H. Leidheiser, Jr., The Corrosion of Copper, Tin and Their Alloys, John Wiley & Sons, New York, 1971, p 90-96
Sulfur | Copper and alloys | Brass | Cartridge brass | A (Resistant) | A (Resistant) |  | C26000 | Dry |  |  |  |  | 93 | H. Leidheiser, Jr., The Corrosion of Copper, Tin and Their Alloys, John Wiley & Sons, New York, 1971, p 90-96
Sulfur | Copper and alloys | Brass | Cartridge brass | D (Poor) | D (Poor) |  | C26000 | Molten |  |  |  |  | 93 | H. Leidheiser, Jr., The Corrosion of Copper, Tin and Their Alloys, John Wiley & Sons, New York, 1971, p 90-96
Sulfur | Copper and alloys | Brass | Commercial bronze | B (Good) | B (Good) |  | C22000 | Dry |  |  |  |  | 93 | H. Leidheiser, Jr., The Corrosion of Copper, Tin and Their Alloys, John Wiley & Sons, New York, 1971, p 90-96
Sulfur | Copper and alloys | Brass | Commercial bronze | D (Poor) | D (Poor) |  | C22000 | Molten |  |  |  |  | 93 | H. Leidheiser, Jr., The Corrosion of Copper, Tin and Their Alloys, John Wiley & Sons, New York, 1971, p 90-96
Sulfur | Copper and alloys | Brass | Muntz metal | A (Resistant) | A (Resistant) |  | C28000 | Dry |  |  |  |  | 93 | H. Leidheiser, Jr., The Corrosion of Copper, Tin and Their Alloys, John Wiley & Sons, New York, 1971, p 90-96
Sulfur | Copper and alloys | Brass | Muntz metal | D (Poor) | D (Poor) |  | C28000 | Molten |  |  |  |  | 93 | H. Leidheiser, Jr., The Corrosion of Copper, Tin and Their Alloys, John Wiley & Sons, New York, 1971, p 90-96
Sulfur | Copper and alloys | Brass | Red brass | B (Good) | B (Good) |  | C23000 | Dry |  |  |  |  | 93 | H. Leidheiser, Jr., The Corrosion of Copper, Tin and Their Alloys, John Wiley & Sons, New York, 1971, p 90-96
Sulfur | Copper and alloys | Brass | Red brass | D (Poor) | D (Poor) |  | C23000 | Molten |  |  |  |  | 93 | H. Leidheiser, Jr., The Corrosion of Copper, Tin and Their Alloys, John Wiley & Sons, New York, 1971, p 90-96
Sulfur | Copper and alloys | Copper | Electrolytic copper | B (Good) | B (Good) |  | C11000 | Dry |  |  |  |  | 93 | H. Leidheiser, Jr., The Corrosion of Copper, Tin and Their Alloys, John Wiley & Sons, New York, 1971, p 90-96
Sulfur | Copper and alloys | Copper | Electrolytic copper | D (Poor) | D (Poor) |  | C11000 | Molten |  |  |  |  | 93 | H. Leidheiser, Jr., The Corrosion of Copper, Tin and Their Alloys, John Wiley & Sons, New York, 1971, p 90-96
Sulfur | Copper and alloys | Copper | Phosphor copper | D (Poor) | D (Poor) |  | C12200 | Molten |  |  |  |  | 93 | H. Leidheiser, Jr., The Corrosion of Copper, Tin and Their Alloys, John Wiley & Sons, New York, 1971, p 90-96
Sulfur | Copper and alloys | Copper | Phosphor copper | B (Good) | B (Good) |  | C12200 | Dry |  |  |  |  | 93 | H. Leidheiser, Jr., The Corrosion of Copper, Tin and Their Alloys, John Wiley & Sons, New York, 1971, p 90-96
Sulfur | Copper and alloys | Copper-nickel | 70-30 cupronickel | A (Resistant) | A (Resistant) |  | C71500 | Dry |  |  |  |  | 93 | H. Leidheiser, Jr., The Corrosion of Copper, Tin and Their Alloys, John Wiley & Sons, New York, 1971, p 90-96
Sulfur | Copper and alloys | Copper-nickel | 70-30 cupronickel | D (Poor) | D (Poor) |  | C71500 | Molten |  |  |  |  | 93 | H. Leidheiser, Jr., The Corrosion of Copper, Tin and Their Alloys, John Wiley & Sons, New York, 1971, p 90-96
Sulfur | Copper and alloys | Copper-nickel | 90-10 cupronickel | B (Good) | B (Good) |  | C70600 | Dry |  |  |  |  | 93 | H. Leidheiser, Jr., The Corrosion of Copper, Tin and Their Alloys, John Wiley & Sons, New York, 1971, p 90-96
Sulfur | Copper and alloys | Copper-nickel | 90-10 cupronickel | D (Poor) | D (Poor) |  | C70600 | Molten |  |  |  |  | 93 | H. Leidheiser, Jr., The Corrosion of Copper, Tin and Their Alloys, John Wiley & Sons, New York, 1971, p 90-96
Sulfur | Copper and alloys | Leaded brass | Architectural bronze | A (Resistant) | A (Resistant) |  | C38500 | Dry |  |  |  |  | 93 | H. Leidheiser, Jr., The Corrosion of Copper, Tin and Their Alloys, John Wiley & Sons, New York, 1971, p 90-96
Sulfur | Copper and alloys | Leaded brass | Architectural bronze | D (Poor) | D (Poor) |  | C38500 | Molten |  |  |  |  | 93 | H. Leidheiser, Jr., The Corrosion of Copper, Tin and Their Alloys, John Wiley & Sons, New York, 1971, p 90-96
Sulfur | Copper and alloys | Leaded brass | Free-cutting brass | A (Resistant) | A (Resistant) |  | C36000 | Dry |  |  |  |  | 93 | H. Leidheiser, Jr., The Corrosion of Copper, Tin and Their Alloys, John Wiley & Sons, New York, 1971, p 90-96
Sulfur | Copper and alloys | Leaded brass | Free-cutting brass | D (Poor) | D (Poor) |  | C36000 | Molten |  |  |  |  | 93 | H. Leidheiser, Jr., The Corrosion of Copper, Tin and Their Alloys, John Wiley & Sons, New York, 1971, p 90-96
Sulfur | Copper and alloys | Nickel-silver | Nickel- silver | B (Good) | B (Good) |  |  | Dry | 18 |  |  |  | 93 | H. Leidheiser, Jr., The Corrosion of Copper, Tin and Their Alloys, John Wiley & Sons, New York, 1971, p 90-96
Sulfur | Copper and alloys | Nickel-silver | Nickel- silver | D (Poor) | D (Poor) |  |  | Molten | 18 |  |  |  | 93 | H. Leidheiser, Jr., The Corrosion of Copper, Tin and Their Alloys, John Wiley & Sons, New York, 1971, p 90-96
Sulfur | Copper and alloys | Phosphor bronze | Phosphor bronze, 5% Sn | B (Good) | B (Good) |  | C51000 | Dry |  |  |  |  | 93 | H. Leidheiser, Jr., The Corrosion of Copper, Tin and Their Alloys, John Wiley & Sons, New York, 1971, p 90-96
Sulfur | Copper and alloys | Phosphor bronze | Phosphor bronze, 5% Sn | D (Poor) | D (Poor) |  | C51000 | Molten |  |  |  |  | 93 | H. Leidheiser, Jr., The Corrosion of Copper, Tin and Their Alloys, John Wiley & Sons, New York, 1971, p 90-96
Sulfur | Copper and alloys | Phosphor bronze | Phosphor bronze, 8% Sn | B (Good) | B (Good) |  | C52100 | Dry |  |  |  |  | 93 | H. Leidheiser, Jr., The Corrosion of Copper, Tin and Their Alloys, John Wiley & Sons, New York, 1971, p 90-96
Sulfur | Copper and alloys | Phosphor bronze | Phosphor bronze, 8% Sn | D (Poor) | D (Poor) |  | C52100 | Molten |  |  |  |  | 93 | H. Leidheiser, Jr., The Corrosion of Copper, Tin and Their Alloys, John Wiley & Sons, New York, 1971, p 90-96
Sulfur | Copper and alloys | Silicon bronze | Silicon bronze, high | B (Good) | B (Good) |  | C65500 | Dry |  |  |  |  | 93 | H. Leidheiser, Jr., The Corrosion of Copper, Tin and Their Alloys, John Wiley & Sons, New York, 1971, p 90-96
Sulfur | Copper and alloys | Silicon bronze | Silicon bronze, high | D (Poor) | D (Poor) |  | C65500 | Molten |  |  |  |  | 93 | H. Leidheiser, Jr., The Corrosion of Copper, Tin and Their Alloys, John Wiley & Sons, New York, 1971, p 90-96
Sulfur | Copper and alloys | Silicon bronze | Silicon bronze, low | B (Good) | B (Good) |  | C65100 | Dry |  |  |  |  | 93 | H. Leidheiser, Jr., The Corrosion of Copper, Tin and Their Alloys, John Wiley & Sons, New York, 1971, p 90-96
Sulfur | Copper and alloys | Silicon bronze | Silicon bronze, low | D (Poor) | D (Poor) |  | C65100 | Molten |  |  |  |  | 93 | H. Leidheiser, Jr., The Corrosion of Copper, Tin and Their Alloys, John Wiley & Sons, New York, 1971, p 90-96
Sulfur | Copper and alloys | Tin brass | Admiralty brass | A (Resistant) | A (Resistant) |  | C44300 | Dry |  |  |  |  | 93 | H. Leidheiser, Jr., The Corrosion of Copper, Tin and Their Alloys, John Wiley & Sons, New York, 1971, p 90-96
Sulfur | Copper and alloys | Tin brass | Admiralty brass | D (Poor) | D (Poor) |  | C44300 | Molten |  |  |  |  | 93 | H. Leidheiser, Jr., The Corrosion of Copper, Tin and Their Alloys, John Wiley & Sons, New York, 1971, p 90-96
Sulfur | Copper and alloys | Tin brass | Naval brass | A (Resistant) | A (Resistant) |  | C46400 | Dry |  |  |  |  | 93 | H. Leidheiser, Jr., The Corrosion of Copper, Tin and Their Alloys, John Wiley & Sons, New York, 1971, p 90-96
Sulfur | Copper and alloys | Tin brass | Naval brass | D (Poor) | D (Poor) |  | C46400 | Molten |  |  |  |  | 93 | H. Leidheiser, Jr., The Corrosion of Copper, Tin and Their Alloys, John Wiley & Sons, New York, 1971, p 90-96
Sulfur | Miscellaneous | Magnesium and alloys | Magnesium | A (Resistant) | A (Resistant) |  |  |  | 100 | Room | Room |  | 119 | Dow Chemical Co., Midland, MI
Sulfur | Refractory metals and alloys | Titanium and alloys | Titanium | A (Resistant) | A (Resistant) |  |  | Molten | 100 | 240 | 464 |  | 90 | N.D. Tomashov and P.M. Altovskii, Corrosion and Protection of Titanium, Government Scientific-Technical Publication of Machine-Building Literature (Russian translation), 1963; L.C. Covington and R.W. Schultz, Corrosion of Resistance of Titanium, TIMET Cor
Sulfur | Stainless steels | Austenitic | 301 | B (Good) | B (Good) |  | S30100 | Wet |  | 20 | 68 |  | 253 | Chemical Resistance of REMANIT Stainless Steels, Thyssen Edelstahlwerke AG, March 1989
Sulfur | Stainless steels | Austenitic | 301 | A (Resistant) | A (Resistant) |  | S30100 | Molten |  | 130 | 266 |  | 253 | Chemical Resistance of REMANIT Stainless Steels, Thyssen Edelstahlwerke AG, March 1989
Sulfur | Stainless steels | Austenitic | 301 | C (Questionable) | C (Questionable) |  | S30100 | Dry | Boiling | 445 | 833 |  | 253 | Chemical Resistance of REMANIT Stainless Steels, Thyssen Edelstahlwerke AG, March 1989
Sulfur | Stainless steels | Austenitic | 302 | B (Good) | B (Good) |  | S30200 | Wet |  | 20 | 68 |  | 253 | Chemical Resistance of REMANIT Stainless Steels, Thyssen Edelstahlwerke AG, March 1989
Sulfur | Stainless steels | Austenitic | 302 | A (Resistant) | A (Resistant) |  | S30200 | Molten |  | 130 | 266 |  | 253 | Chemical Resistance of REMANIT Stainless Steels, Thyssen Edelstahlwerke AG, March 1989
Sulfur | Stainless steels | Austenitic | 302 | C (Questionable) | C (Questionable) |  | S30200 | Dry | Boiling | 445 | 833 |  | 253 | Chemical Resistance of REMANIT Stainless Steels, Thyssen Edelstahlwerke AG, March 1989
Sulfur | Stainless steels | Austenitic | 303 | B (Good) | B (Good) |  | S30300 | Wet |  | 20 | 68 |  | 253 | Chemical Resistance of REMANIT Stainless Steels, Thyssen Edelstahlwerke AG, March 1989
Sulfur | Stainless steels | Austenitic | 303 | B (Good) | B (Good) |  | S30300 | Wet |  | 20 | 68 |  | 253 | Chemical Resistance of REMANIT Stainless Steels, Thyssen Edelstahlwerke AG, March 1989
Sulfur | Stainless steels | Austenitic | 303 | A (Resistant) | A (Resistant) |  | S30300 | Molten |  | 130 | 266 |  | 253 | Chemical Resistance of REMANIT Stainless Steels, Thyssen Edelstahlwerke AG, March 1989
Sulfur | Stainless steels | Austenitic | 303 | A (Resistant) | A (Resistant) |  | S30300 | Molten |  | 130 | 266 |  | 253 | Chemical Resistance of REMANIT Stainless Steels, Thyssen Edelstahlwerke AG, March 1989
Sulfur | Stainless steels | Austenitic | 303 | D (Poor) | D (Poor) |  | S30300 | Dry | Boiling | 445 | 833 |  | 253 | Chemical Resistance of REMANIT Stainless Steels, Thyssen Edelstahlwerke AG, March 1989
Sulfur | Stainless steels | Austenitic | 303 | C (Questionable) | C (Questionable) |  | S30300 | Dry | Boiling | 445 | 833 |  | 253 | Chemical Resistance of REMANIT Stainless Steels, Thyssen Edelstahlwerke AG, March 1989
Sulfur | Stainless steels | Austenitic | 304 | 0.38 | 15 |  | S30400 | Metal processing (distillation); no aeration. Liquid, plus selenium |  | 454 | 850 | 7.8 d | 89 | A Guide to Corrosion Resistance, Climax Molybdenum Company, Greenwich, CT, 1981
Sulfur | Stainless steels | Austenitic | 304 | 0.09 | 3.7 | Severe pitting; crevice attack. | S30400 | No aeration; rapid agitation. With carbon over the standard maximum. Liquid, plus iron and aluminum chlorides, approx. 600 ppm, hydrochloric acid trace possible; filter |  | 135 | 275 | 83 d | 89 | A Guide to Corrosion Resistance, Climax Molybdenum Company, Greenwich, CT, 1981
Sulfur | Stainless steels | Austenitic | 304 | 0.38 | 15 |  | S30400 | Mining; strong aeration; rapid agitation. Liquid, plus small amounts of sulfuric acid and iron sulfate (air-sulfur interface) |  | 138 | 280 | 13 d | 89 | A Guide to Corrosion Resistance, Climax Molybdenum Company, Greenwich, CT, 1981
Sulfur | Stainless steels | Austenitic | 304 | 0.12 | 4.8 | Severe pitting; crevice attack. | S30400 | No aeration; no agitation. Liquid, with traces of moisture and hydrochloric acid |  | 150 | 302 | 105 d | 89 | A Guide to Corrosion Resistance, Climax Molybdenum Company, Greenwich, CT, 1981
Sulfur | Stainless steels | Austenitic | 304 | 2.24 | 88 | Severe pitting | S30400 | No aeration; no agitation. Liquid, water saturated, pressure 25 psig |  | 120 | 248 | 8.5 d | 89 | A Guide to Corrosion Resistance, Climax Molybdenum Company, Greenwich, CT, 1981
Sulfur | Stainless steels | Austenitic | 304 | 0.68 | 27 |  | S30400 | Rapid agitation. Vapors |  | 571 | 1060 | 54 d | 89 | A Guide to Corrosion Resistance, Climax Molybdenum Company, Greenwich, CT, 1981
Sulfur | Stainless steels | Austenitic | 304 | B (Good) | B (Good) |  | S30400 | Wet |  | 20 | 68 |  | 253 | Chemical Resistance of REMANIT Stainless Steels, Thyssen Edelstahlwerke AG, March 1989
Sulfur | Stainless steels | Austenitic | 304 | A (Resistant) | A (Resistant) |  | S30400 | Molten |  | 130 | 266 |  | 253 | Chemical Resistance of REMANIT Stainless Steels, Thyssen Edelstahlwerke AG, March 1989
Sulfur | Stainless steels | Austenitic | 304 | C (Questionable) | C (Questionable) |  | S30400 | Dry | Boiling | 445 | 833 |  | 253 | Chemical Resistance of REMANIT Stainless Steels, Thyssen Edelstahlwerke AG, March 1989
Sulfur | Stainless steels | Austenitic | 316 | 0.2 | 8 |  | S31600 | Metal processing (distillation); no aeration. Liquid, Plus selenium |  | 454 | 850 | 7.8 d | 89 | A Guide to Corrosion Resistance, Climax Molybdenum Company, Greenwich, CT, 1981
Sulfur | Stainless steels | Austenitic | 316 | 0.06 | 2.4 |  | S31600 | No aeration; rapid agitation. Liquid plus iron and aluminum chlorides, approx. 600 ppm, hydrochloric acid trace possible; filter |  | 135 | 275 | 83 d | 89 | A Guide to Corrosion Resistance, Climax Molybdenum Company, Greenwich, CT, 1981
Sulfur | Stainless steels | Austenitic | 316 | 0.46 | 18 |  | S31600 | Mining; strong aeration; rapid agitation; Liquid, plus small amounts of sulfuric acid and iron sulfate (air-sulfur interface) |  | 138 | 280 | 13 d | 89 | A Guide to Corrosion Resistance, Climax Molybdenum Company, Greenwich, CT, 1981
Sulfur | Stainless steels | Austenitic | 316 | 0.08 | 3.3 | Severe pitting; crevice attack. | S31600 | No aeration; no agitation. Liquid with traces of moisture and hydrochloric acid |  | 150 | 302 | 105 d | 89 | A Guide to Corrosion Resistance, Climax Molybdenum Company, Greenwich, CT, 1981
Sulfur | Stainless steels | Austenitic | 316 | 1.47 | 58 | Severe pitting | S31600 | No aeration; no agitation. Liquid, water saturated, pressure 25 psig |  | 120 | 248 | 8.5 d | 89 | A Guide to Corrosion Resistance, Climax Molybdenum Company, Greenwich, CT, 1981
Sulfur | Stainless steels | Austenitic | 316 | 0.79 | 31 |  | S31600 | Rapid agitation. Vapors |  | 571 | 1060 | 54 d | 89 | A Guide to Corrosion Resistance, Climax Molybdenum Company, Greenwich, CT, 1981
Sulfur | Stainless steels | Austenitic | 316 | A (Resistant) | A (Resistant) |  | S31600 | Wet |  | 20 | 68 |  | 253 | Chemical Resistance of REMANIT Stainless Steels, Thyssen Edelstahlwerke AG, March 1989
Sulfur | Stainless steels | Austenitic | 316 | A (Resistant) | A (Resistant) |  | S31600 | Molten |  | 130 | 266 |  | 253 | Chemical Resistance of REMANIT Stainless Steels, Thyssen Edelstahlwerke AG, March 1989
Sulfur | Stainless steels | Austenitic | 316 | C (Questionable) | C (Questionable) |  | S31600 | Dry | Boiling | 445 | 833 |  | 253 | Chemical Resistance of REMANIT Stainless Steels, Thyssen Edelstahlwerke AG, March 1989
Sulfur | Stainless steels | Austenitic | 317 | 0.08 | 3.3 |  | S31700 | No aeration; rapid agitation. Liquid plus iron and aluminum chlorides, approx. 600 ppm, hydrochloric acid trace possible; filter |  | 135 | 275 | 83 d | 89 | A Guide to Corrosion Resistance, Climax Molybdenum Company, Greenwich, CT, 1981
Sulfur | Stainless steels | Austenitic | 317 | 0.43 | 17 |  | S31700 | Mining; strong aeration; rapid agitation; Liquid, plus small amounts of sulfuric acid and iron sulfate (air-sulfur interface) |  | 138 | 280 | 13 d | 89 | A Guide to Corrosion Resistance, Climax Molybdenum Company, Greenwich, CT, 1981
Sulfur | Stainless steels | Austenitic | 321 | B (Good) | B (Good) |  | S32100 | Wet |  | 20 | 68 |  | 253 | Chemical Resistance of REMANIT Stainless Steels, Thyssen Edelstahlwerke AG, March 1989
Sulfur | Stainless steels | Austenitic | 321 | A (Resistant) | A (Resistant) |  | S32100 | Molten |  | 130 | 266 |  | 253 | Chemical Resistance of REMANIT Stainless Steels, Thyssen Edelstahlwerke AG, March 1989
Sulfur | Stainless steels | Austenitic | 321 | C (Questionable) | C (Questionable) |  | S32100 | Dry | Boiling | 445 | 833 |  | 253 | Chemical Resistance of REMANIT Stainless Steels, Thyssen Edelstahlwerke AG, March 1989
Sulfur | Stainless steels | Austenitic | 347 | B (Good) | B (Good) |  | S34700 | Wet |  | 20 | 68 |  | 253 | Chemical Resistance of REMANIT Stainless Steels, Thyssen Edelstahlwerke AG, March 1989
Sulfur | Stainless steels | Austenitic | 347 | A (Resistant) | A (Resistant) |  | S34700 | Molten |  | 130 | 266 |  | 253 | Chemical Resistance of REMANIT Stainless Steels, Thyssen Edelstahlwerke AG, March 1989
Sulfur | Stainless steels | Austenitic | 347 | C (Questionable) | C (Questionable) |  | S34700 | Dry | Boiling | 445 | 833 |  | 253 | Chemical Resistance of REMANIT Stainless Steels, Thyssen Edelstahlwerke AG, March 1989
Sulfur | Stainless steels | Austenitic | 304L | B (Good) | B (Good) |  | S30403 | Wet |  | 20 | 68 |  | 253 | Chemical Resistance of REMANIT Stainless Steels, Thyssen Edelstahlwerke AG, March 1989
Sulfur | Stainless steels | Austenitic | 304L | A (Resistant) | A (Resistant) |  | S30403 | Molten |  | 130 | 266 |  | 253 | Chemical Resistance of REMANIT Stainless Steels, Thyssen Edelstahlwerke AG, March 1989
Sulfur | Stainless steels | Austenitic | 304L | C (Questionable) | C (Questionable) |  | S30403 | Dry | Boiling | 445 | 833 |  | 253 | Chemical Resistance of REMANIT Stainless Steels, Thyssen Edelstahlwerke AG, March 1989
Sulfur | Stainless steels | Austenitic | 304LN | B (Good) | B (Good) |  | S30453 | Wet |  | 20 | 68 |  | 253 | Chemical Resistance of REMANIT Stainless Steels, Thyssen Edelstahlwerke AG, March 1989
Sulfur | Stainless steels | Austenitic | 304LN | A (Resistant) | A (Resistant) |  | S30453 | Molten |  | 130 | 266 |  | 253 | Chemical Resistance of REMANIT Stainless Steels, Thyssen Edelstahlwerke AG, March 1989
Sulfur | Stainless steels | Austenitic | 304LN | C (Questionable) | C (Questionable) |  | S30453 | Dry | Boiling | 445 | 833 |  | 253 | Chemical Resistance of REMANIT Stainless Steels, Thyssen Edelstahlwerke AG, March 1989
Sulfur | Stainless steels | Austenitic | 316F | B (Good) | B (Good) |  | S31620 | Wet |  | 20 | 68 |  | 253 | Chemical Resistance of REMANIT Stainless Steels, Thyssen Edelstahlwerke AG, March 1989
Sulfur | Stainless steels | Austenitic | 316F | A (Resistant) | A (Resistant) |  | S31620 | Molten |  | 130 | 266 |  | 253 | Chemical Resistance of REMANIT Stainless Steels, Thyssen Edelstahlwerke AG, March 1989
Sulfur | Stainless steels | Austenitic | 316F | C (Questionable) | C (Questionable) |  | S31620 | Dry | Boiling | 445 | 833 |  | 253 | Chemical Resistance of REMANIT Stainless Steels, Thyssen Edelstahlwerke AG, March 1989
Sulfur | Stainless steels | Austenitic | 316L | A (Resistant) | A (Resistant) |  | S31603 | Wet |  | 20 | 68 |  | 253 | Chemical Resistance of REMANIT Stainless Steels, Thyssen Edelstahlwerke AG, March 1989
Sulfur | Stainless steels | Austenitic | 316L | A (Resistant) | A (Resistant) |  | S31603 | Molten |  | 130 | 266 |  | 253 | Chemical Resistance of REMANIT Stainless Steels, Thyssen Edelstahlwerke AG, March 1989
Sulfur | Stainless steels | Austenitic | 316L | C (Questionable) | C (Questionable) |  | S31603 | Dry | Boiling | 445 | 833 |  | 253 | Chemical Resistance of REMANIT Stainless Steels, Thyssen Edelstahlwerke AG, March 1989
Sulfur | Stainless steels | Austenitic | 316LN | A (Resistant) | A (Resistant) |  | S31653 | Wet |  | 20 | 68 |  | 253 | Chemical Resistance of REMANIT Stainless Steels, Thyssen Edelstahlwerke AG, March 1989
Sulfur | Stainless steels | Austenitic | 316LN | A (Resistant) | A (Resistant) |  | S31653 | Molten |  | 130 | 266 |  | 253 | Chemical Resistance of REMANIT Stainless Steels, Thyssen Edelstahlwerke AG, March 1989
Sulfur | Stainless steels | Austenitic | 316LN | C (Questionable) | C (Questionable) |  | S31653 | Dry | Boiling | 445 | 833 |  | 253 | Chemical Resistance of REMANIT Stainless Steels, Thyssen Edelstahlwerke AG, March 1989
Sulfur | Stainless steels | Austenitic | 316Ti | A (Resistant) | A (Resistant) |  | S31635 | Wet |  | 20 | 68 |  | 253 | Chemical Resistance of REMANIT Stainless Steels, Thyssen Edelstahlwerke AG, March 1989
Sulfur | Stainless steels | Austenitic | 316Ti | A (Resistant) | A (Resistant) |  | S31635 | Molten |  | 130 | 266 |  | 253 | Chemical Resistance of REMANIT Stainless Steels, Thyssen Edelstahlwerke AG, March 1989
Sulfur | Stainless steels | Austenitic | 316Ti | C (Questionable) | C (Questionable) |  | S31635 | Dry | Boiling | 445 | 833 |  | 253 | Chemical Resistance of REMANIT Stainless Steels, Thyssen Edelstahlwerke AG, March 1989
Sulfur | Stainless steels | Austenitic | 317L | A (Resistant) | A (Resistant) |  | S31703 | Wet |  | 20 | 68 |  | 253 | Chemical Resistance of REMANIT Stainless Steels, Thyssen Edelstahlwerke AG, March 1989
Sulfur | Stainless steels | Austenitic | 317L | A (Resistant) | A (Resistant) |  | S31703 | Molten |  | 130 | 266 |  | 253 | Chemical Resistance of REMANIT Stainless Steels, Thyssen Edelstahlwerke AG, March 1989
Sulfur | Stainless steels | Austenitic | 317L | C (Questionable) | C (Questionable) |  | S31703 | Dry | Boiling | 445 | 833 |  | 253 | Chemical Resistance of REMANIT Stainless Steels, Thyssen Edelstahlwerke AG, March 1989
Sulfur | Stainless steels | Austenitic | 317LN | A (Resistant) | A (Resistant) |  | S31725 | Wet |  | 20 | 68 |  | 253 | Chemical Resistance of REMANIT Stainless Steels, Thyssen Edelstahlwerke AG, March 1989
Sulfur | Stainless steels | Austenitic | 317LN | A (Resistant) | A (Resistant) |  | S31725 | Molten |  | 130 | 266 |  | 253 | Chemical Resistance of REMANIT Stainless Steels, Thyssen Edelstahlwerke AG, March 1989
Sulfur | Stainless steels | Austenitic | 317LN | C (Questionable) | C (Questionable) |  | S31725 | Dry | Boiling | 445 | 833 |  | 253 | Chemical Resistance of REMANIT Stainless Steels, Thyssen Edelstahlwerke AG, March 1989
Sulfur | Stainless steels | Austenitic | Carpenter 20 Carpenter Technology Corp. | 0.7 | 28 |  |  | Metal processing (distillation); field or pilot plant test; no aeration. Plus selenium | Liquid | 454 | 850 | 7.8 d | 89 | A Guide to Corrosion Resistance, Climax Molybdenum Company, Greenwich, CT, 1981
Sulfur | Stainless steels | Austenitic | Carpenter 20 Carpenter Technology Corp. | 0.1 | 4 |  |  | No aeration; rapid agitation, cast specimens. Plus iron and aluminum chlorides, approx. 600 ppm, hydrochloric acid trace possible; filter | Liquid | 135 | 275 | 83 d | 89 | A Guide to Corrosion Resistance, Climax Molybdenum Company, Greenwich, CT, 1981
Sulfur | Stainless steels | Austenitic | Carpenter 20 Carpenter Technology Corp. | 0.4 | 15 |  |  | Mining; strong aeration; rapid agitation; Plus small amounts of sulfuric acid and iron sulfate (air-sulfur interface) | Liquid | 138 | 280 | 13 d | 89 | A Guide to Corrosion Resistance, Climax Molybdenum Company, Greenwich, CT, 1981
Sulfur | Stainless steels | Duplex | 329 | A (Resistant) | A (Resistant) |  | S32900 | Wet |  | 20 | 68 |  | 253 | Chemical Resistance of REMANIT Stainless Steels, Thyssen Edelstahlwerke AG, March 1989
Sulfur | Stainless steels | Duplex | 329 | A (Resistant) | A (Resistant) |  | S32900 | Molten |  | 130 | 266 |  | 253 | Chemical Resistance of REMANIT Stainless Steels, Thyssen Edelstahlwerke AG, March 1989
Sulfur | Stainless steels | Duplex | 329 | C (Questionable) | C (Questionable) |  | S32900 | Dry | Boiling | 445 | 833 |  | 253 | Chemical Resistance of REMANIT Stainless Steels, Thyssen Edelstahlwerke AG, March 1989
Sulfur | Stainless steels | Duplex | F51 | A (Resistant) | A (Resistant) |  | S31803 | Wet |  | 20 | 68 |  | 253 | Chemical Resistance of REMANIT Stainless Steels, Thyssen Edelstahlwerke AG, March 1989
Sulfur | Stainless steels | Duplex | F51 | A (Resistant) | A (Resistant) |  | S31803 | Molten |  | 130 | 266 |  | 253 | Chemical Resistance of REMANIT Stainless Steels, Thyssen Edelstahlwerke AG, March 1989
Sulfur | Stainless steels | Duplex | F51 | C (Questionable) | C (Questionable) |  | S31803 | Dry | Boiling | 445 | 833 |  | 253 | Chemical Resistance of REMANIT Stainless Steels, Thyssen Edelstahlwerke AG, March 1989
Sulfur | Stainless steels | Ferritic | 405 | A (Resistant) | A (Resistant) |  | S40500 | Molten |  | 130 | 266 |  | 253 | Chemical Resistance of REMANIT Stainless Steels, Thyssen Edelstahlwerke AG, March 1989
Sulfur | Stainless steels | Ferritic | 405 | D (Poor) | D (Poor) |  | S40500 | Dry | Boiling | 445 | 833 |  | 253 | Chemical Resistance of REMANIT Stainless Steels, Thyssen Edelstahlwerke AG, March 1989
Sulfur | Stainless steels | Ferritic | 409 | A (Resistant) | A (Resistant) |  | S40900 | Molten |  | 130 | 266 |  | 253 | Chemical Resistance of REMANIT Stainless Steels, Thyssen Edelstahlwerke AG, March 1989
Sulfur | Stainless steels | Ferritic | 409 | D (Poor) | D (Poor) |  | S40900 | Dry | Boiling | 445 | 833 |  | 253 | Chemical Resistance of REMANIT Stainless Steels, Thyssen Edelstahlwerke AG, March 1989
Sulfur | Stainless steels | Ferritic | 430 | B (Good) | B (Good) |  | S43000 | Wet |  | 20 | 68 |  | 253 | Chemical Resistance of REMANIT Stainless Steels, Thyssen Edelstahlwerke AG, March 1989
Sulfur | Stainless steels | Ferritic | 430 | A (Resistant) | A (Resistant) |  | S43000 | Molten |  | 130 | 266 |  | 253 | Chemical Resistance of REMANIT Stainless Steels, Thyssen Edelstahlwerke AG, March 1989
Sulfur | Stainless steels | Ferritic | 430 | D (Poor) | D (Poor) |  | S43000 | Dry | Boiling | 445 | 833 |  | 253 | Chemical Resistance of REMANIT Stainless Steels, Thyssen Edelstahlwerke AG, March 1989
Sulfur | Stainless steels | Ferritic | 434 | A (Resistant) | A (Resistant) |  | S43400 | Molten |  | 130 | 266 |  | 253 | Chemical Resistance of REMANIT Stainless Steels, Thyssen Edelstahlwerke AG, March 1989
Sulfur | Stainless steels | Ferritic | 434 | D (Poor) | D (Poor) |  | S43400 | Dry | Boiling | 445 | 833 |  | 253 | Chemical Resistance of REMANIT Stainless Steels, Thyssen Edelstahlwerke AG, March 1989
Sulfur | Stainless steels | Martensitic | 403 | A (Resistant) | A (Resistant) |  | S40300 | Molten |  | 130 | 266 |  | 253 | Chemical Resistance of REMANIT Stainless Steels, Thyssen Edelstahlwerke AG, March 1989
Sulfur | Stainless steels | Martensitic | 403 | D (Poor) | D (Poor) |  | S40300 | Dry | Boiling | 445 | 833 |  | 253 | Chemical Resistance of REMANIT Stainless Steels, Thyssen Edelstahlwerke AG, March 1989
Sulfur | Stainless steels | Martensitic | 410 | A (Resistant) | A (Resistant) |  | S41000 | Molten |  | 130 | 266 |  | 253 | Chemical Resistance of REMANIT Stainless Steels, Thyssen Edelstahlwerke AG, March 1989
Sulfur | Stainless steels | Martensitic | 410 | D (Poor) | D (Poor) |  | S41000 | Dry | Boiling | 445 | 833 |  | 253 | Chemical Resistance of REMANIT Stainless Steels, Thyssen Edelstahlwerke AG, March 1989
Sulfur | Stainless steels | Martensitic | 416 | A (Resistant) | A (Resistant) |  | S41600 | Molten |  | 130 | 266 |  | 253 | Chemical Resistance of REMANIT Stainless Steels, Thyssen Edelstahlwerke AG, March 1989
Sulfur | Stainless steels | Martensitic | 416 | D (Poor) | D (Poor) |  | S41600 | Dry | Boiling | 445 | 833 |  | 253 | Chemical Resistance of REMANIT Stainless Steels, Thyssen Edelstahlwerke AG, March 1989
Sulfur | Stainless steels | Martensitic | 420 | A (Resistant) | A (Resistant) |  | S42000 | Molten |  | 130 | 266 |  | 253 | Chemical Resistance of REMANIT Stainless Steels, Thyssen Edelstahlwerke AG, March 1989
Sulfur | Stainless steels | Martensitic | 420 | D (Poor) | D (Poor) |  | S42000 | Dry | Boiling | 445 | 833 |  | 253 | Chemical Resistance of REMANIT Stainless Steels, Thyssen Edelstahlwerke AG, March 1989
Sulfur | Stainless steels | Precipitation hardening | AM-363 | A (Resistant) | A (Resistant) |  | S36300 |  |  | Room | Room |  | 120 | Allegheny Ludlum Steel Corp.
Sulfur Dioxide | Aluminum and alloys | 99.0% min Al | Aluminum (99.0-99.5%) | A (Resistant) | A (Resistant) |  | A91199 | Dry gas |  |  |  |  | 92 | F. King, Aluminum and Its Alloys, Ellis Horwood, Chichester, England, 1987, p 282-291
Sulfur Dioxide | Aluminum and alloys | Aluminum-manganese | Aluminum-manganese alloys | A (Resistant) | A (Resistant) |  |  | Dry gas |  |  |  |  | 92 | F. King, Aluminum and Its Alloys, Ellis Horwood, Chichester, England, 1987, p 282-291
Sulfur Dioxide | Copper and alloys | Aluminum bronze | Aluminum bronze | A (Resistant) | A (Resistant) |  |  | Dry |  |  |  |  | 93 | H. Leidheiser, Jr., The Corrosion of Copper, Tin and Their Alloys, John Wiley & Sons, New York, 1971, p 90-96
Sulfur Dioxide | Copper and alloys | Aluminum bronze | Aluminum bronze | B (Good) | B (Good) |  |  | Moist |  |  |  |  | 93 | H. Leidheiser, Jr., The Corrosion of Copper, Tin and Their Alloys, John Wiley & Sons, New York, 1971, p 90-96
Sulfur Dioxide | Copper and alloys | Aluminum bronze | Aluminum bronze | 1.2 | 46 |  | C61800 | Plus 1-2% oxygen | 17-18 | 200-220 | 390-430 | 36 d | 110 | Metals Handbook, Ninth Edition, Vol 13, Corrosion, ASM International, Metals Park, OH, 1987, p 636
Sulfur Dioxide | Copper and alloys | Aluminum bronze | Ampco 8, aluminum bronze | 0.5 max | 20 max |  | C61300 | Dry |  |  |  |  | 96 | Stock Metals, Ampco Metal Company, 1988
Sulfur Dioxide | Copper and alloys | Aluminum bronze | Ampco 8, aluminum bronze | 0.5 min | 20 min |  | C61300 | Wet |  |  |  |  | 96 | Stock Metals, Ampco Metal Company, 1988
Sulfur Dioxide | Copper and alloys | Brass | Brass | A (Resistant) | A (Resistant) |  |  | Dry |  |  |  |  | 93 | H. Leidheiser, Jr., The Corrosion of Copper, Tin and Their Alloys, John Wiley & Sons, New York, 1971, p 90-96
Sulfur Dioxide | Copper and alloys | Brass | Brass | B (Good) | B (Good) |  |  | Moist |  |  |  |  | 93 | H. Leidheiser, Jr., The Corrosion of Copper, Tin and Their Alloys, John Wiley & Sons, New York, 1971, p 90-96
Sulfur Dioxide | Copper and alloys | Brass | Cartridge brass | A (Resistant) | A (Resistant) |  | C26000 | Dry |  |  |  |  | 93 | H. Leidheiser, Jr., The Corrosion of Copper, Tin and Their Alloys, John Wiley & Sons, New York, 1971, p 90-96
Sulfur Dioxide | Copper and alloys | Brass | Cartridge brass | D (Poor) | D (Poor) |  | C26000 | Moist |  |  |  |  | 93 | H. Leidheiser, Jr., The Corrosion of Copper, Tin and Their Alloys, John Wiley & Sons, New York, 1971, p 90-96
Sulfur Dioxide | Copper and alloys | Brass | Commercial bronze | A (Resistant) | A (Resistant) |  | C22000 | Dry |  |  |  |  | 93 | H. Leidheiser, Jr., The Corrosion of Copper, Tin and Their Alloys, John Wiley & Sons, New York, 1971, p 90-96
Sulfur Dioxide | Copper and alloys | Brass | Commercial bronze | B (Good) | B (Good) |  | C22000 | Moist |  |  |  |  | 93 | H. Leidheiser, Jr., The Corrosion of Copper, Tin and Their Alloys, John Wiley & Sons, New York, 1971, p 90-96
Sulfur Dioxide | Copper and alloys | Brass | Muntz metal | A (Resistant) | A (Resistant) |  | C28000 | Dry |  |  |  |  | 93 | H. Leidheiser, Jr., The Corrosion of Copper, Tin and Their Alloys, John Wiley & Sons, New York, 1971, p 90-96
Sulfur Dioxide | Copper and alloys | Brass | Muntz metal | D (Poor) | D (Poor) |  | C28000 | Moist |  |  |  |  | 93 | H. Leidheiser, Jr., The Corrosion of Copper, Tin and Their Alloys, John Wiley & Sons, New York, 1971, p 90-96
Sulfur Dioxide | Copper and alloys | Brass | Red brass | A (Resistant) | A (Resistant) |  | C23000 | Dry |  |  |  |  | 93 | H. Leidheiser, Jr., The Corrosion of Copper, Tin and Their Alloys, John Wiley & Sons, New York, 1971, p 90-96
Sulfur Dioxide | Copper and alloys | Brass | Red brass | B (Good) | B (Good) |  | C23000 | Moist |  |  |  |  | 93 | H. Leidheiser, Jr., The Corrosion of Copper, Tin and Their Alloys, John Wiley & Sons, New York, 1971, p 90-96
Sulfur Dioxide | Copper and alloys | Copper | Electrolytic copper | A (Resistant) | A (Resistant) |  | C11000 | Dry |  |  |  |  | 93 | H. Leidheiser, Jr., The Corrosion of Copper, Tin and Their Alloys, John Wiley & Sons, New York, 1971, p 90-96
Sulfur Dioxide | Copper and alloys | Copper | Electrolytic copper | B (Good) | B (Good) |  | C11000 | Moist |  |  |  |  | 93 | H. Leidheiser, Jr., The Corrosion of Copper, Tin and Their Alloys, John Wiley & Sons, New York, 1971, p 90-96
Sulfur Dioxide | Copper and alloys | Copper | Phosphor copper | A (Resistant) | A (Resistant) |  | C12200 | Dry |  |  |  |  | 93 | H. Leidheiser, Jr., The Corrosion of Copper, Tin and Their Alloys, John Wiley & Sons, New York, 1971, p 90-96
Sulfur Dioxide | Copper and alloys | Copper | Phosphor copper | B (Good) | B (Good) |  | C12200 | Moist |  |  |  |  | 93 | H. Leidheiser, Jr., The Corrosion of Copper, Tin and Their Alloys, John Wiley & Sons, New York, 1971, p 90-96
Sulfur Dioxide | Copper and alloys | Copper-nickel | 70-30 cupronickel | A (Resistant) | A (Resistant) |  | C71500 | Dry |  |  |  |  | 93 | H. Leidheiser, Jr., The Corrosion of Copper, Tin and Their Alloys, John Wiley & Sons, New York, 1971, p 90-96
Sulfur Dioxide | Copper and alloys | Copper-nickel | 70-30 cupronickel | C (Questionable) | C (Questionable) |  | C71500 | Moist |  |  |  |  | 93 | H. Leidheiser, Jr., The Corrosion of Copper, Tin and Their Alloys, John Wiley & Sons, New York, 1971, p 90-96
Sulfur Dioxide | Copper and alloys | Copper-nickel | 90-10 cupronickel | A (Resistant) | A (Resistant) |  | C70600 | Dry |  |  |  |  | 93 | H. Leidheiser, Jr., The Corrosion of Copper, Tin and Their Alloys, John Wiley & Sons, New York, 1971, p 90-96
Sulfur Dioxide | Copper and alloys | Copper-nickel | 90-10 cupronickel | C (Questionable) | C (Questionable) |  | C70600 | Moist |  |  |  |  | 93 | H. Leidheiser, Jr., The Corrosion of Copper, Tin and Their Alloys, John Wiley & Sons, New York, 1971, p 90-96
Sulfur Dioxide | Copper and alloys | Copper-nickel | Nickel bronze (88.5Cu-5Sn-5Ni-1.5Si) | 3.1 | 125 |  | C94700 | Plus 1-2% oxygen | 17-18 | 200-220 | 390-430 | 30 d | 110 | Metals Handbook, Ninth Edition, Vol 13, Corrosion, ASM International, Metals Park, OH, 1987, p 636
Sulfur Dioxide | Copper and alloys | Leaded brass | Architectural bronze | A (Resistant) | A (Resistant) |  | C38500 | Dry |  |  |  |  | 93 | H. Leidheiser, Jr., The Corrosion of Copper, Tin and Their Alloys, John Wiley & Sons, New York, 1971, p 90-96
Sulfur Dioxide | Copper and alloys | Leaded brass | Architectural bronze | D (Poor) | D (Poor) |  | C38500 | Moist |  |  |  |  | 93 | H. Leidheiser, Jr., The Corrosion of Copper, Tin and Their Alloys, John Wiley & Sons, New York, 1971, p 90-96
Sulfur Dioxide | Copper and alloys | Leaded brass | Free-cutting brass | A (Resistant) | A (Resistant) |  | C36000 | Dry |  |  |  |  | 93 | H. Leidheiser, Jr., The Corrosion of Copper, Tin and Their Alloys, John Wiley & Sons, New York, 1971, p 90-96
Sulfur Dioxide | Copper and alloys | Leaded brass | Free-cutting brass | D (Poor) | D (Poor) |  | C36000 | Moist |  |  |  |  | 93 | H. Leidheiser, Jr., The Corrosion of Copper, Tin and Their Alloys, John Wiley & Sons, New York, 1971, p 90-96
Sulfur Dioxide | Copper and alloys | Nickel-silver | Nickel- silver | A (Resistant) | A (Resistant) |  |  | Dry | 18 |  |  |  | 93 | H. Leidheiser, Jr., The Corrosion of Copper, Tin and Their Alloys, John Wiley & Sons, New York, 1971, p 90-96
Sulfur Dioxide | Copper and alloys | Nickel-silver | Nickel- silver | C (Questionable) | C (Questionable) |  |  | Moist | 18 |  |  |  | 93 | H. Leidheiser, Jr., The Corrosion of Copper, Tin and Their Alloys, John Wiley & Sons, New York, 1971, p 90-96
Sulfur Dioxide | Copper and alloys | Nickel-silver | Nickel- silver 55-18 | 2.8 | 112 |  | C77000 | Plus 1-2% oxygen | 17-18 | 200-220 | 390-430 | 30 d | 110 | Metals Handbook, Ninth Edition, Vol 13, Corrosion, ASM International, Metals Park, OH, 1987, p 636
Sulfur Dioxide | Copper and alloys | Nickel-silver | Nickel- silver 65-18 | 3 | 118 |  | C74500 | Plus 1-2% oxygen | 17-18 | 200-220 | 390-430 | 30 d | 110 | Metals Handbook, Ninth Edition, Vol 13, Corrosion, ASM International, Metals Park, OH, 1987, p 636
Sulfur Dioxide | Copper and alloys | Nickel-silver | Nickel- silver 75-20 | 1.6 | 63 |  | C73200 | Plus 1-2% oxygen | 17-18 | 200-220 | 390-430 | 30 d | 110 | Metals Handbook, Ninth Edition, Vol 13, Corrosion, ASM International, Metals Park, OH, 1987, p 636
Sulfur Dioxide | Copper and alloys | Phosphor bronze | Bronze (90Cu-10Sn) | 1 | 39 |  | C52400 | Plus 1-2% oxygen | 17-18 | 200-220 | 390-430 | 30 d | 110 | Metals Handbook, Ninth Edition, Vol 13, Corrosion, ASM International, Metals Park, OH, 1987, p 636
Sulfur Dioxide | Copper and alloys | Phosphor bronze | Phosphor bronze | 1.3 | 51 |  | C51100 | Plus 1-2% oxygen | 17-18 | 200-220 | 390-430 | 30 d | 110 | Metals Handbook, Ninth Edition, Vol 13, Corrosion, ASM International, Metals Park, OH, 1987, p 636
Sulfur Dioxide | Copper and alloys | Phosphor bronze | Phosphor bronze | 1.7 | 68 |  | C52100 | Plus 1-2% oxygen. 8% carbon | 17-18 | 200-220 | 390-430 | 30 d | 110 | Metals Handbook, Ninth Edition, Vol 13, Corrosion, ASM International, Metals Park, OH, 1987, p 636
Sulfur Dioxide | Copper and alloys | Phosphor bronze | Phosphor bronze, 5% Sn | A (Resistant) | A (Resistant) |  | C51000 | Dry |  |  |  |  | 93 | H. Leidheiser, Jr., The Corrosion of Copper, Tin and Their Alloys, John Wiley & Sons, New York, 1971, p 90-96
Sulfur Dioxide | Copper and alloys | Phosphor bronze | Phosphor bronze, 5% Sn | B (Good) | B (Good) |  | C51000 | Moist |  |  |  |  | 93 | H. Leidheiser, Jr., The Corrosion of Copper, Tin and Their Alloys, John Wiley & Sons, New York, 1971, p 90-96
Sulfur Dioxide | Copper and alloys | Phosphor bronze | Phosphor bronze, 8% Sn | A (Resistant) | A (Resistant) |  | C52100 | Dry |  |  |  |  | 93 | H. Leidheiser, Jr., The Corrosion of Copper, Tin and Their Alloys, John Wiley & Sons, New York, 1971, p 90-96
Sulfur Dioxide | Copper and alloys | Phosphor bronze | Phosphor bronze, 8% Sn | B (Good) | B (Good) |  | C52100 | Moist |  |  |  |  | 93 | H. Leidheiser, Jr., The Corrosion of Copper, Tin and Their Alloys, John Wiley & Sons, New York, 1971, p 90-96
Sulfur Dioxide | Copper and alloys | Silicon bronze | Silicon bronze | 2.2 | 88 |  | C65500 | Plus 1-2% oxygen | 17-18 | 200-220 | 390-430 |  | 110 | Metals Handbook, Ninth Edition, Vol 13, Corrosion, ASM International, Metals Park, OH, 1987, p 636
Sulfur Dioxide | Copper and alloys | Silicon bronze | Silicon bronze, high | A (Resistant) | A (Resistant) |  | C65500 | Dry |  |  |  |  | 93 | H. Leidheiser, Jr., The Corrosion of Copper, Tin and Their Alloys, John Wiley & Sons, New York, 1971, p 90-96
Sulfur Dioxide | Copper and alloys | Silicon bronze | Silicon bronze, high | B (Good) | B (Good) |  | C65500 | Moist |  |  |  |  | 93 | H. Leidheiser, Jr., The Corrosion of Copper, Tin and Their Alloys, John Wiley & Sons, New York, 1971, p 90-96
Sulfur Dioxide | Copper and alloys | Silicon bronze | Silicon bronze, low | A (Resistant) | A (Resistant) |  | C65100 | Dry |  |  |  |  | 93 | H. Leidheiser, Jr., The Corrosion of Copper, Tin and Their Alloys, John Wiley & Sons, New York, 1971, p 90-96
Sulfur Dioxide | Copper and alloys | Silicon bronze | Silicon bronze, low | B (Good) | B (Good) |  | C65100 | Moist |  |  |  |  | 93 | H. Leidheiser, Jr., The Corrosion of Copper, Tin and Their Alloys, John Wiley & Sons, New York, 1971, p 90-96
Sulfur Dioxide | Copper and alloys | Tin brass | Admiralty brass | A (Resistant) | A (Resistant) |  | C44300 | Dry |  |  |  |  | 93 | H. Leidheiser, Jr., The Corrosion of Copper, Tin and Their Alloys, John Wiley & Sons, New York, 1971, p 90-96
Sulfur Dioxide | Copper and alloys | Tin brass | Admiralty brass | B (Good) | B (Good) |  | C44300 | Moist |  |  |  |  | 93 | H. Leidheiser, Jr., The Corrosion of Copper, Tin and Their Alloys, John Wiley & Sons, New York, 1971, p 90-96
Sulfur Dioxide | Copper and alloys | Tin brass | Naval brass | A (Resistant) | A (Resistant) |  | C46400 | Dry |  |  |  |  | 93 | H. Leidheiser, Jr., The Corrosion of Copper, Tin and Their Alloys, John Wiley & Sons, New York, 1971, p 90-96
Sulfur Dioxide | Copper and alloys | Tin brass | Naval brass | D (Poor) | D (Poor) |  | C46400 | Moist |  |  |  |  | 93 | H. Leidheiser, Jr., The Corrosion of Copper, Tin and Their Alloys, John Wiley & Sons, New York, 1971, p 90-96
Sulfur Dioxide | Miscellaneous | Magnesium and alloys | Magnesium | A (Resistant) | A (Resistant) |  |  | Dry | 100 | Room | Room |  | 119 | Dow Chemical Co., Midland, MI
Sulfur Dioxide | Miscellaneous | Noble metals | Gold | 0.05 max | 2 max |  | P00016 | Dry and wet |  | 600 | 1110 |  | 8 | Metals Handbook, Ninth Edition, Vol 13, Corrosion, ASM International, Metals Park, OH, 1987, p 798
Sulfur Dioxide | Miscellaneous | Noble metals | Gold | 0.05 max | 2 max |  | P00016 | Dry and wet |  | 600 | 1110 |  | 8 | Metals Handbook, Ninth Edition, Vol 13, Corrosion, ASM International, Metals Park, OH, 1987, p 798
Sulfur Dioxide | Miscellaneous | Noble metals | Platinum | 0.05 max | 2 max |  | P04995 | Dry and wet |  | 600 | 1110 |  | 6 | Metals Handbook, Ninth Edition, Vol 13, Corrosion, ASM International, Metals Park, OH, 1987, p 803
Sulfur Dioxide | Miscellaneous | Noble metals | Silver | D (Poor) | D (Poor) |  | P07010 |  | Pure | Red heat | Red heat |  | 8 | Metals Handbook, Ninth Edition, Vol 13, Corrosion, ASM International, Metals Park, OH, 1987, p 798
Sulfur Dioxide | Nickel and alloys | Nickel | Nickel 200 | 0.03 | 1 |  | N02200 | Molten sulfur |  | 127 | 260 | 96 h | 109 | W.Z. Friend, Corrosion of Nickel and Nickel-Base Alloys, John Wiley & Sons, New York, 1980, p 71
Sulfur Dioxide | Nickel and alloys | Nickel | Nickel 200 | 0.3 | 12 |  | N02200 | Molten sulfur |  | 260 | 500 | 96 h | 109 | W.Z. Friend, Corrosion of Nickel and Nickel-Base Alloys, John Wiley & Sons, New York, 1980, p 71
Sulfur Dioxide | Nickel and alloys | Nickel | Nickel 200 | 0.3 | 13 |  | N02200 | Molten sulfur |  | 296 | 565 | 64 h | 109 | W.Z. Friend, Corrosion of Nickel and Nickel-Base Alloys, John Wiley & Sons, New York, 1980, p 71
Sulfur Dioxide | Nickel and alloys | Nickel | Nickel 200 | 8 | 330 |  | N02200 | Molten sulfur |  | 352 | 665 | 66 h | 109 | W.Z. Friend, Corrosion of Nickel and Nickel-Base Alloys, John Wiley & Sons, New York, 1980, p 71
Sulfur Dioxide | Nickel and alloys | Nickel | Nickel 200 | 18 | 700 |  | N02200 | Molten sulfur |  | 366 | 690 | 65 h | 109 | W.Z. Friend, Corrosion of Nickel and Nickel-Base Alloys, John Wiley & Sons, New York, 1980, p 71
Sulfur Dioxide | Nickel and alloys | Nickel | Nickel 200 | 31 | 1210 |  | N02200 | Molten sulfur |  | 446 | 835 | 48 h | 109 | W.Z. Friend, Corrosion of Nickel and Nickel-Base Alloys, John Wiley & Sons, New York, 1980, p 71
Sulfur Dioxide | Nickel and alloys | Nickel-chromium-iron | Inconel 600 Inco Alloys International, Inc. | 0.02 | 0.6 |  | N06600 | Molten sulfur |  | 127 | 260 | 96 h | 109 | W.Z. Friend, Corrosion of Nickel and Nickel-Base Alloys, John Wiley & Sons, New York, 1980, p 71
Sulfur Dioxide | Nickel and alloys | Nickel-chromium-iron | Inconel 600 Inco Alloys International, Inc. | 0.02 | 0.8 |  | N06600 | Molten sulfur |  | 296 | 565 | h | 109 | W.Z. Friend, Corrosion of Nickel and Nickel-Base Alloys, John Wiley & Sons, New York, 1980, p 71
Sulfur Dioxide | Nickel and alloys | Nickel-chromium-iron | Inconel 600 Inco Alloys International, Inc. | 0.3 | 12 |  | N06600 | Molten sulfur |  | 352 | 665 | h | 109 | W.Z. Friend, Corrosion of Nickel and Nickel-Base Alloys, John Wiley & Sons, New York, 1980, p 71
Sulfur Dioxide | Nickel and alloys | Nickel-chromium-iron | Inconel 600 Inco Alloys International, Inc. | 0.4 | 16 |  | N06600 | Molten sulfur |  | 366 | 690 | h | 109 | W.Z. Friend, Corrosion of Nickel and Nickel-Base Alloys, John Wiley & Sons, New York, 1980, p 71
Sulfur Dioxide | Nickel and alloys | Nickel-chromium-iron | Inconel 600 Inco Alloys International, Inc. | 2.2 | 86 |  | N06600 | Molten sulfur |  | 446 | 835 | h | 109 | W.Z. Friend, Corrosion of Nickel and Nickel-Base Alloys, John Wiley & Sons, New York, 1980, p 71
Sulfur Dioxide | Nickel and alloys | Nickel-chromium-iron-molybdenum | Alloy 825 | 0.003 | 0.1 |  | N08825 | Strong aeration; rapid agitation. Small amount of sulfur trioxide and moisture, sulfur burner, discharge line | 18 | 260-371 | 500-700 | 90 d | 89 | A Guide to Corrosion Resistance, Climax Molybdenum Company, Greenwich, CT, 1981
Sulfur Dioxide | Nickel and alloys | Nickel-chromium-iron-molybdenum | Alloy 825 | 0.003 max | 0.1 max |  | N08825 | Sulfuric acid processing; strong aeration; rapid agitation. Approx. 10% water saturated, recycle liquor contains 0.3-0.75% sulfuric acid. Peabody scrubber | 10 | 29-32 | 85-95 | 20 d | 89 | A Guide to Corrosion Resistance, Climax Molybdenum Company, Greenwich, CT, 1981
Sulfur Dioxide | Nickel and alloys | Nickel-chromium-iron-molybdenum | Alloy 825 | 0.05 | 2 |  | N08825 | Sulfuric acid processing; strong aeration; rapid agitation. Approx. 10% water saturated, recycle liquor contains 0.7-2.5% sulfuric acid | 10 | 52-57 | 125-135 | 20 d | 89 | A Guide to Corrosion Resistance, Climax Molybdenum Company, Greenwich, CT, 1981
Sulfur Dioxide | Nickel and alloys | Nickel-chromium-iron-molybdenum | Alloy 825 | 0.5 | 20 |  | N08825 | Rapid agitation. Plus 30-80% water, 5-7% sulfur trioxide | 2024-07-10 | 89-93 | 180-200 | 4.5 d | 89 | A Guide to Corrosion Resistance, Climax Molybdenum Company, Greenwich, CT, 1981
Sulfur Dioxide | Nickel and alloys | Nickel-copper | Monel 400 | 0.04 | 1.6 |  | N04400 | Molten sulfur |  | 127 | 260 | 96 h | 109 | W.Z. Friend, Corrosion of Nickel and Nickel-Base Alloys, John Wiley & Sons, New York, 1980, p 71
Sulfur Dioxide | Nickel and alloys | Nickel-copper | Monel 400 | 0.07 | 3 |  | N04400 | Molten sulfur |  | 260 | 500 | 96 h | 109 | W.Z. Friend, Corrosion of Nickel and Nickel-Base Alloys, John Wiley & Sons, New York, 1980, p 71
Sulfur Dioxide | Nickel and alloys | Nickel-copper | Monel 400 | 0.9 | 36 |  | N04400 | Molten sulfur |  | 296 | 565 | 64 h | 109 | W.Z. Friend, Corrosion of Nickel and Nickel-Base Alloys, John Wiley & Sons, New York, 1980, p 71
Sulfur Dioxide | Nickel and alloys | Nickel-copper | Monel 400 | 0.4 | 16 |  | N04400 | Molten sulfur |  | 352 | 665 | 66 h | 109 | W.Z. Friend, Corrosion of Nickel and Nickel-Base Alloys, John Wiley & Sons, New York, 1980, p 71
Sulfur Dioxide | Nickel and alloys | Nickel-copper | Monel 400 | 1.4 | 57 |  | N04400 | Molten sulfur |  | 366 | 690 | 65 h | 109 | W.Z. Friend, Corrosion of Nickel and Nickel-Base Alloys, John Wiley & Sons, New York, 1980, p 71
Sulfur Dioxide | Nickel and alloys | Nickel-copper | Monel 400 | 33 | 1300 |  | N04400 | Molten sulfur |  | 446 | 835 | 48 h | 109 | W.Z. Friend, Corrosion of Nickel and Nickel-Base Alloys, John Wiley & Sons, New York, 1980, p 71
Sulfur Dioxide | Refractory metals and alloys | Titanium and alloys | Titanium | A (Resistant) | A (Resistant) |  |  | Dry |  | 21 | 70 |  | 90 | N.D. Tomashov and P.M. Altovskii, Corrosion and Protection of Titanium, Government Scientific-Technical Publication of Machine-Building Literature (Russian translation), 1963; L.C. Covington and R.W. Schultz, Corrosion of Resistance of Titanium, TIMET Cor
Sulfur Dioxide | Refractory metals and alloys | Titanium and alloys | Titanium | 0.003 | 0.1 |  |  | Water saturated | Near 100 | Room | Room |  | 90 | N.D. Tomashov and P.M. Altovskii, Corrosion and Protection of Titanium, Government Scientific-Technical Publication of Machine-Building Literature (Russian translation), 1963; L.C. Covington and R.W. Schultz, Corrosion of Resistance of Titanium, TIMET Cor
Sulfur Dioxide | Refractory metals and alloys | Titanium and alloys | Titanium | 0.01 | 0.2 |  |  | Gas + small amount SO3 and approx. 3% oxygen | 18 | 316 | 601 |  | 90 | N.D. Tomashov and P.M. Altovskii, Corrosion and Protection of Titanium, Government Scientific-Technical Publication of Machine-Building Literature (Russian translation), 1963; L.C. Covington and R.W. Schultz, Corrosion of Resistance of Titanium, TIMET Cor
Sulfur Dioxide | Stainless steels | Austenitic | 301 | A (Resistant) | A (Resistant) |  | S30100 | Moist, free of SO3 |  | 100 | 212 |  | 253 | Chemical Resistance of REMANIT Stainless Steels, Thyssen Edelstahlwerke AG, March 1989
Sulfur Dioxide | Stainless steels | Austenitic | 301 | B (Good) | B (Good) |  | S30100 | Moist, free of SO3 |  | 100 min | 100 min |  | 253 | Chemical Resistance of REMANIT Stainless Steels, Thyssen Edelstahlwerke AG, March 1989
Sulfur Dioxide | Stainless steels | Austenitic | 301 | B (Good) | B (Good) |  | S30100 | Moist, free of SO3 |  | 300掳 min | 300掳 min |  | 253 | Chemical Resistance of REMANIT Stainless Steels, Thyssen Edelstahlwerke AG, March 1989
Sulfur Dioxide | Stainless steels | Austenitic | 301 | D (Poor) | D (Poor) |  | S30100 | Moist, free of SO3 |  | 900 | 1652 |  | 253 | Chemical Resistance of REMANIT Stainless Steels, Thyssen Edelstahlwerke AG, March 1989
Sulfur Dioxide | Stainless steels | Austenitic | 302 | A (Resistant) | A (Resistant) |  | S30200 | Moist, free of SO3 |  | 100 | 212 |  | 253 | Chemical Resistance of REMANIT Stainless Steels, Thyssen Edelstahlwerke AG, March 1989
Sulfur Dioxide | Stainless steels | Austenitic | 302 | B (Good) | B (Good) |  | S30200 | Moist, free of SO3 |  | 100 min | 100 min |  | 253 | Chemical Resistance of REMANIT Stainless Steels, Thyssen Edelstahlwerke AG, March 1989
Sulfur Dioxide | Stainless steels | Austenitic | 302 | B (Good) | B (Good) |  | S30200 | Moist, free of SO3 |  | 300掳 min | 300掳 min |  | 253 | Chemical Resistance of REMANIT Stainless Steels, Thyssen Edelstahlwerke AG, March 1989
Sulfur Dioxide | Stainless steels | Austenitic | 302 | D (Poor) | D (Poor) |  | S30200 | Moist, free of SO3 |  | 900 | 1652 |  | 253 | Chemical Resistance of REMANIT Stainless Steels, Thyssen Edelstahlwerke AG, March 1989
Sulfur Dioxide | Stainless steels | Austenitic | 303 | C (Questionable) | C (Questionable) |  | S30300 | Moist, free of SO3 |  | 100 | 212 |  | 253 | Chemical Resistance of REMANIT Stainless Steels, Thyssen Edelstahlwerke AG, March 1989
Sulfur Dioxide | Stainless steels | Austenitic | 303 | A (Resistant) | A (Resistant) |  | S30300 | Moist, free of SO3 |  | 100 | 212 |  | 253 | Chemical Resistance of REMANIT Stainless Steels, Thyssen Edelstahlwerke AG, March 1989
Sulfur Dioxide | Stainless steels | Austenitic | 303 | D (Poor) | D (Poor) |  | S30300 | Moist, free of SO3 |  | 100 min | 100 min |  | 253 | Chemical Resistance of REMANIT Stainless Steels, Thyssen Edelstahlwerke AG, March 1989
Sulfur Dioxide | Stainless steels | Austenitic | 303 | B (Good) | B (Good) |  | S30300 | Moist, free of SO3 |  | 100 min | 100 min |  | 253 | Chemical Resistance of REMANIT Stainless Steels, Thyssen Edelstahlwerke AG, March 1989
Sulfur Dioxide | Stainless steels | Austenitic | 303 | D (Poor) | D (Poor) |  | S30300 | Moist, free of SO3 |  | 300掳 min | 300掳 min |  | 253 | Chemical Resistance of REMANIT Stainless Steels, Thyssen Edelstahlwerke AG, March 1989
Sulfur Dioxide | Stainless steels | Austenitic | 303 | B (Good) | B (Good) |  | S30300 | Moist, free of SO3 |  | 300掳 min | 300掳 min |  | 253 | Chemical Resistance of REMANIT Stainless Steels, Thyssen Edelstahlwerke AG, March 1989
Sulfur Dioxide | Stainless steels | Austenitic | 303 | D (Poor) | D (Poor) |  | S30300 | Moist, free of SO3 |  | 900 | 1652 |  | 253 | Chemical Resistance of REMANIT Stainless Steels, Thyssen Edelstahlwerke AG, March 1989
Sulfur Dioxide | Stainless steels | Austenitic | 303 | D (Poor) | D (Poor) |  | S30300 | Moist, free of SO3 |  | 900 | 1652 |  | 253 | Chemical Resistance of REMANIT Stainless Steels, Thyssen Edelstahlwerke AG, March 1989
Sulfur Dioxide | Stainless steels | Austenitic | 304 | 0.003 | 0.1 |  | S30400 | No aeration; rapid agitation. Plus 20% nitrogen, saturated water vapor | 80 | 15 | 60 | 94 d | 89 | A Guide to Corrosion Resistance, Climax Molybdenum Company, Greenwich, CT, 1981
Sulfur Dioxide | Stainless steels | Austenitic | 304 | 0.003 max | 0.1 max |  | S30400 | Pulp and paper processing; field or plant test. Plus moisture, small amount of sulfur trioxide, tower | 13-17 | 38 | 100 | 37 d | 89 | A Guide to Corrosion Resistance, Climax Molybdenum Company, Greenwich, CT, 1981
Sulfur Dioxide | Stainless steels | Austenitic | 304 | 0.003 | 0.1 |  | S30400 | Sulfuric acid processing; strong aeration; rapid agitation. With carbon over the standard maximum. Approx. 10% water saturated, recycle liquor contains 0.3-0.75% sulfuric acid. Peabody scrubber | 10 | 29-32 | 85-95 | 20 d | 89 | A Guide to Corrosion Resistance, Climax Molybdenum Company, Greenwich, CT, 1981
Sulfur Dioxide | Stainless steels | Austenitic | 304 | 0.05 | 2 | Slight pitting | S30400 | Sulfuric acid processing; strong aeration; rapid agitation. Approx. 10% water saturated, recycle liquor contains 0.7-2.5% sulfuric acid | 10 | 52-57 | 125-135 | 20 d | 89 | A Guide to Corrosion Resistance, Climax Molybdenum Company, Greenwich, CT, 1981
Sulfur Dioxide | Stainless steels | Austenitic | 304 | 6.45 | 254 | Slight pitting | S30400 | Sulfuric acid processing; strong aeration; rapid agitation. Approx. 10% water saturated, recycle liquor contains 0.7-2.5% sulfuric acid | 10 | 52-57 | 125-135 | 20 d | 89 | A Guide to Corrosion Resistance, Climax Molybdenum Company, Greenwich, CT, 1981
Sulfur Dioxide | Stainless steels | Austenitic | 304 | 0.51 | 20 |  | S30400 | Rapid agitation. Plus 30-80% water, 5-7% sulfur trioxide | 2024-07-10 | 82-93 | 180-200 | 4.5 d | 89 | A Guide to Corrosion Resistance, Climax Molybdenum Company, Greenwich, CT, 1981
Sulfur Dioxide | Stainless steels | Austenitic | 304 | 0.05 | 2 |  | S30400 | Plus air, 6% moisture, 1% sulfur trioxide | 5 | 218 | 425 | 68 d | 89 | A Guide to Corrosion Resistance, Climax Molybdenum Company, Greenwich, CT, 1981
Sulfur Dioxide | Stainless steels | Austenitic | 304 | A (Resistant) | A (Resistant) |  | S30400 | Moist, free of SO3 |  | 100 | 212 |  | 253 | Chemical Resistance of REMANIT Stainless Steels, Thyssen Edelstahlwerke AG, March 1989
Sulfur Dioxide | Stainless steels | Austenitic | 304 | B (Good) | B (Good) |  | S30400 | Moist, free of SO3 |  | 100 min | 100 min |  | 253 | Chemical Resistance of REMANIT Stainless Steels, Thyssen Edelstahlwerke AG, March 1989
Sulfur Dioxide | Stainless steels | Austenitic | 304 | B (Good) | B (Good) |  | S30400 | Moist, free of SO3 |  | 300掳 min | 300掳 min |  | 253 | Chemical Resistance of REMANIT Stainless Steels, Thyssen Edelstahlwerke AG, March 1989
Sulfur Dioxide | Stainless steels | Austenitic | 304 | D (Poor) | D (Poor) |  | S30400 | Moist, free of SO3 |  | 900 | 1652 |  | 253 | Chemical Resistance of REMANIT Stainless Steels, Thyssen Edelstahlwerke AG, March 1989
Sulfur Dioxide | Stainless steels | Austenitic | 316 | 0.008 | 0.3 |  | S31600 | No aeration; rapid agitation. Plus 20% nitrogen, saturated water vapor | 80 | 15 | 60 | 94 d | 89 | A Guide to Corrosion Resistance, Climax Molybdenum Company, Greenwich, CT, 1981
Sulfur Dioxide | Stainless steels | Austenitic | 316 | 0.005 | 0.2 |  | S31600 | Strong aeration; rapid agitation. Small amount of sulfur trioxide and moisture, sulfur burner, discharge line | 18 | 260-371 | 500-700 | 90 d | 89 | A Guide to Corrosion Resistance, Climax Molybdenum Company, Greenwich, CT, 1981
Sulfur Dioxide | Stainless steels | Austenitic | 316 | 0.003 max | 0.1 max |  | S31600 | Pulp and paper processing. Plus moisture, small amount of sulfur trioxide, towe | 13-17 | 38 | 100 | 37 d | 89 | A Guide to Corrosion Resistance, Climax Molybdenum Company, Greenwich, CT, 1981
Sulfur Dioxide | Stainless steels | Austenitic | 316 | 0.003 | 0.1 |  | S31600 | Sulfuric acid processing; strong aeration; rapid agitation. Approx. 10% water saturated, recycle liquor contains 0.3-0.75% sulfuric acid, Peabody scrubber | 10 | 29-32 | 85-95 | 20 d | 89 | A Guide to Corrosion Resistance, Climax Molybdenum Company, Greenwich, CT, 1981
Sulfur Dioxide | Stainless steels | Austenitic | 316 | 1.32 | 52 |  | S31600 | Sulfuric acid processing; strong aeration; rapid agitation. Approx. 10% water saturated, recycle liquor contains 0.7-2.5% sulfuric acid | 10 | 52-57 | 125-135 | 20 d | 89 | A Guide to Corrosion Resistance, Climax Molybdenum Company, Greenwich, CT, 1981
Sulfur Dioxide | Stainless steels | Austenitic | 316 | 0.53 | 21 |  | S31600 | Rapid agitation. Plus 30-80% water, 5-7% sulfur trioxide | 2024-07-10 | 82-93 | 180-200 | 4.5 d | 89 | A Guide to Corrosion Resistance, Climax Molybdenum Company, Greenwich, CT, 1981
Sulfur Dioxide | Stainless steels | Austenitic | 316 | 0.05 | 2 |  | S31600 | Plus air, 6% moisture, 1% sulfur trioxide | 5 | 218 | 425 | 68 d | 89 | A Guide to Corrosion Resistance, Climax Molybdenum Company, Greenwich, CT, 1981
Sulfur Dioxide | Stainless steels | Austenitic | 316 | A (Resistant) | A (Resistant) |  | S31600 | Moist, free of SO3 |  | 100 | 212 |  | 253 | Chemical Resistance of REMANIT Stainless Steels, Thyssen Edelstahlwerke AG, March 1989
Sulfur Dioxide | Stainless steels | Austenitic | 316 | A (Resistant) | A (Resistant) |  | S31600 | Moist, free of SO3 |  | 100 min | 100 min |  | 253 | Chemical Resistance of REMANIT Stainless Steels, Thyssen Edelstahlwerke AG, March 1989
Sulfur Dioxide | Stainless steels | Austenitic | 316 | B (Good) | B (Good) |  | S31600 | Moist, free of SO3 |  | 300掳 min | 300掳 min |  | 253 | Chemical Resistance of REMANIT Stainless Steels, Thyssen Edelstahlwerke AG, March 1989
Sulfur Dioxide | Stainless steels | Austenitic | 316 | C (Questionable) | C (Questionable) |  | S31600 | Moist, free of SO3 |  | 900 | 1652 |  | 253 | Chemical Resistance of REMANIT Stainless Steels, Thyssen Edelstahlwerke AG, March 1989
Sulfur Dioxide | Stainless steels | Austenitic | 317 | 0.008 | 0.3 |  | S31700 | Strong aeration; rapid agitation. Small amount of sulfur trioxide and moisture, sulfur burner, discharge line | 18 | 260-371 | 500-700 | 90 d | 89 | A Guide to Corrosion Resistance, Climax Molybdenum Company, Greenwich, CT, 1981
Sulfur Dioxide | Stainless steels | Austenitic | 317 | 0.003 max | 0.1 max |  | S31700 | Pulp and paper processing. Plus moisture, small amount of sulfur trioxide, tower | 13-17 | 38 | 100 | 37 d | 89 | A Guide to Corrosion Resistance, Climax Molybdenum Company, Greenwich, CT, 1981
Sulfur Dioxide | Stainless steels | Austenitic | 317 | 0.003 | 0.1 |  | S31700 | Sulfuric acid processing; strong aeration; rapid agitation. Approx. 10% water saturated, recycle liquor contains 0.3-0.75% sulfuric acid | 10 | 29-32 | 85-95 | 20 d | 89 | A Guide to Corrosion Resistance, Climax Molybdenum Company, Greenwich, CT, 1981
Sulfur Dioxide | Stainless steels | Austenitic | 317 | 0.15 | 6 |  | S31700 | Sulfuric acid processing; strong aeration; rapid agitation. Approx. 10% water saturated, recycle liquor contains 0.7-2.5% sulfuric acid, Peabody scrubber | 10 | 52-57 | 125-135 | 20 d | 89 | A Guide to Corrosion Resistance, Climax Molybdenum Company, Greenwich, CT, 1981
Sulfur Dioxide | Stainless steels | Austenitic | 321 | A (Resistant) | A (Resistant) |  | S32100 | Moist, free of SO3 |  | 100 | 212 |  | 253 | Chemical Resistance of REMANIT Stainless Steels, Thyssen Edelstahlwerke AG, March 1989
Sulfur Dioxide | Stainless steels | Austenitic | 321 | B (Good) | B (Good) |  | S32100 | Moist, free of SO3 |  | 100 min | 100 min |  | 253 | Chemical Resistance of REMANIT Stainless Steels, Thyssen Edelstahlwerke AG, March 1989
Sulfur Dioxide | Stainless steels | Austenitic | 321 | B (Good) | B (Good) |  | S32100 | Moist, free of SO3 |  | 300掳 min | 300掳 min |  | 253 | Chemical Resistance of REMANIT Stainless Steels, Thyssen Edelstahlwerke AG, March 1989
Sulfur Dioxide | Stainless steels | Austenitic | 321 | D (Poor) | D (Poor) |  | S32100 | Moist, free of SO3 |  | 900 | 1652 |  | 253 | Chemical Resistance of REMANIT Stainless Steels, Thyssen Edelstahlwerke AG, March 1989
Sulfur Dioxide | Stainless steels | Austenitic | 347 | A (Resistant) | A (Resistant) |  | S34700 | Moist, free of SO3 |  | 100 | 212 |  | 253 | Chemical Resistance of REMANIT Stainless Steels, Thyssen Edelstahlwerke AG, March 1989
Sulfur Dioxide | Stainless steels | Austenitic | 347 | B (Good) | B (Good) |  | S34700 | Moist, free of SO3 |  | 100 min | 100 min |  | 253 | Chemical Resistance of REMANIT Stainless Steels, Thyssen Edelstahlwerke AG, March 1989
Sulfur Dioxide | Stainless steels | Austenitic | 347 | B (Good) | B (Good) |  | S34700 | Moist, free of SO3 |  | 300掳 min | 300掳 min |  | 253 | Chemical Resistance of REMANIT Stainless Steels, Thyssen Edelstahlwerke AG, March 1989
Sulfur Dioxide | Stainless steels | Austenitic | 347 | D (Poor) | D (Poor) |  | S34700 | Moist, free of SO3 |  | 900 | 1652 |  | 253 | Chemical Resistance of REMANIT Stainless Steels, Thyssen Edelstahlwerke AG, March 1989
Sulfur Dioxide | Stainless steels | Austenitic | 304L | A (Resistant) | A (Resistant) |  | S30403 | Moist, free of SO3 |  | 100 | 212 |  | 253 | Chemical Resistance of REMANIT Stainless Steels, Thyssen Edelstahlwerke AG, March 1989
Sulfur Dioxide | Stainless steels | Austenitic | 304L | B (Good) | B (Good) |  | S30403 | Moist, free of SO3 |  | 100 min | 100 min |  | 253 | Chemical Resistance of REMANIT Stainless Steels, Thyssen Edelstahlwerke AG, March 1989
Sulfur Dioxide | Stainless steels | Austenitic | 304L | B (Good) | B (Good) |  | S30403 | Moist, free of SO3 |  | 300掳 min | 300掳 min |  | 253 | Chemical Resistance of REMANIT Stainless Steels, Thyssen Edelstahlwerke AG, March 1989
Sulfur Dioxide | Stainless steels | Austenitic | 304L | D (Poor) | D (Poor) |  | S30403 | Moist, free of SO3 |  | 900 | 1652 |  | 253 | Chemical Resistance of REMANIT Stainless Steels, Thyssen Edelstahlwerke AG, March 1989
Sulfur Dioxide | Stainless steels | Austenitic | 304LN | A (Resistant) | A (Resistant) |  | S30453 | Moist, free of SO3 |  | 100 | 212 |  | 253 | Chemical Resistance of REMANIT Stainless Steels, Thyssen Edelstahlwerke AG, March 1989
Sulfur Dioxide | Stainless steels | Austenitic | 304LN | B (Good) | B (Good) |  | S30453 | Moist, free of SO3 |  | 100 min | 100 min |  | 253 | Chemical Resistance of REMANIT Stainless Steels, Thyssen Edelstahlwerke AG, March 1989
Sulfur Dioxide | Stainless steels | Austenitic | 304LN | B (Good) | B (Good) |  | S30453 | Moist, free of SO3 |  | 300掳 min | 300掳 min |  | 253 | Chemical Resistance of REMANIT Stainless Steels, Thyssen Edelstahlwerke AG, March 1989
Sulfur Dioxide | Stainless steels | Austenitic | 304LN | D (Poor) | D (Poor) |  | S30453 | Moist, free of SO3 |  | 900 | 1652 |  | 253 | Chemical Resistance of REMANIT Stainless Steels, Thyssen Edelstahlwerke AG, March 1989
Sulfur Dioxide | Stainless steels | Austenitic | 316F | A (Resistant) | A (Resistant) |  | S31620 | Moist, free of SO3 |  | 100 | 212 |  | 253 | Chemical Resistance of REMANIT Stainless Steels, Thyssen Edelstahlwerke AG, March 1989
Sulfur Dioxide | Stainless steels | Austenitic | 316F | B (Good) | B (Good) |  | S31620 | Moist, free of SO3 |  | 100 min | 100 min |  | 253 | Chemical Resistance of REMANIT Stainless Steels, Thyssen Edelstahlwerke AG, March 1989
Sulfur Dioxide | Stainless steels | Austenitic | 316F | B (Good) | B (Good) |  | S31620 | Moist, free of SO3 |  | 300掳 min | 300掳 min |  | 253 | Chemical Resistance of REMANIT Stainless Steels, Thyssen Edelstahlwerke AG, March 1989
Sulfur Dioxide | Stainless steels | Austenitic | 316F | D (Poor) | D (Poor) |  | S31620 | Moist, free of SO3 |  | 900 | 1652 |  | 253 | Chemical Resistance of REMANIT Stainless Steels, Thyssen Edelstahlwerke AG, March 1989
Sulfur Dioxide | Stainless steels | Austenitic | 316L | A (Resistant) | A (Resistant) |  | S31603 | Moist, free of SO3 |  | 100 | 212 |  | 253 | Chemical Resistance of REMANIT Stainless Steels, Thyssen Edelstahlwerke AG, March 1989
Sulfur Dioxide | Stainless steels | Austenitic | 316L | A (Resistant) | A (Resistant) |  | S31603 | Moist, free of SO3 |  | 100 min | 100 min |  | 253 | Chemical Resistance of REMANIT Stainless Steels, Thyssen Edelstahlwerke AG, March 1989
Sulfur Dioxide | Stainless steels | Austenitic | 316L | B (Good) | B (Good) |  | S31603 | Moist, free of SO3 |  | 300掳 min | 300掳 min |  | 253 | Chemical Resistance of REMANIT Stainless Steels, Thyssen Edelstahlwerke AG, March 1989
Sulfur Dioxide | Stainless steels | Austenitic | 316L | C (Questionable) | C (Questionable) |  | S31603 | Moist, free of SO3 |  | 900 | 1652 |  | 253 | Chemical Resistance of REMANIT Stainless Steels, Thyssen Edelstahlwerke AG, March 1989
Sulfur Dioxide | Stainless steels | Austenitic | 316LN | A (Resistant) | A (Resistant) |  | S31653 | Moist, free of SO3 |  | 100 | 212 |  | 253 | Chemical Resistance of REMANIT Stainless Steels, Thyssen Edelstahlwerke AG, March 1989
Sulfur Dioxide | Stainless steels | Austenitic | 316LN | A (Resistant) | A (Resistant) |  | S31653 | Moist, free of SO3 |  | 100 min | 100 min |  | 253 | Chemical Resistance of REMANIT Stainless Steels, Thyssen Edelstahlwerke AG, March 1989
Sulfur Dioxide | Stainless steels | Austenitic | 316LN | B (Good) | B (Good) |  | S31653 | Moist, free of SO3 |  | 300掳 min | 300掳 min |  | 253 | Chemical Resistance of REMANIT Stainless Steels, Thyssen Edelstahlwerke AG, March 1989
Sulfur Dioxide | Stainless steels | Austenitic | 316LN | C (Questionable) | C (Questionable) |  | S31653 | Moist, free of SO3 |  | 900 | 1652 |  | 253 | Chemical Resistance of REMANIT Stainless Steels, Thyssen Edelstahlwerke AG, March 1989
Sulfur Dioxide | Stainless steels | Austenitic | 316Ti | A (Resistant) | A (Resistant) |  | S31635 | Moist, free of SO3 |  | 100 | 212 |  | 253 | Chemical Resistance of REMANIT Stainless Steels, Thyssen Edelstahlwerke AG, March 1989
Sulfur Dioxide | Stainless steels | Austenitic | 316Ti | A (Resistant) | A (Resistant) |  | S31635 | Moist, free of SO3 |  | 100 min | 100 min |  | 253 | Chemical Resistance of REMANIT Stainless Steels, Thyssen Edelstahlwerke AG, March 1989
Sulfur Dioxide | Stainless steels | Austenitic | 316Ti | B (Good) | B (Good) |  | S31635 | Moist, free of SO3 |  | 300掳 min | 300掳 min |  | 253 | Chemical Resistance of REMANIT Stainless Steels, Thyssen Edelstahlwerke AG, March 1989
Sulfur Dioxide | Stainless steels | Austenitic | 316Ti | C (Questionable) | C (Questionable) |  | S31635 | Moist, free of SO3 |  | 900 | 1652 |  | 253 | Chemical Resistance of REMANIT Stainless Steels, Thyssen Edelstahlwerke AG, March 1989
Sulfur Dioxide | Stainless steels | Austenitic | 317L | A (Resistant) | A (Resistant) |  | S31703 | Moist, free of SO3 |  | 100 | 212 |  | 253 | Chemical Resistance of REMANIT Stainless Steels, Thyssen Edelstahlwerke AG, March 1989
Sulfur Dioxide | Stainless steels | Austenitic | 317L | A (Resistant) | A (Resistant) |  | S31703 | Moist, free of SO3 |  | 100 min | 100 min |  | 253 | Chemical Resistance of REMANIT Stainless Steels, Thyssen Edelstahlwerke AG, March 1989
Sulfur Dioxide | Stainless steels | Austenitic | 317L | B (Good) | B (Good) |  | S31703 | Moist, free of SO3 |  | 300掳 min | 300掳 min |  | 253 | Chemical Resistance of REMANIT Stainless Steels, Thyssen Edelstahlwerke AG, March 1989
Sulfur Dioxide | Stainless steels | Austenitic | 317L | C (Questionable) | C (Questionable) |  | S31703 | Moist, free of SO3 |  | 900 | 1652 |  | 253 | Chemical Resistance of REMANIT Stainless Steels, Thyssen Edelstahlwerke AG, March 1989
Sulfur Dioxide | Stainless steels | Austenitic | 317LN | A (Resistant) | A (Resistant) |  | S31725 | Moist, free of SO3 |  | 100 | 212 |  | 253 | Chemical Resistance of REMANIT Stainless Steels, Thyssen Edelstahlwerke AG, March 1989
Sulfur Dioxide | Stainless steels | Austenitic | 317LN | A (Resistant) | A (Resistant) |  | S31725 | Moist, free of SO3 |  | 100 min | 100 min |  | 253 | Chemical Resistance of REMANIT Stainless Steels, Thyssen Edelstahlwerke AG, March 1989
Sulfur Dioxide | Stainless steels | Austenitic | 317LN | B (Good) | B (Good) |  | S31725 | Moist, free of SO3 |  | 300掳 min | 300掳 min |  | 253 | Chemical Resistance of REMANIT Stainless Steels, Thyssen Edelstahlwerke AG, March 1989
Sulfur Dioxide | Stainless steels | Austenitic | 317LN | C (Questionable) | C (Questionable) |  | S31725 | Moist, free of SO3 |  | 900 | 1652 |  | 253 | Chemical Resistance of REMANIT Stainless Steels, Thyssen Edelstahlwerke AG, March 1989
Sulfur Dioxide | Stainless steels | Austenitic | Carpenter 20 Carpenter Technology Corp. | 0.01 | 0.2 |  |  | Strong aeration; rapid agitation. Small amount of sulfur trioxide and moisture, sulfur burner, discharge line | 18 | 260-371 | 500-700 | 90 d | 89 | A Guide to Corrosion Resistance, Climax Molybdenum Company, Greenwich, CT, 1981
Sulfur Dioxide | Stainless steels | Austenitic | Carpenter 20 Carpenter Technology Corp. | 0.003 | 0.1 |  |  | Sulfuric acid processing; strong aeration; rapid agitation. Approx. 10% water saturated, recycle liquor contains 0.3-0.75% sulfuric acid. Peabody scrubber | 10 | 29-32 | 85-95 | 20 d | 89 | A Guide to Corrosion Resistance, Climax Molybdenum Company, Greenwich, CT, 1981
Sulfur Dioxide | Stainless steels | Austenitic | Carpenter 20 Carpenter Technology Corp. | 0.08 | 3 |  |  | Sulfuric acid processing; strong aeration; rapid agitation. Approx. 10% water saturated, recycle liquor contains 0.7-2.5% sulfuric acid | 10 | 52-57 | 125-135 | 20 d | 89 | A Guide to Corrosion Resistance, Climax Molybdenum Company, Greenwich, CT, 1981
Sulfur Dioxide | Stainless steels | Duplex | 329 | A (Resistant) | A (Resistant) |  | S32900 | Moist, free of SO3 |  | 100 | 212 |  | 253 | Chemical Resistance of REMANIT Stainless Steels, Thyssen Edelstahlwerke AG, March 1989
Sulfur Dioxide | Stainless steels | Duplex | 329 | A (Resistant) | A (Resistant) |  | S32900 | Moist, free of SO3 |  | 100 min | 100 min |  | 253 | Chemical Resistance of REMANIT Stainless Steels, Thyssen Edelstahlwerke AG, March 1989
Sulfur Dioxide | Stainless steels | Duplex | 329 | B (Good) | B (Good) |  | S32900 | Moist, free of SO3 |  | 300掳 min | 300掳 min |  | 253 | Chemical Resistance of REMANIT Stainless Steels, Thyssen Edelstahlwerke AG, March 1989
Sulfur Dioxide | Stainless steels | Duplex | 329 | C (Questionable) | C (Questionable) |  | S32900 | Moist, free of SO3 |  | 900 | 1652 |  | 253 | Chemical Resistance of REMANIT Stainless Steels, Thyssen Edelstahlwerke AG, March 1989
Sulfur Dioxide | Stainless steels | Duplex | F51 | A (Resistant) | A (Resistant) |  | S31803 | Moist, free of SO3 |  | 100 | 212 |  | 253 | Chemical Resistance of REMANIT Stainless Steels, Thyssen Edelstahlwerke AG, March 1989
Sulfur Dioxide | Stainless steels | Duplex | F51 | A (Resistant) | A (Resistant) |  | S31803 | Moist, free of SO3 |  | 100 min | 100 min |  | 253 | Chemical Resistance of REMANIT Stainless Steels, Thyssen Edelstahlwerke AG, March 1989
Sulfur Dioxide | Stainless steels | Duplex | F51 | B (Good) | B (Good) |  | S31803 | Moist, free of SO3 |  | 300掳 min | 300掳 min |  | 253 | Chemical Resistance of REMANIT Stainless Steels, Thyssen Edelstahlwerke AG, March 1989
Sulfur Dioxide | Stainless steels | Duplex | F51 | C (Questionable) | C (Questionable) |  | S31803 | Moist, free of SO3 |  | 900 | 1652 |  | 253 | Chemical Resistance of REMANIT Stainless Steels, Thyssen Edelstahlwerke AG, March 1989
Sulfur Dioxide | Stainless steels | Ferritic | 405 | D (Poor) | D (Poor) |  | S40500 | Moist, free of SO3 |  | 100 | 212 |  | 253 | Chemical Resistance of REMANIT Stainless Steels, Thyssen Edelstahlwerke AG, March 1989
Sulfur Dioxide | Stainless steels | Ferritic | 405 | D (Poor) | D (Poor) |  | S40500 | Moist, free of SO3 |  | 100 min | 100 min |  | 253 | Chemical Resistance of REMANIT Stainless Steels, Thyssen Edelstahlwerke AG, March 1989
Sulfur Dioxide | Stainless steels | Ferritic | 405 | D (Poor) | D (Poor) |  | S40500 | Moist, free of SO3 |  | 300掳 min | 300掳 min |  | 253 | Chemical Resistance of REMANIT Stainless Steels, Thyssen Edelstahlwerke AG, March 1989
Sulfur Dioxide | Stainless steels | Ferritic | 405 | D (Poor) | D (Poor) |  | S40500 | Moist, free of SO3 |  | 900 | 1652 |  | 253 | Chemical Resistance of REMANIT Stainless Steels, Thyssen Edelstahlwerke AG, March 1989
Sulfur Dioxide | Stainless steels | Ferritic | 409 | D (Poor) | D (Poor) |  | S40900 | Moist, free of SO3 |  | 100 | 212 |  | 253 | Chemical Resistance of REMANIT Stainless Steels, Thyssen Edelstahlwerke AG, March 1989
Sulfur Dioxide | Stainless steels | Ferritic | 409 | D (Poor) | D (Poor) |  | S40900 | Moist, free of SO3 |  | 100 min | 100 min |  | 253 | Chemical Resistance of REMANIT Stainless Steels, Thyssen Edelstahlwerke AG, March 1989
Sulfur Dioxide | Stainless steels | Ferritic | 409 | D (Poor) | D (Poor) |  | S40900 | Moist, free of SO3 |  | 300掳 min | 300掳 min |  | 253 | Chemical Resistance of REMANIT Stainless Steels, Thyssen Edelstahlwerke AG, March 1989
Sulfur Dioxide | Stainless steels | Ferritic | 409 | D (Poor) | D (Poor) |  | S40900 | Moist, free of SO3 |  | 900 | 1652 |  | 253 | Chemical Resistance of REMANIT Stainless Steels, Thyssen Edelstahlwerke AG, March 1989
Sulfur Dioxide | Stainless steels | Ferritic | 430 | C (Questionable) | C (Questionable) |  | S43000 | Moist, free of SO3 |  | 100 | 212 |  | 253 | Chemical Resistance of REMANIT Stainless Steels, Thyssen Edelstahlwerke AG, March 1989
Sulfur Dioxide | Stainless steels | Ferritic | 430 | D (Poor) | D (Poor) |  | S43000 | Moist, free of SO3 |  | 100 min | 100 min |  | 253 | Chemical Resistance of REMANIT Stainless Steels, Thyssen Edelstahlwerke AG, March 1989
Sulfur Dioxide | Stainless steels | Ferritic | 430 | D (Poor) | D (Poor) |  | S43000 | Moist, free of SO3 |  | 300掳 min | 300掳 min |  | 253 | Chemical Resistance of REMANIT Stainless Steels, Thyssen Edelstahlwerke AG, March 1989
Sulfur Dioxide | Stainless steels | Ferritic | 430 | D (Poor) | D (Poor) |  | S43000 | Moist, free of SO3 |  | 900 | 1652 |  | 253 | Chemical Resistance of REMANIT Stainless Steels, Thyssen Edelstahlwerke AG, March 1989
Sulfur Dioxide | Stainless steels | Ferritic | 434 | A (Resistant) | A (Resistant) |  | S43400 | Moist, free of SO3 |  | 100 | 212 |  | 253 | Chemical Resistance of REMANIT Stainless Steels, Thyssen Edelstahlwerke AG, March 1989
Sulfur Dioxide | Stainless steels | Ferritic | 434 | B (Good) | B (Good) |  | S43400 | Moist, free of SO3 |  | 100 min | 100 min |  | 253 | Chemical Resistance of REMANIT Stainless Steels, Thyssen Edelstahlwerke AG, March 1989
Sulfur Dioxide | Stainless steels | Ferritic | 434 | D (Poor) | D (Poor) |  | S43400 | Moist, free of SO3 |  | 300掳 min | 300掳 min |  | 253 | Chemical Resistance of REMANIT Stainless Steels, Thyssen Edelstahlwerke AG, March 1989
Sulfur Dioxide | Stainless steels | Ferritic | 434 | D (Poor) | D (Poor) |  | S43400 | Moist, free of SO3 |  | 900 | 1652 |  | 253 | Chemical Resistance of REMANIT Stainless Steels, Thyssen Edelstahlwerke AG, March 1989
Sulfur Dioxide | Stainless steels | Martensitic | 403 | D (Poor) | D (Poor) |  | S40300 | Moist, free of SO3 |  | 100 | 212 |  | 253 | Chemical Resistance of REMANIT Stainless Steels, Thyssen Edelstahlwerke AG, March 1989
Sulfur Dioxide | Stainless steels | Martensitic | 403 | D (Poor) | D (Poor) |  | S40300 | Moist, free of SO3 |  | 100 min | 100 min |  | 253 | Chemical Resistance of REMANIT Stainless Steels, Thyssen Edelstahlwerke AG, March 1989
Sulfur Dioxide | Stainless steels | Martensitic | 403 | D (Poor) | D (Poor) |  | S40300 | Moist, free of SO3 |  | 300掳 min | 300掳 min |  | 253 | Chemical Resistance of REMANIT Stainless Steels, Thyssen Edelstahlwerke AG, March 1989
Sulfur Dioxide | Stainless steels | Martensitic | 403 | D (Poor) | D (Poor) |  | S40300 | Moist, free of SO3 |  | 900 | 1652 |  | 253 | Chemical Resistance of REMANIT Stainless Steels, Thyssen Edelstahlwerke AG, March 1989
Sulfur Dioxide | Stainless steels | Martensitic | 410 | D (Poor) | D (Poor) |  | S41000 | Moist, free of SO3 |  | 100 | 212 |  | 253 | Chemical Resistance of REMANIT Stainless Steels, Thyssen Edelstahlwerke AG, March 1989
Sulfur Dioxide | Stainless steels | Martensitic | 410 | D (Poor) | D (Poor) |  | S41000 | Moist, free of SO3 |  | 100 min | 100 min |  | 253 | Chemical Resistance of REMANIT Stainless Steels, Thyssen Edelstahlwerke AG, March 1989
Sulfur Dioxide | Stainless steels | Martensitic | 410 | D (Poor) | D (Poor) |  | S41000 | Moist, free of SO3 |  | 300掳 min | 300掳 min |  | 253 | Chemical Resistance of REMANIT Stainless Steels, Thyssen Edelstahlwerke AG, March 1989
Sulfur Dioxide | Stainless steels | Martensitic | 410 | D (Poor) | D (Poor) |  | S41000 | Moist, free of SO3 |  | 900 | 1652 |  | 253 | Chemical Resistance of REMANIT Stainless Steels, Thyssen Edelstahlwerke AG, March 1989
Sulfur Dioxide | Stainless steels | Martensitic | 416 | D (Poor) | D (Poor) |  | S41600 | Moist, free of SO3 |  | 100 | 212 |  | 253 | Chemical Resistance of REMANIT Stainless Steels, Thyssen Edelstahlwerke AG, March 1989
Sulfur Dioxide | Stainless steels | Martensitic | 416 | D (Poor) | D (Poor) |  | S41600 | Moist, free of SO3 |  | 100 min | 100 min |  | 253 | Chemical Resistance of REMANIT Stainless Steels, Thyssen Edelstahlwerke AG, March 1989
Sulfur Dioxide | Stainless steels | Martensitic | 416 | D (Poor) | D (Poor) |  | S41600 | Moist, free of SO3 |  | 300掳 min | 300掳 min |  | 253 | Chemical Resistance of REMANIT Stainless Steels, Thyssen Edelstahlwerke AG, March 1989
Sulfur Dioxide | Stainless steels | Martensitic | 416 | D (Poor) | D (Poor) |  | S41600 | Moist, free of SO3 |  | 900 | 1652 |  | 253 | Chemical Resistance of REMANIT Stainless Steels, Thyssen Edelstahlwerke AG, March 1989
Sulfur Dioxide | Stainless steels | Martensitic | 420 | D (Poor) | D (Poor) |  | S42000 | Moist, free of SO3 |  | 100 | 212 |  | 253 | Chemical Resistance of REMANIT Stainless Steels, Thyssen Edelstahlwerke AG, March 1989
Sulfur Dioxide | Stainless steels | Martensitic | 420 | D (Poor) | D (Poor) |  | S42000 | Moist, free of SO3 |  | 100 min | 100 min |  | 253 | Chemical Resistance of REMANIT Stainless Steels, Thyssen Edelstahlwerke AG, March 1989
Sulfur Dioxide | Stainless steels | Martensitic | 420 | D (Poor) | D (Poor) |  | S42000 | Moist, free of SO3 |  | 300掳 min | 300掳 min |  | 253 | Chemical Resistance of REMANIT Stainless Steels, Thyssen Edelstahlwerke AG, March 1989
Sulfur Dioxide | Stainless steels | Martensitic | 420 | D (Poor) | D (Poor) |  | S42000 | Moist, free of SO3 |  | 900 | 1652 |  | 253 | Chemical Resistance of REMANIT Stainless Steels, Thyssen Edelstahlwerke AG, March 1989
Sulfur Trioxide | Copper and alloys | Aluminum bronze | Aluminum bronze | A (Resistant) | A (Resistant) |  |  | Dry |  |  |  |  | 93 | H. Leidheiser, Jr., The Corrosion of Copper, Tin and Their Alloys, John Wiley & Sons, New York, 1971, p 90-96
Sulfur Trioxide | Copper and alloys | Brass | Brass | A (Resistant) | A (Resistant) |  |  | Dry |  |  |  |  | 93 | H. Leidheiser, Jr., The Corrosion of Copper, Tin and Their Alloys, John Wiley & Sons, New York, 1971, p 90-96
Sulfur Trioxide | Copper and alloys | Brass | Cartridge brass | A (Resistant) | A (Resistant) |  | C26000 | Dry |  |  |  |  | 93 | H. Leidheiser, Jr., The Corrosion of Copper, Tin and Their Alloys, John Wiley & Sons, New York, 1971, p 90-96
Sulfur Trioxide | Copper and alloys | Brass | Commercial bronze | A (Resistant) | A (Resistant) |  | C22000 | Dry |  |  |  |  | 93 | H. Leidheiser, Jr., The Corrosion of Copper, Tin and Their Alloys, John Wiley & Sons, New York, 1971, p 90-96
Sulfur Trioxide | Copper and alloys | Brass | Muntz metal | A (Resistant) | A (Resistant) |  | C28000 | Dry |  |  |  |  | 93 | H. Leidheiser, Jr., The Corrosion of Copper, Tin and Their Alloys, John Wiley & Sons, New York, 1971, p 90-96
Sulfur Trioxide | Copper and alloys | Brass | Red brass | A (Resistant) | A (Resistant) |  | C23000 | Dry |  |  |  |  | 93 | H. Leidheiser, Jr., The Corrosion of Copper, Tin and Their Alloys, John Wiley & Sons, New York, 1971, p 90-96
Sulfur Trioxide | Copper and alloys | Copper | Electrolytic copper | A (Resistant) | A (Resistant) |  | C11000 | Dry |  |  |  |  | 93 | H. Leidheiser, Jr., The Corrosion of Copper, Tin and Their Alloys, John Wiley & Sons, New York, 1971, p 90-96
Sulfur Trioxide | Copper and alloys | Copper | Phosphor copper | A (Resistant) | A (Resistant) |  | C12200 | Dry |  |  |  |  | 93 | H. Leidheiser, Jr., The Corrosion of Copper, Tin and Their Alloys, John Wiley & Sons, New York, 1971, p 90-96
Sulfur Trioxide | Copper and alloys | Copper-nickel | 70-30 cupronickel | A (Resistant) | A (Resistant) |  | C71500 | Dry |  |  |  |  | 93 | H. Leidheiser, Jr., The Corrosion of Copper, Tin and Their Alloys, John Wiley & Sons, New York, 1971, p 90-96
Sulfur Trioxide | Copper and alloys | Copper-nickel | 90-10 cupronickel | A (Resistant) | A (Resistant) |  | C70600 | Dry |  |  |  |  | 93 | H. Leidheiser, Jr., The Corrosion of Copper, Tin and Their Alloys, John Wiley & Sons, New York, 1971, p 90-96
Sulfur Trioxide | Copper and alloys | Leaded brass | Architectural bronze | A (Resistant) | A (Resistant) |  | C38500 | Dry |  |  |  |  | 93 | H. Leidheiser, Jr., The Corrosion of Copper, Tin and Their Alloys, John Wiley & Sons, New York, 1971, p 90-96
Sulfur Trioxide | Copper and alloys | Leaded brass | Free-cutting brass | A (Resistant) | A (Resistant) |  | C36000 | Dry |  |  |  |  | 93 | H. Leidheiser, Jr., The Corrosion of Copper, Tin and Their Alloys, John Wiley & Sons, New York, 1971, p 90-96
Sulfur Trioxide | Copper and alloys | Nickel-silver | Nickel- silver | A (Resistant) | A (Resistant) |  |  | Dry | 18 |  |  |  | 93 | H. Leidheiser, Jr., The Corrosion of Copper, Tin and Their Alloys, John Wiley & Sons, New York, 1971, p 90-96
Sulfur Trioxide | Copper and alloys | Phosphor bronze | Phosphor bronze, 5% Sn | A (Resistant) | A (Resistant) |  | C51000 | Dry |  |  |  |  | 93 | H. Leidheiser, Jr., The Corrosion of Copper, Tin and Their Alloys, John Wiley & Sons, New York, 1971, p 90-96
Sulfur Trioxide | Copper and alloys | Phosphor bronze | Phosphor bronze, 8% Sn | A (Resistant) | A (Resistant) |  | C52100 | Dry |  |  |  |  | 93 | H. Leidheiser, Jr., The Corrosion of Copper, Tin and Their Alloys, John Wiley & Sons, New York, 1971, p 90-96
Sulfur Trioxide | Copper and alloys | Silicon bronze | Silicon bronze, high | A (Resistant) | A (Resistant) |  | C65500 | Dry |  |  |  |  | 93 | H. Leidheiser, Jr., The Corrosion of Copper, Tin and Their Alloys, John Wiley & Sons, New York, 1971, p 90-96
Sulfur Trioxide | Copper and alloys | Silicon bronze | Silicon bronze, low | A (Resistant) | A (Resistant) |  | C65100 | Dry |  |  |  |  | 93 | H. Leidheiser, Jr., The Corrosion of Copper, Tin and Their Alloys, John Wiley & Sons, New York, 1971, p 90-96
Sulfur Trioxide | Copper and alloys | Tin brass | Admiralty brass | A (Resistant) | A (Resistant) |  | C44300 | Dry |  |  |  |  | 93 | H. Leidheiser, Jr., The Corrosion of Copper, Tin and Their Alloys, John Wiley & Sons, New York, 1971, p 90-96
Sulfur Trioxide | Copper and alloys | Tin brass | Naval brass | A (Resistant) | A (Resistant) |  | C46400 | Dry |  |  |  |  | 93 | H. Leidheiser, Jr., The Corrosion of Copper, Tin and Their Alloys, John Wiley & Sons, New York, 1971, p 90-96
Sulfur Trioxide | Miscellaneous | Noble metals | Silver | 0.05 max | 2 max |  | P07010 |  | Pure | Red heat | Red heat |  | 8 | Metals Handbook, Ninth Edition, Vol 13, Corrosion, ASM International, Metals Park, OH, 1987, p 798
Sulfuric Acid | Aluminum and alloys | 99.0% min Al | Aluminum (>99.5%) | C (Questionable) | C (Questionable) |  | A91350 | Solution |  | 20 | 68 |  | 92 | F. King, Aluminum and Its Alloys, Ellis Horwood, Chichester, England, 1987, p 282-291
Sulfuric Acid | Carbon and alloy steels | Alloy steel | 16Ni, 8Cr, 5Si, 1Cu | 0.37 | 14.6 |  |  |  | IN | 50 |  | 102 h | 206 | S.J. Bullard, D.E. Larson, and J.S. Dunning, Oxidation and Corrosion Resistance of Two Fe-8Cr-16Ni-Si-Cu Alloys, Corrosion, Vol 48, (No. 11), NACE, USA, 1992, p 891-897
Sulfuric Acid | Carbon and alloy steels | Alloy steel | 16Ni, 8Cr, 5Si, 1Cu, 1Mo | 0.83 | 33 |  |  |  | IN | 50 |  | 102 h | 206 | S.J. Bullard, D.E. Larson, and J.S. Dunning, Oxidation and Corrosion Resistance of Two Fe-8Cr-16Ni-Si-Cu Alloys, Corrosion, Vol 48, (No. 11), NACE, USA, 1992, p 891-897
Sulfuric Acid | Carbon and alloy steels | Alloy steel | ASTM A335, grade P11 (1.5Cr-0.25Mo) | 41 | 1600 |  | K11597 | 1.5N |  | 45 | 115 | 3 h | 31 | G. Trabanelli, A. Frifnani, G. Brunoro, C. Monticelli, and F. Zucchi, Mater. Perform., Vol 24 (No. 6), 1985, p 33; as cited in Metals Handbook, Ninth Edition, Vol 13, Corrosion, ASM International, Metals Park, OH, 1987, p 1168
Sulfuric Acid | Carbon and alloy steels | Alloy steel | ASTM A335, grade P22 (2Cr-1Mo) | 330 | 13000 |  | K21590 | 1.5N |  | 45 | 115 | 3 h | 31 | G. Trabanelli, A. Frifnani, G. Brunoro, C. Monticelli, and F. Zucchi, Mater. Perform., Vol 24 (No. 6), 1985, p 33; as cited in Metals Handbook, Ninth Edition, Vol 13, Corrosion, ASM International, Metals Park, OH, 1987, p 1168
Sulfuric Acid | Carbon and alloy steels | Alloy steel | ASTM A335, grade P5 (5Cr-0.5Mo) | 94 | 3700 |  | K51545 | 1.5N |  | 45 | 115 | 3 h | 31 | G. Trabanelli, A. Frifnani, G. Brunoro, C. Monticelli, and F. Zucchi, Mater. Perform., Vol 24 (No. 6), 1985, p 33; as cited in Metals Handbook, Ninth Edition, Vol 13, Corrosion, ASM International, Metals Park, OH, 1987, p 1168
Sulfuric Acid | Carbon and alloy steels | Alloy steel | ASTM A335, grade P9 (10Cr-1Mo) | 83 | 3270 |  | S50400 | 1.5N |  | 45 | 115 | 3 h | 31 | G. Trabanelli, A. Frifnani, G. Brunoro, C. Monticelli, and F. Zucchi, Mater. Perform., Vol 24 (No. 6), 1985, p 33; as cited in Metals Handbook, Ninth Edition, Vol 13, Corrosion, ASM International, Metals Park, OH, 1987, p 1168
Sulfuric Acid | Carbon and alloy steels | Carbon steel | ASTM A106 carbon steel | 20 | 787 |  | G10100 | 1.5N |  | 45 | 115 | 3 h | 31 | G. Trabanelli, A. Frifnani, G. Brunoro, C. Monticelli, and F. Zucchi, Mater. Perform., Vol 24 (No. 6), 1985, p 33; as cited in Metals Handbook, Ninth Edition, Vol 13, Corrosion, ASM International, Metals Park, OH, 1987, p 1168
Sulfuric Acid | Carbon and alloy steels | Carbon steel | ASTM A106 carbon steel | 20 | 787 |  | G10100 | Dilute, 1.5N |  | 45 | 115 | 3 h | 31 | G. Trabanelli, A. Frifnani, G. Brunoro, C. Monticelli, and F. Zucchi, Mater. Perform., Vol 24 (No. 6), 1985, p 33; as cited in Metals Handbook, Ninth Edition, Vol 13, Corrosion, ASM International, Metals Park, OH, 1987, p 1168
Sulfuric Acid | Copper and alloys | Aluminum bronze | Aluminum bronze | B (Good) | B (Good) | [7 empty] | 93 | H. Leidheiser, Jr., The Corrosion of Copper, Tin and Their Alloys, John Wiley & Sons, New York, 1971, p 90-96
Sulfuric Acid | Copper and alloys | Aluminum bronze | Ampco 8, aluminum bronze | 0.05 max | 2 max |  | C61300 |  | To 50 |  |  |  | 96 | Stock Metals, Ampco Metal Company, 1988
Sulfuric Acid | Copper and alloys | Brass | Brass | C (Questionable) | C (Questionable) | [7 empty] | 93 | H. Leidheiser, Jr., The Corrosion of Copper, Tin and Their Alloys, John Wiley & Sons, New York, 1971, p 90-96
Sulfuric Acid | Copper and alloys | Tin brass | Admiralty brass | C (Questionable) | C (Questionable) |  | C44300 | [5 empty] | 93 | H. Leidheiser, Jr., The Corrosion of Copper, Tin and Their Alloys, John Wiley & Sons, New York, 1971, p 90-96
Sulfuric Acid | Copper and alloys | Brass | Cartridge brass |  |  |  | C26000 | Pressure of 13.3 kPa (100 torr) | 30 | Boiling | Boiling | 48 h | 54 | J.S. Pettibone, Other Metals, in Corrosion Resistance of Metals and Alloys, 2nd Edition, F.L. LaQue and H.R. Copson, Ed., Reinhold Publishing, New York, 1963, p 628
Sulfuric Acid | Copper and alloys | Brass | Cartridge brass |  |  |  | C26000 | Pressure of 13.3 kPa (100 torr) | 40 | Boiling | Boiling | 48 h | 54 | J.S. Pettibone, Other Metals, in Corrosion Resistance of Metals and Alloys, 2nd Edition, F.L. LaQue and H.R. Copson, Ed., Reinhold Publishing, New York, 1963, p 628
Sulfuric Acid | Copper and alloys | Brass | Cartridge brass |  |  |  | C26000 | Pressure of 13.3 kPa (100 torr) | 50 | Boiling | Boiling | 48 h | 54 | J.S. Pettibone, Other Metals, in Corrosion Resistance of Metals and Alloys, 2nd Edition, F.L. LaQue and H.R. Copson, Ed., Reinhold Publishing, New York, 1963, p 628
Sulfuric Acid | Copper and alloys | Brass | Cartridge brass |  |  |  | C26000 | Pressure of 13.3 kPa (100 torr) | 60 | Boiling | Boiling | 48 h | 54 | J.S. Pettibone, Other Metals, in Corrosion Resistance of Metals and Alloys, 2nd Edition, F.L. LaQue and H.R. Copson, Ed., Reinhold Publishing, New York, 1963, p 628
Sulfuric Acid | Copper and alloys | Brass | Muntz metal | 206 max | 8100 max |  | C28000 | Pressure of 13.3 kPa (100 torr) | 80 | Boiling | Boiling | 48 h | 54 | J.S. Pettibone, Other Metals, in Corrosion Resistance of Metals and Alloys, 2nd Edition, F.L. LaQue and H.R. Copson, Ed., Reinhold Publishing, New York, 1963, p 628
Sulfuric Acid | Copper and alloys | Brass | Yellow brass | 0.7 max | 31 max |  | C27000 | Pressure of 13.3 kPa (100 torr) | 70 | Boiling | Boiling | 48 h | 54 | J.S. Pettibone, Other Metals, in Corrosion Resistance of Metals and Alloys, 2nd Edition, F.L. LaQue and H.R. Copson, Ed., Reinhold Publishing, New York, 1963, p 628
Sulfuric Acid | Copper and alloys | Copper | Electrolytic copper | 0.70 max | 27 max |  | C11000 | Pressure of 13.3 kPa (100 torr) | 30 | Boiling | Boiling | 48 h | 54 | J.S. Pettibone, Other Metals, in Corrosion Resistance of Metals and Alloys, 2nd Edition, F.L. LaQue and H.R. Copson, Ed., Reinhold Publishing, New York, 1963, p 628
Sulfuric Acid | Copper and alloys | Copper | Electrolytic copper | 0.25 max | 9.6 max |  | C11000 | Solution agitated | 30 |  |  | 24 h | 54 | J.S. Pettibone, Other Metals, in Corrosion Resistance of Metals and Alloys, 2nd Edition, F.L. LaQue and H.R. Copson, Ed., Reinhold Publishing, New York, 1963, p 628
Sulfuric Acid | Copper and alloys | Copper | Electrolytic copper | 0.7 max | 28 max |  | C11000 | Pressure of 13.3 kPa (100 torr) | 40 | Boiling | Boiling | 48 h | 54 | J.S. Pettibone, Other Metals, in Corrosion Resistance of Metals and Alloys, 2nd Edition, F.L. LaQue and H.R. Copson, Ed., Reinhold Publishing, New York, 1963, p 628
Sulfuric Acid | Copper and alloys | Copper | Electrolytic copper | 0.6 max | 2.4 max |  | C11000 | Solution agitated | 40 |  |  | 24 h | 54 | J.S. Pettibone, Other Metals, in Corrosion Resistance of Metals and Alloys, 2nd Edition, F.L. LaQue and H.R. Copson, Ed., Reinhold Publishing, New York, 1963, p 628
Sulfuric Acid | Copper and alloys | Copper | Electrolytic copper | 0.8 max | 31 max |  | C11000 | Pressure of 13.3 kPa (100 torr) | 50 | Boiling | Boiling | 48 h | 54 | J.S. Pettibone, Other Metals, in Corrosion Resistance of Metals and Alloys, 2nd Edition, F.L. LaQue and H.R. Copson, Ed., Reinhold Publishing, New York, 1963, p 628
Sulfuric Acid | Copper and alloys | Copper | Electrolytic copper | 0.06 | 2.4 |  | C11000 | Solution agitated | 50 |  |  | 24 h | 54 | J.S. Pettibone, Other Metals, in Corrosion Resistance of Metals and Alloys, 2nd Edition, F.L. LaQue and H.R. Copson, Ed., Reinhold Publishing, New York, 1963, p 628
Sulfuric Acid | Copper and alloys | Copper | Electrolytic copper | 2.3 max | 89 max |  | C11000 | Pressure of 13.3 kPa (100 torr) | 60 | Boiling | Boiling | 48 h | 54 | J.S. Pettibone, Other Metals, in Corrosion Resistance of Metals and Alloys, 2nd Edition, F.L. LaQue and H.R. Copson, Ed., Reinhold Publishing, New York, 1963, p 628
Sulfuric Acid | Copper and alloys | Copper | Electrolytic copper | 0.09 max | 3.6 max |  | C11000 | Solution agitated | 60 |  |  | 24 h | 54 | J.S. Pettibone, Other Metals, in Corrosion Resistance of Metals and Alloys, 2nd Edition, F.L. LaQue and H.R. Copson, Ed., Reinhold Publishing, New York, 1963, p 628
Sulfuric Acid | Copper and alloys | Copper | Electrolytic copper | 1.1 max | 42 max |  | C11000 | Pressure of 13.3 kPa (100 torr) | 70 | Boiling | Boiling | 48 h | 54 | J.S. Pettibone, Other Metals, in Corrosion Resistance of Metals and Alloys, 2nd Edition, F.L. LaQue and H.R. Copson, Ed., Reinhold Publishing, New York, 1963, p 628
Sulfuric Acid | Copper and alloys | Copper | Electrolytic copper | 2.7 max | 108 max |  | C11000 | Solution agitated | 70 |  |  | 24 h | 54 | J.S. Pettibone, Other Metals, in Corrosion Resistance of Metals and Alloys, 2nd Edition, F.L. LaQue and H.R. Copson, Ed., Reinhold Publishing, New York, 1963, p 628
Sulfuric Acid | Copper and alloys | Copper | Electrolytic copper | 166 max | 6550 max |  | C11000 | Pressure of 13.3 kPa (100 torr) | 80 | Boiling | Boiling | 48 h | 54 | J.S. Pettibone, Other Metals, in Corrosion Resistance of Metals and Alloys, 2nd Edition, F.L. LaQue and H.R. Copson, Ed., Reinhold Publishing, New York, 1963, p 628
Sulfuric Acid | Copper and alloys | Copper | Electrolytic copper | 39 max | 1610 max |  | C11000 | Solution agitated | 80 |  |  | 24 h | 54 | J.S. Pettibone, Other Metals, in Corrosion Resistance of Metals and Alloys, 2nd Edition, F.L. LaQue and H.R. Copson, Ed., Reinhold Publishing, New York, 1963, p 628
Sulfuric Acid | Copper and alloys | Copper | Phosphor deoxidized copper | 0.7 max | 26 max |  | C14200 | Pressure of 13.3 kPa (100 torr) | 30 | Boiling | Boiling | 48 h | 54 | J.S. Pettibone, Other Metals, in Corrosion Resistance of Metals and Alloys, 2nd Edition, F.L. LaQue and H.R. Copson, Ed., Reinhold Publishing, New York, 1963, p 628
Sulfuric Acid | Miscellaneous | Tin and alloys | Tin | D (Poor) | D (Poor) |  |  |  | 70 | 60 | 140 |  | 94 | H. Leidheiser, Jr., The Corrosion of Copper, Tin and Their Alloys, John Wiley & Sons, New York, 1971, p 287-290
Sulfuric Acid | Copper and alloys | Copper | Phosphor deoxidized copper | 0.34 max | 13 max |  | C14200 | Solution agitated | 30 |  |  | 24 h | 54 | J.S. Pettibone, Other Metals, in Corrosion Resistance of Metals and Alloys, 2nd Edition, F.L. LaQue and H.R. Copson, Ed., Reinhold Publishing, New York, 1963, p 628
Sulfuric Acid | Copper and alloys | Copper | Phosphor deoxidized copper | 0.5 max | 22 max |  | C14200 | Pressure of 13.3 kPa (100 torr) | 40 | Boiling | Boiling | 48 h | 54 | J.S. Pettibone, Other Metals, in Corrosion Resistance of Metals and Alloys, 2nd Edition, F.L. LaQue and H.R. Copson, Ed., Reinhold Publishing, New York, 1963, p 628
Sulfuric Acid | Copper and alloys | Copper | Phosphor deoxidized copper | A (Resistant) | A (Resistant) |  | C14200 | Solution agitated | 40 |  |  | 24 h | 54 | J.S. Pettibone, Other Metals, in Corrosion Resistance of Metals and Alloys, 2nd Edition, F.L. LaQue and H.R. Copson, Ed., Reinhold Publishing, New York, 1963, p 628
Sulfuric Acid | Copper and alloys | Copper | Phosphor deoxidized copper | 0.6 | 24 |  | C14200 | Pressure of 13.3 kPa (100 torr) | 50 | Boiling | Boiling | 48 h | 54 | J.S. Pettibone, Other Metals, in Corrosion Resistance of Metals and Alloys, 2nd Edition, F.L. LaQue and H.R. Copson, Ed., Reinhold Publishing, New York, 1963, p 628
Sulfuric Acid | Copper and alloys | Copper | Phosphor deoxidized copper | 0.06 max | 2.4 max |  | C14200 | Solution agitated | 50 |  |  | 24 h | 54 | J.S. Pettibone, Other Metals, in Corrosion Resistance of Metals and Alloys, 2nd Edition, F.L. LaQue and H.R. Copson, Ed., Reinhold Publishing, New York, 1963, p 628
Sulfuric Acid | Copper and alloys | Copper | Phosphor deoxidized copper | 2.4 max | 94 max |  | C14200 | Pressure of 13.3 kPa (100 torr) | 60 | Boiling | Boiling | 48 h | 54 | J.S. Pettibone, Other Metals, in Corrosion Resistance of Metals and Alloys, 2nd Edition, F.L. LaQue and H.R. Copson, Ed., Reinhold Publishing, New York, 1963, p 628
Sulfuric Acid | Copper and alloys | Copper | Phosphor deoxidized copper | 0.06 max | 2.4 max |  | C14200 | Solution agitated | 60 |  |  | 24 h | 54 | J.S. Pettibone, Other Metals, in Corrosion Resistance of Metals and Alloys, 2nd Edition, F.L. LaQue and H.R. Copson, Ed., Reinhold Publishing, New York, 1963, p 628
Sulfuric Acid | Copper and alloys | Copper | Phosphor deoxidized copper | 0.9 max | 37 max |  | C14200 | Pressure of 13.3 kPa (100 torr) | 70 | Boiling | Boiling | 48 h | 54 | J.S. Pettibone, Other Metals, in Corrosion Resistance of Metals and Alloys, 2nd Edition, F.L. LaQue and H.R. Copson, Ed., Reinhold Publishing, New York, 1963, p 628
Sulfuric Acid | Copper and alloys | Copper | Phosphor deoxidized copper | 2.1 max | 84 max |  | C14200 | Solution agitated | 70 |  |  | 24 h | 54 | J.S. Pettibone, Other Metals, in Corrosion Resistance of Metals and Alloys, 2nd Edition, F.L. LaQue and H.R. Copson, Ed., Reinhold Publishing, New York, 1963, p 628
Sulfuric Acid | Copper and alloys | Copper | Phosphor deoxidized copper | 527 max | 21000 max |  | C14200 | Pressure of 13.3 kPa (100 torr) | 80 | Boiling | Boiling | 48 h | 54 | J.S. Pettibone, Other Metals, in Corrosion Resistance of Metals and Alloys, 2nd Edition, F.L. LaQue and H.R. Copson, Ed., Reinhold Publishing, New York, 1963, p 628
Sulfuric Acid | Copper and alloys | Copper | Phosphor deoxidized copper | 51 max | 1990 max |  | C14200 | Solution agitated | 80 |  |  | 24 h | 54 | J.S. Pettibone, Other Metals, in Corrosion Resistance of Metals and Alloys, 2nd Edition, F.L. LaQue and H.R. Copson, Ed., Reinhold Publishing, New York, 1963, p 628
Sulfuric Acid | Copper and alloys | Copper-nickel | 90-10 cupronickel | B (Good) | B (Good) |  | C70600 | [5 empty] | 93 | H. Leidheiser, Jr., The Corrosion of Copper, Tin and Their Alloys, John Wiley & Sons, New York, 1971, p 90-96
Sulfuric Acid | Copper and alloys | Leaded brass | Architectural bronze | D (Poor) | D (Poor) |  | C38500 | [5 empty] | 93 | H. Leidheiser, Jr., The Corrosion of Copper, Tin and Their Alloys, John Wiley & Sons, New York, 1971, p 90-96
Sulfuric Acid | Copper and alloys | Phosphor bronze | Phosphor bronze, 5% Sn | 0.6 | 25 |  | C51000 | Pressure of 13.3 kPa (100 torr) | 30 | Boiling | Boiling | 48 h | 54 | J.S. Pettibone, Other Metals, in Corrosion Resistance of Metals and Alloys, 2nd Edition, F.L. LaQue and H.R. Copson, Ed., Reinhold Publishing, New York, 1963, p 628
Sulfuric Acid | Copper and alloys | Phosphor bronze | Phosphor bronze, 5% Sn | 0.5 max | 18 max |  | C51000 | Pressure of 13.3 kPa (100 torr) | 40 | Boiling | Boiling | 48 h | 54 | J.S. Pettibone, Other Metals, in Corrosion Resistance of Metals and Alloys, 2nd Edition, F.L. LaQue and H.R. Copson, Ed., Reinhold Publishing, New York, 1963, p 628
Sulfuric Acid | Copper and alloys | Phosphor bronze | Phosphor bronze, 5% Sn | 0.9 | 36 |  | C51000 | Pressure of 13.3 kPa (100 torr) | 50 | Boiling | Boiling | 48 h | 54 | J.S. Pettibone, Other Metals, in Corrosion Resistance of Metals and Alloys, 2nd Edition, F.L. LaQue and H.R. Copson, Ed., Reinhold Publishing, New York, 1963, p 628
Sulfuric Acid | Copper and alloys | Phosphor bronze | Phosphor bronze, 5% Sn | 3.4 max | 133 max |  | C51000 | Pressure of 13.3 kPa (100 torr) | 60 | Boiling | Boiling | 48 h | 54 | J.S. Pettibone, Other Metals, in Corrosion Resistance of Metals and Alloys, 2nd Edition, F.L. LaQue and H.R. Copson, Ed., Reinhold Publishing, New York, 1963, p 628
Sulfuric Acid | Copper and alloys | Phosphor bronze | Phosphor bronze, 5% Sn | 1.1 max | 42 max |  | C51000 | Pressure of 13.3 kPa (100 torr) | 70 | Boiling | Boiling | 48 h | 54 | J.S. Pettibone, Other Metals, in Corrosion Resistance of Metals and Alloys, 2nd Edition, F.L. LaQue and H.R. Copson, Ed., Reinhold Publishing, New York, 1963, p 628
Sulfuric Acid | Copper and alloys | Phosphor bronze | Phosphor bronze, 5% Sn | 62 max | 2440 max |  | C51000 | Pressure of 13.3 kPa (100 torr) | 80 | Boiling | Boiling | 48 h | 54 | J.S. Pettibone, Other Metals, in Corrosion Resistance of Metals and Alloys, 2nd Edition, F.L. LaQue and H.R. Copson, Ed., Reinhold Publishing, New York, 1963, p 628
Sulfuric Acid | Nickel and alloys | Nickel | Nickel 200 | 0.04 | 1.7 |  | N02200 | Unaerated Velocity, none | 10 | 21 | 70 |  | 44 | Inco Alloys International, 1979
Sulfuric Acid | Irons | Ingot iron | Armco iron | 22 | 866 |  |  | 1.5N |  | 45 | 115 | 3 h | 31 | G. Trabanelli, A. Frifnani, G. Brunoro, C. Monticelli, and F. Zucchi, Mater. Perform., Vol 24 (No. 6), 1985, p 33; as cited in Metals Handbook, Ninth Edition, Vol 13, Corrosion, ASM International, Metals Park, OH, 1987, p 1168
Sulfuric Acid | Irons | Ingot iron | Armco iron | 22 | 866 |  |  | Dilute, 1.5N |  | 45 | 115 | 3 h | 31 | G. Trabanelli, A. Frifnani, G. Brunoro, C. Monticelli, and F. Zucchi, Mater. Perform., Vol 24 (No. 6), 1985, p 33; as cited in Metals Handbook, Ninth Edition, Vol 13, Corrosion, ASM International, Metals Park, OH, 1987, p 1168
Sulfuric Acid | Miscellaneous | Lead and alloys | Chemical lead | 0.19 | 7.4 |  | L51120 |  | 54 | 118 | 245 |  | 254 | Lead for Corrosion Resistant Applications, The Plumbum Series, A Guide to the Use of Lead for Corrosion Resistance, Lead Industries Association, Inc.
Sulfuric Acid | Miscellaneous | Lead and alloys | Chemical lead | 0.15 | 5.9 |  | L51120 | With 1% nitric acid | 54 | 118 | 245 |  | 254 | Lead for Corrosion Resistant Applications, The Plumbum Series, A Guide to the Use of Lead for Corrosion Resistance, Lead Industries Association, Inc.
Sulfuric Acid | Miscellaneous | Lead and alloys | Chemical lead | 0.22 | 8.4 |  | L51120 | With 5% nitric acid | 54 | 118 | 245 |  | 254 | Lead for Corrosion Resistant Applications, The Plumbum Series, A Guide to the Use of Lead for Corrosion Resistance, Lead Industries Association, Inc.
Sulfuric Acid | Miscellaneous | Lead and alloys | Chemical lead | 0.03 | 1 |  | L51120 |  | 78 | 24 | 75 |  |  | #NAME?
Sulfuric Acid | Miscellaneous | Lead and alloys | Chemical lead | 0.05 | 2 |  | L51120 |  | 78 | 50 | 122 |  |  | #NAME?
Sulfuric Acid | Miscellaneous | Lead and alloys | Chemical lead | 0.08 | 3 |  | L51120 | With 1% nitric acid | 78 | 24 | 75 |  |  | #NAME?
Sulfuric Acid | Miscellaneous | Lead and alloys | Chemical lead | 0.3 | 12 |  | L51120 | With 1% nitric acid | 78 | 50 | 122 |  | 254 | Lead for Corrosion Resistant Applications, The Plumbum Series, A Guide to the Use of Lead for Corrosion Resistance, Lead Industries Association, Inc.
Sulfuric Acid | Miscellaneous | Lead and alloys | Chemical lead | 0.09 | 3.6 |  | L51120 | With 3.5% nitric acid | 78 | 24 | 75 |  | 254 | Lead for Corrosion Resistant Applications, The Plumbum Series, A Guide to the Use of Lead for Corrosion Resistance, Lead Industries Association, Inc.
Sulfuric Acid | Miscellaneous | Lead and alloys | Chemical lead | 0.45 | 18 |  | L51120 | With 3.5% nitric acid | 78 | 50 | 122 |  | 254 | Lead for Corrosion Resistant Applications, The Plumbum Series, A Guide to the Use of Lead for Corrosion Resistance, Lead Industries Association, Inc.
Sulfuric Acid | Miscellaneous | Lead and alloys | Chemical lead | 0.1 | 4 |  | L51120 | With 7.5% nitric acid | 78 | 24 | 75 |  | 254 | Lead for Corrosion Resistant Applications, The Plumbum Series, A Guide to the Use of Lead for Corrosion Resistance, Lead Industries Association, Inc.
Sulfuric Acid | Miscellaneous | Lead and alloys | Chemical lead | 0.88 | 35 |  | L51120 | With 7.5% nitric acid | 78 | 50 | 122 |  | 254 | Lead for Corrosion Resistant Applications, The Plumbum Series, A Guide to the Use of Lead for Corrosion Resistance, Lead Industries Association, Inc.
Sulfuric Acid | Miscellaneous | Lead and alloys | High purity lead | 0.15 | 6 |  | L50001 | With 6.7% sodium chloride | 33 | 24 | 75 |  | 254 | Lead for Corrosion Resistant Applications, The Plumbum Series, A Guide to the Use of Lead for Corrosion Resistance, Lead Industries Association, Inc.
Sulfuric Acid | Miscellaneous | Lead and alloys | High purity lead | 0.3 | 12 |  | L50001 |  |  | 60 | 140 |  | 254 | Lead for Corrosion Resistant Applications, The Plumbum Series, A Guide to the Use of Lead for Corrosion Resistance, Lead Industries Association, Inc.
Sulfuric Acid | Miscellaneous | Lead and alloys | High purity lead | 0.9 | 36 |  | L50001 |  |  | 80 | 176 |  | 254 | Lead for Corrosion Resistant Applications, The Plumbum Series, A Guide to the Use of Lead for Corrosion Resistance, Lead Industries Association, Inc.
Sulfuric Acid | Miscellaneous | Lead and alloys | Lead | 0.1 | 5 |  | L50045 | Evaporator. Plus 17% Na2SO4, 30% other inorganic sulfates | 6 | 40 | 104 |  | 48 | Lead for Corrosion Resistant Applications: A Guide, Lead Industries Association, New York, p 64
Sulfuric Acid | Miscellaneous | Lead and alloys | Lead | 0.1 | 4 |  | L50045 | Evaporator. Concentrated bath plus 30% Na2SO4 | 20 | 55 | 130 |  | 48 | Lead for Corrosion Resistant Applications: A Guide, Lead Industries Association, New York, p 64
Sulfuric Acid | Miscellaneous | Lead and alloys | Lead | 0.2 | 6 |  | L50045 | Plus 6.7% NaCl | 33 | 24 | 75 |  | 49 | Lead for Corrosion Resistant Applications: A Guide, Lead Industries Association, New York, p 67
Sulfuric Acid | Miscellaneous | Lead and alloys | Lead | 0.3 | 12 |  | L50045 | Plus 6.7% NaCl | 33 | 60 | 140 |  | 49 | Lead for Corrosion Resistant Applications: A Guide, Lead Industries Association, New York, p 67
Sulfuric Acid | Miscellaneous | Lead and alloys | Lead | 0.9 | 36 |  | L50045 | Plus 6.7% NaCl | 33 | 80 | 176 |  | 49 | Lead for Corrosion Resistant Applications: A Guide, Lead Industries Association, New York, p 67
Sulfuric Acid | Miscellaneous | Lead and alloys | Lead, 6% anitmonial | 0.35 | 14 |  | L53110 |  | 54 | 118 | 245 |  | 254 | Lead for Corrosion Resistant Applications, The Plumbum Series, A Guide to the Use of Lead for Corrosion Resistance, Lead Industries Association, Inc.
Sulfuric Acid | Miscellaneous | Lead and alloys | Lead, 6% anitmonial | 0.55 | 22 |  | L53110 | With 1% nitric acid | 54 | 118 | 245 |  | 254 | Lead for Corrosion Resistant Applications, The Plumbum Series, A Guide to the Use of Lead for Corrosion Resistance, Lead Industries Association, Inc.
Sulfuric Acid | Miscellaneous | Lead and alloys | Lead, 6% anitmonial | 2.9 | 114 |  | L53110 | With 5% nitric acid | 54 | 118 | 245 |  | 254 | Lead for Corrosion Resistant Applications, The Plumbum Series, A Guide to the Use of Lead for Corrosion Resistance, Lead Industries Association, Inc.
Sulfuric Acid | Miscellaneous | Magnesium and alloys | Magnesium | D (Poor) | D (Poor) |  |  |  | All | Room | Room |  | 119 | Dow Chemical Co., Midland, MI
Sulfuric Acid | Miscellaneous | Noble metals | Gold | 0.05 max | 2 max |  | P00016 |  | All | 250 | 480 |  | 8 | Metals Handbook, Ninth Edition, Vol 13, Corrosion, ASM International, Metals Park, OH, 1987, p 798
Sulfuric Acid | Miscellaneous | Noble metals | Iridium | A (Resistant) | A (Resistant) |  |  |  | Concentrated | Room to 100 (212) | Room to 100 (212) |  | 29 | Metals Handbook, Ninth Edition, Vol 13, Corrosion, ASM International, Metals Park, OH, 1987, p 805
Sulfuric Acid | Miscellaneous | Noble metals | Osmium | A (Resistant) | A (Resistant) |  |  |  | Concentrated | 100 | 212 |  | 17 | Metals Handbook, Ninth Edition, Vol 13, Corrosion, ASM International, Metals Park, OH, 1987, p 804
Sulfuric Acid | Miscellaneous | Noble metals | Palladium | 0.3 max | 10 max |  | P03980 |  | Concentrated | Room | Room |  | 17 | Metals Handbook, Ninth Edition, Vol 13, Corrosion, ASM International, Metals Park, OH, 1987, p 804
Sulfuric Acid | Miscellaneous | Noble metals | Palladium | 1.6 | 63 |  | P03980 |  | Concentrated | 100 | 212 |  | 17 | Metals Handbook, Ninth Edition, Vol 13, Corrosion, ASM International, Metals Park, OH, 1987, p 804
Sulfuric Acid | Miscellaneous | Noble metals | Rhodium | 0.25 max | 10 max |  | P05990 |  | Concentrated | 100 | 212 |  | 29 | Metals Handbook, Ninth Edition, Vol 13, Corrosion, ASM International, Metals Park, OH, 1987, p 805
Sulfuric Acid | Miscellaneous | Noble metals | Ruthenium | A (Resistant) | A (Resistant) |  |  |  | 95 | 100 | 212 |  | 18 | Metals Handbook, Ninth Edition, Vol 13, Corrosion, ASM International, Metals Park, OH, 1987, p 806
Sulfuric Acid | Miscellaneous | Noble metals | Silver | 0.003 | 0.1 |  | P07010 |  | 10 | Boiling | Boiling |  | 4 | Metals Handbook, Ninth Edition, Vol 13, Corrosion, ASM International, Metals Park, OH, 1987, p 795
Sulfuric Acid | Miscellaneous | Noble metals | Silver | 0.003 | 0.1 |  | P07010 |  | 10 | Boiling | Boiling |  | 4 | Metals Handbook, Ninth Edition, Vol 13, Corrosion, ASM International, Metals Park, OH, 1987, p 795
Sulfuric Acid | Miscellaneous | Noble metals | Silver | 0.03 | 1.3 |  | P07010 |  | 50 | Boiling | Boiling |  | 4 | Metals Handbook, Ninth Edition, Vol 13, Corrosion, ASM International, Metals Park, OH, 1987, p 795
Sulfuric Acid | Miscellaneous | Noble metals | Silver | 0.03 | 1.3 |  | P07010 |  | 50 | Boiling | Boiling |  | 4 | Metals Handbook, Ninth Edition, Vol 13, Corrosion, ASM International, Metals Park, OH, 1987, p 795
Sulfuric Acid | Miscellaneous | Noble metals | Silver | 0.9 | 35 |  | P07010 |  | 60 | Boiling | Boiling |  | 4 | Metals Handbook, Ninth Edition, Vol 13, Corrosion, ASM International, Metals Park, OH, 1987, p 795
Sulfuric Acid | Miscellaneous | Noble metals | Silver | 0.9 | 35 |  | P07010 |  | 60 | Boiling | Boiling |  | 4 | Metals Handbook, Ninth Edition, Vol 13, Corrosion, ASM International, Metals Park, OH, 1987, p 795
Sulfuric Acid | Miscellaneous | Noble metals | Silver | 0.1 | 6 |  | P07010 |  | 95 | Room | Room |  | 4 | Metals Handbook, Ninth Edition, Vol 13, Corrosion, ASM International, Metals Park, OH, 1987, p 795
Sulfuric Acid | Miscellaneous | Noble metals | Silver | 0.1 | 6 |  | P07010 |  | 95 | Room | Room |  | 4 | Metals Handbook, Ninth Edition, Vol 13, Corrosion, ASM International, Metals Park, OH, 1987, p 795
Sulfuric Acid | Miscellaneous | Tin and alloys | Tin | D (Poor) | D (Poor) |  |  | Fuming |  | 20 | 68 |  | 94 | H. Leidheiser, Jr., The Corrosion of Copper, Tin and Their Alloys, John Wiley & Sons, New York, 1971, p 287-290
Sulfuric Acid | Miscellaneous | Tin and alloys | Tin | D (Poor) | D (Poor) |  |  | Fuming |  | 60 | 140 |  | 94 | H. Leidheiser, Jr., The Corrosion of Copper, Tin and Their Alloys, John Wiley & Sons, New York, 1971, p 287-290
Sulfuric Acid | Miscellaneous | Tin and alloys | Tin | D (Poor) | D (Poor) |  |  | Fuming |  | 100 | 212 |  | 94 | H. Leidheiser, Jr., The Corrosion of Copper, Tin and Their Alloys, John Wiley & Sons, New York, 1971, p 287-290
Sulfuric Acid | Miscellaneous | Tin and alloys | Tin | 0.2 | 7 |  |  | Hydrogen | 6 |  |  |  | 59 | R.M. Burns and W.W. Bradley, Protective Coatings for Metals, Third Edition, Reinhold Publishing, New York, 1967, p 211
Sulfuric Acid | Miscellaneous | Tin and alloys | Tin | 22 | 860 |  |  | Oxygen | 6 |  |  |  | 59 | R.M. Burns and W.W. Bradley, Protective Coatings for Metals, Third Edition, Reinhold Publishing, New York, 1967, p 211
Sulfuric Acid | Miscellaneous | Tin and alloys | Tin | D (Poor) | D (Poor) |  |  |  | 50 max | 20 | 68 |  | 94 | H. Leidheiser, Jr., The Corrosion of Copper, Tin and Their Alloys, John Wiley & Sons, New York, 1971, p 287-290
Sulfuric Acid | Miscellaneous | Tin and alloys | Tin | D (Poor) | D (Poor) |  |  |  | 50 max | 60 | 140 |  | 94 | H. Leidheiser, Jr., The Corrosion of Copper, Tin and Their Alloys, John Wiley & Sons, New York, 1971, p 287-290
Sulfuric Acid | Miscellaneous | Tin and alloys | Tin | D (Poor) | D (Poor) |  |  |  | 50 max | 100 | 212 |  | 94 | H. Leidheiser, Jr., The Corrosion of Copper, Tin and Their Alloys, John Wiley & Sons, New York, 1971, p 287-290
Sulfuric Acid | Miscellaneous | Tin and alloys | Tin | D (Poor) | D (Poor) |  |  |  | 70 | 20 | 68 |  | 94 | H. Leidheiser, Jr., The Corrosion of Copper, Tin and Their Alloys, John Wiley & Sons, New York, 1971, p 287-290
Sulfuric Acid | Miscellaneous | Tin and alloys | Tin | D (Poor) | D (Poor) |  |  |  | 70 | 100 | 212 |  | 94 | H. Leidheiser, Jr., The Corrosion of Copper, Tin and Their Alloys, John Wiley & Sons, New York, 1971, p 287-290
Sulfuric Acid | Miscellaneous | Tin and alloys | Tin | D (Poor) | D (Poor) |  |  |  | 95 | 20 | 68 |  | 94 | H. Leidheiser, Jr., The Corrosion of Copper, Tin and Their Alloys, John Wiley & Sons, New York, 1971, p 287-290
Sulfuric Acid | Miscellaneous | Tin and alloys | Tin | D (Poor) | D (Poor) |  |  |  | 95 | 60 | 140 |  | 94 | H. Leidheiser, Jr., The Corrosion of Copper, Tin and Their Alloys, John Wiley & Sons, New York, 1971, p 287-290
Sulfuric Acid | Miscellaneous | Tin and alloys | Tin | D (Poor) | D (Poor) |  |  |  | 95 | 100 | 212 |  | 94 | H. Leidheiser, Jr., The Corrosion of Copper, Tin and Their Alloys, John Wiley & Sons, New York, 1971, p 287-290
Sulfuric Acid | Miscellaneous | Tungsten carbide | 85WC-15Co | 0.6 | 25 |  |  |  | 10 | 22 | 72 | 48 h | 34 | S.C. Britton and R.M. Angles, J. Electrodep. Tech. Soc., Vol 27, 1951, p 293; S.C. Britton and R.M. Angles, Metallurgia, Vol 44, 1951, p 185; as cited in Metals Handbook, Ninth Edition, Vol 7, Powder Metallurgy, American Society for Metals, Metals Park, O
Sulfuric Acid | Miscellaneous | Tungsten carbide | 85WC-15Co | 0.3 | 12 |  |  |  | 10 | 22 | 72 | 48 h | 34 | S.C. Britton and R.M. Angles, J. Electrodep. Tech. Soc., Vol 27, 1951, p 293; S.C. Britton and R.M. Angles, Metallurgia, Vol 44, 1951, p 185; as cited in Metals Handbook, Ninth Edition, Vol 7, Powder Metallurgy, American Society for Metals, Metals Park, O
Sulfuric Acid | Miscellaneous | Tungsten carbide | 94WC-6Co | 0.1 | 3 |  |  |  | 10 | 22 | 72 | 48 h | 34 | S.C. Britton and R.M. Angles, J. Electrodep. Tech. Soc., Vol 27, 1951, p 293; S.C. Britton and R.M. Angles, Metallurgia, Vol 44, 1951, p 185; as cited in Metals Handbook, Ninth Edition, Vol 7, Powder Metallurgy, American Society for Metals, Metals Park, O
Sulfuric Acid | Miscellaneous | Tungsten carbide | 94WC-6Ni | 0.02 | 0.9 |  |  |  | 10 | 22 | 72 | 48 h | 34 | S.C. Britton and R.M. Angles, J. Electrodep. Tech. Soc., Vol 27, 1951, p 293; S.C. Britton and R.M. Angles, Metallurgia, Vol 44, 1951, p 185; as cited in Metals Handbook, Ninth Edition, Vol 7, Powder Metallurgy, American Society for Metals, Metals Park, O
Sulfuric Acid | Nickel and alloys | Nickel | Nickel 200 |  |  |  | N02200 | Unaerated Velocity, 15.5 fpm | 1 | 30 | 86 |  | 44 | Inco Alloys International, 1979
Sulfuric Acid | Nickel and alloys | Nickel | Nickel 200 |  |  |  | N02200 | Unaerated Velocity, 15.5 fpm | 1 | 78 | 172 |  | 44 | Inco Alloys International, 1979
Sulfuric Acid | Nickel and alloys | Nickel | Nickel 200 | 1.2 | 49 |  | N02200 | Air saturated. Velocity, 15.5 fpm | 1 | 30 | 86 |  | 44 | Inco Alloys International, 1979
Sulfuric Acid | Nickel and alloys | Nickel | Nickel 200 | 2.8 | 110 |  | N02200 | Air saturated. Velocity, 15.5 fpm | 1 | 78 | 172 |  | 44 | Inco Alloys International, 1979
Sulfuric Acid | Nickel and alloys | Nickel | Nickel 200 |  |  |  | N02200 | Air-saturated Velocity, none | 2 | 21 | 70 |  | 44 | Inco Alloys International, 1979
Sulfuric Acid | Nickel and alloys | Nickel | Nickel 200 | 0.05 | 2 |  | N02200 | Unaerated Velocity, none | 2 | 21 | 70 |  | 44 | Inco Alloys International, 1979
Sulfuric Acid | Nickel and alloys | Nickel | Nickel 200 | 0.06 | 2.2 |  | N02200 | Unaerated Velocity, none | 5 | 18 | 65 |  | 44 | Inco Alloys International, 1979
Sulfuric Acid | Nickel and alloys | Nickel | Nickel 200 | 0.2 | 9 |  | N02200 | Unaerated Velocity, 16.0 fpm | 5 | 30 | 86 |  | 44 | Inco Alloys International, 1979
Sulfuric Acid | Nickel and alloys | Nickel | Nickel 200 | 0.3 | 10 |  | N02200 | Unaerated Velocity, none | 5 | 60 | 140 |  | 44 | Inco Alloys International, 1979
Sulfuric Acid | Nickel and alloys | Nickel | Nickel 200 |  |  |  | N02200 | Unaerated Velocity, 15.5 fpm | 5 | 60 | 140 |  | 44 | Inco Alloys International, 1979
Sulfuric Acid | Nickel and alloys | Nickel | Nickel 200 |  |  |  | N02200 | Unaerated Velocity, 16.0 fpm | 5 | 71 | 160 |  | 44 | Inco Alloys International, 1979
Sulfuric Acid | Nickel and alloys | Nickel | Nickel 200 | 0.05 | 21 |  | N02200 | Unaerated Velocity, none | 5 | 77 | 170 |  | 44 | Inco Alloys International, 1979
Sulfuric Acid | Nickel and alloys | Nickel | Nickel 200 | 0.8 | 30 |  | N02200 | Unaerated Velocity, 15.5 fpm | 5 | 78 | 172 |  | 44 | Inco Alloys International, 1979
Sulfuric Acid | Nickel and alloys | Nickel | Nickel 200 |  |  |  | N02200 | Air-saturated Velocity, none | 5 | 18 | 65 |  | 44 | Inco Alloys International, 1979
Sulfuric Acid | Nickel and alloys | Nickel | Nickel 200 | 1.5 | 61 |  | N02200 | Air-saturated Velocity, 16.0 fpm | 5 | 30 | 86 |  | 44 | Inco Alloys International, 1979
Sulfuric Acid | Nickel and alloys | Nickel | Nickel 200 |  |  |  | N02200 | Air-saturated Velocity, none | 5 | 60 | 140 |  | 44 | Inco Alloys International, 1979
Sulfuric Acid | Nickel and alloys | Nickel | Nickel 200 | 2.2 | 88 |  | N02200 | Air-saturated. Velocity, 15.5 fpm | 5 | 60 | 140 |  | 44 | Inco Alloys International, 1979
Sulfuric Acid | Nickel and alloys | Nickel | Nickel 200 | 2.6 | 103 |  | N02200 | Air-saturated Velocity, 16.0 fpm | 5 | 71 | 160 |  | 44 | Inco Alloys International, 1979
Sulfuric Acid | Nickel and alloys | Nickel | Nickel 200 |  |  |  | N02200 | Air-saturated. Velocity, none. | 5 | 77 | 170 |  | 44 | Inco Alloys International, 1979
Sulfuric Acid | Nickel and alloys | Nickel | Nickel 200 | 5 | 200 |  | N02200 | Air-saturated. Velocity, 15.5 fpm | 5 | 78 | 172 |  | 44 | Inco Alloys International, 1979
Sulfuric Acid | Nickel and alloys | Nickel-chromium | Inconel 706 Inco Alloys International, Inc. | 3.1 | 123 |  | N07702 | Annealed | 10 | Boiling | Boiling |  | 146 | Inco Alloys International, 1974
Sulfuric Acid | Nickel and alloys | Nickel-chromium-iron | Inconel 600 Inco Alloys International, Inc. | 0.09 | 3.7 |  | N06600 | Unaerated | 0.16 | 100 | 212 |  | 64 | Inco Alloys International, 1985
Sulfuric Acid | Nickel and alloys | Nickel-chromium-iron | Inconel 600 Inco Alloys International, Inc. |  |  |  | N06600 | Air-saturated | 0.16 | 100 | 212 |  | 64 | Inco Alloys International, 1985
Sulfuric Acid | Nickel and alloys | Nickel-chromium-iron | Inconel 600 Inco Alloys International, Inc. |  |  |  | N06600 | Unaerated Velocity, 15.5 fpm | 1 | 30 | 86 | 120 h | 64 | Inco Alloys International, 1985
Sulfuric Acid | Nickel and alloys | Nickel-chromium-iron | Inconel 600 Inco Alloys International, Inc. |  |  |  | N06600 | Unaerated Velocity, 15.5 fpm | 1 | 78 | 172 | 22 h | 64 | Inco Alloys International, 1985
Sulfuric Acid | Nickel and alloys | Nickel-chromium-iron | Inconel 600 Inco Alloys International, Inc. | 1.2 | 49 |  | N06600 | Air-saturated Velocity, 15.5 fpm | 1 | 30 | 86 | 120 h | 64 | Inco Alloys International, 1985
Sulfuric Acid | Nickel and alloys | Nickel-chromium-iron | Inconel 600 Inco Alloys International, Inc. | 2.8 | 110 |  | N06600 | Air-saturated. Velocity, 15.5 fpm | 1 | 78 | 172 | 22 h | 64 | Inco Alloys International, 1985
Sulfuric Acid | Nickel and alloys | Nickel-chromium-iron | Inconel 600 Inco Alloys International, Inc. | 0.06 | 2.4 |  | N06600 | Unaerated Velocity, none | 5 | 18 | 65 | 100 h | 64 | Inco Alloys International, 1985
Sulfuric Acid | Nickel and alloys | Nickel-chromium-iron | Inconel 600 Inco Alloys International, Inc. | 0.2 | 9 |  | N06600 | Unaerated Velocity, 15.5 fpm | 5 | 30 | 86 | 20 h | 64 | Inco Alloys International, 1985
Sulfuric Acid | Nickel and alloys | Nickel-chromium-iron | Inconel 600 Inco Alloys International, Inc. |  |  |  | N06600 | Unaerated Velocity, 16.0 fpm | 5 | 30 | 86 | 23 h | 64 | Inco Alloys International, 1985
Sulfuric Acid | Nickel and alloys | Nickel-chromium-iron | Inconel 600 Inco Alloys International, Inc. | 0.3 | 10 |  | N06600 | Unaerated Velocity, none | 5 | 60 | 140 | 100 h | 64 | Inco Alloys International, 1985
Sulfuric Acid | Nickel and alloys | Nickel-chromium-iron | Inconel 600 Inco Alloys International, Inc. |  |  |  | N06600 | Air-saturated Velocity, none | 5 | 18 | 65 | 100 h | 64 | Inco Alloys International, 1985
Sulfuric Acid | Nickel and alloys | Nickel-chromium-iron | Inconel 600 Inco Alloys International, Inc. | 0.08 | 30 |  | N06600 | Unaerated Velocity, 16.0 fpm | 5 | 80 | 176 | 20 h | 64 | Inco Alloys International, 1985
Sulfuric Acid | Nickel and alloys | Nickel-chromium-iron | Inconel 600 Inco Alloys International, Inc. |  |  |  | N06600 | Air saturated. Velocity, 15.5 fpm | 5 | 30 | 86 | 20 h | 64 | Inco Alloys International, 1985
Sulfuric Acid | Nickel and alloys | Nickel-chromium-iron | Inconel 600 Inco Alloys International, Inc. | 2 | 78 |  | N06600 | Air-saturated Velocity, 16.0 fpm | 5 | 30 | 86 | 23 h | 64 | Inco Alloys International, 1985
Sulfuric Acid | Nickel and alloys | Nickel-chromium-iron | Inconel 600 Inco Alloys International, Inc. |  |  |  | N06600 | Air-saturated Velocity, none | 5 | 60 | 140 | 100 h | 64 | Inco Alloys International, 1985
Sulfuric Acid | Nickel and alloys | Nickel-chromium-iron | Inconel 600 Inco Alloys International, Inc. | 3.8 | 150 |  | N06600 | Air-saturated Velocity, 16.0 fpm | 5 | 80 | 176 | 20 h | 64 | Inco Alloys International, 1985
Sulfuric Acid | Nickel and alloys | Nickel-chromium-iron | Inconel 600 Inco Alloys International, Inc. | 0.1 | 4.2 |  | N06600 | Unaerated Velocity, none | 10 |  |  | 24 h | 64 | Inco Alloys International, 1985
Sulfuric Acid | Nickel and alloys | Nickel-chromium-iron | Inconel 600 Inco Alloys International, Inc. |  |  |  | N06600 | Air-saturated Velocity, none | 10 |  |  | 24 h | 64 | Inco Alloys International, 1985
Sulfuric Acid | Nickel and alloys | Nickel-chromium-iron | Inconel 600 Inco Alloys International, Inc. | 1.2 | 46 |  | N06600 | Unaerated Velocity, 15.5 fpm | 70 | 30 | 86 | 20 h | 64 | Inco Alloys International, 1985
Sulfuric Acid | Nickel and alloys | Nickel-chromium-iron | Inconel 600 Inco Alloys International, Inc. |  |  |  | N06600 | Air-saturated. Velocity, 15.5 fpm | 70 | 30 | 86 | 20 h | 64 | Inco Alloys International, 1985
Sulfuric Acid | Nickel and alloys | Nickel-chromium-iron | Inconel 600 Inco Alloys International, Inc. | 6.9 | 270 |  | N06600 | Unaerated Velocity, 15.5 fpm | 93 | 30 | 86 | 20 h | 64 | Inco Alloys International, 1985
Sulfuric Acid | Nickel and alloys | Nickel-chromium-iron | Inconel 600 Inco Alloys International, Inc. | 0.3 | 10 |  | N06600 | Air-saturated. Velocity, 15.5 fpm | 93 | 30 | 86 | 20 h | 64 | Inco Alloys International, 1985
Sulfuric Acid | Nickel and alloys | Nickel-chromium-iron | Inconel 617 Inco Alloys International, Inc. |  |  |  | N06617 | Average of two tests | 5 | 80 | 175 |  | 44 | Inco Alloys International, 1979
Sulfuric Acid | Nickel and alloys | Nickel-chromium-iron | Inconel 617 Inco Alloys International, Inc. | 0.6 | 24 |  | N06617 | Average of two tests | 5 | Boiling | Boiling |  | 44 | Inco Alloys International, 1979
Sulfuric Acid | Nickel and alloys | Nickel-chromium-iron | Inconel 617 Inco Alloys International, Inc. | 0.05 | 2 |  | N06617 | Average of two tests | 10 | 80 | 175 |  | 44 | Inco Alloys International, 1979
Sulfuric Acid | Nickel and alloys | Nickel-chromium-iron-molybdenum | Hastelloy G-30 Haynes International | 0.8 | 31 |  | N06030 |  | 10 | Boiling | Boiling |  | 63 | Haynes International, 1987
Sulfuric Acid | Nickel and alloys | Nickel-chromium-iron | Inconel 617 Inco Alloys International, Inc. | 0.7 | 28 |  | N06617 | Average of two tests | 10 | Boiling | Boiling |  | 44 | Inco Alloys International, 1979
Sulfuric Acid | Nickel and alloys | Nickel-chromium-iron | Inconel 617 Inco Alloys International, Inc. | 0.8 | 32 |  | N06617 | Average of two tests | 20 | 80 | 175 |  | 44 | Inco Alloys International, 1979
Sulfuric Acid | Nickel and alloys | Nickel-chromium-iron | Inconel 617 Inco Alloys International, Inc. | 2.5 | 97 |  | N06617 | Average of two tests | 20 | Boiling | Boiling |  | 44 | Inco Alloys International, 1979
Sulfuric Acid | Nickel and alloys | Nickel-chromium-iron | Inconel 617 Inco Alloys International, Inc. | 1.1 | 44 |  | N06617 | Average of two tests | 30 | 80 | 175 |  | 44 | Inco Alloys International, 1979
Sulfuric Acid | Nickel and alloys | Nickel-chromium-iron | Inconel 617 Inco Alloys International, Inc. | 12 | 468 |  | N06617 | Average of two tests | 30 | Boiling | Boiling |  | 44 | Inco Alloys International, 1979
Sulfuric Acid | Nickel and alloys | Nickel-chromium-iron | Inconel 617 Inco Alloys International, Inc. | 1 | 40 |  | N06617 | Average of two tests | 40 | 80 | 175 |  | 44 | Inco Alloys International, 1979
Sulfuric Acid | Nickel and alloys | Nickel-chromium-iron | Inconel 617 Inco Alloys International, Inc. | 21 | 838 |  | N06617 | Average of two tests | 40 | Boiling | Boiling |  | 44 | Inco Alloys International, 1979
Sulfuric Acid | Nickel and alloys | Nickel-chromium-iron | Inconel 617 Inco Alloys International, Inc. | 2.4 | 94 |  | N06617 | Average of two tests | 50 | 80 | 175 |  | 44 | Inco Alloys International, 1979
Sulfuric Acid | Nickel and alloys | Nickel-chromium-iron | Inconel 617 Inco Alloys International, Inc. |  |  |  | N06617 | Average of two tests | 50 | Boiling | Boiling |  | 44 | Inco Alloys International, 1979
Sulfuric Acid | Nickel and alloys | Nickel-chromium-iron | Sanicro 28 | 2.08 | 83 |  | N08028 |  | 10 | Boiling | Boiling |  | 212 | A.I. Asphahani and J.L. Nickerson, A Specialty Alloy for Applications in the Process Industries, Corrosion Reviews, Vol 10, (Nos. 1-2), 1992, p 1-30
Sulfuric Acid | Nickel and alloys | Nickel-chromium-iron | Sanicro 28 | 1.08 | 43 |  | N08028 |  | 60 | Boiling | Boiling |  | 212 | A.I. Asphahani and J.L. Nickerson, A Specialty Alloy for Applications in the Process Industries, Corrosion Reviews, Vol 10, (Nos. 1-2), 1992, p 1-30
Sulfuric Acid | Nickel and alloys | Nickel-chromium-iron | Sanicro 28 | 0.18 | 7 |  | N08028 |  | 56 | Boiling | Boiling |  | 212 | A.I. Asphahani and J.L. Nickerson, A Specialty Alloy for Applications in the Process Industries, Corrosion Reviews, Vol 10, (Nos. 1-2), 1992, p 1-30
Sulfuric Acid | Nickel and alloys | Nickel-chromium-iron-molybdenum | Alloy 825 | 0.3 | 13 |  | N08825 | Metal pickling | 10 | 48-71 | 120-160 | 23 d | 89 | A Guide to Corrosion Resistance, Climax Molybdenum Company, Greenwich, CT, 1981
Sulfuric Acid | Nickel and alloys | Nickel-chromium-iron-molybdenum | Alloy 825 | 0.5 | 20 |  | N08825 |  | 10 | Boiling | Boiling |  | 212 | A.I. Asphahani and J.L. Nickerson, A Specialty Alloy for Applications in the Process Industries, Corrosion Reviews, Vol 10, (Nos. 1-2), 1992, p 1-30
Sulfuric Acid | Nickel and alloys | Nickel-chromium-iron-molybdenum | Alloy 825 | 2.13 | 85 |  | N08825 |  | 60 | Boiling | Boiling |  | 212 | A.I. Asphahani and J.L. Nickerson, A Specialty Alloy for Applications in the Process Industries, Corrosion Reviews, Vol 10, (Nos. 1-2), 1992, p 1-30
Sulfuric Acid | Nickel and alloys | Nickel-chromium-iron-molybdenum | Alloy 825 | 0.28 | 11 |  | N08825 |  | 56 | Boiling | Boiling |  | 212 | A.I. Asphahani and J.L. Nickerson, A Specialty Alloy for Applications in the Process Industries, Corrosion Reviews, Vol 10, (Nos. 1-2), 1992, p 1-30
Sulfuric Acid | Nickel and alloys | Nickel-chromium-iron-molybdenum | Alloy 825 | 0.07 | 2.8 |  | N08825 | Not activated |  | Boiling | Boiling |  | 223 | H.E. Deverell and I.A. Franson, Practical Guide to Using the Newer Ferritic Stainless Steels, Materials Performance, NACE, USA, September 1989, p 52-57
Sulfuric Acid | Nickel and alloys | Nickel-chromium-iron-molybdenum | Alloy 825 | 0.06 | 2.2 |  | N08825 | Activated |  | Boiling | Boiling |  | 223 | H.E. Deverell and I.A. Franson, Practical Guide to Using the Newer Ferritic Stainless Steels, Materials Performance, NACE, USA, September 1989, p 52-57
Sulfuric Acid | Nickel and alloys | Nickel-chromium-iron-molybdenum | Alloy 825 | 0.32 | 12.7 |  | N08825 | Not activated |  | Boiling | Boiling |  | 223 | H.E. Deverell and I.A. Franson, Practical Guide to Using the Newer Ferritic Stainless Steels, Materials Performance, NACE, USA, September 1989, p 52-57
Sulfuric Acid | Nickel and alloys | Nickel-chromium-iron-molybdenum | Alloy 825 | 0.23 | 8.9 |  | N08825 | Activated |  | Boiling | Boiling |  | 223 | H.E. Deverell and I.A. Franson, Practical Guide to Using the Newer Ferritic Stainless Steels, Materials Performance, NACE, USA, September 1989, p 52-57
Sulfuric Acid | Nickel and alloys | Nickel-chromium-iron-molybdenum | Alloy G | 0.73 | 29 |  | N06007 |  | 98 | 110 | 230 |  | 225 | P.E. Manning, J.D. Smith, and J.L. Nickerson, New Versatile Alloys for the Chemical Process Industry, Materials Performance, NACE, USA, June 1988, p 67-73
Sulfuric Acid | Nickel and alloys | Nickel-chromium-iron-molybdenum | Alloy G | 0.6 | 24 |  | N06007 |  | 10 | Boiling | Boiling |  | 225 | P.E. Manning, J.D. Smith, and J.L. Nickerson, New Versatile Alloys for the Chemical Process Industry, Materials Performance, NACE, USA, June 1988, p 67-73
Sulfuric Acid | Nickel and alloys | Nickel-chromium-iron-molybdenum | Alloy G-3 | 0.73 | 29 |  | N06985 |  | 98 | 110 | 230 |  | 212 | A.I. Asphahani and J.L. Nickerson, A Specialty Alloy for Applications in the Process Industries, Corrosion Reviews, Vol 10, (Nos. 1-2), 1992, p 1-30
Sulfuric Acid | Nickel and alloys | Nickel-chromium-iron-molybdenum | Alloy G-3 | 1.83 | 73 |  | N06985 |  | 99 | 130 | 266 | 96 h | 224 | N. Sridhar, Behavior of High-Performance Alloys in Sulfuric Acid, Materials Performance, NACE, USA, March 1988, p 40-46
Sulfuric Acid | Nickel and alloys | Nickel-chromium-iron-molybdenum | Alloy G-3 | 1.88 | 75 |  | N06985 | Plus 0.5% CuCl2 | 10 | Boiling | Boiling | 96 h | 224 | N. Sridhar, Behavior of High-Performance Alloys in Sulfuric Acid, Materials Performance, NACE, USA, March 1988, p 40-46
Sulfuric Acid | Nickel and alloys | Nickel-chromium-iron-molybdenum | Alloy G-3 | 0.02 | 0.8 |  | N06985 | Plus 0.5% CuCl2 | 20 | Boiling | Boiling | 96 h | 224 | N. Sridhar, Behavior of High-Performance Alloys in Sulfuric Acid, Materials Performance, NACE, USA, March 1988, p 40-46
Sulfuric Acid | Nickel and alloys | Nickel-chromium-iron-molybdenum | Alloy G-3 | 0.008 | 0.3 |  | N06985 | Plus 0.45% HCl | 1.8 | 175 | 347 |  | 225 | P.E. Manning, J.D. Smith, and J.L. Nickerson, New Versatile Alloys for the Chemical Process Industry, Materials Performance, NACE, USA, June 1988, p 67-73
Sulfuric Acid | Nickel and alloys | Nickel-chromium-iron-molybdenum | Alloy G-3 | 1.78 | 71 |  | N06985 | Plus 1.7% HCl | 1.8 | 175 | 347 |  | 225 | P.E. Manning, J.D. Smith, and J.L. Nickerson, New Versatile Alloys for the Chemical Process Industry, Materials Performance, NACE, USA, June 1988, p 67-73
Sulfuric Acid | Nickel and alloys | Nickel-chromium-iron-molybdenum | Alloy G-3 | 0.48 | 19 |  | N06985 | Plus 0.45% HCl | 3.5 | 175 | 347 |  | 225 | P.E. Manning, J.D. Smith, and J.L. Nickerson, New Versatile Alloys for the Chemical Process Industry, Materials Performance, NACE, USA, June 1988, p 67-73
Sulfuric Acid | Nickel and alloys | Nickel-chromium-iron-molybdenum | Alloy G-3 | 0.9 | 36 |  | N06985 | Plus 1.3% HCl | 5 | 175 | 347 |  | 225 | P.E. Manning, J.D. Smith, and J.L. Nickerson, New Versatile Alloys for the Chemical Process Industry, Materials Performance, NACE, USA, June 1988, p 67-73
Sulfuric Acid | Nickel and alloys | Nickel-chromium-iron-molybdenum | Alloy G-3 | 0.23 | 9 |  | N06985 | Plus 0.45% HCl | 6.8 | 175 | 347 |  | 225 | P.E. Manning, J.D. Smith, and J.L. Nickerson, New Versatile Alloys for the Chemical Process Industry, Materials Performance, NACE, USA, June 1988, p 67-73
Sulfuric Acid | Nickel and alloys | Nickel-chromium-iron-molybdenum | Alloy G-3 | 0.4 | 16 |  | N06985 | Plus 55.9% HNO3 | 12.5 | Boiling | Boiling |  | 225 | P.E. Manning, J.D. Smith, and J.L. Nickerson, New Versatile Alloys for the Chemical Process Industry, Materials Performance, NACE, USA, June 1988, p 67-73
Sulfuric Acid | Nickel and alloys | Nickel-chromium-iron-molybdenum | Alloy G-3 | 0.48 | 19 |  | N06985 | Plus 41.9% HNO3 | 24.9 | Boiling | Boiling |  | 225 | P.E. Manning, J.D. Smith, and J.L. Nickerson, New Versatile Alloys for the Chemical Process Industry, Materials Performance, NACE, USA, June 1988, p 67-73
Sulfuric Acid | Nickel and alloys | Nickel-chromium-iron-molybdenum | Alloy G-3 | 0.48 | 19 |  | N06985 | Plus 21.5% HNO3 | 38.5 | Boiling | Boiling |  | 225 | P.E. Manning, J.D. Smith, and J.L. Nickerson, New Versatile Alloys for the Chemical Process Industry, Materials Performance, NACE, USA, June 1988, p 67-73
Sulfuric Acid | Nickel and alloys | Nickel-chromium-iron-molybdenum | Alloy G-3 | 0.68 | 27 |  | N06985 | Plus 26.3% HNO3 | 47.1 | Boiling | Boiling |  | 225 | P.E. Manning, J.D. Smith, and J.L. Nickerson, New Versatile Alloys for the Chemical Process Industry, Materials Performance, NACE, USA, June 1988, p 67-73
Sulfuric Acid | Nickel and alloys | Nickel-chromium-iron-molybdenum | Alloy G-30 | 0.43 | 17 |  | N06030 |  | 98 | 110 | 230 |  | 212 | A.I. Asphahani and J.L. Nickerson, A Specialty Alloy for Applications in the Process Industries, Corrosion Reviews, Vol 10, (Nos. 1-2), 1992, p 1-30
Sulfuric Acid | Nickel and alloys | Nickel-chromium-iron-molybdenum | Alloy G-30 |  | 31 |  | N06030 |  | 10 | Boiling | Boiling |  | 212 | A.I. Asphahani and J.L. Nickerson, A Specialty Alloy for Applications in the Process Industries, Corrosion Reviews, Vol 10, (Nos. 1-2), 1992, p 1-30
Sulfuric Acid | Nickel and alloys | Nickel-chromium-iron-molybdenum | Alloy G-30 | 1.13 | 45 |  | N06030 |  | 60 | Boiling | Boiling |  | 212 | A.I. Asphahani and J.L. Nickerson, A Specialty Alloy for Applications in the Process Industries, Corrosion Reviews, Vol 10, (Nos. 1-2), 1992, p 1-30
Sulfuric Acid | Nickel and alloys | Nickel-chromium-iron-molybdenum | Alloy G-30 | 0.18 | 7 |  | N06030 |  | 56 | Boiling | Boiling |  | 212 | A.I. Asphahani and J.L. Nickerson, A Specialty Alloy for Applications in the Process Industries, Corrosion Reviews, Vol 10, (Nos. 1-2), 1992, p 1-30
Sulfuric Acid | Nickel and alloys | Nickel-chromium-iron-molybdenum | Hastelloy G Haynes International | 0.05 max | 2 max |  | N06007 | 0.057% HCI, pH 2 to 5, incineration of municipal waste | 0.19 | 60 | 140 | 2360 h | 68 | Haynes International, 1984
Sulfuric Acid | Nickel and alloys | Nickel-chromium-iron-molybdenum | Hastelloy G Haynes International | 1.3 min | 50 min |  | N06007 | As scrubbing liquid, moderate aeration | 2024-01-23 | 150 | 302 |  | 68 | Haynes International, 1984
Sulfuric Acid | Nickel and alloys | Nickel-chromium-iron-molybdenum | Hastelloy G Haynes International | 0.05 max | 2 max |  | N06007 | Aeration, lab test | 5 | 58-67 | 137-153 | 29.5 d | 68 | Haynes International, 1984
Sulfuric Acid | Nickel and alloys | Nickel-chromium-iron-molybdenum | Hastelloy G Haynes International | 0.05 max | 2 max |  | N06007 | SO2 purge | 10 | 38 | 100 |  | 68 | Haynes International, 1984
Sulfuric Acid | Nickel and alloys | Nickel-chromium-iron-molybdenum | Hastelloy G Haynes International | 0.05 max | 2 max |  | N06007 | SO2 purge | 10 | 65 | 150 |  | 68 | Haynes International, 1984
Sulfuric Acid | Nickel and alloys | Nickel-chromium-iron-molybdenum | Hastelloy G Haynes International | 0.05 max | 2 max |  | N06007 | SO2 purge | 10 | 93 | 200 |  | 68 | Haynes International, 1984
Sulfuric Acid | Nickel and alloys | Nickel-chromium-iron-molybdenum | Hastelloy G Haynes International | 1.27 min | 50 min |  | N06007 | SO2 purge | 10 | Boiling | Boiling |  | 68 | Haynes International, 1984
Sulfuric Acid | Nickel and alloys | Nickel-chromium-iron-molybdenum | Hastelloy G Haynes International | 0.05 max | 2 max |  | N06007 | 3% chromic acid in deionized water | 10 | 80 | 175 |  | 68 | Haynes International, 1984
Sulfuric Acid | Nickel and alloys | Nickel-chromium-iron-molybdenum | Hastelloy G Haynes International | 0.05 max | 2 max |  | N06007 | 3% chromic acid in deionized water | 10 | 80-82 | 175-180 |  | 68 | Haynes International, 1984
Sulfuric Acid | Nickel and alloys | Nickel-chromium-iron-molybdenum | Hastelloy G Haynes International | 0.5 min | 20 min |  | N06007 | Lab test | 10 | Boiling | Boiling | 120 h | 68 | Haynes International, 1984
Sulfuric Acid | Nickel and alloys | Nickel-chromium-iron-molybdenum | Hastelloy G Haynes International | 0.05 max | 2 max |  | N06007 | Reacts with Fe2O3 to produce Fe2(SO4)3, field test, aeration, moderate agitation, 6 ft/s | 2024-10-15 | 112 | 234 | 10 d | 68 | Haynes International, 1984
Sulfuric Acid | Nickel and alloys | Nickel-chromium-iron-molybdenum | Hastelloy G Haynes International | 0.05 max | 2 max |  | N06007 | Plus 10% CuSO4, 52 ppm Cl-. Average Baume 28.7, pH 1 | 2024-10-20 | 86 | 186 | 90 d | 68 | Haynes International, 1984
Sulfuric Acid | Nickel and alloys | Nickel-chromium-iron-molybdenum | Hastelloy G Haynes International | 0.05 max | 2 max |  | N06007 | Plus 12% CO. Copper refining. Moderate aeration | 20 | 52 | 125 | 90 d | 68 | Haynes International, 1984
Sulfuric Acid | Nickel and alloys | Nickel-chromium-iron-molybdenum | Hastelloy G Haynes International | 0.05 max | 2 max |  | N06007 | Plus 1-2% Cu, 7000 oz/ton Ag, 200 oz/ton Au, 0.5% Sb, 0.5% Co, 1.0% 12% Te, 2% Cu, Traces Ag, Au, Sb, Co | 20 | 52 | 125 | 90 d | 68 | Haynes International, 1984
Sulfuric Acid | Nickel and alloys | Nickel-chromium-iron-molybdenum | Hastelloy G Haynes International | 0.05 max | 2 max |  | N06007 | Plus 8% CuSO4, 52 ppm Cl. Copper refining | 20 | 63 | 145 | 90 d | 68 | Haynes International, 1984
Sulfuric Acid | Nickel and alloys | Nickel-chromium-iron-molybdenum | Hastelloy G-3 Haynes International | 0.05 max | 2 max |  | N06985 | 0.057% HCI, pH 2-5, incineration of municipal waste | 0.19 | 60 | 140 | 2360 h | 68 | Haynes International, 1984
Sulfuric Acid | Nickel and alloys | Nickel-chromium-iron-molybdenum | Hastelloy G-3 Haynes International | 1.27 min | 50 min |  | N06985 | As scrubbing liquid | 2024-01-23 | 150 | 302 |  | 68 | Haynes International, 1984
Sulfuric Acid | Nickel and alloys | Nickel-chromium-iron-molybdenum | Hastelloy G-3 Haynes International | 0.05 max | 2 max |  | N06985 | Aeration, lab test | 5 | 58-67 | 137-153 | 29.5 d | 68 | Haynes International, 1984
Sulfuric Acid | Nickel and alloys | Nickel-chromium-iron-molybdenum | Hastelloy G-3 Haynes International | 0.05 max | 2 max |  | N06985 | SO2 purge | 10 | 38 | 100 |  | 68 | Haynes International, 1984
Sulfuric Acid | Nickel and alloys | Nickel-chromium-iron-molybdenum | Hastelloy G-3 Haynes International | 0.05 max | 2 max |  | N06985 | SO2 purge | 10 | 65 | 150 |  | 68 | Haynes International, 1984
Sulfuric Acid | Nickel and alloys | Nickel-chromium-iron-molybdenum | Hastelloy G-3 Haynes International | 0.05 max | 2 max |  | N06985 | SO2 purge | 10 | 93 | 200 |  | 68 | Haynes International, 1984
Sulfuric Acid | Nickel and alloys | Nickel-chromium-iron-molybdenum | Hastelloy G-3 Haynes International | 1.27 min | 50 min |  | N06985 | SO2 purge | 10 | Boiling | Boiling |  | 68 | Haynes International, 1984
Sulfuric Acid | Nickel and alloys | Nickel-chromium-iron-molybdenum | Hastelloy G-3 Haynes International | 0.05 max | 2 max |  | N06985 | 3% chromic acid in deionized water | 10 | 80 | 175 |  | 68 | Haynes International, 1984
Sulfuric Acid | Nickel and alloys | Nickel-chromium-iron-molybdenum | Hastelloy G-3 Haynes International | 0.05 max | 2 max |  | N06985 | 3% chromic acid in deionized water | 10 | 80-82 | 175-180 |  | 68 | Haynes International, 1984
Sulfuric Acid | Nickel and alloys | Nickel-chromium-iron-molybdenum | Hastelloy G-3 Haynes International | 0.5 min | 20 min |  | N06985 | Lab test | 10 | Boiling | Boiling | 120 h | 68 | Haynes International, 1984
Sulfuric Acid | Nickel and alloys | Nickel-chromium-iron-molybdenum | Hastelloy G-3 Haynes International | 0.05 max | 2 max |  | N06985 | Reacts with Fe2O3 to produce Fe2(SO4)3, field test, aeration, moderate agitation, 6 ft/s | 2024-10-15 | 112 | 234 | 10 d | 68 | Haynes International, 1984
Sulfuric Acid | Nickel and alloys | Nickel-chromium-iron-molybdenum | Hastelloy G-3 Haynes International | 0.05 max | 2 max |  | N06985 | Plus 10% CuSO4, 52 ppm Cl-. Average Baume 28.7, pH 1 | 2024-10-15 | 86 | 186 | 90 d | 68 | Haynes International, 1984
Sulfuric Acid | Nickel and alloys | Nickel-chromium-iron-molybdenum | Hastelloy G-3 Haynes International | 0.05 max | 2 max |  | N06985 | Plus 12% CO. Copper refining. Moderate aeration | 20 | 52 | 125 | 90 d | 68 | Haynes International, 1984
Sulfuric Acid | Nickel and alloys | Nickel-chromium-iron-molybdenum | Hastelloy G-3 Haynes International | 0.05 max | 2 max |  | N06985 | Plus 1-2% Cu, 7000 oz/ton Ag, 200 oz/ton Au, 0.5% Sb, 0.5% Co, 1.0% 12% Te, 2% Cu, Traces Ag, Au, Sb, Co | 20 | 52 | 125 | 90 d | 68 | Haynes International, 1984
Sulfuric Acid | Nickel and alloys | Nickel-chromium-iron-molybdenum | Hastelloy G-3 Haynes International | 0.05 max | 2 max |  | N06985 | Plus 8% CuSO4, 52 ppm Cl. Copper refining | 20 | 63 | 145 | 90 d | 68 | Haynes International, 1984
Sulfuric Acid | Nickel and alloys | Nickel-chromium-iron-molybdenum | Hastelloy G-30 Haynes International | 0.2 | 8 |  | N06030 |  | 2 | Boiling | Boiling |  | 63 | Haynes International, 1987
Sulfuric Acid | Nickel and alloys | Nickel-chromium-iron-molybdenum | Hastelloy G-30 Haynes International | 0.05 | 2 |  | N06030 | Nitric acid plus 8% HCI | 18 | 80 | 176 |  | 63 | Haynes International, 1987
Sulfuric Acid | Nickel and alloys | Nickel-chromium-iron-molybdenum | Hastelloy G-30 Haynes International | 1.4 | 54 |  | N06030 |  | 20 | Boiling | Boiling |  | 63 | Haynes International, 1987
Sulfuric Acid | Nickel and alloys | Nickel-chromium-iron-molybdenum | Hastelloy G-30 Haynes International | 0.6 | 23 |  | N06030 | Nitric acid plus 11% HCI | 25 | 80 | 176 |  | 63 | Haynes International, 1987
Sulfuric Acid | Nickel and alloys | Nickel-chromium-iron-molybdenum | Hastelloy G-30 Haynes International | 0.2 | 7 |  | N06030 | Plus 42 g/L Fe2(SO4)3 | 50 | Boiling | Boiling |  | 63 | Haynes International, 1987
Sulfuric Acid | Nickel and alloys | Nickel-chromium-iron-molybdenum | Hastelloy G-30 Haynes International | 0.4 | 16 |  | N06030 | Plus 10% nitric acid | 50 | Boiling | Boiling |  | 63 | Haynes International, 1987
Sulfuric Acid | Nickel and alloys | Nickel-chromium-iron-molybdenum | Hastelloy G-30 Haynes International | 0.9 | 37 |  | N06030 |  | 50 | 107 | 225 |  | 63 | Haynes International, 1987
Sulfuric Acid | Nickel and alloys | Nickel-chromium-iron-molybdenum | Hastelloy G-30 Haynes International | 0.1 | 5 |  | N06030 | Nitric acid plus 3% HCI | 59 | 80 | 176 |  | 63 | Haynes International, 1987
Sulfuric Acid | Nickel and alloys | Nickel-chromium-iron-molybdenum | Hastelloy G-30 Haynes International | 1.1 | 45 |  | N06030 | Plus 5% nitric acid | 60 | Boiling | Boiling |  | 63 | Haynes International, 1987
Sulfuric Acid | Nickel and alloys | Nickel-chromium-iron-molybdenum | Hastelloy G-30 Haynes International | 3.4 | 133 |  | N06030 | Plus 5% nitric acid | 70 | Boiling | Boiling |  | 63 | Haynes International, 1987
Sulfuric Acid | Nickel and alloys | Nickel-chromium-iron-molybdenum | Hastelloy G-30 Haynes International | 0.01 | 0.4 |  | N06030 | Plus 8% nitric acid plus 4% HF | 77 | 54 | 129 |  | 63 | Haynes International, 1987
Sulfuric Acid | Nickel and alloys | Nickel-chromium-iron-molybdenum | Hastelloy G-30 Haynes International | 0.3 | 12 |  | N06030 |  | 80 | 52 | 125 |  | 63 | Haynes International, 1987
Sulfuric Acid | Nickel and alloys | Nickel-chromium-iron-molybdenum | Hastelloy G-30 Haynes International | 1.1 | 43 |  | N06030 |  | 99 | 130 | 226 |  | 63 | Haynes International, 1987
Sulfuric Acid | Nickel and alloys | Nickel-chromium-iron-molybdenum | Hastelloy G-30 Haynes International | 1.2 | 46 |  | N06030 |  | 99 | 140 | 284 |  | 63 | Haynes International, 1987
Sulfuric Acid | Nickel and alloys | Nickel-chromium-iron-molybdenum | Hastelloy G-30 Haynes International | 1.05 | 42 |  | N06030 |  | 99 | 130 | 266 | 96 h | 224 | N. Sridhar, Behavior of High-Performance Alloys in Sulfuric Acid, Materials Performance, NACE, USA, March 1988, p 40-46
Sulfuric Acid | Nickel and alloys | Nickel-chromium-iron-molybdenum | Hastelloy G-30 Haynes International | 0.01 | 0.4 |  | N06030 | Plus 0.5% CuCl2 | 10 | Boiling | Boiling | 96 h | 224 | N. Sridhar, Behavior of High-Performance Alloys in Sulfuric Acid, Materials Performance, NACE, USA, March 1988, p 40-46
Sulfuric Acid | Nickel and alloys | Nickel-chromium-iron-molybdenum | Hastelloy G-30 Haynes International | 0.005 | 0.2 |  | N06030 | Plus 0.5% CuCl2 | 20 | Boiling | Boiling | 96 h | 224 | N. Sridhar, Behavior of High-Performance Alloys in Sulfuric Acid, Materials Performance, NACE, USA, March 1988, p 40-46
Sulfuric Acid | Nickel and alloys | Nickel-chromium-iron-molybdenum | Hastelloy G-30 Haynes International | 0.43 | 17 |  | N06030 |  | 98 | 110 | 230 |  | 225 | P.E. Manning, J.D. Smith, and J.L. Nickerson, New Versatile Alloys for the Chemical Process Industry, Materials Performance, NACE, USA, June 1988, p 67-73
Sulfuric Acid | Nickel and alloys | Nickel-chromium-iron-molybdenum | Hastelloy G-30 Haynes International | 0.3 | 12 |  | N06030 |  | 10 | Boiling | Boiling |  | 225 | P.E. Manning, J.D. Smith, and J.L. Nickerson, New Versatile Alloys for the Chemical Process Industry, Materials Performance, NACE, USA, June 1988, p 67-73
Sulfuric Acid | Nickel and alloys | Nickel-chromium-iron-molybdenum | Hastelloy G-30 Haynes International | 0.003 | 0.1 |  | N06030 | Plus 0.45% HCl | 1.8 | 175 | 347 |  | 225 | P.E. Manning, J.D. Smith, and J.L. Nickerson, New Versatile Alloys for the Chemical Process Industry, Materials Performance, NACE, USA, June 1988, p 67-73
Sulfuric Acid | Nickel and alloys | Nickel-chromium-iron-molybdenum | Hastelloy G-30 Haynes International | 0.003 | 0.1 |  | N06030 | Plus 1.7% HCl | 1.8 | 175 | 347 |  | 225 | P.E. Manning, J.D. Smith, and J.L. Nickerson, New Versatile Alloys for the Chemical Process Industry, Materials Performance, NACE, USA, June 1988, p 67-73
Sulfuric Acid | Nickel and alloys | Nickel-chromium-iron-molybdenum | Hastelloy G-30 Haynes International | 0.003 | 0.1 |  | N06030 | Plus 0.45% HCl | 3.5 | 175 | 347 |  | 225 | P.E. Manning, J.D. Smith, and J.L. Nickerson, New Versatile Alloys for the Chemical Process Industry, Materials Performance, NACE, USA, June 1988, p 67-73
Sulfuric Acid | Nickel and alloys | Nickel-chromium-iron-molybdenum | Hastelloy G-30 Haynes International | 0.005 | 0.2 |  | N06030 | Plus 1.3% HCl | 5 | 175 | 347 |  | 225 | P.E. Manning, J.D. Smith, and J.L. Nickerson, New Versatile Alloys for the Chemical Process Industry, Materials Performance, NACE, USA, June 1988, p 67-73
Sulfuric Acid | Nickel and alloys | Nickel-chromium-iron-molybdenum | Hastelloy G-30 Haynes International | 0.008 | 0.3 |  | N06030 | Plus 0.45% HCl | 6.8 | 175 | 347 |  | 225 | P.E. Manning, J.D. Smith, and J.L. Nickerson, New Versatile Alloys for the Chemical Process Industry, Materials Performance, NACE, USA, June 1988, p 67-73
Sulfuric Acid | Nickel and alloys | Nickel-chromium-molybdenum-(tungsten) | Alloy 625 | 1.2 | 46 |  | N06625 |  | 10 | Boiling | Boiling |  | 63 | Haynes International, 1987
Sulfuric Acid | Nickel and alloys | Nickel-chromium-iron-molybdenum | Hastelloy G-30 Haynes International | 0.24 | 9.4 |  | N06030 | Plus 55.9% HNO3 | 12.5 | Boiling | Boiling |  | 225 | P.E. Manning, J.D. Smith, and J.L. Nickerson, New Versatile Alloys for the Chemical Process Industry, Materials Performance, NACE, USA, June 1988, p 67-73
Sulfuric Acid | Nickel and alloys | Nickel-chromium-iron-molybdenum | Hastelloy G-30 Haynes International | 0.28 | 11 |  | N06030 | Plus 41.9% HNO3 | 24.9 | Boiling | Boiling |  | 225 | P.E. Manning, J.D. Smith, and J.L. Nickerson, New Versatile Alloys for the Chemical Process Industry, Materials Performance, NACE, USA, June 1988, p 67-73
Sulfuric Acid | Nickel and alloys | Nickel-chromium-iron-molybdenum | Hastelloy G-30 Haynes International | 0.25 | 9.9 |  | N06030 | Plus 21.5% HNO3 | 38.5 | Boiling | Boiling |  | 225 | P.E. Manning, J.D. Smith, and J.L. Nickerson, New Versatile Alloys for the Chemical Process Industry, Materials Performance, NACE, USA, June 1988, p 67-73
Sulfuric Acid | Nickel and alloys | Nickel-chromium-iron-molybdenum | Hastelloy G-30 Haynes International | 0.35 | 14 |  | N06030 | Plus 26.3% HNO3 | 47.1 | Boiling | Boiling |  | 225 | P.E. Manning, J.D. Smith, and J.L. Nickerson, New Versatile Alloys for the Chemical Process Industry, Materials Performance, NACE, USA, June 1988, p 67-73
Sulfuric Acid | Nickel and alloys | Nickel-chromium-iron-molybdenum | Inco alloy G Inco Alloys International, Inc. | 1200 | 31 |  | N06007 | Plus 3 vol% HCI + FeCl3 + 1% CuCl2 | 7 | 70 | 158 |  | 40 | Inco Alloys International, 1986
Sulfuric Acid | Nickel and alloys | Nickel-chromium-iron-molybdenum | Inco alloy G Inco Alloys International, Inc. | 14 | 0.4 |  | N06007 |  | 10 | Boiling | Boiling |  | 40 | Inco Alloys International, 1986
Sulfuric Acid | Nickel and alloys | Nickel-chromium-iron-molybdenum | Inco alloy G Inco Alloys International, Inc. | 108 | 2.74 |  | N06007 |  | 50 | Boiling | Boiling |  | 40 | Inco Alloys International, 1986
Sulfuric Acid | Nickel and alloys | Nickel-chromium-iron-molybdenum | Inco alloy G-3 Inco Alloys International, Inc. | 30 | 0.8 |  | N06985 | Plus 3 vol% HCI + FeCl3 + 1% CuCl2 | 7 | 70 | 158 | 24 h | 40 | Inco Alloys International, 1986
Sulfuric Acid | Nickel and alloys | Nickel-chromium-iron-molybdenum | Inco alloy G-3 Inco Alloys International, Inc. | 40 | 1 |  | N06985 | Plus 3 vol% HCI + FeCl3 + 1% CuCl2 | 7 | 70 | 158 | 24 h | 40 | Inco Alloys International, 1986
Sulfuric Acid | Nickel and alloys | Nickel-chromium-iron-molybdenum | Inco alloy G-3 Inco Alloys International, Inc. | 20 | 0.5 |  | N06985 | Duplicate specimens | 10 | Boiling | Boiling | 7 d | 40 | Inco Alloys International, 1986
Sulfuric Acid | Nickel and alloys | Nickel-chromium-iron-molybdenum | Inco alloy G-3 Inco Alloys International, Inc. | 23 | 0.6 |  | N06985 | Duplicate specimens | 10 | Boiling | Boiling | 7 d | 40 | Inco Alloys International, 1986
Sulfuric Acid | Nickel and alloys | Nickel-chromium-iron-molybdenum | Inco alloy G-3 Inco Alloys International, Inc. | 49 | 0.5 |  | N06985 | Duplicate specimens | 50 | Boiling | Boiling | 7 d | 40 | Inco Alloys International, 1986
Sulfuric Acid | Nickel and alloys | Nickel-chromium-iron-molybdenum | Inco alloy G-3 Inco Alloys International, Inc. | 23 | 0.6 |  | N06985 | Duplicate specimens | 50 | Boiling | Boiling | 7 d | 40 | Inco Alloys International, 1986
Sulfuric Acid | Nickel and alloys | Nickel-chromium-iron-molybdenum | Incoloy 825 Inco Alloys International, Inc. | 0.003 | 0.1 |  | N08825 | Mixture of sulfuric acid and sebacic acid pH 1 |  | Room | Room | 30 d | 43 | Inco Alloys International, 1987
Sulfuric Acid | Nickel and alloys | Nickel-chromium-iron-molybdenum | Incoloy 825 Inco Alloys International, Inc. | 0.005 | 0.2 |  | N08825 | 12% sulfuric acid pickling solution containing copper sulfate up to 11.2%. Immersed inside tank of Mesta pickler |  | 82 | 180 | 26 d | 43 | Inco Alloys International, 1987
Sulfuric Acid | Nickel and alloys | Nickel-chromium-iron-molybdenum | Incoloy 825 Inco Alloys International, Inc. | 0.02 | 0.8 |  | N08825 | Evaporation of aluminum sulfate solution from 28.2 to 57.7% Al2(SO4)3, containing 0.1% Fe2O3, 0.3% FeO, and traces of Cr2O3 and Al2O3 |  | 91-121 | 195-250 | 44 d | 43 | Inco Alloys International, 1987
Sulfuric Acid | Nickel and alloys | Nickel-chromium-iron-molybdenum | Incoloy 825 Inco Alloys International, Inc. | 0.05 | 2 |  | N08825 | Aqueous solution | 0.5 | 99 | 120 | 45 d | 43 | Inco Alloys International, 1987
Sulfuric Acid | Nickel and alloys | Nickel-chromium-iron-molybdenum | Incoloy 825 Inco Alloys International, Inc. | 0.003 | 0.1 |  | N08825 | Plus 20-25% ammonium sulfate plus 10-15% sodium sulfate. Immersed in tank | 2024-01-04 | 35-40 | 95-104 |  | 43 | Inco Alloys International, 1987
Sulfuric Acid | Nickel and alloys | Nickel-chromium-iron-molybdenum | Incoloy 825 Inco Alloys International, Inc. | 0.003 | 0.1 |  | N08825 | Spent acid liquor from tall oil splitting. Plus 1% tall oil and 2-3% lignin by volume. Acid discharge line from centrifuge | 1 | 121 | 250 | 33 d | 43 | Inco Alloys International, 1987
Sulfuric Acid | Nickel and alloys | Nickel-chromium-iron-molybdenum | Incoloy 825 Inco Alloys International, Inc. | 1.1 | 45 |  | N08825 | Plus 91.6% benzene sulfonic acid. Immersed in glass-lined vessel | 3.5 | 60 | 140 | 7 d | 43 | Inco Alloys International, 1987
Sulfuric Acid | Nickel and alloys | Nickel-chromium-iron-molybdenum | Incoloy 825 Inco Alloys International, Inc. | 0.01 | 0.5 |  | N08825 | Plus 10-300 mesh ore of MnO2 and MnO. Attached to steam coil in leaching tank | 5 | 82 | 180 | 245 d | 43 | Inco Alloys International, 1987
Sulfuric Acid | Nickel and alloys | Nickel-chromium-iron-molybdenum | Incoloy 825 Inco Alloys International, Inc. | 0.003 | 0.1 |  | N08825 | Plus 0.25% copper sulfate in pickling of brass. Immersed in continuous strip pickler | 2024-05-10 | 38-93 | 100-200 | 162 d | 43 | Inco Alloys International, 1987
Sulfuric Acid | Nickel and alloys | Nickel-chromium-iron-molybdenum | Incoloy 825 Inco Alloys International, Inc. | 0.03 | 1 |  | N08825 | Plus 1% hydrofluoric acid, 3% sodium sulfate, 1% silica, 0.5% sodium fluosilicate and balance water. Immersed in tank near entrance | 9 | 27-49 | 80-120 | 62 d | 43 | Inco Alloys International, 1987
Sulfuric Acid | Nickel and alloys | Nickel-chromium-iron-molybdenum | Incoloy 825 Inco Alloys International, Inc. | 0.5 | 19 |  | N08825 | Plus 4% sodium dichromate. Immersed in cleaning solution for aluminum | 20 | 66-71 | 150-160 | 77 d | 43 | Inco Alloys International, 1987
Sulfuric Acid | Nickel and alloys | Nickel-chromium-iron-molybdenum | Incoloy 825 Inco Alloys International, Inc. | 0.1 | 5 |  | N08825 | Plus 100 g/L CuSO4, 10 g/L NiSO4, and trace of chloride. Treatment of copper residue in nickel refining. Immersed in concentration-plant air blowers | 20 | 91 | 195 | 7 d | 43 | Inco Alloys International, 1987
Sulfuric Acid | Nickel and alloys | Nickel-chromium-iron-molybdenum | Incoloy 825 Inco Alloys International, Inc. | 0.07 | 2.8 |  | N08825 | Plus 25-100 g/L MnSO4, 1-3 g/L Fe2(SO4)3. Immersed in sump in MnO2 electrolysis circuit. Flow 100 gal/min (380 L/min) | 25-50 g/L | 93 | 200 | 119 d | 43 | Inco Alloys International, 1987
Sulfuric Acid | Nickel and alloys | Nickel-chromium-iron-molybdenum | Incoloy 825 Inco Alloys International, Inc. | 0.003 | 0.1 |  | N08825 | In uranium ore leach tank in mixture containing 60% solids, 5-10 g/L ferric ion, some ferrous ion, 0.1% aodium chlorate | 28-55 g/L | 45 | 113 | 41 d | 43 | Inco Alloys International, 1987
Sulfuric Acid | Nickel and alloys | Nickel-chromium-iron-molybdenum | Incoloy 825 Inco Alloys International, Inc. | 0.06 | 2.4 |  | N08825 | 28% oxalic acid, 32% water and 4% ash. On agitator support in vacuum evaporation plan. Alternately immersed and exposed | 36 | 60 | 140 | 171 d | 43 | Inco Alloys International, 1987
Sulfuric Acid | Nickel and alloys | Nickel-chromium-iron-molybdenum | Incoloy 825 Inco Alloys International, Inc. | A (Resistant) | A (Resistant) |  | N08825 | In vacuum evaporator. Recovery of sulfuric acid in paper making | 39 | 49 | 120 | 120 d | 43 | Inco Alloys International, 1987
Sulfuric Acid | Nickel and alloys | Nickel-chromium-iron-molybdenum | Incoloy 825 Inco Alloys International, Inc. | 0.008 | 0.3 |  | N08825 | In vacuum evaporator. Recovery of sulfuric acid in paper making | 42 | 57 | 135 | 120 d | 43 | Inco Alloys International, 1987
Sulfuric Acid | Nickel and alloys | Nickel-chromium-iron-molybdenum | Incoloy 825 Inco Alloys International, Inc. | 0.01 | 0.5 |  | N08825 | Plus 22% nitric acid and 19% water. Immersed in lab tests | 50 | 66 | 150 | 6 d | 43 | Inco Alloys International, 1987
Sulfuric Acid | Nickel and alloys | Nickel-chromium-iron-molybdenum | Incoloy 825 Inco Alloys International, Inc. | 0.1 | 4.3 |  | N08825 | Plus 22% nitric acid and 19% water. Immersed in lab tests | 50 | 83 | 182 | 5 d | 43 | Inco Alloys International, 1987
Sulfuric Acid | Nickel and alloys | Nickel-chromium-iron-molybdenum | Incoloy 825 Inco Alloys International, Inc. | 0.1 | 4 |  | N08825 | In vacuum evaporator. Recovery of sulfuric acid in paper making | 55 | 71 | 160 | 120 d | 43 | Inco Alloys International, 1987
Sulfuric Acid | Nickel and alloys | Nickel-chromium-iron-molybdenum | Incoloy 825 Inco Alloys International, Inc. | 0.005 | 0.2 |  | N08825 | Plus gas mixture containing 44% propylene and 56% propane. In outlet piping from second stage reactor circulating pumps, pressure 400 psi (2.8 MPa) | 67 | 52 | 125 | 170 d | 43 | Inco Alloys International, 1987
Sulfuric Acid | Nickel and alloys | Nickel-chromium-iron-molybdenum | Incoloy 825 Inco Alloys International, Inc. | 0.01 | 0.5 |  | N08825 | Plus traces of benzene sulfonic acid in bottom of acid settling tank | 78 | 38-54 | 100-130 | 56 d | 43 | Inco Alloys International, 1987
Sulfuric Acid | Nickel and alloys | Nickel-chromium-iron-molybdenum | Incoloy 825 Inco Alloys International, Inc. | 0.1 | 5 |  | N08825 | Plus 3.5% hydrogen peroxide plus various salts of iron, manganese, chromium and nickel in holding tank | 78 | 38-54 | 100-130 | 8 d | 43 | Inco Alloys International, 1987
Sulfuric Acid | Nickel and alloys | Nickel-chromium-iron-molybdenum | Incoloy 825 Inco Alloys International, Inc. | 0.06 | 2.2 |  | N08825 | Plus small amounts of phosphine, ammonia and hydrogen sulfate. In exit of packed tower in falling acid strea | 79-93 | 1932-10-01 | 50-90 | 189 d | 43 | Inco Alloys International, 1987
Sulfuric Acid | Nickel and alloys | Nickel-chromium-iron-molybdenum | Incoloy 825 Inco Alloys International, Inc. | A (Resistant) | A (Resistant) |  | N08825 | Plus 40-100 g/L selenious acid, small amount sulfurous acid. | 100-200 g/L | 21-27 | 70-80 | 90 d | 43 | Inco Alloys International, 1987
Sulfuric Acid | Nickel and alloys | Nickel-chromium-molybdenum-(tungsten) | Alloy 625 | 0.06 | 2 |  | N06625 | Dilute. Activated before tests | 1 | Boiling | Boiling |  | 98 | Allegheny Ludlum Corporation, 1986
Sulfuric Acid | Nickel and alloys | Nickel-chromium-molybdenum-(tungsten) | Alloy 625 | 0.2 | 9 |  | N06625 | Dilute. Activated before tests | 5 | Boiling | Boiling |  | 98 | Allegheny Ludlum Corporation, 1986
Sulfuric Acid | Nickel and alloys | Nickel-chromium-molybdenum-(tungsten) | Alloy 625 | 0.6 | 25 |  | N06625 | Dilute. Activated before tests | 10 | Boiling | Boiling |  | 98 | Allegheny Ludlum Corporation, 1986
Sulfuric Acid | Nickel and alloys | Nickel-chromium-molybdenum-(tungsten) | Alloy 625 | 1.3 | 52 |  | N06625 |  | 50 | 79 | 174 |  | 63 | Haynes International, 1987
Sulfuric Acid | Nickel and alloys | Nickel-chromium-molybdenum-(tungsten) | Alloy 625 | 4 | 151 |  | N06625 | Plus 0.1% HCI | 5 | Boiling | Boiling |  | 63 | Haynes International, 1987
Sulfuric Acid | Nickel and alloys | Nickel-chromium-molybdenum-(tungsten) | Alloy 625 | 11 | 434 |  | N06625 | Plus 0.5% HCI | 5 | Boiling | Boiling |  | 63 | Haynes International, 1987
Sulfuric Acid | Nickel and alloys | Nickel-chromium-molybdenum-(tungsten) | Alloy 625 | 22 | 869 |  | N06625 | Plus 1% HCI | 10 | Boiling | Boiling |  | 63 | Haynes International, 1987
Sulfuric Acid | Nickel and alloys | Nickel-chromium-molybdenum-(tungsten) | Alloy 625 | 1.4 | 55 |  | N06625 | Plus 2% HF | 10 | Boiling | Boiling |  | 63 | Haynes International, 1987
Sulfuric Acid | Nickel and alloys | Nickel-chromium-molybdenum-(tungsten) | Alloy 625 | 42 | 1664 |  | N06625 | Plus 1.2% HCI plus 1% FeCl3 plus 1% CuCl2 | 11.5 | Boiling | Boiling |  | 63 | Haynes International, 1987
Sulfuric Acid | Nickel and alloys | Nickel-chromium-molybdenum-(tungsten) | Alloy 625 | 0.03 max | 1 max |  | N06625 |  | 20 | 66 | 150 |  | 63 | Haynes International, 1987
Sulfuric Acid | Nickel and alloys | Nickel-chromium-molybdenum-(tungsten) | Alloy 625 | 0.03 max | 1 max |  | N06625 |  | 20 | 79 | 174 |  | 63 | Haynes International, 1987
Sulfuric Acid | Nickel and alloys | Nickel-chromium-molybdenum-(tungsten) | Alloy 625 | 3 | 124 |  | N06625 |  | 20 | Boiling | Boiling |  | 63 | Haynes International, 1987
Sulfuric Acid | Nickel and alloys | Nickel-chromium-molybdenum-(tungsten) | Alloy 625 | 98 | 3850 |  | N06625 | Plus 1.2% HCI plus 1% FeCl3 plus 1% CuCl2 (ASTM G28B) | 23 | Boiling | Boiling |  | 63 | Haynes International, 1987
Sulfuric Acid | Nickel and alloys | Nickel-chromium-molybdenum-(tungsten) | Alloy 625 | 1.8 | 110 |  | N06625 | Plus 200 ppm Cl- | 25 | 70 | 158 |  | 63 | Haynes International, 1987
Sulfuric Acid | Nickel and alloys | Nickel-chromium-molybdenum-(tungsten) | Alloy 625 | 8 | 325 |  | N06625 | Plus 200 ppm Cl- | 25 | Boiling | Boiling |  | 63 | Haynes International, 1987
Sulfuric Acid | Nickel and alloys | Nickel-chromium-molybdenum-(tungsten) | Alloy 625 | 0.03 max | 1 max |  | N06625 |  | 30 | 66 | 150 |  | 63 | Haynes International, 1987
Sulfuric Acid | Nickel and alloys | Nickel-chromium-molybdenum-(tungsten) | Alloy 625 | 0.03 max | 1 max |  | N06625 |  | 30 | 79 | 174 |  | 63 | Haynes International, 1987
Sulfuric Acid | Nickel and alloys | Nickel-chromium-molybdenum-(tungsten) | Alloy 625 | 6 | 238 |  | N06625 |  | 30 | Boiling | Boiling |  | 63 | Haynes International, 1987
Sulfuric Acid | Nickel and alloys | Nickel-chromium-molybdenum-(tungsten) | Alloy 625 | 0.03 max | 1 max |  | N06625 |  | 40 | 38 | 100 |  | 63 | Haynes International, 1987
Sulfuric Acid | Nickel and alloys | Nickel-chromium-molybdenum-(tungsten) | Alloy 625 | 0.4 | 17 |  | N06625 |  | 40 | 66 | 150 |  | 63 | Haynes International, 1987
Sulfuric Acid | Nickel and alloys | Nickel-chromium-molybdenum-(tungsten) | Alloy 625 | 0.9 | 35 |  | N06625 |  | 40 | 79 | 174 |  | 63 | Haynes International, 1987
Sulfuric Acid | Nickel and alloys | Nickel-chromium-molybdenum-(tungsten) | Alloy 625 | 0.03 | 1 |  | N06625 |  | 50 | 38 | 100 |  | 63 | Haynes International, 1987
Sulfuric Acid | Nickel and alloys | Nickel-chromium-molybdenum-(tungsten) | Alloy 625 | 0.6 | 25 |  | N06625 |  | 50 | 66 | 150 |  | 63 | Haynes International, 1987
Sulfuric Acid | Nickel and alloys | Nickel-chromium-molybdenum-(tungsten) | Alloy 625 | 0.6 | 23 |  | N06625 | Plus 42 g/L Fe2(SO4)3 (ASTM G28A) | 50 | Boiling | Boiling |  | 63 | Haynes International, 1987
Sulfuric Acid | Nickel and alloys | Nickel-chromium-molybdenum-(tungsten) | Alloy 625 | 0.03 max | 1 max |  | N06625 |  | 60 | 38 | 100 |  | 63 | Haynes International, 1987
Sulfuric Acid | Nickel and alloys | Nickel-chromium-molybdenum-(tungsten) | Alloy 625 | 0.03 max | 1 max |  | N06625 |  | 70 | 38 | 100 |  | 63 | Haynes International, 1987
Sulfuric Acid | Nickel and alloys | Nickel-chromium-molybdenum-(tungsten) | Alloy 625 | 0.03 max | 1 max |  | N06625 |  | 80 | 38 | 100 |  | 63 | Haynes International, 1987
Sulfuric Acid | Nickel and alloys | Nickel-chromium-molybdenum-(tungsten) | Alloy 625 | 0.93 | 37 |  | N06625 |  | 10 | Boiling | Boiling |  | 212 | A.I. Asphahani and J.L. Nickerson, A Specialty Alloy for Applications in the Process Industries, Corrosion Reviews, Vol 10, (Nos. 1-2), 1992, p 1-30
Sulfuric Acid | Nickel and alloys | Nickel-chromium-molybdenum-(tungsten) | Alloy 625 | 2.63 | 105 |  | N06625 |  | 60 | Boiling | Boiling |  | 212 | A.I. Asphahani and J.L. Nickerson, A Specialty Alloy for Applications in the Process Industries, Corrosion Reviews, Vol 10, (Nos. 1-2), 1992, p 1-30
Sulfuric Acid | Nickel and alloys | Nickel-chromium-molybdenum-(tungsten) | Alloy 625 | 0.58 | 23 |  | N06625 |  | 56 | Boiling | Boiling |  | 212 | A.I. Asphahani and J.L. Nickerson, A Specialty Alloy for Applications in the Process Industries, Corrosion Reviews, Vol 10, (Nos. 1-2), 1992, p 1-30
Sulfuric Acid | Nickel and alloys | Nickel-chromium-molybdenum-(tungsten) | Alloy 625 | 0.93 | 37 |  | N06625 |  | 10 | Boiling | Boiling |  | 222 | T.A. Mozhi and R. Ray, Corrosion Resistance of Rapidly Solidified Alloys Compared to Their Conventional Wrought Counterparts, Materials Performance, NACE, USA, October 1990, p 50-54
Sulfuric Acid | Nickel and alloys | Nickel-chromium-molybdenum-(tungsten) | Alloy 625 | 0.03 | 1 |  | N06625 | Plus 0.5% CuCl2 | 10 | Boiling | Boiling | 96 h | 224 | N. Sridhar, Behavior of High-Performance Alloys in Sulfuric Acid, Materials Performance, NACE, USA, March 1988, p 40-46
Sulfuric Acid | Nickel and alloys | Nickel-chromium-molybdenum-(tungsten) | Alloy 625 | 0.045 | 1.8 |  | N06625 | Plus 0.5% CuCl2 | 20 | Boiling | Boiling | 96 h | 224 | N. Sridhar, Behavior of High-Performance Alloys in Sulfuric Acid, Materials Performance, NACE, USA, March 1988, p 40-46
Sulfuric Acid | Nickel and alloys | Nickel-chromium-molybdenum-(tungsten) | Alloy 625 | 96 | 3847 |  | N06625 | Plus 1.2% HCl, 1% FeCl3, 1% CuCl2 | 23 | Boiling | Boiling |  | 225 | P.E. Manning, J.D. Smith, and J.L. Nickerson, New Versatile Alloys for the Chemical Process Industry, Materials Performance, NACE, USA, June 1988, p 67-73
Sulfuric Acid | Nickel and alloys | Nickel-chromium-molybdenum-(tungsten) | Alloy 625 | 1.15 | 46 |  | N06625 |  | 10 | Boiling | Boiling |  | 225 | P.E. Manning, J.D. Smith, and J.L. Nickerson, New Versatile Alloys for the Chemical Process Industry, Materials Performance, NACE, USA, June 1988, p 67-73
Sulfuric Acid | Nickel and alloys | Nickel-chromium-molybdenum-(tungsten) | Alloy 625 | 3.03 | 121 |  | N06625 |  | 10 | 70 | 158 |  | 225 | P.E. Manning, J.D. Smith, and J.L. Nickerson, New Versatile Alloys for the Chemical Process Industry, Materials Performance, NACE, USA, June 1988, p 67-73
Sulfuric Acid | Nickel and alloys | Nickel-chromium-molybdenum-(tungsten) | Alloy 625 | 0.5 | 20 |  | N06625 | Plus 55.9% HNO3 | 12.5 | Boiling | Boiling |  | 225 | P.E. Manning, J.D. Smith, and J.L. Nickerson, New Versatile Alloys for the Chemical Process Industry, Materials Performance, NACE, USA, June 1988, p 67-73
Sulfuric Acid | Nickel and alloys | Nickel-chromium-molybdenum-(tungsten) | Alloy 625 | 0.48 | 19 |  | N06625 | Plus 41.9% HNO3 | 24.9 | Boiling | Boiling |  | 225 | P.E. Manning, J.D. Smith, and J.L. Nickerson, New Versatile Alloys for the Chemical Process Industry, Materials Performance, NACE, USA, June 1988, p 67-73
Sulfuric Acid | Nickel and alloys | Nickel-chromium-molybdenum-(tungsten) | Alloy 625 | 0.6 | 24 |  | N06625 | Plus 21.5% HNO3 | 38.5 | Boiling | Boiling |  | 225 | P.E. Manning, J.D. Smith, and J.L. Nickerson, New Versatile Alloys for the Chemical Process Industry, Materials Performance, NACE, USA, June 1988, p 67-73
Sulfuric Acid | Nickel and alloys | Nickel-chromium-molybdenum-(tungsten) | Alloy 625 | 0.9 | 36 |  | N06625 | Plus 26.3% HNO3 | 47.1 | Boiling | Boiling |  | 225 | P.E. Manning, J.D. Smith, and J.L. Nickerson, New Versatile Alloys for the Chemical Process Industry, Materials Performance, NACE, USA, June 1988, p 67-73
Sulfuric Acid | Nickel and alloys | Nickel-chromium-molybdenum-(tungsten) | Alloy 690 | 0.05 | 2 |  | N06690 |  | 20 | Room | Room | 7 d | 57 | Inco Alloys International, 1980
Sulfuric Acid | Nickel and alloys | Nickel-chromium-molybdenum-(tungsten) | Alloy 690 | 0.03 max | 1 max |  | N06690 |  | 40 | Room | Room | 7 d | 57 | Inco Alloys International, 1980
Sulfuric Acid | Nickel and alloys | Nickel-chromium-molybdenum-(tungsten) | Alloy 690 | 0.05 | 2 |  | N06690 |  | 60 | Room | Room | 7 d | 57 | Inco Alloys International, 1980
Sulfuric Acid | Nickel and alloys | Nickel-chromium-molybdenum-(tungsten) | Alloy 690 | 0.03 max | 1 max |  | N06690 |  | 80 | Room | Room | 7 d | 57 | Inco Alloys International, 1980
Sulfuric Acid | Nickel and alloys | Nickel-chromium-molybdenum-(tungsten) | Alloy 690 | 0.5 | 20 |  | N06690 |  | 98 | Room | Room | 7 d | 57 | Inco Alloys International, 1980
Sulfuric Acid | Nickel and alloys | Nickel-chromium-molybdenum-(tungsten) | Alloy C-22 | 0.07 | 26 |  | N06022 | Plus 0.1% HCI | 5 | Boiling | Boiling |  | 63 | Haynes International, 1987
Sulfuric Acid | Nickel and alloys | Nickel-chromium-molybdenum-(tungsten) | Alloy C-22 | 2 | 61 |  | N06022 | Plus 0.5% HCI | 5 | Boiling | Boiling |  | 63 | Haynes International, 1987
Sulfuric Acid | Nickel and alloys | Nickel-chromium-molybdenum-(tungsten) | Alloy C-22 | 0.3 | 11 |  | N06022 |  | 10 | Boiling | Boiling |  | 63 | Haynes International, 1987
Sulfuric Acid | Nickel and alloys | Nickel-chromium-molybdenum-(tungsten) | Alloy C-22 | 0.0254 max | 1 max |  | N06022 | Plus 1% HCI | 10 | 70 | 158 |  | 63 | Haynes International, 1987
Sulfuric Acid | Nickel and alloys | Nickel-chromium-molybdenum-(tungsten) | Alloy C-22 | 2 | 93 |  | N06022 | Plus 1% HCI | 10 | 90 | 194 |  | 63 | Haynes International, 1987
Sulfuric Acid | Nickel and alloys | Nickel-chromium-molybdenum-(tungsten) | Alloy C-22 | 6 | 225 |  | N06022 | Plus 1% HCI | 10 | Boiling | Boiling |  | 63 | Haynes International, 1987
Sulfuric Acid | Nickel and alloys | Nickel-chromium-molybdenum-(tungsten) | Alloy C-22 | 0.7 | 29 |  | N06022 | Plus 2% HCI | 10 | Boiling | Boiling |  | 63 | Haynes International, 1987
Sulfuric Acid | Nickel and alloys | Nickel-chromium-molybdenum-(tungsten) | Alloy C-22 | 0.08 | 3 |  | N06022 | Plus 1.2% HCI plus 1% FeCl3 plus 1% CuCl2 | 11.5 | Boiling | Boiling |  | 63 | Haynes International, 1987
Sulfuric Acid | Nickel and alloys | Nickel-chromium-molybdenum-(tungsten) | Alloy C-22 | 0.0254 max | 1 max |  | N06022 |  | 20 | 66 | 150 |  | 63 | Haynes International, 1987
Sulfuric Acid | Nickel and alloys | Nickel-chromium-molybdenum-(tungsten) | Alloy C-22 | 0.02 | 1 |  | N06022 |  | 20 | 79 | 174 |  | 63 | Haynes International, 1987
Sulfuric Acid | Nickel and alloys | Nickel-chromium-molybdenum-(tungsten) | Alloy C-22 | 0.8 | 33 |  | N06022 |  | 20 | Boiling | Boiling |  | 63 | Haynes International, 1987
Sulfuric Acid | Nickel and alloys | Nickel-chromium-molybdenum-(tungsten) | Alloy C-22 | 0.2 | 7 |  | N06022 | Plus 1.2% HCI plus 1% FeCl3 plus 1% CuCl2 (ASTM G28B) | 23 | Boiling | Boiling |  | 63 | Haynes International, 1987
Sulfuric Acid | Nickel and alloys | Nickel-chromium-molybdenum-(tungsten) | Alloy C-22 | 0.3 | 11 |  | N06022 | Plus 200 ppm Cl- | 25 | 70 | 158 |  | 63 | Haynes International, 1987
Sulfuric Acid | Nickel and alloys | Nickel-chromium-molybdenum-(tungsten) | Alloy C-22 | 6 | 226 |  | N06022 | Plus 200 ppm Cl- | 25 | Boiling | Boiling |  | 63 | Haynes International, 1987
Sulfuric Acid | Nickel and alloys | Nickel-chromium-molybdenum-(tungsten) | Alloy C-22 | 0.6 | 24 |  | N06022 | Plus 42 g/L Fe2(SO4)3 (ASTM G28A) | 50 | Boiling | Boiling |  | 63 | Haynes International, 1987
Sulfuric Acid | Nickel and alloys | Nickel-chromium-molybdenum-(tungsten) | Alloy C-22 | 0.0254 max | 1 max |  | N06022 |  | 60 | 38 | 100 |  | 63 | Haynes International, 1987
Sulfuric Acid | Nickel and alloys | Nickel-chromium-molybdenum-(tungsten) | Alloy C-22 | A (Resistant) | A (Resistant) |  | N06022 |  | 70 | 38 | 100 |  | 63 | Haynes International, 1987
Sulfuric Acid | Nickel and alloys | Nickel-chromium-molybdenum-(tungsten) | Alloy C-22 | A (Resistant) | A (Resistant) |  | N06022 |  | 80 | 38 | 100 |  | 63 | Haynes International, 1987
Sulfuric Acid | Nickel and alloys | Nickel-chromium-molybdenum-(tungsten) | Alloy C-22 | 0.04 | 1.6 |  | N06022 | Plus 0.5% CuCl2 | 10 | Boiling | Boiling | 96 h | 224 | N. Sridhar, Behavior of High-Performance Alloys in Sulfuric Acid, Materials Performance, NACE, USA, March 1988, p 40-46
Sulfuric Acid | Nickel and alloys | Nickel-chromium-molybdenum-(tungsten) | Alloy C-22 | 0.08 | 3 |  | N06022 | Plus 0.5% CuCl2 | 20 | Boiling | Boiling | 96 h | 224 | N. Sridhar, Behavior of High-Performance Alloys in Sulfuric Acid, Materials Performance, NACE, USA, March 1988, p 40-46
Sulfuric Acid | Nickel and alloys | Nickel-chromium-molybdenum-(tungsten) | Alloy C-22 | 0.18 | 7 |  | N06022 | Plus 1.2% HCl, 1% FeCl3, 1% CuCl2 | 23 | Boiling | Boiling |  | 225 | P.E. Manning, J.D. Smith, and J.L. Nickerson, New Versatile Alloys for the Chemical Process Industry, Materials Performance, NACE, USA, June 1988, p 67-73
Sulfuric Acid | Nickel and alloys | Nickel-chromium-molybdenum-(tungsten) | Alloy C-22 | 0.28 | 11 |  | N06022 |  | 10 | Boiling | Boiling |  | 225 | P.E. Manning, J.D. Smith, and J.L. Nickerson, New Versatile Alloys for the Chemical Process Industry, Materials Performance, NACE, USA, June 1988, p 67-73
Sulfuric Acid | Nickel and alloys | Nickel-chromium-molybdenum-(tungsten) | Alloy C-22 | 0.013 | 0.5 |  | N06022 |  | 10 | 70 | 158 |  | 225 | P.E. Manning, J.D. Smith, and J.L. Nickerson, New Versatile Alloys for the Chemical Process Industry, Materials Performance, NACE, USA, June 1988, p 67-73
Sulfuric Acid | Nickel and alloys | Nickel-chromium-molybdenum-(tungsten) | Alloy C-22 | 0.003 | 0.1 |  | N06022 | Plus 0.45% HCl | 1.8 | 175 | 347 |  | 225 | P.E. Manning, J.D. Smith, and J.L. Nickerson, New Versatile Alloys for the Chemical Process Industry, Materials Performance, NACE, USA, June 1988, p 67-73
Sulfuric Acid | Nickel and alloys | Nickel-chromium-molybdenum-(tungsten) | Alloy C-22 | 0.018 | 0.7 |  | N06022 | Plus 1.7% HCl | 1.8 | 175 | 347 |  | 225 | P.E. Manning, J.D. Smith, and J.L. Nickerson, New Versatile Alloys for the Chemical Process Industry, Materials Performance, NACE, USA, June 1988, p 67-73
Sulfuric Acid | Nickel and alloys | Nickel-chromium-molybdenum-(tungsten) | Alloy C-22 | 0.008 | 0.3 |  | N06022 | Plus 0.45% HCl | 3.5 | 175 | 347 |  | 225 | P.E. Manning, J.D. Smith, and J.L. Nickerson, New Versatile Alloys for the Chemical Process Industry, Materials Performance, NACE, USA, June 1988, p 67-73
Sulfuric Acid | Nickel and alloys | Nickel-chromium-molybdenum-(tungsten) | Alloy C-22 | 0.03 | 1.2 |  | N06022 | Plus 1.3% HCl | 5 | 175 | 347 |  | 225 | P.E. Manning, J.D. Smith, and J.L. Nickerson, New Versatile Alloys for the Chemical Process Industry, Materials Performance, NACE, USA, June 1988, p 67-73
Sulfuric Acid | Nickel and alloys | Nickel-chromium-molybdenum-(tungsten) | Alloy C-22 | 0.023 | 0.9 |  | N06022 | Plus 0.45% HCl | 6.8 | 175 | 347 |  | 225 | P.E. Manning, J.D. Smith, and J.L. Nickerson, New Versatile Alloys for the Chemical Process Industry, Materials Performance, NACE, USA, June 1988, p 67-73
Sulfuric Acid | Nickel and alloys | Nickel-chromium-molybdenum-(tungsten) | Alloy C-22 | 1.55 | 62 |  | N06022 | Plus 55.9% HNO3 | 12.5 | Boiling | Boiling |  | 225 | P.E. Manning, J.D. Smith, and J.L. Nickerson, New Versatile Alloys for the Chemical Process Industry, Materials Performance, NACE, USA, June 1988, p 67-73
Sulfuric Acid | Nickel and alloys | Nickel-chromium-molybdenum-(tungsten) | Alloy C-22 | 2 | 80 |  | N06022 | Plus 41.9% HNO3 | 24.9 | Boiling | Boiling |  | 225 | P.E. Manning, J.D. Smith, and J.L. Nickerson, New Versatile Alloys for the Chemical Process Industry, Materials Performance, NACE, USA, June 1988, p 67-73
Sulfuric Acid | Nickel and alloys | Nickel-chromium-molybdenum-(tungsten) | Alloy C-22 | 2.35 | 94 |  | N06022 | Plus 21.5% HNO3 | 38.5 | Boiling | Boiling |  | 225 | P.E. Manning, J.D. Smith, and J.L. Nickerson, New Versatile Alloys for the Chemical Process Industry, Materials Performance, NACE, USA, June 1988, p 67-73
Sulfuric Acid | Nickel and alloys | Nickel-chromium-molybdenum-(tungsten) | Alloy C-22 | 2.28 | 91 |  | N06022 | Plus 26.3% HNO3 | 47.1 | Boiling | Boiling |  | 225 | P.E. Manning, J.D. Smith, and J.L. Nickerson, New Versatile Alloys for the Chemical Process Industry, Materials Performance, NACE, USA, June 1988, p 67-73
Sulfuric Acid | Nickel and alloys | Nickel-chromium-molybdenum-(tungsten) | Alloy C-276 | 0.1 | 5 |  | N10276 |  | 60 | 50 | 122 |  | 120 | Allegheny Ludlum Steel Corp.
Sulfuric Acid | Nickel and alloys | Nickel-chromium-molybdenum-(tungsten) | Alloy C-276 | 0.13 | 5 |  | N10276 |  | 10 | 79 | 175 |  | 222 | T.A. Mozhi and R. Ray, Corrosion Resistance of Rapidly Solidified Alloys Compared to Their Conventional Wrought Counterparts, Materials Performance, NACE, USA, October 1990, p 50-54
Sulfuric Acid | Nickel and alloys | Nickel-chromium-molybdenum-(tungsten) | Alloy C-276 | 0.38 | 15 |  | N10276 |  | 10 | Boiling | Boiling |  | 222 | T.A. Mozhi and R. Ray, Corrosion Resistance of Rapidly Solidified Alloys Compared to Their Conventional Wrought Counterparts, Materials Performance, NACE, USA, October 1990, p 50-54
Sulfuric Acid | Nickel and alloys | Nickel-chromium-molybdenum-(tungsten) | Hastelloy C Haynes International | 1.3 min | 50 min |  |  | SO2 purge | 10 | Boiling | Boiling |  | 68 | Haynes International, 1984
Sulfuric Acid | Nickel and alloys | Nickel-chromium-molybdenum-(tungsten) | Alloy C-276 | 1.25 | 50 |  | N10276 |  | 99 | 130 | 266 | 96 h | 224 | N. Sridhar, Behavior of High-Performance Alloys in Sulfuric Acid, Materials Performance, NACE, USA, March 1988, p 40-46
Sulfuric Acid | Nickel and alloys | Nickel-chromium-molybdenum-(tungsten) | Alloy C-276 | 0.5 | 20 |  | N10276 | Plus 0.5% CuCl2 | 10 | Boiling | Boiling | 96 h | 224 | N. Sridhar, Behavior of High-Performance Alloys in Sulfuric Acid, Materials Performance, NACE, USA, March 1988, p 40-46
Sulfuric Acid | Nickel and alloys | Nickel-chromium-molybdenum-(tungsten) | Alloy C-276 | 0.8 | 32 |  | N10276 | Plus 0.5% CuCl2 | 20 | Boiling | Boiling | 96 h | 224 | N. Sridhar, Behavior of High-Performance Alloys in Sulfuric Acid, Materials Performance, NACE, USA, March 1988, p 40-46
Sulfuric Acid | Nickel and alloys | Nickel-chromium-molybdenum-(tungsten) | Alloy C-276 | 1.37 | 55 |  | N10276 | Plus 1.2% HCl, 1% FeCl3, 1% CuCl2 | 23 | Boiling | Boiling |  | 225 | P.E. Manning, J.D. Smith, and J.L. Nickerson, New Versatile Alloys for the Chemical Process Industry, Materials Performance, NACE, USA, June 1988, p 67-73
Sulfuric Acid | Nickel and alloys | Nickel-chromium-molybdenum-(tungsten) | Alloy C-276 | 0.58 | 23 |  | N10276 |  | 10 | Boiling | Boiling |  | 225 | P.E. Manning, J.D. Smith, and J.L. Nickerson, New Versatile Alloys for the Chemical Process Industry, Materials Performance, NACE, USA, June 1988, p 67-73
Sulfuric Acid | Nickel and alloys | Nickel-chromium-molybdenum-(tungsten) | Alloy C-276 | 0.28 | 11 |  | N10276 |  | 10 | 70 | 158 |  | 225 | P.E. Manning, J.D. Smith, and J.L. Nickerson, New Versatile Alloys for the Chemical Process Industry, Materials Performance, NACE, USA, June 1988, p 67-73
Sulfuric Acid | Nickel and alloys | Nickel-chromium-molybdenum-(tungsten) | Alloy C-276 | 0.03 | 1.2 |  | N10276 | Plus 0.45% HCl | 1.8 | 175 | 347 |  | 225 | P.E. Manning, J.D. Smith, and J.L. Nickerson, New Versatile Alloys for the Chemical Process Industry, Materials Performance, NACE, USA, June 1988, p 67-73
Sulfuric Acid | Nickel and alloys | Nickel-chromium-molybdenum-(tungsten) | Alloy C-276 | 0.33 | 13 |  | N10276 | Plus 1.7% HCl | 1.8 | 175 | 347 |  | 225 | P.E. Manning, J.D. Smith, and J.L. Nickerson, New Versatile Alloys for the Chemical Process Industry, Materials Performance, NACE, USA, June 1988, p 67-73
Sulfuric Acid | Nickel and alloys | Nickel-chromium-molybdenum-(tungsten) | Alloy C-276 | 0.05 | 2 |  | N10276 | Plus 0.45% HCl | 3.5 | 175 | 347 |  | 225 | P.E. Manning, J.D. Smith, and J.L. Nickerson, New Versatile Alloys for the Chemical Process Industry, Materials Performance, NACE, USA, June 1988, p 67-73
Sulfuric Acid | Nickel and alloys | Nickel-chromium-molybdenum-(tungsten) | Alloy C-276 | 0.63 | 25 |  | N10276 | Plus 1.3% HCl | 5 | 175 | 347 |  | 225 | P.E. Manning, J.D. Smith, and J.L. Nickerson, New Versatile Alloys for the Chemical Process Industry, Materials Performance, NACE, USA, June 1988, p 67-73
Sulfuric Acid | Nickel and alloys | Nickel-chromium-molybdenum-(tungsten) | Alloy C-276 | 0.35 | 14 |  | N10276 | Plus 0.45% HCl | 6.8 | 175 | 347 |  | 225 | P.E. Manning, J.D. Smith, and J.L. Nickerson, New Versatile Alloys for the Chemical Process Industry, Materials Performance, NACE, USA, June 1988, p 67-73
Sulfuric Acid | Nickel and alloys | Nickel-chromium-molybdenum-(tungsten) | Alloy C-276 | 12.5 | 498 |  | N10276 | Plus 55.9% HNO3 | 12.5 | Boiling | Boiling |  | 225 | P.E. Manning, J.D. Smith, and J.L. Nickerson, New Versatile Alloys for the Chemical Process Industry, Materials Performance, NACE, USA, June 1988, p 67-73
Sulfuric Acid | Nickel and alloys | Nickel-chromium-molybdenum-(tungsten) | Alloy C-276 | 15.8 | 630 |  | N10276 | Plus 41.9% HNO3 | 24.9 | Boiling | Boiling |  | 225 | P.E. Manning, J.D. Smith, and J.L. Nickerson, New Versatile Alloys for the Chemical Process Industry, Materials Performance, NACE, USA, June 1988, p 67-73
Sulfuric Acid | Nickel and alloys | Nickel-chromium-molybdenum-(tungsten) | Alloy C-276 | 17.2 | 687 |  | N10276 | Plus 21.5% HNO3 | 38.5 | Boiling | Boiling |  | 225 | P.E. Manning, J.D. Smith, and J.L. Nickerson, New Versatile Alloys for the Chemical Process Industry, Materials Performance, NACE, USA, June 1988, p 67-73
Sulfuric Acid | Nickel and alloys | Nickel-chromium-molybdenum-(tungsten) | Alloy C-276 | 12.6 | 503 |  | N10276 | Plus 26.3% HNO3 | 47.1 | Boiling | Boiling |  | 225 | P.E. Manning, J.D. Smith, and J.L. Nickerson, New Versatile Alloys for the Chemical Process Industry, Materials Performance, NACE, USA, June 1988, p 67-73
Sulfuric Acid | Nickel and alloys | Nickel-chromium-molybdenum-(tungsten) | Alloy C-4 | 1.2 | 49 |  | N06455 | Plus 0.1% HCI | 5 | Boiling | Boiling |  | 63 | Haynes International, 1987
Sulfuric Acid | Nickel and alloys | Nickel-chromium-molybdenum-(tungsten) | Alloy C-4 | 2.3 | 91 |  | N06455 | Plus 0.5% HCI | 5 | Boiling | Boiling |  | 63 | Haynes International, 1987
Sulfuric Acid | Nickel and alloys | Nickel-chromium-molybdenum-(tungsten) | Alloy C-4 | 0.8 | 31 |  | N06455 |  | 10 | Boiling | Boiling |  | 63 | Haynes International, 1987
Sulfuric Acid | Nickel and alloys | Nickel-chromium-molybdenum-(tungsten) | Alloy C-4 | 0.6 | 24 |  | N06455 | Plus 1% HCI | 10 | 70 | 158 |  | 63 | Haynes International, 1987
Sulfuric Acid | Nickel and alloys | Nickel-chromium-molybdenum-(tungsten) | Alloy C-4 | 1.7 | 66 |  | N06455 | Plus 1% HCI | 10 | 90 | 194 |  | 63 | Haynes International, 1987
Sulfuric Acid | Nickel and alloys | Nickel-chromium-molybdenum-(tungsten) | Alloy C-4 | 4.9 | 192 |  | N06455 | Plus 1% HCI | 10 | Boiling | Boiling |  | 63 | Haynes International, 1987
Sulfuric Acid | Nickel and alloys | Nickel-chromium-molybdenum-(tungsten) | Alloy C-4 | 0.7 | 26 |  | N06455 | Plus 2% HF | 10 | Boiling | Boiling |  | 63 | Haynes International, 1987
Sulfuric Acid | Nickel and alloys | Nickel-chromium-molybdenum-(tungsten) | Alloy C-4 | 26 | 1020 |  | N06455 | Plus 1.2% HCI plus 1% FeCl3 plus 1% CuCl2 | 11.5 | Boiling | Boiling |  | 63 | Haynes International, 1987
Sulfuric Acid | Nickel and alloys | Nickel-chromium-molybdenum-(tungsten) | Alloy C-4 | 0.03 max | 1 max |  | N06455 |  | 20 | 66 | 150 |  | 63 | Haynes International, 1987
Sulfuric Acid | Nickel and alloys | Nickel-chromium-molybdenum-(tungsten) | Alloy C-4 | 0.05 | 2 |  | N06455 |  | 20 | 79 | 174 |  | 63 | Haynes International, 1987
Sulfuric Acid | Nickel and alloys | Nickel-chromium-molybdenum-(tungsten) | Alloy C-4 | 0.9 | 36 |  | N06455 |  | 20 | Boiling | Boiling |  | 63 | Haynes International, 1987
Sulfuric Acid | Nickel and alloys | Nickel-chromium-molybdenum-(tungsten) | Alloy C-4 | 58 | 2294 |  | N06455 | Plus 1.2% HCI plus 1% FeCl3 plus 1% CuCl2 (ASTM G28B) | 23 | Boiling | Boiling |  | 63 | Haynes International, 1987
Sulfuric Acid | Nickel and alloys | Nickel-chromium-molybdenum-(tungsten) | Alloy C-4 | 0.9 | 37 |  | N06455 | Plus 200 ppm Cl- | 25 | 70 | 158 |  | 63 | Haynes International, 1987
Sulfuric Acid | Nickel and alloys | Nickel-chromium-molybdenum-(tungsten) | Alloy C-4 | 5 | 182 |  | N06455 | Plus 200 ppm Cl- | 25 | Boiling | Boiling |  | 63 | Haynes International, 1987
Sulfuric Acid | Nickel and alloys | Nickel-chromium-molybdenum-(tungsten) | Alloy C-4 | 0.03 max | 1 max |  | N06455 |  | 30 | 66 | 150 |  | 63 | Haynes International, 1987
Sulfuric Acid | Nickel and alloys | Nickel-chromium-molybdenum-(tungsten) | Alloy C-4 | 0.08 | 3 |  | N06455 |  | 30 | 79 | 174 |  | 63 | Haynes International, 1987
Sulfuric Acid | Nickel and alloys | Nickel-chromium-molybdenum-(tungsten) | Alloy C-4 | 1.9 | 73 |  | N06455 |  | 30 | Boiling | Boiling |  | 63 | Haynes International, 1987
Sulfuric Acid | Nickel and alloys | Nickel-chromium-molybdenum-(tungsten) | Alloy C-4 | 0.03 max | 1 max |  | N06455 |  | 40 | 38 | 100 |  | 63 | Haynes International, 1987
Sulfuric Acid | Nickel and alloys | Nickel-chromium-molybdenum-(tungsten) | Alloy C-4 | 0.3 | 10 |  | N06455 |  | 40 | 66 | 150 |  | 63 | Haynes International, 1987
Sulfuric Acid | Nickel and alloys | Nickel-chromium-molybdenum-(tungsten) | Alloy C-4 | 0.4 | 15 |  | N06455 |  | 40 | 79 | 174 |  | 63 | Haynes International, 1987
Sulfuric Acid | Nickel and alloys | Nickel-chromium-molybdenum-(tungsten) | Alloy C-4 | 0.03 max | 1 max |  | N06455 |  | 50 | 38 | 100 |  | 63 | Haynes International, 1987
Sulfuric Acid | Nickel and alloys | Nickel-chromium-molybdenum-(tungsten) | Alloy C-4 | 0.3 | 13 |  | N06455 |  | 50 | 66 | 150 |  | 63 | Haynes International, 1987
Sulfuric Acid | Nickel and alloys | Nickel-chromium-molybdenum-(tungsten) | Alloy C-4 | 0.6 | 25 |  | N06455 |  | 50 | 79 | 174 |  | 63 | Haynes International, 1987
Sulfuric Acid | Nickel and alloys | Nickel-chromium-molybdenum-(tungsten) | Alloy C-4 | 4 | 167 |  | N06455 | Plus 42 g/L Fe2(SO4)3 (ASTM G28A) | 50 | Boiling | Boiling |  | 63 | Haynes International, 1987
Sulfuric Acid | Nickel and alloys | Nickel-chromium-molybdenum-(tungsten) | Alloy C-4 | 0.03 max | 1 max |  | N06455 |  | 60 | 38 | 100 |  | 63 | Haynes International, 1987
Sulfuric Acid | Nickel and alloys | Nickel-chromium-molybdenum-(tungsten) | Alloy C-4 | 0.05 | 2 |  | N06455 |  | 70 | 38 | 100 |  | 63 | Haynes International, 1987
Sulfuric Acid | Nickel and alloys | Nickel-chromium-molybdenum-(tungsten) | Alloy C-4 | 0.03 max | 1 max |  | N06455 |  | 80 | 38 | 100 |  | 63 | Haynes International, 1987
Sulfuric Acid | Nickel and alloys | Nickel-chromium-molybdenum-(tungsten) | Alloy C-4 | 57 | 229 4 |  | N06455 | Plus 1.2% HCl, 1% FeCl3, 1% CuCl2 | 23 | Boiling | Boiling |  | 225 | P.E. Manning, J.D. Smith, and J.L. Nickerson, New Versatile Alloys for the Chemical Process Industry, Materials Performance, NACE, USA, June 1988, p 67-73
Sulfuric Acid | Nickel and alloys | Nickel-chromium-molybdenum-(tungsten) | Alloy C-4 | 0.78 | 31 |  | N06455 |  | 10 | Boiling | Boiling |  | 225 | P.E. Manning, J.D. Smith, and J.L. Nickerson, New Versatile Alloys for the Chemical Process Industry, Materials Performance, NACE, USA, June 1988, p 67-73
Sulfuric Acid | Nickel and alloys | Nickel-chromium-molybdenum-(tungsten) | Alloy C-4 | 0.6 | 24 |  | N06455 |  | 10 | 70 | 158 |  | 225 | P.E. Manning, J.D. Smith, and J.L. Nickerson, New Versatile Alloys for the Chemical Process Industry, Materials Performance, NACE, USA, June 1988, p 67-73
Sulfuric Acid | Nickel and alloys | Nickel-chromium-molybdenum-(tungsten) | Hastelloy C Haynes International | 0.025 | 1 |  |  | Plus 0-5% Na2SO4, 0-0.05% ZnSO4, 0.02% CS3, trace of H2S | 0-3 | 93 | 200 |  | 68 | Haynes International, 1984
Sulfuric Acid | Nickel and alloys | Nickel-chromium-molybdenum-(tungsten) | Hastelloy C Haynes International | 0.05 max | 2 max |  |  | Hot H2SO4, pH 3.0, containing tungsten and molybdenum salts with 2-3 g/L fluorides, moderate aeration | 0-4 | 60 | 140 |  | 68 | Haynes International, 1984
Sulfuric Acid | Nickel and alloys | Nickel-chromium-molybdenum-(tungsten) | Hastelloy C Haynes International | 0.05 max | 2 max |  |  | Plus 0.04% SO2, and varying amounts of carbon on bottom tray of SO2 scrubber in regeneration of alkylation acid | 0.1 | 73-81 | 164-177 |  | 68 | Haynes International, 1984
Sulfuric Acid | Nickel and alloys | Nickel-chromium-molybdenum-(tungsten) | Hastelloy C Haynes International | 0.001 | 0.05 |  |  | Spent pickle solutions. Cold wash water with salts picked up in steel pickling (0.097% ferrous, 0.003% ferric) | 0.26 | Room | Room |  | 68 | Haynes International, 1984
Sulfuric Acid | Nickel and alloys | Nickel-chromium-molybdenum-(tungsten) | Hastelloy C Haynes International | 0.015 | 0.6 |  |  | Plus CuSO4 to saturation | 0.4-8.0 | 77-104 | 170-220 |  | 68 | Haynes International, 1984
Sulfuric Acid | Nickel and alloys | Nickel-chromium-molybdenum-(tungsten) | Hastelloy C Haynes International | A (Resistant) | A (Resistant) |  |  | Plus vegetable fats, greases | 2024-01-05 | 104 | 220 |  | 68 | Haynes International, 1984
Sulfuric Acid | Nickel and alloys | Nickel-chromium-molybdenum-(tungsten) | Hastelloy C Haynes International | 1.3 min | 50 min |  |  | As scrubbing liquid, moderate aeration | 2024-01-23 | 150 | 302 |  | 68 | Haynes International, 1984
Sulfuric Acid | Nickel and alloys | Nickel-chromium-molybdenum-(tungsten) | Hastelloy C Haynes International | 0.2 | 8.2 |  |  | Plus 0.1% CuSO4 and some alcohols | 2.5 | 93-121 | 200-250 |  | 68 | Haynes International, 1984
Sulfuric Acid | Nickel and alloys | Nickel-chromium-molybdenum-(tungsten) | Hastelloy C Haynes International | 0.05 max | 2 max |  |  | Plus 0.8-5.3% AISO4, 0-0.3% KCr(SO4)2, H2O, moderate aeration | 2.8-9.3 | 28 | 83 |  | 68 | Haynes International, 1984
Sulfuric Acid | Nickel and alloys | Nickel-chromium-molybdenum-(tungsten) | Hastelloy C Haynes International | 0.0017 | 0.07 |  |  | Plus 20 oz. Na2Cr2O7 per 18 gal | 5 | 21-29 | 70-85 |  | 68 | Haynes International, 1984
Sulfuric Acid | Nickel and alloys | Nickel-chromium-molybdenum-(tungsten) | Hastelloy C Haynes International | 0.05 max | 2 max |  |  | Plus 3-4% zirconyl sulfate | 5 | 32 | 90 | 15 d | 68 | Haynes International, 1984
Sulfuric Acid | Nickel and alloys | Nickel-chromium-molybdenum-(tungsten) | Hastelloy C Haynes International | 0.007 | 0.3 |  |  | Plus sulfate oils, traces of NaCl and Na2SO4 | 5 | 50 | 122 |  | 68 | Haynes International, 1984
Sulfuric Acid | Nickel and alloys | Nickel-chromium-molybdenum-(tungsten) | Hastelloy C Haynes International | 0.05 max | 2 max |  |  | Aeration, lab test | 5 | 58-67 | 137-153 | 29.5 d | 68 | Haynes International, 1984
Sulfuric Acid | Nickel and alloys | Nickel-chromium-molybdenum-(tungsten) | Hastelloy C Haynes International | 0.05 | 1.9 |  |  | Plus 0.50-0.56 oz/gal Cu | 5 | 80-85 | 175-185 |  | 68 | Haynes International, 1984
Sulfuric Acid | Nickel and alloys | Nickel-chromium-molybdenum-(tungsten) | Hastelloy C Haynes International | 0.05 max | 2 max |  |  | Plus ore containing MnO and MnO2 | 5 | 82 | 180 |  | 68 | Haynes International, 1984
Sulfuric Acid | Nickel and alloys | Nickel-chromium-molybdenum-(tungsten) | Hastelloy C Haynes International | 0.004 | 0.2 |  |  | Plus 15-25% Na2SO4, 1-5% organic salts | 2024-05-15 | 45-55 | 113-131 |  | 68 | Haynes International, 1984
Sulfuric Acid | Nickel and alloys | Nickel-chromium-molybdenum-(tungsten) | Hastelloy C Haynes International | 0.05 max | 2 max |  |  | Plus Cu, 10-60 g/L (40 avg); Ag, 0-12 g/L (3.5 avg). Solids consist of precious metals, silica, PbSO4, and a few % or less of Se, Te, As, Sb and Bi | 5-150 g/L | 71 | 160 |  | 68 | Haynes International, 1984
Sulfuric Acid | Nickel and alloys | Nickel-chromium-molybdenum-(tungsten) | Hastelloy C Haynes International | 0.9 | 34 |  |  | Plus 0.35 oz/gal NaNO3 | 2024-06-09 | 68-79 | 155-175 |  | 68 | Haynes International, 1984
Sulfuric Acid | Nickel and alloys | Nickel-chromium-molybdenum-(tungsten) | Hastelloy C Haynes International | 0.05 | 2.1 |  |  | Plus 0.8-0.9 oz/gal NaNO3 in pickling tank | 2024-07-08 | 68-74 | 155-165 |  | 68 | Haynes International, 1984
Sulfuric Acid | Nickel and alloys | Nickel-chromium-molybdenum-(tungsten) | Hastelloy C Haynes International | 0.04 | 1.6 |  |  | Plus 3% Al2(SO4), 1% Fe2(SO4)3, traces of CaSO4 and MgSO4 | 7.5-8 | 93-99 | 200-210 |  | 68 | Haynes International, 1984
Sulfuric Acid | Nickel and alloys | Nickel-chromium-molybdenum-(tungsten) | Hastelloy C Haynes International | 0.12 | 4.7 |  |  | Steel pickling tank | 8 | 49-60 | 120-140 |  | 68 | Haynes International, 1984
Sulfuric Acid | Nickel and alloys | Nickel-chromium-molybdenum-(tungsten) | Hastelloy C Haynes International | 0.05 max | 2 max |  |  | Plus 1% HF, 3% Na2SO4, 1% SiO2.2H2O2, 0.5% Na2SiF6, balance water in separation of Na2SiF6 | 9 | 27-49 | 80-120 |  | 68 | Haynes International, 1984
Sulfuric Acid | Nickel and alloys | Nickel-chromium-molybdenum-(tungsten) | Hastelloy C Haynes International | 0.005 | 0.2 |  |  | Plus Na2SO4 and glucose in rayon spin bath | 10 | 45 | 113 |  | 68 | Haynes International, 1984
Sulfuric Acid | Nickel and alloys | Nickel-chromium-molybdenum-(tungsten) | Hastelloy C Haynes International | 0.38 | 15 |  |  | Plus 10% CuSO | 10 | 70 | 158 |  | 68 | Haynes International, 1984
Sulfuric Acid | Nickel and alloys | Nickel-chromium-molybdenum-(tungsten) | Hastelloy C Haynes International | 1.3 min | 50 min |  |  | Plus 10% sulfate | 10 | 70 | 158 |  | 68 | Haynes International, 1984
Sulfuric Acid | Nickel and alloys | Nickel-chromium-molybdenum-(tungsten) | Hastelloy C Haynes International | 0.2 | 8 |  |  | Plus 10% Na2SO4. | 10 | 70 | 158 |  | 68 | Haynes International, 1984
Sulfuric Acid | Nickel and alloys | Nickel-chromium-molybdenum-(tungsten) | Hastelloy C Haynes International | 0.9 | 34 |  |  | Plus 10% FeSO4 | 10 | 70 | 158 |  | 68 | Haynes International, 1984
Sulfuric Acid | Nickel and alloys | Nickel-chromium-molybdenum-(tungsten) | Hastelloy C Haynes International | 0.05 max | 2 max |  |  | SO2 purge | 10 | 38 | 100 |  |  | #NAME?
Sulfuric Acid | Nickel and alloys | Nickel-chromium-molybdenum-(tungsten) | Hastelloy C Haynes International | 0.25 max | 10 max |  |  | SO2 purge | 10 | 65 | 150 |  | 68 | Haynes International, 1984
Sulfuric Acid | Nickel and alloys | Nickel-chromium-molybdenum-(tungsten) | Hastelloy C Haynes International | 1.3 min | 50 min |  |  | SO2 purge | 10 | 93 | 200 |  | 68 | Haynes International, 1984
Sulfuric Acid | Nickel and alloys | Nickel-chromium-molybdenum-(tungsten) | Hastelloy C Haynes International | 0.5 min | 20 min |  |  |  | 10 | 93 | 200 | 672 h | 68 | Haynes International, 1984
Sulfuric Acid | Nickel and alloys | Nickel-chromium-molybdenum-(tungsten) | Hastelloy C Haynes International | 0.5 min | 20 min |  |  | Lab test | 10 | Boiling | Boiling | 120 h | 68 | Haynes International, 1984
Sulfuric Acid | Nickel and alloys | Nickel-chromium-molybdenum-(tungsten) | Hastelloy C Haynes International | 1.3 min | 50 min |  |  | Nickel sulfide impurities | 10 | 107 | 225 | 240 h | 68 | Haynes International, 1984
Sulfuric Acid | Nickel and alloys | Nickel-chromium-molybdenum-(tungsten) | Hastelloy C Haynes International | 0.002 | 0.1 |  |  | Plus 10-12% Na2SO4 | 2024-10-12 | 349 | 660 |  | 68 | Haynes International, 1984
Sulfuric Acid | Nickel and alloys | Nickel-chromium-molybdenum-(tungsten) | Hastelloy C Haynes International | 0.25 max | 10 max |  |  | Reacts with Fe2O3 to produce Fe2(SO4)3, field test, aeration, moderate agitation, 6 ft/s | 2024-10-15 | 112 | 234 | 10 d | 68 | Haynes International, 1984
Sulfuric Acid | Nickel and alloys | Nickel-chromium-molybdenum-(tungsten) | Hastelloy C Haynes International | 0.5 min | 20 min |  |  | Plus 10% CuSO4, 52 ppm Cl-. Average Baume 28.7, pH 1 | 2024-10-20 | 86 | 186 | 90 d
Sulfuric Acid | Nickel and alloys | Nickel-chromium-molybdenum-(tungsten) | Hastelloy C Haynes International | 0.1 | 4 |  |  | Top of acid spray section of conveyor-type spray pickling machine | 12 | 85-91 | 105-195 |  | 68 | Haynes International, 1984
Sulfuric Acid | Nickel and alloys | Nickel-chromium-molybdenum-(tungsten) | Hastelloy C Haynes International | 0.5 | 18 |  |  | Plus 13% by volume MnSO4 and Mn2O3 in process for leaching crude MnO2 | 13 | 27-99 | 80-210 |  | 68 | Haynes International, 1984
Sulfuric Acid | Nickel and alloys | Nickel-chromium-molybdenum-(tungsten) | Hastelloy C Haynes International | 0.5 min | 20 min |  |  | Saturated with SO2. Slight aeration | 14-16 | 79 | 175 |  | 68 | Haynes International, 1984
Sulfuric Acid | Nickel and alloys | Nickel-chromium-molybdenum-(tungsten) | Hastelloy C Haynes International | 1.3 min | 50 min |  |  | Dicyclopentadiene hydrate reaction. Pilot plant | 15 | 115-130 | 238-266 | 220 h | 68 | Haynes International, 1984
Sulfuric Acid | Nickel and alloys | Nickel-chromium-molybdenum-(tungsten) | Hastelloy C Haynes International | 0.5 min | 20 min |  |  | To 5% (final before discarding), 0.09% (original) to 0.54% (final) FeSO4. Inhibited with Activol 3591 | 16 | 74 | 165 |  | 68 | Haynes International, 1984
Sulfuric Acid | Nickel and alloys | Nickel-chromium-molybdenum-(tungsten) | Hastelloy C Haynes International | 0.03 | 1 |  |  | In pickling stainless foil plus 3% HCI. First pickle is followed by 15 min in 10% cold HNO3 | 18 | 77-82 | 170-180 |  | 68 | Haynes International, 1984
Sulfuric Acid | Nickel and alloys | Nickel-chromium-molybdenum-(tungsten) | Hastelloy C Haynes International | 0.04 | 1.6 |  |  | Plus 1.6-4.8% CuSO4 for flash pickling of brass parts | 19-28 | 60 | 140 |  | 68 | Haynes International, 1984
Sulfuric Acid | Nickel and alloys | Nickel-chromium-molybdenum-(tungsten) | Hastelloy C Haynes International | 0.05 max | 2 max |  |  | Zr-HF separatio | 20 | Room | Room |  | 68 | Haynes International, 1984
Sulfuric Acid | Nickel and alloys | Nickel-chromium-molybdenum-(tungsten) | Hastelloy C Haynes International | 0.3 | 12 |  |  | Plus CO2(SO4)3, FeSO4, trace CuSO4. | 20 | 15-90 | 59-194 |  | 68 | Haynes International, 1984
Sulfuric Acid | Nickel and alloys | Nickel-chromium-molybdenum-(tungsten) | Hastelloy C Haynes International | 0.05 max | 2 max |  |  | Plus 12% CO. Copper refining. Moderate aeration | 20 | 52 | 125 | 90 d | 68 | Haynes International, 1984
Sulfuric Acid | Nickel and alloys | Nickel-chromium-molybdenum-(tungsten) | Hastelloy C Haynes International | 0.05 max | 2 max |  |  | Plus 1-2% Cu, 7000 oz/ton Ag, 200 oz/ton Au, 0.5% Sb, 0.5% Co, 1.0% 12% Te, 2% Cu, Traces Ag, Au, Sb, Co | 20 | 52 | 125 | 90 d | 68 | Haynes International, 1984
Sulfuric Acid | Nickel and alloys | Nickel-chromium-molybdenum-(tungsten) | Hastelloy C Haynes International | 0.25 | 10 |  |  | Saturated with CuSO4. Pickling copper and brass. Aeration, moderate agitation | 20 | 60 | 140 | 120 d | 68 | Haynes International, 1984
Sulfuric Acid | Nickel and alloys | Nickel-chromium-molybdenum-(tungsten) | Hastelloy C Haynes International | 0.05 max | 2 max |  |  | Plus 8% CuSO4, 52 ppm Cl. Copper refining | 20 | 63 | 145 | 90 d | 68 | Haynes International, 1984
Sulfuric Acid | Nickel and alloys | Nickel-chromium-molybdenum-(tungsten) | Hastelloy C Haynes International | 0.4 | 17 |  |  | Plus 2% Fe (ferrous and ferric in spray pickling machine) | 20 | 77-82 | 170-180 |  | 68 | Haynes International, 1984
Sulfuric Acid | Nickel and alloys | Nickel-chromium-molybdenum-(tungsten) | Hastelloy C Haynes International | 0.38 | 15 |  |  | Plus 0.5-3.5% CuSO4 and abrasive anode mud from electrolytic copper refining | 20-30 | 77-82 | 170-180 |  | 68 | Haynes International, 1984
Sulfuric Acid | Nickel and alloys | Nickel-chromium-molybdenum-(tungsten) | Hastelloy C-276 Haynes International | 0.05 max | 2 max |  | N10276 | Plus 0.04% SO2, and varying amounts of carbon on bottom tray of SO2 scrubber in regeneration of alkylation acid | 0.1 | 73-81 | 164-177 |  | 68 | Haynes International, 1984
Sulfuric Acid | Nickel and alloys | Nickel-chromium-molybdenum-(tungsten) | Hastelloy C-276 Haynes International | 0.05 max | 2 max |  | N10276 | Spent pickle solutions. Cold wash water with salts picked up in steel pickling (0.097% ferrous, 0.003% ferric) | 0.26 | Room | Room |  | 68 | Haynes International, 1984
Sulfuric Acid | Nickel and alloys | Nickel-chromium-molybdenum-(tungsten) | Hastelloy C-276 Haynes International | 0.05 max | 2 max |  | N10276 | Plus CuSO4 to saturation | 0.4-8.0 | 77-104 | 170-220 |  | 68 | Haynes International, 1984
Sulfuric Acid | Nickel and alloys | Nickel-chromium-molybdenum-(tungsten) | Hastelloy C-276 Haynes International | 0.05 max | 2 max |  | N10276 | Plus 0-5% Na2SO4, 0-0.05% ZnSO4, 0.02% CS3, trace of H2S. | 0-3 | 93 | 200 |  | 68 | Haynes International, 1984
Sulfuric Acid | Nickel and alloys | Nickel-chromium-molybdenum-(tungsten) | Hastelloy C-276 Haynes International | 0.05 max | 2 max |  | N10276 | Hot H2S4, pH 3.0, containing tungsten and molybdenum salts with 2-3 g/L fluorides, moderate aeration. | 0-4 | 60 | 140 |  | 68 | Haynes International, 1984
Sulfuric Acid | Nickel and alloys | Nickel-chromium-molybdenum-(tungsten) | Hastelloy C-276 Haynes International | 0.05 max | 2 max |  | N10276 | Plus vegetable fats,greases | 2024-01-05 | 104 | 220 |  | 68 | Haynes International, 1984
Sulfuric Acid | Nickel and alloys | Nickel-chromium-molybdenum-(tungsten) | Hastelloy C-276 Haynes International | 1.3 min | 50 min |  | N10276 | As scrubbing liquid, moderate aeration | 2024-01-23 | 150 | 302 |  | 68 | Haynes International, 1984
Sulfuric Acid | Nickel and alloys | Nickel-chromium-molybdenum-(tungsten) | Hastelloy C-276 Haynes International | 0.25 | 10 |  | N10276 | Plus 0.1% CuSO4 and some alcohols | 2.5 | 93-121 | 200-250 |  | 68 | Haynes International, 1984
Sulfuric Acid | Nickel and alloys | Nickel-chromium-molybdenum-(tungsten) | Hastelloy C-276 Haynes International | 0.05 max | 2 max |  | N10276 | Plus 0.8-5.3% AISO4, 0-0.3% KCr(SO4)2, H2O, moderate aeration. | 2.8-9.3 | 28 | 83 |  | 68 | Haynes International, 1984
Sulfuric Acid | Nickel and alloys | Nickel-chromium-molybdenum-(tungsten) | Hastelloy C-276 Haynes International | 0.05 max | 2 max |  | N10276 | Plus 20 oz.Na2Cr2O7 per 18 gal | 5 | 21-29 | 70-85 |  | 68 | Haynes International, 1984
Sulfuric Acid | Nickel and alloys | Nickel-chromium-molybdenum-(tungsten) | Hastelloy C-276 Haynes International | 0.05 max | 2 max |  | N10276 | Plus 3-4% zirconyl sulfate | 5 | 32 | 90 | 15 d | 68 | Haynes International, 1984
Sulfuric Acid | Nickel and alloys | Nickel-chromium-molybdenum-(tungsten) | Hastelloy C-276 Haynes International | 0.05 max | 2 max |  | N10276 | Plus sulfate oils, traces of NaCl and Na2SO4 | 5 | 50 | 122 |  | 68 | Haynes International, 1984
Sulfuric Acid | Nickel and alloys | Nickel-chromium-molybdenum-(tungsten) | Hastelloy C-276 Haynes International | 0.05 max | 2 max |  | N10276 | Aeration, lab test | 5 | 58-67 | 137-153 | 29.5 d | 68 | Haynes International, 1984
Sulfuric Acid | Nickel and alloys | Nickel-chromium-molybdenum-(tungsten) | Hastelloy C-276 Haynes International | 0.05 max | 2 max |  | N10276 | Plus 0.50-0.56 oz/gal Cu | 5 | 80-85 | 175-185 |  | 68 | Haynes International, 1984
Sulfuric Acid | Nickel and alloys | Nickel-chromium-molybdenum-(tungsten) | Hastelloy C-276 Haynes International | 0.05 max | 2 max |  | N10276 | Plus ore containing MnO and MnO2 | 5 | 82 | 180 |  | 68 | Haynes International, 1984
Sulfuric Acid | Nickel and alloys | Nickel-chromium-molybdenum-(tungsten) | Hastelloy C-276 Haynes International | 0.05 max | 2 max |  | N10276 | Plus 15-25% Na2SO4, 1-5% organic salts | 2024-05-15 | 45-55 | 113-131 |  | 68 | Haynes International, 1984
Sulfuric Acid | Nickel and alloys | Nickel-chromium-molybdenum-(tungsten) | Hastelloy C-276 Haynes International | 0.05 max | 2 max |  | N10276 | Plus Cu, 10-60 g/L (40 avg); Ag, 0-12 g/L (3.5 avg). Solids consist of precious metals, silica, PbSO4, and a few % or less of Se, Te, As, Sb and Bi | 5-150 g/L | 71 | 160 |  | 68 | Haynes International, 1984
Sulfuric Acid | Nickel and alloys | Nickel-chromium-molybdenum-(tungsten) | Hastelloy C-276 Haynes International | 1.3 min | 50 min |  | N10276 | Plus 0.35 oz/gal NaNO3 | 2024-06-09 | 68-79 | 155-175 |  | 68 | Haynes International, 1984
Sulfuric Acid | Nickel and alloys | Nickel-chromium-molybdenum-(tungsten) | Hastelloy C-276 Haynes International | 0.25 | 10 |  | N10276 | Plus 0.8-0.9 oz/gal NaNO3 in pickling tank | 2024-07-08 | 68-74 | 155-165 |  | 68 | Haynes International, 1984
Sulfuric Acid | Nickel and alloys | Nickel-chromium-molybdenum-(tungsten) | Hastelloy C-276 Haynes International | 0.05 max | 2 max |  | N10276 | Plus 3% Al2(SO4), 1% Fe2(SO4)3, traces of CaSO4 and MgSO4 | 7.5-8 | 93-99 | 200-210 |  | 68 | Haynes International, 1984
Sulfuric Acid | Nickel and alloys | Nickel-chromium-molybdenum-(tungsten) | Hastelloy C-276 Haynes International | 0.25 | 10 |  | N10276 | Steel pickling tank | 8 | 49-60 | 120-140 |  | 68 | Haynes International, 1984
Sulfuric Acid | Nickel and alloys | Nickel-chromium-molybdenum-(tungsten) | Hastelloy C-276 Haynes International | 0.05 max | 2 max |  | N10276 | Plus 1% HF, 3% Na2SO4, 1% SiO2.2H2O2, 0.5% Na2SiF6, balance water in separation of Na2SiF6 | 9 | 27-49 | 80-120 |  | 68 | Haynes International, 1984
Sulfuric Acid | Nickel and alloys | Nickel-chromium-molybdenum-(tungsten) | Hastelloy C-276 Haynes International | 0.05 max | 2 max |  | N10276 | Plus Na2SO4 and glucose in rayon spin bath | 10 | 45 | 113 |  | 68 | Haynes International, 1984
Sulfuric Acid | Nickel and alloys | Nickel-chromium-molybdenum-(tungsten) | Hastelloy C-276 Haynes International | 0.5 min | 20 min |  | N10276 | Plus 10% CuSO4 | 10 | 70 | 158 |  | 68 | Haynes International, 1984
Sulfuric Acid | Nickel and alloys | Nickel-chromium-molybdenum-(tungsten) | Hastelloy C-276 Haynes International | 1.3 min | 50 min |  | N10276 | Plus 10% sulfate | 10 | 70 | 158 |  | 68 | Haynes International, 1984
Sulfuric Acid | Nickel and alloys | Nickel-chromium-molybdenum-(tungsten) | Hastelloy C-276 Haynes International | 0.25 | 10 |  | N10276 | Plus 10% Na2SO4 | 10 | 70 | 158 |  | 68 | Haynes International, 1984
Sulfuric Acid | Nickel and alloys | Nickel-chromium-molybdenum-(tungsten) | Hastelloy C-276 Haynes International | 1.3 min | 50 min |  | N10276 | Plus 10% FeSO4 | 10 | 70 | 158 |  | 68 | Haynes International, 1984
Sulfuric Acid | Nickel and alloys | Nickel-chromium-molybdenum-(tungsten) | Hastelloy C-276 Haynes International | 0.05 max | 2 max |  | N10276 | SO2 purge | 10 | 38 | 100 |  | 68 | Haynes International, 1984
Sulfuric Acid | Nickel and alloys | Nickel-chromium-molybdenum-(tungsten) | Hastelloy C-276 Haynes International | 0.25 | 10 |  | N10276 | SO2 purge | 10 | 65 | 150 |  | 68 | Haynes International, 1984
Sulfuric Acid | Nickel and alloys | Nickel-chromium-molybdenum-(tungsten) | Hastelloy C-276 Haynes International | 1.3 min | 50 min |  | N10276 | SO2 purge | 10 | 93 | 200 |  | 68 | Haynes International, 1984
Sulfuric Acid | Nickel and alloys | Nickel-chromium-molybdenum-(tungsten) | Hastelloy C-276 Haynes International | 0.5 min | 20 min |  | N10276 | SO2 purge | 10 | Boiling | Boiling |  | 68 | Haynes International, 1984
Sulfuric Acid | Nickel and alloys | Nickel-chromium-molybdenum-(tungsten) | Hastelloy C-276 Haynes International | 0.5 min | 20 min |  | N10276 |  | 10 | 93 | 200 | 672 h | 68 | Haynes International, 1984
Sulfuric Acid | Nickel and alloys | Nickel-chromium-molybdenum-(tungsten) | Hastelloy C-276 Haynes International | 0.5 min | 20 min |  | N10276 | Lab test | 10 | Boiling | Boiling | 120 h | 68 | Haynes International, 1984
Sulfuric Acid | Nickel and alloys | Nickel-chromium-molybdenum-(tungsten) | Hastelloy C-276 Haynes International | 1.3 min | 50 min |  | N10276 | Nickel sulfide impurities | 10 | 107 | 225 | 240 h | 68 | Haynes International, 1984
Sulfuric Acid | Nickel and alloys | Nickel-chromium-molybdenum-(tungsten) | Hastelloy C-276 Haynes International | 0.05 max | 2 max |  | N10276 | Plus 10-12% Na2SO4 | 2024-10-12 | 349 | 660 |  | 68 | Haynes International, 1984
Sulfuric Acid | Nickel and alloys | Nickel-chromium-molybdenum-(tungsten) | Hastelloy C-276 Haynes International | 0.25 | 10 |  | N10276 | Reacts with Fe2O3 to produce Fe2(SO4)3. field test, aeration, moderate agitation, 6 ft/s | 2024-10-15 | 112 | 234 | 10 d | 68 | Haynes International, 1984
Sulfuric Acid | Nickel and alloys | Nickel-chromium-molybdenum-(tungsten) | Hastelloy C-276 Haynes International | 0.5 min | 20 min |  | N10276 | Plus 10% CuSO4, 52 ppm Cl-. Average Baume 28.7, pH 1 | 2024-10-20 | 86 | 186 | 90 d | 68 | Haynes International, 1984
Sulfuric Acid | Nickel and alloys | Nickel-chromium-molybdenum-(tungsten) | Hastelloy C-276 Haynes International | 0.05 | 10 |  | N10276 | Top of acid spray section of conveyor-type spray pickling machine | 12 | 85-91 | 105-195 |  | 68 | Haynes International, 1984
Sulfuric Acid | Nickel and alloys | Nickel-chromium-molybdenum-(tungsten) | Hastelloy C-276 Haynes International | 0.5 min | 20 min |  | N10276 | Plus 13% by volume MnSO4 and Mn2O3 in process for leaching crude MnO2 | 13 | 27-99 | 80-210 |  | 68 | Haynes International, 1984
Sulfuric Acid | Nickel and alloys | Nickel-chromium-molybdenum-(tungsten) | Hastelloy C-276 Haynes International | 0.5 min | 20 min |  | N10276 | Saturated with SO2. Slight aeration | 14-16 | 79 | 175 |  | 68 | Haynes International, 1984
Sulfuric Acid | Nickel and alloys | Nickel-chromium-molybdenum-(tungsten) | Hastelloy C-276 Haynes International | 1.3 min | 50 min |  | N10276 | Dicyclopentadiene hydrate reaction. Pilot plant | 15 | 115-130 | 238-266 | 220 h | 68 | Haynes International, 1984
Sulfuric Acid | Nickel and alloys | Nickel-chromium-molybdenum-(tungsten) | Hastelloy C-276 Haynes International | 0.5 min | 20 min |  | N10276 | To 5% (final before discarding), 0.09% (original) to 0.54% (final) FeSO4. Inhibited with Activol 3591 | 16 | 74 | 165 |  | 68 | Haynes International, 1984
Sulfuric Acid | Nickel and alloys | Nickel-chromium-molybdenum-(tungsten) | Hastelloy C-276 Haynes International | 0.05 max | 2 max |  | N10276 | In pickling stainless foil plus 3% HCI. First pickle is followed by 15 min in 10% cold HNO3 | 18 | 77-82 | 170-180 |  | 68 | Haynes International, 1984
Sulfuric Acid | Nickel and alloys | Nickel-chromium-molybdenum-(tungsten) | Hastelloy C-276 Haynes International | 0.05 max | 2 max |  | N10276 | Plus 1.6-4.8% CuSO4 for flash pickling of brass parts | 19-28 | 60 | 140 |  | 68 | Haynes International, 1984
Sulfuric Acid | Nickel and alloys | Nickel-chromium-molybdenum-(tungsten) | Hastelloy C-276 Haynes International | 0.5 min | 20 min |  | N10276 | Plus 2% Fe (ferrous and ferric in spray pickling machine) | 20 | 77-82 | 170-180 |  | 68 | Haynes International, 1984
Sulfuric Acid | Nickel and alloys | Nickel-chromium-molybdenum-(tungsten) | Hastelloy C-276 Haynes International | 0.5 min | 20 min |  | N10276 | Plus 0.5-3.5% CuSO4 and abrasive anode mud from electrolytic copper refining | 20-30 | 77-82 | 170-180 |  | 68 | Haynes International, 1984
Sulfuric Acid | Nickel and alloys | Nickel-chromium-molybdenum-(tungsten) | Hastelloy C-276 Haynes International | 0.05 max | 2 max |  | N10276 | Zr-HF separation | 20 | Room | Room |  | 68 | Haynes International, 1984
Sulfuric Acid | Nickel and alloys | Nickel-chromium-molybdenum-(tungsten) | Hastelloy C-276 Haynes International | 0.5 min | 20 min |  | N10276 | Plus Co2(SO4)3, FeSO4, trace CuSO4 | 20 | 15-90 | 59-194 |  | 68 | Haynes International, 1984
Sulfuric Acid | Nickel and alloys | Nickel-chromium-molybdenum-(tungsten) | Hastelloy C-276 Haynes International | 0.05 max | 2 max |  | N10276 | Plus 12% CO. Copper refining. Moderate aeration | 20 | 52 | 125 | 90 d | 68 | Haynes International, 1984
Sulfuric Acid | Nickel and alloys | Nickel-chromium-molybdenum-(tungsten) | Hastelloy C-276 Haynes International | 0.05 max | 2 max |  | N10276 | Plus 1-2% Cu, 7000 oz/ton Ag. 200 oz/ton Au, 0.5% Sb, 0.5% Co, 1.0% 12% Te, 2% Cu. Traces Ag, Au, Sb, Co | 20 | 52 | 125 | 90 d | 68 | Haynes International, 1984
Sulfuric Acid | Nickel and alloys | Nickel-chromium-molybdenum-(tungsten) | Hastelloy C-276 Haynes International | 0.25 | 10 |  | N10276 | Saturated with CuSO4. Pickling copper and brass. Aeration, moderate agitation | 20 | 60 | 140 | 120 d | 68 | Haynes International, 1984
Sulfuric Acid | Nickel and alloys | Nickel-chromium-molybdenum-(tungsten) | Hastelloy C-276 Haynes International | 0.05 max | 2 max |  | N10276 | Plus 8% CuSO4, 52 ppm Cl. Copper refining | 20 | 63 | 145 | 90 d | 68 | Haynes International, 1984
Sulfuric Acid | Nickel and alloys | Nickel-chromium-molybdenum-(tungsten) | Hastelloy C-4 Haynes International | 0.6 | 22 |  | N06455 | Heat treated at 1066 C (1950 F), water quenched | 10 | Boiling | Boiling |  | 68 | Haynes International, 1984
Sulfuric Acid | Nickel and alloys | Nickel-chromium-molybdenum-(tungsten) | Hastelloy C-4 Haynes International | 0.6 | 25 |  | N06455 | Gas tungsten arc welded | 10 | Boiling | Boiling |  | 68 | Haynes International, 1984
Sulfuric Acid | Nickel and alloys | Nickel-chromium-molybdenum-(tungsten) | Hastelloy C-4 Haynes International | 0.5 | 20 |  | N06455 | Aged 100 h at 899 C (1650 F) | 10 | Boiling | Boiling |  | 68 | Haynes International, 1984
Sulfuric Acid | Nickel and alloys | Nickel-chromium-molybdenum-(tungsten) | Hastelloy C-4 Haynes International | 0.6 | 23 |  | N06455 | Heat treated at 1066 C (1950 F), water quenched | 85 | 75 | 167 |  | 68 | Haynes International, 1984
Sulfuric Acid | Nickel and alloys | Nickel-chromium-molybdenum-(tungsten) | Hastelloy C-4 Haynes International | 0.4 | 17 |  | N06455 | Gas tungsten arc welded | 85 | 75 | 167 |  | 68 | Haynes International, 1984
Sulfuric Acid | Nickel and alloys | Nickel-chromium-molybdenum-(tungsten) | Hastelloy C-4 Haynes International | 0.5 | 21 |  | N06455 | Aged 10 h at 899 C (1650 F) | 85 | 75 | 167 |  | 68 | Haynes International, 1984
Sulfuric Acid | Nickel and alloys | Nickel-chromium-molybdenum-(tungsten) | Inconel 625 Inco Alloys International, Inc. | 0.2 | 7.4 |  | N06625 |  | 15 | 80 | 176 |  | 64 | Inco Alloys International, 1985
Sulfuric Acid | Nickel and alloys | Nickel-chromium-molybdenum-(tungsten) | Inconel 625 Inco Alloys International, Inc. | 0.4 | 17 |  | N06625 |  | 50 | 80 | 176 |  | 64 | Inco Alloys International, 1985
Sulfuric Acid | Nickel and alloys | Nickel-chromium-molybdenum-(tungsten) | Inconel 625 Inco Alloys International, Inc. | 0.7 | 28 |  | N06625 |  | 60 | 80 | 176 |  | 64 | Inco Alloys International, 1985
Sulfuric Acid | Nickel and alloys | Nickel-chromium-molybdenum-(tungsten) | Inconel 625 Inco Alloys International, Inc. | 1.6 | 64 |  | N06625 |  | 70 | 80 | 176 |  | 64 | Inco Alloys International, 1985
Sulfuric Acid | Nickel and alloys | Nickel-chromium-molybdenum-(tungsten) | Inconel 625 Inco Alloys International, Inc. | 2.3 | 90 |  | N06625 |  | 80 | 80 | 176 |  | 64 | Inco Alloys International, 1985
Sulfuric Acid | Nickel and alloys | Nickel-copper | Monel 400 | 0.03 | 1.3 |  | N04400 | Plus 12% pyroligneous liquor in pressure digestion of wood under 30 psig pressure | 2 | 135 | 275 | 4 d | 64 | Inco Alloys International, 1985
Sulfuric Acid | Nickel and alloys | Nickel-copper | Monel 400 | 0.09 | 3.4 |  | N04400 |  | 5 | 101 | 214 | 23 h | 134 | Inco Alloys International, 1984
Sulfuric Acid | Nickel and alloys | Nickel-copper | Monel 400 | 0.06 | 2.4 |  | N04400 |  | 10 | 102 | 216 | 23 h | 134 | Inco Alloys International, 1984
Sulfuric Acid | Nickel and alloys | Nickel-copper | Monel 400 | 0.08 | 3.1 |  | N04400 | Plus 12% pyroligneous liquor in pressure digestion of wood under 30 psig pressure | 10 | 170 | 338 | 19 d | 64 | Inco Alloys International, 1985
Sulfuric Acid | Nickel and alloys | Nickel-copper | Monel 400 | 1.4 | 57 |  | N04400 | Plus precipitated basic alum in autoclave under 225 psig pressure. Pitted to maximum depth of 0.004 in. | 10 | 200 | 392 | 14 d | 64 | Inco Alloys International, 1985
Sulfuric Acid | Nickel and alloys | Nickel-copper | Monel 400 | 0.2 | 7.5 |  | N04400 |  | 19 | 104 | 219 | 23 h | 134 | Inco Alloys International, 1984
Sulfuric Acid | Nickel and alloys | Nickel-copper | Monel 400 | 4.8 | 190 |  | N04400 | Mixture of 1 part weak organic base and 3 parts 22% sulfuric acid solution in autoclave under 260 psig pressure | 22 | 225-230 | 437-446 | 272 h | 64 | Inco Alloys International, 1985
Sulfuric Acid | Nickel and alloys | Nickel-copper | Monel 400 | 25 min | 1000 min |  | N04400 | Lab test. In autoclave under 50 psig pressure. Velocity, 17 fpm | 39 | 158 | 317 |  | 64 | Inco Alloys International, 1985
Sulfuric Acid | Nickel and alloys | Nickel-copper | Monel 400 | 17 | 650 |  | N04400 |  | 50 | 123 | 253 | 20 h | 134 | Inco Alloys International, 1984
Sulfuric Acid | Nickel and alloys | Nickel-copper | Monel 400 | 58 | 2300 |  | N04400 |  | 75 | 182 | 360 | 20 h | 134 | Inco Alloys International, 1984
Sulfuric Acid | Nickel and alloys | Nickel-copper | Monel 400 | 84 | 3300 |  | N04400 |  | 96 | 293 | 560 | 3 h | 134 | Inco Alloys International, 1984
Sulfuric Acid | Nickel and alloys | Nickel-molybdenum | Alloy B-2 | 0.22 | 8.5 |  | N10665 |  | 99 | 130 | 266 | 96 h | 224 | N. Sridhar, Behavior of High-Performance Alloys in Sulfuric Acid, Materials Performance, NACE, USA, March 1988, p 40-46
Sulfuric Acid | Nickel and alloys | Nickel-molybdenum | Alloy B-2 | 0.17 | 6.6 |  | N10665 |  | 96 | 130 | 266 |  | 224 | N. Sridhar, Behavior of High-Performance Alloys in Sulfuric Acid, Materials Performance, NACE, USA, March 1988, p 40-46
Sulfuric Acid | Nickel and alloys | Nickel-molybdenum | Alloy B-2 | 0.25 | 9.8 |  | N10665 | Plus 1000 ppm ferric ion | 96 | 130 | 266 |  | 224 | N. Sridhar, Behavior of High-Performance Alloys in Sulfuric Acid, Materials Performance, NACE, USA, March 1988, p 40-46
Sulfuric Acid | Nickel and alloys | Nickel-molybdenum | Hastelloy B Haynes International | 0.05 max | 2 max |  | N10001 | Plus 10-12% Na2SO4. | 2024-10-12 | 349 | 660 |  | 68 | Haynes International, 1984
Sulfuric Acid | Nickel and alloys | Nickel-molybdenum | Alloy B-2 | 0.58 | 23 |  | N10665 | Plus 10 ppm nitrate | 96 | 130 | 266 |  | 224 | N. Sridhar, Behavior of High-Performance Alloys in Sulfuric Acid, Materials Performance, NACE, USA, March 1988, p 40-46
Sulfuric Acid | Nickel and alloys | Nickel-molybdenum | Alloy B-2 | 3.7 | 148 |  | N10665 | Plus 1000 ppm nitrate | 96 | 130 | 266 |  | 224 | N. Sridhar, Behavior of High-Performance Alloys in Sulfuric Acid, Materials Performance, NACE, USA, March 1988, p 40-46
Sulfuric Acid | Nickel and alloys | Nickel-molybdenum | Alloy B-2 | 0.16 | 6.5 |  | N10665 | Plus 0.45% HCl | 1.8 | 175 | 347 |  | 225 | P.E. Manning, J.D. Smith, and J.L. Nickerson, New Versatile Alloys for the Chemical Process Industry, Materials Performance, NACE, USA, June 1988, p 67-73
Sulfuric Acid | Nickel and alloys | Nickel-molybdenum | Alloy B-2 | 0.19 | 7.7 |  | N10665 | Plus 1.7% HCl | 1.8 | 175 | 347 |  | 225 | P.E. Manning, J.D. Smith, and J.L. Nickerson, New Versatile Alloys for the Chemical Process Industry, Materials Performance, NACE, USA, June 1988, p 67-73
Sulfuric Acid | Nickel and alloys | Nickel-molybdenum | Alloy B-2 | 0.16 | 6.2 |  | N10665 | Plus 0.45% HCl | 3.5 | 175 | 347 |  | 225 | P.E. Manning, J.D. Smith, and J.L. Nickerson, New Versatile Alloys for the Chemical Process Industry, Materials Performance, NACE, USA, June 1988, p 67-73
Sulfuric Acid | Nickel and alloys | Nickel-molybdenum | Alloy B-2 | 0.18 | 7.1 |  | N10665 | Plus 1.3% HCl | 5 | 175 | 347 |  | 225 | P.E. Manning, J.D. Smith, and J.L. Nickerson, New Versatile Alloys for the Chemical Process Industry, Materials Performance, NACE, USA, June 1988, p 67-73
Sulfuric Acid | Nickel and alloys | Nickel-molybdenum | Alloy B-2 | 0.15 | 6 |  | N10665 | Plus 0.45% HCl | 6.8 | 175 | 347 |  | 225 | P.E. Manning, J.D. Smith, and J.L. Nickerson, New Versatile Alloys for the Chemical Process Industry, Materials Performance, NACE, USA, June 1988, p 67-73
Sulfuric Acid | Nickel and alloys | Nickel-molybdenum | Hastelloy B Haynes International | 0.5 min | 20 min |  | N10001 | Plus 0-5% Na2SO4, 0-0.05% ZnSO4, 0.02% CS3, trace of H2S | 0-3 | 93 | 200 |  | 68 | Haynes International, 1984
Sulfuric Acid | Nickel and alloys | Nickel-molybdenum | Hastelloy B Haynes International | 1.3 min | 50 min |  | N10001 | Plus 0.04% SO2, and varying amounts of carbon on bottom tray of SO2 scrubber in regeneration of alkylation acid | 0.1 | 73-81 | 164-177 |  | 68 | Haynes International, 1984
Sulfuric Acid | Nickel and alloys | Nickel-molybdenum | Hastelloy B Haynes International | 0.05 max | 2 max |  | N10001 | Saturated with NaCl. Maximum pitting, 0.35 mm/yr (14 mils/yr) | 2 | 48-52 | 118-126 |  | 68 | Haynes International, 1984
Sulfuric Acid | Nickel and alloys | Nickel-molybdenum | Hastelloy B Haynes International | 0.5 min | 20 min |  | N10001 | Plus 0.8-5.3% AISO4, 0-0.3% KCr(SO4)2, H2O, moderate aeration | 2.8-9.3 | 28 | 83 |  | 68 | Haynes International, 1984
Sulfuric Acid | Nickel and alloys | Nickel-molybdenum | Hastelloy B Haynes International | 0.05 max | 2 max |  | N10001 | Plus 20 oz. Na2Cr2O7 per 18 ga | 5 | 21-29 | 70-85 |  | 68 | Haynes International, 1984
Sulfuric Acid | Nickel and alloys | Nickel-molybdenum | Hastelloy B Haynes International | 0.51 min | 20 min |  | N10001 | Plus FeSO4, 0.05% TiO2 (0.008% solids). | 5 | 32 | 90 |  | 68 | Haynes International, 1984
Sulfuric Acid | Nickel and alloys | Nickel-molybdenum | Hastelloy B Haynes International | 0.25 max | 10 max |  | N10001 | Plus sulfate oils, traces of NaCl and Na2SO4 | 5 | 50 | 122 |  | 68 | Haynes International, 1984
Sulfuric Acid | Nickel and alloys | Nickel-molybdenum | Hastelloy B Haynes International | 1.3 min | 50 min |  | N10001 | Plus 0.50-0.56 oz/gal Cu | 5 | 80-85 | 175-185 |  | 68 | Haynes International, 1984
Sulfuric Acid | Nickel and alloys | Nickel-molybdenum | Hastelloy B Haynes International | 0.5 min | 20 min |  | N10001 | Plus ore containing MnO and MnO2 | 5 | 82 | 180 |  | 68 | Haynes International, 1984
Sulfuric Acid | Nickel and alloys | Nickel-molybdenum | Hastelloy B Haynes International | 0.25 max | 10 max |  | N10001 | Steel pickling tank | 8 | 49-60 | 120-140 |  | 68 | Haynes International, 1984
Sulfuric Acid | Nickel and alloys | Nickel-molybdenum | Hastelloy B Haynes International | 1.3 min | 50 min |  | N10001 | Plus 1% HF, 3% Na2SO4, 1% SiO2.2H2O2, 0.5% Na2SiF6, balance water in separation of Na2SiF6 | 9 | 27-49 | 80-120 |  | 68 | Haynes International, 1984
Sulfuric Acid | Nickel and alloys | Nickel-molybdenum | Hastelloy B Haynes International | 0.05 max | 2 max |  | N10001 | Plus Na2SO4 and glucose in rayon spin bath | 10 | 45 | 113 |  | 68 | Haynes International, 1984
Sulfuric Acid | Nickel and alloys | Nickel-molybdenum | Hastelloy B Haynes International | 1.3 min | 50 min |  | N10001 | SO2 purge | 10 | 38 | 100 |  | 68 | Haynes International, 1984
Sulfuric Acid | Nickel and alloys | Nickel-molybdenum | Hastelloy B Haynes International | 1.3 min | 50 min |  | N10001 | SO2 purge | 10 | 65 | 150 |  | 68 | Haynes International, 1984
Sulfuric Acid | Nickel and alloys | Nickel-molybdenum | Hastelloy B Haynes International | 1.3 min | 50 min |  | N10001 | SO2 purge | 10 | 93 | 200 |  | 68 | Haynes International, 1984
Sulfuric Acid | Nickel and alloys | Nickel-molybdenum | Hastelloy B Haynes International | 0.25 max | 10 max |  | N10001 | SO2 purge | 10 | Boiling | Boiling |  | 68 | Haynes International, 1984
Sulfuric Acid | Nickel and alloys | Nickel-molybdenum | Hastelloy B Haynes International | 1.3 min | 50 min |  | N10001 |  | 10 | 93 | 200 | 672 h | 68 | Haynes International, 1984
Sulfuric Acid | Nickel and alloys | Nickel-molybdenum | Hastelloy B Haynes International | 0.25 max | 10 max |  | N10001 | Nickel sulfide impuritie | 10 | 107 | 225 | 240 h | 68 | Haynes International, 1984
Sulfuric Acid | Nickel and alloys | Nickel-molybdenum | Hastelloy B Haynes International | 1.3 min | 50 min |  | N10001 | Plus 10% CuSO4, 52 ppm Cl-. Average Baume 28.7, pH 1 | 2024-10-20 | 86 | 186 | 90 d | 68 | Haynes International, 1984
Sulfuric Acid | Nickel and alloys | Nickel-molybdenum | Hastelloy B Haynes International | 0.25 max | 10 max |  | N10001 | Plus sugar from digestion of tuber barbasco. Process is for obtatining steroid used in hormone production | 15 | 120 | 248 |  | 68 | Haynes International, 1984
Sulfuric Acid | Nickel and alloys | Nickel-molybdenum | Hastelloy B Haynes International | 0.51 min | 20 min |  | N10001 | Dicyclopentadiene hydrate reaction. Pilot plant | 15 | 115-130 | 238-266 | 220 h | 68 | Haynes International, 1984
Sulfuric Acid | Nickel and alloys | Nickel-molybdenum | Hastelloy B Haynes International | 1.3 min | 50 min |  | N10001 | To 5% (final before discarding), 0.09% (original) to 0.54% (final) FeSO4. Inhibited with Activol 3591 | 16 | 74 | 165 |  | 68 | Haynes International, 1984
Sulfuric Acid | Nickel and alloys | Nickel-molybdenum | Hastelloy B Haynes International | 0.05 max | 2 max |  | N10001 | Zr-HF separation | 20 | Room | Room |  | 68 | Haynes International, 1984
Sulfuric Acid | Nickel and alloys | Nickel-molybdenum | Hastelloy B Haynes International | 1.3 min | 50 min |  | N10001 | Plus CO2(SO4)3, FeSO4, trace CuSO4 | 20 | 15-90 | 59-194 |  | 68 | Haynes International, 1984
Sulfuric Acid | Nickel and alloys | Nickel-molybdenum | Hastelloy B Haynes International | 1.3 min | 50 min |  | N10001 | Plus 12% CO. Copper refining. Moderate aeration | 20 | 52 | 125 | 90 d | 68 | Haynes International, 1984
Sulfuric Acid | Nickel and alloys | Nickel-molybdenum | Hastelloy B Haynes International | 1.3 min | 50 min |  | N10001 | Plus 1-2% Cu, 7000 oz/ton Ag. 200 oz/ton Au, 0.5% Sb, 0.5% Co, 1.0% 12% Te, 2% Cu. Traces Ag, Au, Sb, Co | 20 | 52 | 125 | 90 d | 68 | Haynes International, 1984
Sulfuric Acid | Nickel and alloys | Nickel-molybdenum | Hastelloy B Haynes International | 0.25 max | 10 max |  | N10001 | Saturated with CuSO4. Pickling copper and brass. Aeration, moderate agitation | 20 | 60 | 140 | 120 d | 68 | Haynes International, 1984
Sulfuric Acid | Nickel and alloys | Nickel-molybdenum | Hastelloy B Haynes International | 0.5 min | 20 min |  | N10001 | Plus 8% CuSO4, 52 ppm Cl. Copper refining | 20 | 63 | 145 | 90 d | 68 | Haynes International, 1984
Sulfuric Acid | Nickel and alloys | Nickel-molybdenum | Hastelloy B Haynes International | 0.05 max | 2 max |  | N10001 | Plus 9.6% FeSO4, 12% Ti as sulfate. Maximum pitting, 0.076 mm/yr (3 mils/yr) | 24 | 19-21 | 66-70 |  | 68 | Haynes International, 1984
Sulfuric Acid | Nickel and alloys | Nickel-molybdenum | Hastelloy B-2 Haynes International | 0.5 min | 20 min |  | N10665 | Plus 0-5% Na2SO4, 0-0.05% ZnSO4, 0.02% CS3, trace of H2S | 0-3 | 93 | 200 |  | 68 | Haynes International, 1984
Sulfuric Acid | Nickel and alloys | Nickel-molybdenum | Hastelloy B-2 Haynes International | 1.3 min | 50 min |  | N10665 | Plus 0.04% SO2, and varying amounts of carbon on bottom tray of SO2 scrubber in regeneration of alkylation acid | 0.1 | 73-81 | 164-177 |  | 68 | Haynes International, 1984
Sulfuric Acid | Nickel and alloys | Nickel-molybdenum | Hastelloy B-2 Haynes International | 0.05 max | 2 max |  | N10665 | Saturated with NaCl | 2 | 48-52 | 118-126 |  | 68 | Haynes International, 1984
Sulfuric Acid | Nickel and alloys | Nickel-molybdenum | Hastelloy B-2 Haynes International | 0.5 min | 20 min |  | N10665 | Plus 0.8-5.3% AISO4, 0-0.3% KCr(SO4)2, H2O, moderate aeration | 2.8-9.3 | 28 | 83 |  | 68 | Haynes International, 1984
Sulfuric Acid | Nickel and alloys | Nickel-molybdenum | Hastelloy B-2 Haynes International | 0.05 max | 2 max |  | N10665 | Plus 20 oz. Na2Cr2O7 per 18 gal | 5 | 21-29 | 70-85 |  | 68 | Haynes International, 1984
Sulfuric Acid | Nickel and alloys | Nickel-molybdenum | Hastelloy B-2 Haynes International | 0.5 min | 20 min |  | N10665 | Plus FeSO4, 0.05% TiO2 (0.008% solids) | 5 | 32 | 90 |  | 68 | Haynes International, 1984
Sulfuric Acid | Nickel and alloys | Nickel-molybdenum | Hastelloy B-2 Haynes International | 0.25 max | 10 max |  | N10665 | Plus sulfate oils, traces of NaCl and Na2SO4 | 5 | 50 | 122 |  | 68 | Haynes International, 1984
Sulfuric Acid | Nickel and alloys | Nickel-molybdenum | Hastelloy B-2 Haynes International | 1.3 min | 50 min |  | N10665 | Plus 0.50-0.56 oz/gal Cu | 5 | 80-85 | 175-185 |  | 68 | Haynes International, 1984
Sulfuric Acid | Nickel and alloys | Nickel-molybdenum | Hastelloy B-2 Haynes International | 0.5 min | 20 min |  | N10665 | Plus ore containing MnO and MnO2 | 5 | 82 | 180 |  | 68 | Haynes International, 1984
Sulfuric Acid | Nickel and alloys | Nickel-molybdenum | Hastelloy B-2 Haynes International | 0.25 max | 10 max |  | N10665 | Steel pickling tank | 8 | 49-60 | 120-140 |  | 68 | Haynes International, 1984
Sulfuric Acid | Nickel and alloys | Nickel-molybdenum | Hastelloy B-2 Haynes International | 1.3 min | 50 min |  | N10665 | Plus 1% HF, 3% Na2SO4, 1% SiO2.2H2O2, 0.5% Na2SiF6, balance water in separation of Na2SiF6 | 9 | 27-49 | 80-120 |  | 68 | Haynes International, 1984
Sulfuric Acid | Nickel and alloys | Nickel-molybdenum | Hastelloy B-2 Haynes International | 0.05 max | 2 max |  | N10665 | Plus Na2SO4 and glucose in rayon spin bath | 10 | 45 | 113 |  | 68 | Haynes International, 1984
Sulfuric Acid | Nickel and alloys | Nickel-molybdenum | Hastelloy B-2 Haynes International | 1.3 min | 50 min |  | N10665 | SO2 purge | 10 | 38 | 100 |  | 68 | Haynes International, 1984
Sulfuric Acid | Nickel and alloys | Nickel-molybdenum | Hastelloy B-2 Haynes International | 1.3 min | 50 min |  | N10665 | SO2 purge | 10 | 65 | 150 |  | 68 | Haynes International, 1984
Sulfuric Acid | Nickel and alloys | Nickel-molybdenum | Hastelloy B-2 Haynes International | 1.3 min | 50 min |  | N10665 | SO2 purge | 10 | 93 | 200 |  | 68 | Haynes International, 1984
Sulfuric Acid | Nickel and alloys | Nickel-molybdenum | Hastelloy B-2 Haynes International | 0.25 max | 10 max |  | N10665 | SO2 purge | 10 | Boiling | Boiling |  | 68 | Haynes International, 1984
Sulfuric Acid | Nickel and alloys | Nickel-molybdenum | Hastelloy B-2 Haynes International | 1.3 min | 50 min |  | N10665 |  | 10 | 93 | 200 | 672 h | 68 | Haynes International, 1984
Sulfuric Acid | Nickel and alloys | Nickel-molybdenum | Hastelloy B-2 Haynes International | 0.25 max | 10 max |  | N10665 | Nickel sulfide impurities | 10 | 107 | 225 | 240 h | 68 | Haynes International, 1984
Sulfuric Acid | Nickel and alloys | Nickel-molybdenum | Hastelloy B-2 Haynes International | 0.05 max | 2 max |  | N10665 |  | 2024-10-12 | 349 | 660 |  | 68 | Haynes International, 1984
Sulfuric Acid | Nickel and alloys | Nickel-molybdenum | Hastelloy B-2 Haynes International | 1.3 min | 50 min |  | N10665 | Plus 10% CuSO4, 52 ppm Cl-. Average Baume 28.7, pH 1 | 2024-10-20 | 86 | 186 | 90 d | 68 | Haynes International, 1984
Sulfuric Acid | Nickel and alloys | Nickel-molybdenum | Hastelloy B-2 Haynes International | 0.25 max | 10 max |  | N10665 | Plus sugar from digestion of tuber barbasco. Process is for obtaining steroid used in hormone production | 15 | 120 | 248 |  | 68 | Haynes International, 1984
Sulfuric Acid | Nickel and alloys | Nickel-molybdenum | Hastelloy B-2 Haynes International | 0.5 min | 20 min |  | N10665 | Dicyclopentadiene hydrate reaction. Pilot plant | 15 | 115-130 | 238-266 | 220 h | 68 | Haynes International, 1984
Sulfuric Acid | Nickel and alloys | Nickel-molybdenum | Hastelloy B-2 Haynes International | 1.3 min | 50 min |  | N10665 | To 5% (final before discarding), 0.09% (original) to 0.54% (final) FeSO4. Inhibited with Activol 3591 | 16 | 74 | 165 |  | 68 | Haynes International, 1984
Sulfuric Acid | Nickel and alloys | Nickel-molybdenum | Hastelloy B-2 Haynes International | 0.05 max | 2 max |  | N10665 | Zr-HF separation | 20 | Room | Room |  | 68 | Haynes International, 1984
Sulfuric Acid | Nickel and alloys | Nickel-molybdenum | Hastelloy B-2 Haynes International | 1.3 min | 50 min |  | N10665 | Plus CO2(SO4)3, FeSO4, trace CuSO4 | 20 | 15-90 | 59-194 |  | 68 | Haynes International, 1984
Sulfuric Acid | Nickel and alloys | Nickel-molybdenum | Hastelloy B-2 Haynes International | 1.3 min | 50 min |  | N10665 | Plus 12% CO. Copper refining. Moderate aeration | 20 | 52 | 125 | 90 d | 68 | Haynes International, 1984
Sulfuric Acid | Nickel and alloys | Nickel-molybdenum | Hastelloy B-2 Haynes International | 1.3 min | 50 min |  | N10665 | Plus 1-2% Cu, 7000 oz/ton Ag. 200 oz/ton Au, 0.5% Sb, 0.5% Co, 1.0% 12% Te, 2% Cu. Traces Ag, Au, Sb, Co | 20 | 52 | 125 | 90 d | 68 | Haynes International, 1984
Sulfuric Acid | Nickel and alloys | Nickel-molybdenum | Hastelloy B-2 Haynes International | 0.25 max | 10 max |  | N10665 | Saturated with CuSO4. Pickling copper and brass. Aeration, moderate agitation | 20 | 60 | 140 | 120 d | 68 | Haynes International, 1984
Sulfuric Acid | Nickel and alloys | Nickel-molybdenum | Hastelloy B-2 Haynes International | 0.51 min | 20 min |  | N10665 | Plus 8% CuSO4, 52 ppm Cl. Copper refining | 20 | 63 | 145 | 90 d | 68 | Haynes International, 1984
Sulfuric Acid | Nickel and alloys | Nickel-molybdenum | Hastelloy B-2 Haynes International | 0.05 max | 2 max |  | N10665 | Plus 9.6% FeSO4, 12% Ti as sulfate. Maximum pitting, 0.076 mm/yr (3 mils/yr) | 24 | 19-21 | 66-70 |  | 68 | Haynes International, 1984
Sulfuric Acid | Refractory metals and alloys | Chromium and alloys | Chromium | 22000 | 8690000 |  |  |  | 30 | Boiling | Boiling | 50 h | 245 | H. Bala and S. Szymura, Corrosion Behaviour of Cu-Ni-Fe and Cu-Ni-Co Permanent Magnet Alloys, Materials Forum, 13, 1989, p 43-47
Sulfuric Acid | Refractory metals and alloys | Chromium and alloys | Chromium + 0.5Pd | 0.53 | 21 |  |  |  | 30 | Boiling | Boiling | 50 h | 245 | H. Bala and S. Szymura, Corrosion Behaviour of Cu-Ni-Fe and Cu-Ni-Co Permanent Magnet Alloys, Materials Forum, 13, 1989, p 43-47
Sulfuric Acid | Refractory metals and alloys | Chromium and alloys | Chromium + 0.5Pt | 0.67 | 26 |  |  |  | 30 | Boiling | Boiling | 50 h | 245 | H. Bala and S. Szymura, Corrosion Behaviour of Cu-Ni-Fe and Cu-Ni-Co Permanent Magnet Alloys, Materials Forum, 13, 1989, p 43-47
Sulfuric Acid | Refractory metals and alloys | Cobalt and alloys | 44Co-31Cr-13W | 25.4 min | 1000 min |  |  | As cast | 25 | 65 | 150 |  | 53 | J.S. Pettibone, Other Metals, in Corrosion Resistance of Metals and Alloys, 2nd Edition, F.L. LaQue and H.R. Copson, Ed., Reinhold Publishing, New York, 1963, p 629
Sulfuric Acid | Refractory metals and alloys | Cobalt and alloys | 44Co-31Cr-13W | 25 min | 1000 min |  |  | Heat treated 4 h at 899 C (1650 F) and furnace cooled | 25 | 65 | 150 |  | 53 | J.S. Pettibone, Other Metals, in Corrosion Resistance of Metals and Alloys, 2nd Edition, F.L. LaQue and H.R. Copson, Ed., Reinhold Publishing, New York, 1963, p 629
Sulfuric Acid | Refractory metals and alloys | Cobalt and alloys | 44Co-31Cr-13W | 25.4 min | 1000 min |  |  | As cast | 25 | 66 | 150 | 24 h | 53 | J.S. Pettibone, Other Metals, in Corrosion Resistance of Metals and Alloys, 2nd Edition, F.L. LaQue and H.R. Copson, Ed., Reinhold Publishing, New York, 1963, p 629
Sulfuric Acid | Refractory metals and alloys | Cobalt and alloys | 44Co-31Cr-13W | 25.4 min | 1000 min |  |  | Heat treated 4 h at 899 C (1650 F) and furnace cooled | 25 | 66 | 150 | 24 h | 53 | J.S. Pettibone, Other Metals, in Corrosion Resistance of Metals and Alloys, 2nd Edition, F.L. LaQue and H.R. Copson, Ed., Reinhold Publishing, New York, 1963, p 629
Sulfuric Acid | Stainless steels | Austenitic | 303 | D (Poor) | D (Poor) |  | S30300 |  | 1 | 20 | 68 |  | 253 | Chemical Resistance of REMANIT Stainless Steels, Thyssen Edelstahlwerke AG, March 1989
Sulfuric Acid | Refractory metals and alloys | Cobalt and alloys | 44Co-31Cr-13W | A (Resistant) | A (Resistant) |  |  | As cast | 77 | Room | Room |  | 53 | J.S. Pettibone, Other Metals, in Corrosion Resistance of Metals and Alloys, 2nd Edition, F.L. LaQue and H.R. Copson, Ed., Reinhold Publishing, New York, 1963, p 629
Sulfuric Acid | Refractory metals and alloys | Cobalt and alloys | 44Co-31Cr-13W | A (Resistant) | A (Resistant) |  |  | As cast | 77 | Room | Room | 24 h | 53 | J.S. Pettibone, Other Metals, in Corrosion Resistance of Metals and Alloys, 2nd Edition, F.L. LaQue and H.R. Copson, Ed., Reinhold Publishing, New York, 1963, p 629
Sulfuric Acid | Refractory metals and alloys | Cobalt and alloys | 44Co-31Cr-13W |  |  |  |  | Heat treated 4 h at 899 C (1650 F) and furnace cooled | 77 | Room | Room | 24 h | 53 | J.S. Pettibone, Other Metals, in Corrosion Resistance of Metals and Alloys, 2nd Edition, F.L. LaQue and H.R. Copson, Ed., Reinhold Publishing, New York, 1963, p 629
Sulfuric Acid | Refractory metals and alloys | Cobalt and alloys | 44Co-31Cr-13W | A (Resistant) | A (Resistant) |  |  | As cast | 96 | Room | Room |  | 53 | J.S. Pettibone, Other Metals, in Corrosion Resistance of Metals and Alloys, 2nd Edition, F.L. LaQue and H.R. Copson, Ed., Reinhold Publishing, New York, 1963, p 629
Sulfuric Acid | Refractory metals and alloys | Cobalt and alloys | 44Co-31Cr-13W | 0.01 | 0.3 |  |  | Heat treated 4 h at 899 C (1650 F) and furnace cooled | 96 | Room | Room |  | 53 | J.S. Pettibone, Other Metals, in Corrosion Resistance of Metals and Alloys, 2nd Edition, F.L. LaQue and H.R. Copson, Ed., Reinhold Publishing, New York, 1963, p 629
Sulfuric Acid | Refractory metals and alloys | Cobalt and alloys | 44Co-31Cr-13W | A (Resistant) | A (Resistant) |  |  | As cast | 96 | Room | Room | 24 h | 53 | J.S. Pettibone, Other Metals, in Corrosion Resistance of Metals and Alloys, 2nd Edition, F.L. LaQue and H.R. Copson, Ed., Reinhold Publishing, New York, 1963, p 629
Sulfuric Acid | Refractory metals and alloys | Cobalt and alloys | 44Co-31Cr-13W | 0.01 | 0.3 |  |  | Heat treated 4 h at 899 C (1650 F) and furnace cooled | 96 | Room | Room | 24 h | 53 | J.S. Pettibone, Other Metals, in Corrosion Resistance of Metals and Alloys, 2nd Edition, F.L. LaQue and H.R. Copson, Ed., Reinhold Publishing, New York, 1963, p 629
Sulfuric Acid | Refractory metals and alloys | Cobalt and alloys | 50Co-20Cr-15W-10Ni | 0.3 | 11 |  |  |  | 25 | 65 | 150 |  | 53 | J.S. Pettibone, Other Metals, in Corrosion Resistance of Metals and Alloys, 2nd Edition, F.L. LaQue and H.R. Copson, Ed., Reinhold Publishing, New York, 1963, p 629
Sulfuric Acid | Refractory metals and alloys | Cobalt and alloys | 50Co-20Cr-15W-10Ni | 0.3 | 11 |  |  |  | 25 | 65 | 150 |  | 53 | J.S. Pettibone, Other Metals, in Corrosion Resistance of Metals and Alloys, 2nd Edition, F.L. LaQue and H.R. Copson, Ed., Reinhold Publishing, New York, 1963, p 629
Sulfuric Acid | Refractory metals and alloys | Cobalt and alloys | 50Co-20Cr-15W-10Ni | A (Resistant) | A (Resistant) |  |  |  | 77 | Room | Room |  | 53 | J.S. Pettibone, Other Metals, in Corrosion Resistance of Metals and Alloys, 2nd Edition, F.L. LaQue and H.R. Copson, Ed., Reinhold Publishing, New York, 1963, p 629
Sulfuric Acid | Refractory metals and alloys | Cobalt and alloys | 50Co-20Cr-15W-10Ni | A (Resistant) | A (Resistant) |  |  |  | 77 | Room | Room |  | 53 | J.S. Pettibone, Other Metals, in Corrosion Resistance of Metals and Alloys, 2nd Edition, F.L. LaQue and H.R. Copson, Ed., Reinhold Publishing, New York, 1963, p 629
Sulfuric Acid | Refractory metals and alloys | Cobalt and alloys | 50Co-20Cr-15W-10Ni | A (Resistant) | A (Resistant) |  |  |  | 96 | Room | Room |  | 53 | J.S. Pettibone, Other Metals, in Corrosion Resistance of Metals and Alloys, 2nd Edition, F.L. LaQue and H.R. Copson, Ed., Reinhold Publishing, New York, 1963, p 629
Sulfuric Acid | Refractory metals and alloys | Cobalt and alloys | 50Co-20Cr-15W-10Ni | A (Resistant) | A (Resistant) |  |  |  | 96 | Room | Room |  | 53 | J.S. Pettibone, Other Metals, in Corrosion Resistance of Metals and Alloys, 2nd Edition, F.L. LaQue and H.R. Copson, Ed., Reinhold Publishing, New York, 1963, p 629
Sulfuric Acid | Refractory metals and alloys | Cobalt and alloys | 53Co-30Cr-4.5W | 0.03 | 1 |  |  | As cast | 25 | 65 | 150 |  | 53 | J.S. Pettibone, Other Metals, in Corrosion Resistance of Metals and Alloys, 2nd Edition, F.L. LaQue and H.R. Copson, Ed., Reinhold Publishing, New York, 1963, p 629
Sulfuric Acid | Refractory metals and alloys | Cobalt and alloys | 53Co-30Cr-4.5W | 0.03 | 1 |  |  | Heat treated 4 h at 899 C (1650 F) | 25 | 65 | 150 |  | 53 | J.S. Pettibone, Other Metals, in Corrosion Resistance of Metals and Alloys, 2nd Edition, F.L. LaQue and H.R. Copson, Ed., Reinhold Publishing, New York, 1963, p 629
Sulfuric Acid | Refractory metals and alloys | Cobalt and alloys | 53Co-30Cr-4.5W | 0.03 | 1 |  |  | As cast | 25 | 65 | 150 | 24 h | 53 | J.S. Pettibone, Other Metals, in Corrosion Resistance of Metals and Alloys, 2nd Edition, F.L. LaQue and H.R. Copson, Ed., Reinhold Publishing, New York, 1963, p 629
Sulfuric Acid | Refractory metals and alloys | Cobalt and alloys | 53Co-30Cr-4.5W | 0.03 | 1 |  |  | Heat treated 4 h at 899 C (1650 F) and furnace cooled | 25 | 65 | 150 | 24 h | 53 | J.S. Pettibone, Other Metals, in Corrosion Resistance of Metals and Alloys, 2nd Edition, F.L. LaQue and H.R. Copson, Ed., Reinhold Publishing, New York, 1963, p 629
Sulfuric Acid | Refractory metals and alloys | Cobalt and alloys | 53Co-30Cr-4.5W | A (Resistant) | A (Resistant) |  |  | As cast | 77 | Room | Room |  | 53 | J.S. Pettibone, Other Metals, in Corrosion Resistance of Metals and Alloys, 2nd Edition, F.L. LaQue and H.R. Copson, Ed., Reinhold Publishing, New York, 1963, p 629
Sulfuric Acid | Refractory metals and alloys | Cobalt and alloys | 53Co-30Cr-4.5W | A (Resistant) | A (Resistant) |  |  | As cast | 77 | Room | Room | 24 h | 53 | J.S. Pettibone, Other Metals, in Corrosion Resistance of Metals and Alloys, 2nd Edition, F.L. LaQue and H.R. Copson, Ed., Reinhold Publishing, New York, 1963, p 629
Sulfuric Acid | Refractory metals and alloys | Cobalt and alloys | 53Co-30Cr-4.5W |  |  |  |  | Heat treated 4 h at 899 C (1650 F) and furnace cooled | 77 | Room | Room | 24 h | 53 | J.S. Pettibone, Other Metals, in Corrosion Resistance of Metals and Alloys, 2nd Edition, F.L. LaQue and H.R. Copson, Ed., Reinhold Publishing, New York, 1963, p 629
Sulfuric Acid | Refractory metals and alloys | Cobalt and alloys | 53Co-30Cr-4.5W | A (Resistant) | A (Resistant) |  |  | As cast | 96 | Room | Room |  | 53 | J.S. Pettibone, Other Metals, in Corrosion Resistance of Metals and Alloys, 2nd Edition, F.L. LaQue and H.R. Copson, Ed., Reinhold Publishing, New York, 1963, p 629
Sulfuric Acid | Refractory metals and alloys | Cobalt and alloys | 53Co-30Cr-4.5W | A (Resistant) | A (Resistant) |  |  | Heat treated 4 h at 899 C (1650 F) | 96 | Room | Room |  | 53 | J.S. Pettibone, Other Metals, in Corrosion Resistance of Metals and Alloys, 2nd Edition, F.L. LaQue and H.R. Copson, Ed., Reinhold Publishing, New York, 1963, p 629
Sulfuric Acid | Refractory metals and alloys | Cobalt and alloys | 53Co-30Cr-4.5W | A (Resistant) | A (Resistant) |  |  | As cast | 96 | Room | Room | 24 h | 53 | J.S. Pettibone, Other Metals, in Corrosion Resistance of Metals and Alloys, 2nd Edition, F.L. LaQue and H.R. Copson, Ed., Reinhold Publishing, New York, 1963, p 629
Sulfuric Acid | Refractory metals and alloys | Cobalt and alloys | 53Co-30Cr-4.5W | A (Resistant) | A (Resistant) |  |  | Heat treated 4 h at 899 C (1650 F) and furnace cooled | 96 | Room | Room | 24 h | 53 | J.S. Pettibone, Other Metals, in Corrosion Resistance of Metals and Alloys, 2nd Edition, F.L. LaQue and H.R. Copson, Ed., Reinhold Publishing, New York, 1963, p 629
Sulfuric Acid | Refractory metals and alloys | Cobalt and alloys | Co-Cr-Ni | 0.41 | 16 |  | R31233 | Welding rod | 2 | Boiling | Boiling |  | 196 | P. Crook, The Effects of Dilution upon the Corrosion and Wear Properties of Cobalt-Based Weld Overlays, Corrosion Science, Vol 35, (Nos. 1-4), Pergamon Press, Ltd., UK, 1993, p 647-653
Sulfuric Acid | Refractory metals and alloys | Cobalt and alloys | Co-Cr-Ni | 0.69 | 28 |  | R31233 | Diluted 9.1% with G10400 | 2 | Boiling | Boiling |  | 196 | P. Crook, The Effects of Dilution upon the Corrosion and Wear Properties of Cobalt-Based Weld Overlays, Corrosion Science, Vol 35, (Nos. 1-4), Pergamon Press, Ltd., UK, 1993, p 647-653
Sulfuric Acid | Refractory metals and alloys | Cobalt and alloys | Co-Cr-Ni | 0.58 | 23 |  | R31233 | Diluted 16.9% with G10400 | 2 | Boiling | Boiling |  | 196 | P. Crook, The Effects of Dilution upon the Corrosion and Wear Properties of Cobalt-Based Weld Overlays, Corrosion Science, Vol 35, (Nos. 1-4), Pergamon Press, Ltd., UK, 1993, p 647-653
Sulfuric Acid | Refractory metals and alloys | Cobalt and alloys | Co-Cr-Ni | 0.84 | 34 |  | R31233 | Diluted 9.1% with S31603 | 2 | Boiling | Boiling |  | 196 | P. Crook, The Effects of Dilution upon the Corrosion and Wear Properties of Cobalt-Based Weld Overlays, Corrosion Science, Vol 35, (Nos. 1-4), Pergamon Press, Ltd., UK, 1993, p 647-653
Sulfuric Acid | Refractory metals and alloys | Cobalt and alloys | Co-Cr-Ni | 0.48 | 19 |  | R31233 | Diluted 16.7% with S31603 | 2 | Boiling | Boiling |  | 196 | P. Crook, The Effects of Dilution upon the Corrosion and Wear Properties of Cobalt-Based Weld Overlays, Corrosion Science, Vol 35, (Nos. 1-4), Pergamon Press, Ltd., UK, 1993, p 647-653
Sulfuric Acid | Refractory metals and alloys | Cobalt and alloys | Co-Cr-Ni | 2.5 | 100 |  | R31233 | Welding rod | 10 | Boiling | Boiling |  | 196 | P. Crook, The Effects of Dilution upon the Corrosion and Wear Properties of Cobalt-Based Weld Overlays, Corrosion Science, Vol 35, (Nos. 1-4), Pergamon Press, Ltd., UK, 1993, p 647-653
Sulfuric Acid | Refractory metals and alloys | Cobalt and alloys | Co-Cr-Ni | 3.8 | 152 |  | R31233 | Diluted 9.1% with G10400 | 10 | Boiling | Boiling |  | 196 | P. Crook, The Effects of Dilution upon the Corrosion and Wear Properties of Cobalt-Based Weld Overlays, Corrosion Science, Vol 35, (Nos. 1-4), Pergamon Press, Ltd., UK, 1993, p 647-653
Sulfuric Acid | Refractory metals and alloys | Cobalt and alloys | Co-Cr-Ni | 3.1 | 124 |  | R31233 | Diluted 16.9% with G10400 | 10 | Boiling | Boiling |  | 196 | P. Crook, The Effects of Dilution upon the Corrosion and Wear Properties of Cobalt-Based Weld Overlays, Corrosion Science, Vol 35, (Nos. 1-4), Pergamon Press, Ltd., UK, 1993, p 647-653
Sulfuric Acid | Refractory metals and alloys | Cobalt and alloys | Co-Cr-Ni | 4.2 | 168 |  | R31233 | Diluted 9.1% with S31603 | 10 | Boiling | Boiling |  | 196 | P. Crook, The Effects of Dilution upon the Corrosion and Wear Properties of Cobalt-Based Weld Overlays, Corrosion Science, Vol 35, (Nos. 1-4), Pergamon Press, Ltd., UK, 1993, p 647-653
Sulfuric Acid | Refractory metals and alloys | Cobalt and alloys | Co-Cr-Ni | 3.2 | 128 |  | R31233 | Diluted 16.7% with S31603 | 10 | Boiling | Boiling |  | 196 | P. Crook, The Effects of Dilution upon the Corrosion and Wear Properties of Cobalt-Based Weld Overlays, Corrosion Science, Vol 35, (Nos. 1-4), Pergamon Press, Ltd., UK, 1993, p 647-653
Sulfuric Acid | Refractory metals and alloys | Cobalt and alloys | Cobalt | 0.2 | 9 |  |  | Static | 5 | 25 | 77 |  | 54 | J.S. Pettibone, Other Metals, in Corrosion Resistance of Metals and Alloys, 2nd Edition, F.L. LaQue and H.R. Copson, Ed., Reinhold Publishing, New York, 1963, p 628
Sulfuric Acid | Refractory metals and alloys | Cobalt and alloys | Haynes No.25 Haynes International | A (Resistant) | A (Resistant) |  | R30605 | Solution heat treated | 2 | Room | Room | 24 h | 68 | Haynes International, 1984
Sulfuric Acid | Refractory metals and alloys | Cobalt and alloys | Haynes No.25 Haynes International | A (Resistant) | A (Resistant) |  | R30605 | Solution heat treated | 2 | 66 | 150 | 24 h | 68 | Haynes International, 1984
Sulfuric Acid | Refractory metals and alloys | Cobalt and alloys | Haynes No.25 Haynes International | 1.2 | 49 |  | R30605 | Solution heat treated | 2 | Boiling | Boiling | 24 h | 68 | Haynes International, 1984
Sulfuric Acid | Refractory metals and alloys | Cobalt and alloys | Haynes No.25 Haynes International | A (Resistant) | A (Resistant) |  | R30605 | Solution heat treated | 5 | Room | Room | 24 h | 68 | Haynes International, 1984
Sulfuric Acid | Refractory metals and alloys | Cobalt and alloys | Haynes No.25 Haynes International | A (Resistant) | A (Resistant) |  | R30605 | Solution heat treated | 5 | 66 | 150 | 24 h | 68 | Haynes International, 1984
Sulfuric Acid | Refractory metals and alloys | Cobalt and alloys | Haynes No.25 Haynes International | 1.3 | 52 |  | R30605 | Solution heat treated | 5 | Boiling | Boiling | 24 h | 68 | Haynes International, 1984
Sulfuric Acid | Refractory metals and alloys | Cobalt and alloys | Haynes No.25 Haynes International | A (Resistant) | A (Resistant) |  | R30605 | Solution heat treated | 10 | Room | Room | 24 h | 68 | Haynes International, 1984
Sulfuric Acid | Refractory metals and alloys | Cobalt and alloys | Haynes No.25 Haynes International | A (Resistant) | A (Resistant) |  | R30605 | Solution heat treated | 10 | 66 | 150 | 24 h | 68 | Haynes International, 1984
Sulfuric Acid | Refractory metals and alloys | Cobalt and alloys | Haynes No.25 Haynes International | 2.3 | 92 |  | R30605 | Solution heat treated | 10 | Boiling | Boiling | 24 h | 68 | Haynes International, 1984
Sulfuric Acid | Refractory metals and alloys | Cobalt and alloys | Haynes No.25 Haynes International | A (Resistant) | A (Resistant) |  | R30605 | Solution heat treated | 25 | Room | Room | 24 h | 68 | Haynes International, 1984
Sulfuric Acid | Refractory metals and alloys | Cobalt and alloys | Haynes No.25 Haynes International | 0.3 | 11 |  | R30605 | Solution heat treated | 25 | 66 | 150 | 24 h | 68 | Haynes International, 1984
Sulfuric Acid | Refractory metals and alloys | Cobalt and alloys | Haynes No.25 Haynes International | 5.2 | 203 |  | R30605 | Solution heat treated | 25 | Boiling | Boiling | 24 h | 68 | Haynes International, 1984
Sulfuric Acid | Refractory metals and alloys | Cobalt and alloys | Haynes No.25 Haynes International | A (Resistant) | A (Resistant) |  | R30605 | Solution heat treated | 50 | Room | Room | 24 h | 68 | Haynes International, 1984
Sulfuric Acid | Refractory metals and alloys | Cobalt and alloys | Haynes No.25 Haynes International | 0.8 | 30 |  | R30605 | Solution heat treated | 50 | 66 | 150 | 24 h | 68 | Haynes International, 1984
Sulfuric Acid | Refractory metals and alloys | Cobalt and alloys | Haynes No.25 Haynes International | 25 min | 1000 min |  | R30605 | Solution heat treated | 50 | Boiling | Boiling | 24 h | 68 | Haynes International, 1984
Sulfuric Acid | Refractory metals and alloys | Cobalt and alloys | Haynes No.25 Haynes International | A (Resistant) | A (Resistant) |  | R30605 | Solution heat treated | 60 | Room | Room | 24 h | 68 | Haynes International, 1984
Sulfuric Acid | Refractory metals and alloys | Cobalt and alloys | Haynes No.25 Haynes International | 0.7 | 29 |  | R30605 | Solution heat treated | 60 | 66 | 150 | 24 h | 68 | Haynes International, 1984
Sulfuric Acid | Refractory metals and alloys | Cobalt and alloys | Haynes No.25 Haynes International | 25 min | 1000 min |  | R30605 | Solution heat treated | 60 | Boiling | Boiling | 24 h | 68 | Haynes International, 1984
Sulfuric Acid | Refractory metals and alloys | Cobalt and alloys | Haynes No.25 Haynes International | A (Resistant) | A (Resistant) |  | R30605 | Solution heat treated | 77 | Room | Room | 24 h | 68 | Haynes International, 1984
Sulfuric Acid | Refractory metals and alloys | Cobalt and alloys | Haynes No.25 Haynes International | 1.4 | 55 |  | R30605 | Solution heat treated | 77 | 66 | 150 | 24 h | 68 | Haynes International, 1984
Sulfuric Acid | Refractory metals and alloys | Cobalt and alloys | Haynes No.25 Haynes International | 25 min | 1000 min |  | R30605 | Solution heat treated | 77 | Boiling | Boiling | 24 h | 68 | Haynes International, 1984
Sulfuric Acid | Refractory metals and alloys | Cobalt and alloys | Haynes No.25 Haynes International | A (Resistant) | A (Resistant) |  | R30605 | Solution heat treated | 80 | Room | Room | 24 h | 68 | Haynes International, 1984
Sulfuric Acid | Refractory metals and alloys | Cobalt and alloys | Haynes No.25 Haynes International | 1.6 | 61 |  | R30605 | Solution heat treated | 80 | 66 | 150 | 24 h | 68 | Haynes International, 1984
Sulfuric Acid | Refractory metals and alloys | Cobalt and alloys | Haynes No.25 Haynes International | 25 min | 1000 min |  | R30605 | Solution heat treated | 80 | Boiling | Boiling | 24 h | 68 | Haynes International, 1984
Sulfuric Acid | Refractory metals and alloys | Cobalt and alloys | Haynes No.25 Haynes International | A (Resistant) | A (Resistant) |  | R30605 | Solution heat treated | 85 | Room | Room | 24 h | 68 | Haynes International, 1984
Sulfuric Acid | Refractory metals and alloys | Cobalt and alloys | Haynes No.25 Haynes International | 2.3 | 91 |  | R30605 | Solution heat treated | 85 | 66 | 150 | 24 h | 68 | Haynes International, 1984
Sulfuric Acid | Refractory metals and alloys | Cobalt and alloys | Haynes No.25 Haynes International | 25 min | 1000 min |  | R30605 | Solution heat treated | 85 | Boiling | Boiling | 24 h | 68 | Haynes International, 1984
Sulfuric Acid | Refractory metals and alloys | Cobalt and alloys | Haynes No.25 Haynes International | A (Resistant) | A (Resistant) |  | R30605 | Solution heat treated | 90 | Room | Room | 24 h | 68 | Haynes International, 1984
Sulfuric Acid | Refractory metals and alloys | Cobalt and alloys | Haynes No.25 Haynes International | 3 | 123 |  | R30605 | Solution heat treated | 90 | 66 | 150 | 24 h | 68 | Haynes International, 1984
Sulfuric Acid | Refractory metals and alloys | Cobalt and alloys | Haynes No.25 Haynes International | 19 | 735 |  | R30605 | Solution heat treated | 90 | Boiling | Boiling | 24 h | 68 | Haynes International, 1984
Sulfuric Acid | Refractory metals and alloys | Cobalt and alloys | Haynes No.25 Haynes International | A (Resistant) | A (Resistant) |  | R30605 | Solution heat treated | 96 | Room | Room | 24 h | 68 | Haynes International, 1984
Sulfuric Acid | Refractory metals and alloys | Cobalt and alloys | Haynes No.25 Haynes International | 3 | 104 |  | R30605 | Solution heat treated | 96 | 66 | 150 | 24 h | 68 | Haynes International, 1984
Sulfuric Acid | Refractory metals and alloys | Cobalt and alloys | Haynes No.25 Haynes International | 8 | 318 |  | R30605 | Solution heat treated | 96 | Boiling | Boiling | 24 h | 68 | Haynes International, 1984
Sulfuric Acid | Refractory metals and alloys | Cobalt and alloys | Co-20Cr | 110 | 4400 |  |  |  | 11 | Boiling | Boiling |  | 35 | A. Davin and D. Coutsourdis, Cobalt, Vol 52, Sept 1971, p 160; as cited in Metals Handbook, Ninth Edition, Vol 13, Corrosion, ASM International, Metals Park, OH, 1987, p 660
Sulfuric Acid | Refractory metals and alloys | Hafnium and alloys | Hafnium | 0.005 | 0.2 |  |  |  | 60 |  |  | 8 d | 11 | Metals Handbook, Ninth Edition, Vol 13, Corrosion, ASM International, Metals Park, OH, 1987, p 720
Sulfuric Acid | Refractory metals and alloys | Hafnium and alloys | Hafnium | 0.005 | 0.2 |  |  |  | 60 |  |  | 8 d | 11 | Metals Handbook, Ninth Edition, Vol 13, Corrosion, ASM International, Metals Park, OH, 1987, p 720
Sulfuric Acid | Refractory metals and alloys | Molybdenum and alloys | Ta-Mo alloy | 0.003 | 0.1 |  |  | Contains 10.1% Ta. Solutions saturated with oxygen | Conc | 55 | 131 |  | 56 | M. Stern and C. Bishop, Corrosion and Electrochemical Behavior, in Columbium and Tantalum, F. Sisco and E. Epremian, Ed., John Wiley & Sons, New York, 1963, p 325
Sulfuric Acid | Refractory metals and alloys | Molybdenum and alloys | Ta-Mo alloy | 0.003 | 0.1 |  |  | Contains 20.1% Ta. Solutions saturated with oxygen | Conc | 55 | 131 |  | 56 | M. Stern and C. Bishop, Corrosion and Electrochemical Behavior, in Columbium and Tantalum, F. Sisco and E. Epremian, Ed., John Wiley & Sons, New York, 1963, p 325
Sulfuric Acid | Refractory metals and alloys | Molybdenum and alloys | Ta-Mo alloy | 0.003 | 0.1 |  |  | Contains 30.0% Ta. Solutions saturated with oxygen | Conc | 55 | 131 |  | 56 | M. Stern and C. Bishop, Corrosion and Electrochemical Behavior, in Columbium and Tantalum, F. Sisco and E. Epremian, Ed., John Wiley & Sons, New York, 1963, p 325
Sulfuric Acid | Refractory metals and alloys | Molybdenum and alloys | Ta-Mo alloy | 0.003 | 0.1 |  |  | Contains 40.0% Ta. Solutions saturated with oxygen | Conc | 55 | 131 |  | 56 | M. Stern and C. Bishop, Corrosion and Electrochemical Behavior, in Columbium and Tantalum, F. Sisco and E. Epremian, Ed., John Wiley & Sons, New York, 1963, p 325
Sulfuric Acid | Refractory metals and alloys | Niobium and alloys | Cb alloy, wrought 0.75% Zr, bal Cb | 0.3 | 10 | Embrittled | R04261 | Arc melted; annealed at 1400 C (2552 F) for 1 h Average of three 48-h test periods | 30 | Boiling | Boiling | 48 h | 33 | R.W. Schultz and J.S. Grauman, Fundamental Corrosion Characterization of High-Strength Titanium Alloys, in Industrial Applications of Titanium and Zirconium: Fourth Volume, STP 917, ASTM, Philadelphia, 1986, p 130-143; L.C. Covington and R.W. Schultz, Cor
Sulfuric Acid | Refractory metals and alloys | Niobium and alloys | Cb alloy, wrought 0.75% Zr, bal Cb | 0.9 | 36 | Embrittled | R04261 | Arc melted; annealed at 1400 C (2552 F) for 1 h Average of three 48-h test periods | 50 | Boiling | Boiling | 48 h | 33 | R.W. Schultz and J.S. Grauman, Fundamental Corrosion Characterization of High-Strength Titanium Alloys, in Industrial Applications of Titanium and Zirconium: Fourth Volume, STP 917, ASTM, Philadelphia, 1986, p 130-143; L.C. Covington and R.W. Schultz, Cor
Sulfuric Acid | Refractory metals and alloys | Niobium and alloys | Cb alloy, wrought 0.75% Zr, bal Cb | 1.7 | 68 | Embrittled | R04261 | Arc melted; annealed at 1400 C (2552 F) for 1 h Average of three 48-h test periods | 60 | Boiling | Boiling | 48 h | 33 | R.W. Schultz and J.S. Grauman, Fundamental Corrosion Characterization of High-Strength Titanium Alloys, in Industrial Applications of Titanium and Zirconium: Fourth Volume, STP 917, ASTM, Philadelphia, 1986, p 130-143; L.C. Covington and R.W. Schultz, Cor
Sulfuric Acid | Refractory metals and alloys | Niobium and alloys | Cb alloy, wrought 100% Cb | 0.3 | 11 | Embrittled | R04210 | Lab button; annealed at 1175 C (2140 F) for 30 min Average of three 48-h test periods | 30 | Boiling | Boiling | 48 h | 33 | R.W. Schultz and J.S. Grauman, Fundamental Corrosion Characterization of High-Strength Titanium Alloys, in Industrial Applications of Titanium and Zirconium: Fourth Volume, STP 917, ASTM, Philadelphia, 1986, p 130-143; L.C. Covington and R.W. Schultz, Cor
Sulfuric Acid | Refractory metals and alloys | Niobium and alloys | Cb alloy, wrought 100% Cb | 0.2 | 9 | Embrittled | R04210 | Arc melted; annealed at 1400 C (2552 F) for 1 h Average of three 48-h test periods | 30 | Boiling | Boiling | 48 h | 33 | R.W. Schultz and J.S. Grauman, Fundamental Corrosion Characterization of High-Strength Titanium Alloys, in Industrial Applications of Titanium and Zirconium: Fourth Volume, STP 917, ASTM, Philadelphia, 1986, p 130-143; L.C. Covington and R.W. Schultz, Cor
Sulfuric Acid | Refractory metals and alloys | Niobium and alloys | Cb alloy, wrought 100% Cb | 0.2 | 9 |  | R04210 | Electron-beam melted; annealed at 1400 C (2552 F) for 1 h Average of three 48-h test periods | 30 | Boiling | Boiling | 48 h | 33 | R.W. Schultz and J.S. Grauman, Fundamental Corrosion Characterization of High-Strength Titanium Alloys, in Industrial Applications of Titanium and Zirconium: Fourth Volume, STP 917, ASTM, Philadelphia, 1986, p 130-143; L.C. Covington and R.W. Schultz, Cor
Sulfuric Acid | Refractory metals and alloys | Niobium and alloys | Cb alloy, wrought 100% Cb | 0.8 | 32 | Embrittled | R04210 | Lab button; annealed at 1175 C (2140 F) for 30 min Average of three 48-h test periods | 50 | Boiling | Boiling | 48 h | 33 | R.W. Schultz and J.S. Grauman, Fundamental Corrosion Characterization of High-Strength Titanium Alloys, in Industrial Applications of Titanium and Zirconium: Fourth Volume, STP 917, ASTM, Philadelphia, 1986, p 130-143; L.C. Covington and R.W. Schultz, Cor
Sulfuric Acid | Refractory metals and alloys | Niobium and alloys | Cb alloy, wrought 100% Cb | 0.6 | 23 | Embrittled | R04210 | Electron-beam melted; annealed at 1400 C (2552 F) for 1 h Average of three 48-h test periods | 50 | Boiling | Boiling | 48 h | 33 | R.W. Schultz and J.S. Grauman, Fundamental Corrosion Characterization of High-Strength Titanium Alloys, in Industrial Applications of Titanium and Zirconium: Fourth Volume, STP 917, ASTM, Philadelphia, 1986, p 130-143; L.C. Covington and R.W. Schultz, Cor
Sulfuric Acid | Refractory metals and alloys | Niobium and alloys | Cb alloy, wrought 100% Cb | 0.9 | 34 | Embrittled | R04210 | Arc melted; annealed at 1400 C (2552 F) for 1 h Average of three 48-h test periods | 50 | Boiling | Boiling | 48 h | 33 | R.W. Schultz and J.S. Grauman, Fundamental Corrosion Characterization of High-Strength Titanium Alloys, in Industrial Applications of Titanium and Zirconium: Fourth Volume, STP 917, ASTM, Philadelphia, 1986, p 130-143; L.C. Covington and R.W. Schultz, Cor
Sulfuric Acid | Refractory metals and alloys | Niobium and alloys | Cb alloy, wrought 100% Cb | 1.8 | 70 | Embrittled | R04210 | Lab button; annealed at 1175 C (2140 F) for 30 min Average of three 48-h test periods | 60 | Boiling | Boiling | 48 h | 33 | R.W. Schultz and J.S. Grauman, Fundamental Corrosion Characterization of High-Strength Titanium Alloys, in Industrial Applications of Titanium and Zirconium: Fourth Volume, STP 917, ASTM, Philadelphia, 1986, p 130-143; L.C. Covington and R.W. Schultz, Cor
Sulfuric Acid | Refractory metals and alloys | Niobium and alloys | Cb alloy, wrought 100% Cb | 1.7 | 69 | Embrittled | R04210 | Arc melted; annealed at 1400 C (2552 F) for 1 h Average of three 48-h test periods | 60 | Boiling | Boiling | 48 h | 33 | R.W. Schultz and J.S. Grauman, Fundamental Corrosion Characterization of High-Strength Titanium Alloys, in Industrial Applications of Titanium and Zirconium: Fourth Volume, STP 917, ASTM, Philadelphia, 1986, p 130-143; L.C. Covington and R.W. Schultz, Cor
Sulfuric Acid | Refractory metals and alloys | Niobium and alloys | Cb alloy, wrought 100% Cb | 1.6 | 64 |  | R04210 | Electron-beam melted; annealed at 1400 C (2552 F) for 1 h Average of three 48-h test periods | 60 | Boiling | Boiling | 48 h | 33 | R.W. Schultz and J.S. Grauman, Fundamental Corrosion Characterization of High-Strength Titanium Alloys, in Industrial Applications of Titanium and Zirconium: Fourth Volume, STP 917, ASTM, Philadelphia, 1986, p 130-143; L.C. Covington and R.W. Schultz, Cor
Sulfuric Acid | Refractory metals and alloys | Niobium and alloys | Cb alloy, wrought 50% V, 50% Cb | 1.6 | 63 | Embrittled |  | Arc melted Average of three 48-h test periods | 30 | Boiling | Boiling | 48 h | 33 | R.W. Schultz and J.S. Grauman, Fundamental Corrosion Characterization of High-Strength Titanium Alloys, in Industrial Applications of Titanium and Zirconium: Fourth Volume, STP 917, ASTM, Philadelphia, 1986, p 130-143; L.C. Covington and R.W. Schultz, Cor
Sulfuric Acid | Refractory metals and alloys | Niobium and alloys | Cb alloy, wrought 6.9% Ti, 0.81% Zr, bal Cb | 0.4 | 15 |  |  | Arc melted; annealed at 1400 C (2552 F) for 1 h Average of three 48-h test periods | 30 | Boiling | Boiling | 48 h | 33 | R.W. Schultz and J.S. Grauman, Fundamental Corrosion Characterization of High-Strength Titanium Alloys, in Industrial Applications of Titanium and Zirconium: Fourth Volume, STP 917, ASTM, Philadelphia, 1986, p 130-143; L.C. Covington and R.W. Schultz, Cor
Sulfuric Acid | Refractory metals and alloys | Niobium and alloys | Cb alloy, wrought 6.9% Ti, 0.81% Zr, bal Cb | 5 | 187 |  |  | Arc melted; annealed at 1400 C (2552 F) for 1 h Average of three 48-h test periods | 50 | Boiling | Boiling | 48 h | 33 | R.W. Schultz and J.S. Grauman, Fundamental Corrosion Characterization of High-Strength Titanium Alloys, in Industrial Applications of Titanium and Zirconium: Fourth Volume, STP 917, ASTM, Philadelphia, 1986, p 130-143; L.C. Covington and R.W. Schultz, Cor
Sulfuric Acid | Refractory metals and alloys | Niobium and alloys | Cb alloy, wrought 8% Ti, bal Cb | 0.3 | 13 |  |  | Arc melted; annealed at 1400 C (2552 F) for 1 h Average of three 48-h test periods | 30 | Boiling | Boiling | 48 h | 33 | R.W. Schultz and J.S. Grauman, Fundamental Corrosion Characterization of High-Strength Titanium Alloys, in Industrial Applications of Titanium and Zirconium: Fourth Volume, STP 917, ASTM, Philadelphia, 1986, p 130-143; L.C. Covington and R.W. Schultz, Cor
Sulfuric Acid | Refractory metals and alloys | Niobium and alloys | Cb alloy, wrought 8% Ti, bal Cb | 1.6 | 63 |  |  | Arc melted; annealed at 1400 C (2552 F) for 1 h Average of three 48-h test periods | 50 | Boiling | Boiling | 48 h | 33 | R.W. Schultz and J.S. Grauman, Fundamental Corrosion Characterization of High-Strength Titanium Alloys, in Industrial Applications of Titanium and Zirconium: Fourth Volume, STP 917, ASTM, Philadelphia, 1986, p 130-143; L.C. Covington and R.W. Schultz, Cor
Sulfuric Acid | Refractory metals and alloys | Niobium and alloys | Cb alloy, wrought 8% Ti, bal Cb | 2.9 | 114 |  |  | Arc melted; annealed at 1400 C (2552 F) for 1 h Average of three 48-h test periods | 60 | Boiling | Boiling | 48 h | 33 | R.W. Schultz and J.S. Grauman, Fundamental Corrosion Characterization of High-Strength Titanium Alloys, in Industrial Applications of Titanium and Zirconium: Fourth Volume, STP 917, ASTM, Philadelphia, 1986, p 130-143; L.C. Covington and R.W. Schultz, Cor
Sulfuric Acid | Refractory metals and alloys | Niobium and alloys | Niobium | 0.02 max | 1 max |  | R04210 |  | 1 | 190 | 375 |  | 37 | M. Stern and C. Bishop, Corrosion and Electrochemical Behavior, in Columbium and Tantalum, F. Sisco and E. Epremian, Ed., John Wiley & Sons, New York, 1963, p 306
Sulfuric Acid | Refractory metals and alloys | Niobium and alloys | Niobium | 0.02 max | 1 max |  | R04210 |  | 1 | 190 | 375 |  | 37 | M. Stern and C. Bishop, Corrosion and Electrochemical Behavior, in Columbium and Tantalum, F. Sisco and E. Epremian, Ed., John Wiley & Sons, New York, 1963, p 306
Sulfuric Acid | Refractory metals and alloys | Niobium and alloys | Niobium | 0.02 max | 1 max |  | R04210 |  | 5 | 190 | 375 |  | 37 | M. Stern and C. Bishop, Corrosion and Electrochemical Behavior, in Columbium and Tantalum, F. Sisco and E. Epremian, Ed., John Wiley & Sons, New York, 1963, p 306
Sulfuric Acid | Refractory metals and alloys | Niobium and alloys | Niobium | 0.1 max | 5 max |  | R04210 |  | 10 | Boiling | Boiling |  | 37 | M. Stern and C. Bishop, Corrosion and Electrochemical Behavior, in Columbium and Tantalum, F. Sisco and E. Epremian, Ed., John Wiley & Sons, New York, 1963, p 306
Sulfuric Acid | Refractory metals and alloys | Niobium and alloys | Niobium | 0.2 max | 10 max |  | R04210 |  | 10 | 190 | 375 |  | 37 | M. Stern and C. Bishop, Corrosion and Electrochemical Behavior, in Columbium and Tantalum, F. Sisco and E. Epremian, Ed., John Wiley & Sons, New York, 1963, p 306
Sulfuric Acid | Refractory metals and alloys | Niobium and alloys | Niobium | 0.7 max | 30 max |  | R04210 |  | 20 | 190 | 375 |  | 37 | M. Stern and C. Bishop, Corrosion and Electrochemical Behavior, in Columbium and Tantalum, F. Sisco and E. Epremian, Ed., John Wiley & Sons, New York, 1963, p 306
Sulfuric Acid | Refractory metals and alloys | Niobium and alloys | Niobium | 0.4 max | 15 max |  | R04210 |  | 30 | Boiling | Boiling |  | 37 | M. Stern and C. Bishop, Corrosion and Electrochemical Behavior, in Columbium and Tantalum, F. Sisco and E. Epremian, Ed., John Wiley & Sons, New York, 1963, p 306
Sulfuric Acid | Refractory metals and alloys | Niobium and alloys | Niobium | 1.2 min | 50 min |  | R04210 |  | 30 | 190 | 375 |  | 37 | M. Stern and C. Bishop, Corrosion and Electrochemical Behavior, in Columbium and Tantalum, F. Sisco and E. Epremian, Ed., John Wiley & Sons, New York, 1963, p 306
Sulfuric Acid | Refractory metals and alloys | Niobium and alloys | Niobium | 2.5 min | 100 min |  | R04210 |  | 40 | 190 | 375 |  | 37 | M. Stern and C. Bishop, Corrosion and Electrochemical Behavior, in Columbium and Tantalum, F. Sisco and E. Epremian, Ed., John Wiley & Sons, New York, 1963, p 306
Sulfuric Acid | Refractory metals and alloys | Niobium and alloys | Niobium | 1.2 max | 50 max |  | R04210 |  | 50 | Boiling | Boiling |  | 37 | M. Stern and C. Bishop, Corrosion and Electrochemical Behavior, in Columbium and Tantalum, F. Sisco and E. Epremian, Ed., John Wiley & Sons, New York, 1963, p 306
Sulfuric Acid | Refractory metals and alloys | Niobium and alloys | Niobium | 7.6 min | 300 min |  | R04210 |  | 50 | 190 | 375 |  | 37 | M. Stern and C. Bishop, Corrosion and Electrochemical Behavior, in Columbium and Tantalum, F. Sisco and E. Epremian, Ed., John Wiley & Sons, New York, 1963, p 306
Sulfuric Acid | Refractory metals and alloys | Niobium and alloys | Niobium | 10 min | 400 min |  | R04210 |  | 60 | 190 | 375 |  | 37 | M. Stern and C. Bishop, Corrosion and Electrochemical Behavior, in Columbium and Tantalum, F. Sisco and E. Epremian, Ed., John Wiley & Sons, New York, 1963, p 306
Sulfuric Acid | Refractory metals and alloys | Niobium and alloys | Niobium | 6.4 min | 250 min |  | R04210 |  | 70 | Boiling | Boiling |  | 37 | M. Stern and C. Bishop, Corrosion and Electrochemical Behavior, in Columbium and Tantalum, F. Sisco and E. Epremian, Ed., John Wiley & Sons, New York, 1963, p 306
Sulfuric Acid | Refractory metals and alloys | Niobium and alloys | Niobium | A (Resistant) | A (Resistant) |  | R04210 |  | 5-40 | Room | Room |  | 2 | Metals Handbook, Ninth Edition, Vol 13, Corrosion, ASM International, Metals Park, OH, 1987, p 723-724
Sulfuric Acid | Refractory metals and alloys | Niobium and alloys | Niobium | 0.1 | 5 |  | R04210 |  | 10 | Boiling | Boiling |  | 2 | Metals Handbook, Ninth Edition, Vol 13, Corrosion, ASM International, Metals Park, OH, 1987, p 723-724
Sulfuric Acid | Refractory metals and alloys | Niobium and alloys | Niobium | 0.3 | 10 |  | R04210 | Combined with 7% HCl and 100 ppm F- | 20 | Boiling | Boiling |  | 2 | Metals Handbook, Ninth Edition, Vol 13, Corrosion, ASM International, Metals Park, OH, 1987, p 723-724
Sulfuric Acid | Refractory metals and alloys | Niobium and alloys | Niobium | 0.003 max | 0.1 max |  | R04210 |  | 20 | 94-100 | 205-212 |  | 74 | Metals Handbook, Ninth Edition, Vol 13, Corrosion, ASM International, Metals Park, OH, 1987, p 730
Sulfuric Acid | Refractory metals and alloys | Niobium and alloys | Niobium | 0.2 | 9 |  | R04210 | Plus 7% HCl + 50 ppm F- | 20 | Boiling | Boiling | 4 d | 61 | R.T. Webster, The Applications of Zirconium and Niobium, Second Symposium on Shell and Tube Heat Exchangers, W.R. Apblett, Jr., Ed., American Society for Metals, Metals Park, OH, 1982, p 62
Sulfuric Acid | Refractory metals and alloys | Niobium and alloys | Niobium | 0.2 | 10 |  | R04210 | Plus 7% HCl + 100 ppm F- | 20 | Boiling | Boiling |  | 61 | R.T. Webster, The Applications of Zirconium and Niobium, Second Symposium on Shell and Tube Heat Exchangers, W.R. Apblett, Jr., Ed., American Society for Metals, Metals Park, OH, 1982, p 62
Sulfuric Acid | Refractory metals and alloys | Niobium and alloys | Niobium | 0.3 | 10 |  | R04210 |  | 25 | Boiling | Boiling |  | 2 | Metals Handbook, Ninth Edition, Vol 13, Corrosion, ASM International, Metals Park, OH, 1987, p 723-724
Sulfuric Acid | Refractory metals and alloys | Niobium and alloys | Niobium | 0.5 | 20 |  | R04210 |  | 40 | Boiling | Boiling |  | 2 | Metals Handbook, Ninth Edition, Vol 13, Corrosion, ASM International, Metals Park, OH, 1987, p 723-724
Sulfuric Acid | Refractory metals and alloys | Niobium and alloys | Niobium | 0.3 | 10 |  | R04210 | Combined with 2% FeCl3 | 40 | Boiling | Boiling |  | 2 | Metals Handbook, Ninth Edition, Vol 13, Corrosion, ASM International, Metals Park, OH, 1987, p 723-724
Sulfuric Acid | Refractory metals and alloys | Niobium and alloys | Niobium | A (Resistant) | A (Resistant) |  | R04210 | Plus 20% HNO3 | 50 | 50-80 | 120-175 |  | 2 | Metals Handbook, Ninth Edition, Vol 13, Corrosion, ASM International, Metals Park, OH, 1987, p 723-724
Sulfuric Acid | Refractory metals and alloys | Niobium and alloys | Niobium | 0.3 | 10 |  | R04210 | Plus 20% HNO3 | 50 | Boiling | Boiling |  | 2 | Metals Handbook, Ninth Edition, Vol 13, Corrosion, ASM International, Metals Park, OH, 1987, p 723-724
Sulfuric Acid | Refractory metals and alloys | Niobium and alloys | Niobium | A (Resistant) | A (Resistant) |  | R04210 | Plus 20% HNO3 | 50 | 50 | 122 |  | 61 | R.T. Webster, The Applications of Zirconium and Niobium, Second Symposium on Shell and Tube Heat Exchangers, W.R. Apblett, Jr., Ed., American Society for Metals, Metals Park, OH, 1982, p 62
Sulfuric Acid | Refractory metals and alloys | Niobium and alloys | Niobium | A (Resistant) | A (Resistant) |  | R04210 | Plus 20% HNO3 | 50 | 80 | 176 |  | 61 | R.T. Webster, The Applications of Zirconium and Niobium, Second Symposium on Shell and Tube Heat Exchangers, W.R. Apblett, Jr., Ed., American Society for Metals, Metals Park, OH, 1982, p 62
Sulfuric Acid | Refractory metals and alloys | Niobium and alloys | Niobium | 0.2 | 10 |  | R04210 | Plus 20% HNO3 | 50 | Boiling | Boiling |  | 61 | R.T. Webster, The Applications of Zirconium and Niobium, Second Symposium on Shell and Tube Heat Exchangers, W.R. Apblett, Jr., Ed., American Society for Metals, Metals Park, OH, 1982, p 62
Sulfuric Acid | Refractory metals and alloys | Niobium and alloys | Niobium | 1.3 | 50 |  | R04210 |  | 60 | Boiling | Boiling |  | 2 | Metals Handbook, Ninth Edition, Vol 13, Corrosion, ASM International, Metals Park, OH, 1987, p 723-724
Sulfuric Acid | Refractory metals and alloys | Niobium and alloys | Niobium | 0.5 | 20 |  | R04210 | Combined with 0.1 to 1% FeCl3 | 60 | Boiling | Boiling |  | 2 | Metals Handbook, Ninth Edition, Vol 13, Corrosion, ASM International, Metals Park, OH, 1987, p 723-724
Sulfuric Acid | Refractory metals and alloys | Niobium and alloys | Niobium | 0.03 | 1 |  | R04210 | Plus 3% CrO3 | 72 | 10 | 212 |  | 2 | Metals Handbook, Ninth Edition, Vol 13, Corrosion, ASM International, Metals Park, OH, 1987, p 723-724
Sulfuric Acid | Refractory metals and alloys | Niobium and alloys | Niobium | 0.01 | 5 |  | R04210 | Plus 3% CrO3 | 72 | 125 | 255 |  | 2 | Metals Handbook, Ninth Edition, Vol 13, Corrosion, ASM International, Metals Park, OH, 1987, p 723-724
Sulfuric Acid | Refractory metals and alloys | Niobium and alloys | Niobium | 4 | 150 |  | R04210 | Plus with 3% CrO3 | 72 | Boiling | Boiling |  | 2 | Metals Handbook, Ninth Edition, Vol 13, Corrosion, ASM International, Metals Park, OH, 1987, p 723-724
Sulfuric Acid | Refractory metals and alloys | Niobium and alloys | Niobium | C (Questionable) | C (Questionable) | Embrittled | R04210 |  | 98 | Room | Room |  | 2 | Metals Handbook, Ninth Edition, Vol 13, Corrosion, ASM International, Metals Park, OH, 1987, p 723-724
Sulfuric Acid | Refractory metals and alloys | Niobium and alloys | Niobium | 0.0005 | 0.02 |  | R04210 |  | 98 | 19-26 | 65-80 | 36 d | 74 | Metals Handbook, Ninth Edition, Vol 13, Corrosion, ASM International, Metals Park, OH, 1987, p 730
Sulfuric Acid | Refractory metals and alloys | Niobium and alloys | Niobium | 4.6 | 180 |  | R04210 | Tarnished. Five 48-h test periods | 98 | 145 | 295 | 30 d | 74 | Metals Handbook, Ninth Edition, Vol 13, Corrosion, ASM International, Metals Park, OH, 1987, p 730
Sulfuric Acid | Refractory metals and alloys | Niobium and alloys | Niobium | A (Resistant) | A (Resistant) |  | R04210 |  | 1 | Boiling | Boiling | 11 d | 229 | A. Robin, M.E. de Almeida, and C.A. Nunes, Corrosion Behavior of Niobium and Nb-25 wt% Ta Alloy in Sulfuric Acid Solutions, Corrosion, Vol 47 (No. 6), NACE, June 1991, p 443-448
Sulfuric Acid | Refractory metals and alloys | Niobium and alloys | Niobium | 0.006 | 0.24 |  | R04210 |  | 10 | Boiling | Boiling | 11 d | 229 | A. Robin, M.E. de Almeida, and C.A. Nunes, Corrosion Behavior of Niobium and Nb-25 wt% Ta Alloy in Sulfuric Acid Solutions, Corrosion, Vol 47 (No. 6), NACE, June 1991, p 443-448
Sulfuric Acid | Refractory metals and alloys | Niobium and alloys | Niobium | 0.03 | 1.2 |  | R04210 |  | 20 | Boiling | Boiling | 11 d | 229 | A. Robin, M.E. de Almeida, and C.A. Nunes, Corrosion Behavior of Niobium and Nb-25 wt% Ta Alloy in Sulfuric Acid Solutions, Corrosion, Vol 47 (No. 6), NACE, June 1991, p 443-448
Sulfuric Acid | Refractory metals and alloys | Niobium and alloys | Niobium | 0.094 | 3.8 |  | R04210 |  | 40 | Boiling | Boiling | 11 d | 229 | A. Robin, M.E. de Almeida, and C.A. Nunes, Corrosion Behavior of Niobium and Nb-25 wt% Ta Alloy in Sulfuric Acid Solutions, Corrosion, Vol 47 (No. 6), NACE, June 1991, p 443-448
Sulfuric Acid | Refractory metals and alloys | Niobium and alloys | Niobium | 0.34 | 13.6 |  | R04210 |  | 60 | Boiling | Boiling | 11 d | 229 | A. Robin, M.E. de Almeida, and C.A. Nunes, Corrosion Behavior of Niobium and Nb-25 wt% Ta Alloy in Sulfuric Acid Solutions, Corrosion, Vol 47 (No. 6), NACE, June 1991, p 443-448
Sulfuric Acid | Refractory metals and alloys | Niobium and alloys | Niobium | 15 | 600 |  | R04210 |  | 80 | Boiling | Boiling | 11 d | 229 | A. Robin, M.E. de Almeida, and C.A. Nunes, Corrosion Behavior of Niobium and Nb-25 wt% Ta Alloy in Sulfuric Acid Solutions, Corrosion, Vol 47 (No. 6), NACE, June 1991, p 443-448
Sulfuric Acid | Refractory metals and alloys | Niobium and alloys | Niobium | 0.002 | 0.08 |  | R04210 |  | 20 | 50 |  | 350 h | 229 | A. Robin, M.E. de Almeida, and C.A. Nunes, Corrosion Behavior of Niobium and Nb-25 wt% Ta Alloy in Sulfuric Acid Solutions, Corrosion, Vol 47 (No. 6), NACE, June 1991, p 443-448
Sulfuric Acid | Refractory metals and alloys | Niobium and alloys | Niobium | 0.04 | 1.6 |  | R04210 |  | 20 | 100 |  | 350 h | 229 | A. Robin, M.E. de Almeida, and C.A. Nunes, Corrosion Behavior of Niobium and Nb-25 wt% Ta Alloy in Sulfuric Acid Solutions, Corrosion, Vol 47 (No. 6), NACE, June 1991, p 443-448
Sulfuric Acid | Refractory metals and alloys | Niobium and alloys | Niobium | 0.095 | 3.8 |  | R04210 |  | 50 |  |  | 350 h | 229 | A. Robin, M.E. de Almeida, and C.A. Nunes, Corrosion Behavior of Niobium and Nb-25 wt% Ta Alloy in Sulfuric Acid Solutions, Corrosion, Vol 47 (No. 6), NACE, June 1991, p 443-448
Sulfuric Acid | Refractory metals and alloys | Niobium and alloys | Niobium | 0.25 | 10 |  | R04210 |  | 80 |  |  | 350 h | 229 | A. Robin, M.E. de Almeida, and C.A. Nunes, Corrosion Behavior of Niobium and Nb-25 wt% Ta Alloy in Sulfuric Acid Solutions, Corrosion, Vol 47 (No. 6), NACE, June 1991, p 443-448
Sulfuric Acid | Refractory metals and alloys | Niobium and alloys | Niobium | 2.6 | 104 |  | R04210 |  | 98 |  |  | 350 h | 229 | A. Robin, M.E. de Almeida, and C.A. Nunes, Corrosion Behavior of Niobium and Nb-25 wt% Ta Alloy in Sulfuric Acid Solutions, Corrosion, Vol 47 (No. 6), NACE, June 1991, p 443-448
Sulfuric Acid | Refractory metals and alloys | Niobium and alloys | Niobium | 3.4 | 136 |  | R04210 |  | 80 | 150 |  | 350 h | 229 | A. Robin, M.E. de Almeida, and C.A. Nunes, Corrosion Behavior of Niobium and Nb-25 wt% Ta Alloy in Sulfuric Acid Solutions, Corrosion, Vol 47 (No. 6), NACE, June 1991, p 443-448
Sulfuric Acid | Refractory metals and alloys | Niobium and alloys | Niobium | 30 | 1200 |  | R04210 |  | 98 |  |  | 350 h | 229 | A. Robin, M.E. de Almeida, and C.A. Nunes, Corrosion Behavior of Niobium and Nb-25 wt% Ta Alloy in Sulfuric Acid Solutions, Corrosion, Vol 47 (No. 6), NACE, June 1991, p 443-448
Sulfuric Acid | Refractory metals and alloys | Niobium and alloys | Niobium | 0.21 | 8.4 |  | R04210 |  | 20 | 150 |  |  | 229 | A. Robin, M.E. de Almeida, and C.A. Nunes, Corrosion Behavior of Niobium and Nb-25 wt% Ta Alloy in Sulfuric Acid Solutions, Corrosion, Vol 47 (No. 6), NACE, June 1991, p 443-448
Sulfuric Acid | Refractory metals and alloys | Niobium and alloys | Niobium | 0.33 | 13.2 |  | R04210 |  | 30 | 150 |  |  | 229 | A. Robin, M.E. de Almeida, and C.A. Nunes, Corrosion Behavior of Niobium and Nb-25 wt% Ta Alloy in Sulfuric Acid Solutions, Corrosion, Vol 47 (No. 6), NACE, June 1991, p 443-448
Sulfuric Acid | Refractory metals and alloys | Niobium and alloys | Niobium | 0.34 | 13.6 |  | R04210 |  | 40 | 150 |  |  | 229 | A. Robin, M.E. de Almeida, and C.A. Nunes, Corrosion Behavior of Niobium and Nb-25 wt% Ta Alloy in Sulfuric Acid Solutions, Corrosion, Vol 47 (No. 6), NACE, June 1991, p 443-448
Sulfuric Acid | Refractory metals and alloys | Niobium and alloys | Niobium | 0.97 | 39 |  | R04210 |  | 50 | 150 |  |  | 229 | A. Robin, M.E. de Almeida, and C.A. Nunes, Corrosion Behavior of Niobium and Nb-25 wt% Ta Alloy in Sulfuric Acid Solutions, Corrosion, Vol 47 (No. 6), NACE, June 1991, p 443-448
Sulfuric Acid | Refractory metals and alloys | Niobium and alloys | Niobium | 1 | 40 |  | R04210 |  | 60 | 150 |  |  | 229 | A. Robin, M.E. de Almeida, and C.A. Nunes, Corrosion Behavior of Niobium and Nb-25 wt% Ta Alloy in Sulfuric Acid Solutions, Corrosion, Vol 47 (No. 6), NACE, June 1991, p 443-448
Sulfuric Acid | Refractory metals and alloys | Niobium and alloys | Niobium | 0.21 | 8.4 |  | R04210 |  | 20 | 175 |  |  | 229 | A. Robin, M.E. de Almeida, and C.A. Nunes, Corrosion Behavior of Niobium and Nb-25 wt% Ta Alloy in Sulfuric Acid Solutions, Corrosion, Vol 47 (No. 6), NACE, June 1991, p 443-448
Sulfuric Acid | Refractory metals and alloys | Niobium and alloys | Niobium | 1.3 | 52 |  | R04210 |  | 40 | 175 |  |  | 229 | A. Robin, M.E. de Almeida, and C.A. Nunes, Corrosion Behavior of Niobium and Nb-25 wt% Ta Alloy in Sulfuric Acid Solutions, Corrosion, Vol 47 (No. 6), NACE, June 1991, p 443-448
Sulfuric Acid | Refractory metals and alloys | Niobium and alloys | Niobium-25Ta | A (Resistant) | A (Resistant) |  |  |  | 1 | Boiling | Boiling | 11 d | 229 | A. Robin, M.E. de Almeida, and C.A. Nunes, Corrosion Behavior of Niobium and Nb-25 wt% Ta Alloy in Sulfuric Acid Solutions, Corrosion, Vol 47 (No. 6), NACE, June 1991, p 443-448
Sulfuric Acid | Refractory metals and alloys | Niobium and alloys | Niobium-25Ta | 0.003 | 0.12 |  |  |  | 20 | Boiling | Boiling | 11 d | 229 | A. Robin, M.E. de Almeida, and C.A. Nunes, Corrosion Behavior of Niobium and Nb-25 wt% Ta Alloy in Sulfuric Acid Solutions, Corrosion, Vol 47 (No. 6), NACE, June 1991, p 443-448
Sulfuric Acid | Refractory metals and alloys | Niobium and alloys | Niobium-25Ta | 0.02 | 0.8 |  |  |  | 40 | Boiling | Boiling | 11 d | 229 | A. Robin, M.E. de Almeida, and C.A. Nunes, Corrosion Behavior of Niobium and Nb-25 wt% Ta Alloy in Sulfuric Acid Solutions, Corrosion, Vol 47 (No. 6), NACE, June 1991, p 443-448
Sulfuric Acid | Refractory metals and alloys | Niobium and alloys | Niobium-25Ta | 0.195 | 7.8 |  |  |  | 60 | Boiling | Boiling | 11 d | 229 | A. Robin, M.E. de Almeida, and C.A. Nunes, Corrosion Behavior of Niobium and Nb-25 wt% Ta Alloy in Sulfuric Acid Solutions, Corrosion, Vol 47 (No. 6), NACE, June 1991, p 443-448
Sulfuric Acid | Refractory metals and alloys | Niobium and alloys | Niobium-25Ta | 6 | 240 |  |  |  | 80 | Boiling | Boiling | 11 d | 229 | A. Robin, M.E. de Almeida, and C.A. Nunes, Corrosion Behavior of Niobium and Nb-25 wt% Ta Alloy in Sulfuric Acid Solutions, Corrosion, Vol 47 (No. 6), NACE, June 1991, p 443-448
Sulfuric Acid | Refractory metals and alloys | Niobium and alloys | Niobium-25Ta | 0.001 | 0.04 |  |  |  | 20 | 50 |  | 350 h | 229 | A. Robin, M.E. de Almeida, and C.A. Nunes, Corrosion Behavior of Niobium and Nb-25 wt% Ta Alloy in Sulfuric Acid Solutions, Corrosion, Vol 47 (No. 6), NACE, June 1991, p 443-448
Sulfuric Acid | Refractory metals and alloys | Niobium and alloys | Niobium-25Ta | 0.003 | 0.12 |  |  |  | 50 |  |  | 350 h | 229 | A. Robin, M.E. de Almeida, and C.A. Nunes, Corrosion Behavior of Niobium and Nb-25 wt% Ta Alloy in Sulfuric Acid Solutions, Corrosion, Vol 47 (No. 6), NACE, June 1991, p 443-448
Sulfuric Acid | Refractory metals and alloys | Niobium and alloys | Niobium-25Ta | 0.004 | 0.16 |  |  |  | 80 |  |  | 350 h | 229 | A. Robin, M.E. de Almeida, and C.A. Nunes, Corrosion Behavior of Niobium and Nb-25 wt% Ta Alloy in Sulfuric Acid Solutions, Corrosion, Vol 47 (No. 6), NACE, June 1991, p 443-448
Sulfuric Acid | Refractory metals and alloys | Niobium and alloys | Niobium-25Ta | 0.002 | 0.08 |  |  |  | 20 | 100 |  |  | 229 | A. Robin, M.E. de Almeida, and C.A. Nunes, Corrosion Behavior of Niobium and Nb-25 wt% Ta Alloy in Sulfuric Acid Solutions, Corrosion, Vol 47 (No. 6), NACE, June 1991, p 443-448
Sulfuric Acid | Refractory metals and alloys | Niobium and alloys | Niobium-25Ta | 0.04 | 1.6 |  |  |  | 50 | 100 |  |  | 229 | A. Robin, M.E. de Almeida, and C.A. Nunes, Corrosion Behavior of Niobium and Nb-25 wt% Ta Alloy in Sulfuric Acid Solutions, Corrosion, Vol 47 (No. 6), NACE, June 1991, p 443-448
Sulfuric Acid | Refractory metals and alloys | Niobium and alloys | Niobium-25Ta | 0.1 | 4 |  |  |  | 80 | 100 |  |  | 229 | A. Robin, M.E. de Almeida, and C.A. Nunes, Corrosion Behavior of Niobium and Nb-25 wt% Ta Alloy in Sulfuric Acid Solutions, Corrosion, Vol 47 (No. 6), NACE, June 1991, p 443-448
Sulfuric Acid | Refractory metals and alloys | Niobium and alloys | Niobium-25Ta | 1.65 | 6.6 |  |  |  | 98 | 100 |  |  | 229 | A. Robin, M.E. de Almeida, and C.A. Nunes, Corrosion Behavior of Niobium and Nb-25 wt% Ta Alloy in Sulfuric Acid Solutions, Corrosion, Vol 47 (No. 6), NACE, June 1991, p 443-448
Sulfuric Acid | Refractory metals and alloys | Niobium and alloys | Niobium-25Ta | 1.05 | 42 |  |  |  | 80 | 150 |  |  | 229 | A. Robin, M.E. de Almeida, and C.A. Nunes, Corrosion Behavior of Niobium and Nb-25 wt% Ta Alloy in Sulfuric Acid Solutions, Corrosion, Vol 47 (No. 6), NACE, June 1991, p 443-448
Sulfuric Acid | Refractory metals and alloys | Niobium and alloys | Niobium-25Ta | 20 min | 800 min |  |  |  | 98 | 150 |  |  | 229 | A. Robin, M.E. de Almeida, and C.A. Nunes, Corrosion Behavior of Niobium and Nb-25 wt% Ta Alloy in Sulfuric Acid Solutions, Corrosion, Vol 47 (No. 6), NACE, June 1991, p 443-448
Sulfuric Acid | Refractory metals and alloys | Niobium and alloys | Niobium-25Ta | 0.002 | 0.08 |  |  |  | 20 | 150 |  |  | 229 | A. Robin, M.E. de Almeida, and C.A. Nunes, Corrosion Behavior of Niobium and Nb-25 wt% Ta Alloy in Sulfuric Acid Solutions, Corrosion, Vol 47 (No. 6), NACE, June 1991, p 443-448
Sulfuric Acid | Refractory metals and alloys | Niobium and alloys | Niobium-25Ta | 0.037 | 1.5 |  |  |  | 30 | 150 |  |  | 229 | A. Robin, M.E. de Almeida, and C.A. Nunes, Corrosion Behavior of Niobium and Nb-25 wt% Ta Alloy in Sulfuric Acid Solutions, Corrosion, Vol 47 (No. 6), NACE, June 1991, p 443-448
Sulfuric Acid | Refractory metals and alloys | Niobium and alloys | Niobium-25Ta | 0.063 | 2.5 |  |  |  | 40 | 150 |  |  | 229 | A. Robin, M.E. de Almeida, and C.A. Nunes, Corrosion Behavior of Niobium and Nb-25 wt% Ta Alloy in Sulfuric Acid Solutions, Corrosion, Vol 47 (No. 6), NACE, June 1991, p 443-448
Sulfuric Acid | Refractory metals and alloys | Niobium and alloys | Niobium-25Ta | 0.1 | 4 |  |  |  | 50 | 150 |  |  | 229 | A. Robin, M.E. de Almeida, and C.A. Nunes, Corrosion Behavior of Niobium and Nb-25 wt% Ta Alloy in Sulfuric Acid Solutions, Corrosion, Vol 47 (No. 6), NACE, June 1991, p 443-448
Sulfuric Acid | Refractory metals and alloys | Niobium and alloys | Niobium-25Ta | 0.14 | 5.6 |  |  |  | 60 | 150 |  |  | 229 | A. Robin, M.E. de Almeida, and C.A. Nunes, Corrosion Behavior of Niobium and Nb-25 wt% Ta Alloy in Sulfuric Acid Solutions, Corrosion, Vol 47 (No. 6), NACE, June 1991, p 443-448
Sulfuric Acid | Refractory metals and alloys | Niobium and alloys | Niobium-25Ta | A (Resistant) | A (Resistant) |  |  |  | 20 | 175 |  |  | 229 | A. Robin, M.E. de Almeida, and C.A. Nunes, Corrosion Behavior of Niobium and Nb-25 wt% Ta Alloy in Sulfuric Acid Solutions, Corrosion, Vol 47 (No. 6), NACE, June 1991, p 443-448
Sulfuric Acid | Refractory metals and alloys | Niobium and alloys | Niobium-25Ta | 0.12 | 4.8 |  |  |  | 40 | 175 |  |  | 229 | A. Robin, M.E. de Almeida, and C.A. Nunes, Corrosion Behavior of Niobium and Nb-25 wt% Ta Alloy in Sulfuric Acid Solutions, Corrosion, Vol 47 (No. 6), NACE, June 1991, p 443-448
Sulfuric Acid | Refractory metals and alloys | Tantalum and alloys | Ta-Mo alloy | A (Resistant) | A (Resistant) |  |  | Contains 50.0% Ta. Solutions saturated with oxygen | Conc | 55 | 131 |  | 56 | M. Stern and C. Bishop, Corrosion and Electrochemical Behavior, in Columbium and Tantalum, F. Sisco and E. Epremian, Ed., John Wiley & Sons, New York, 1963, p 325
Sulfuric Acid | Refractory metals and alloys | Tantalum and alloys | Ta-Mo alloy | A (Resistant) | A (Resistant) |  |  | Contains 61.2% Ta. Solutions saturated with oxygen | Conc | 55 | 131 |  | 56 | M. Stern and C. Bishop, Corrosion and Electrochemical Behavior, in Columbium and Tantalum, F. Sisco and E. Epremian, Ed., John Wiley & Sons, New York, 1963, p 325
Sulfuric Acid | Refractory metals and alloys | Tantalum and alloys | Ta-Mo alloy | A (Resistant) | A (Resistant) |  |  | Contains 71.5% Ta. Solutions saturated with oxygen | Conc | 55 | 131 |  | 56 | M. Stern and C. Bishop, Corrosion and Electrochemical Behavior, in Columbium and Tantalum, F. Sisco and E. Epremian, Ed., John Wiley & Sons, New York, 1963, p 325
Sulfuric Acid | Refractory metals and alloys | Tantalum and alloys | Ta-Mo alloy | A (Resistant) | A (Resistant) |  |  | Contains 82.8% Ta. Solutions saturated with oxygen | Conc | 55 | 131 |  | 56 | M. Stern and C. Bishop, Corrosion and Electrochemical Behavior, in Columbium and Tantalum, F. Sisco and E. Epremian, Ed., John Wiley & Sons, New York, 1963, p 325
Sulfuric Acid | Refractory metals and alloys | Tantalum and alloys | Ta-Mo alloy | A (Resistant) | A (Resistant) |  |  | Contains 91.4% Ta. Solutions saturated with oxygen | Conc | 55 | 131 |  | 56 | M. Stern and C. Bishop, Corrosion and Electrochemical Behavior, in Columbium and Tantalum, F. Sisco and E. Epremian, Ed., John Wiley & Sons, New York, 1963, p 325
Sulfuric Acid | Refractory metals and alloys | Tantalum and alloys | Ta-Mo alloy | A (Resistant) | A (Resistant) |  |  | Contains 100% Ta. Solutions saturated with oxygen | Conc | 55 | 131 |  | 56 | M. Stern and C. Bishop, Corrosion and Electrochemical Behavior, in Columbium and Tantalum, F. Sisco and E. Epremian, Ed., John Wiley & Sons, New York, 1963, p 325
Sulfuric Acid | Refractory metals and alloys | Tantalum and alloys | Tantalum | 0.01 | 0.5 |  | R05210 | Fuming 15% SO3 |  | 23 | 73 |  | 42 | P.A. Schweitzer, Tantalum, in Corrosion and Corrosion Protection Handbook, P.A. Schweitzer, Ed., Marcel Dekker, New York, 1983, p 182-183
Sulfuric Acid | Refractory metals and alloys | Tantalum and alloys | Tantalum | D (Poor) | D (Poor) |  | R05210 |  |  | 70 | 158 |  | 42 | P.A. Schweitzer, Tantalum, in Corrosion and Corrosion Protection Handbook, P.A. Schweitzer, Ed., Marcel Dekker, New York, 1983, p 182-183
Sulfuric Acid | Refractory metals and alloys | Tantalum and alloys | Tantalum | 0.02 | 1 |  | R05210 |  | 1 | Boiling | Boiling |  | 37 | M. Stern and C. Bishop, Corrosion and Electrochemical Behavior, in Columbium and Tantalum, F. Sisco and E. Epremian, Ed., John Wiley & Sons, New York, 1963, p 306
Sulfuric Acid | Stainless steels | Austenitic | 301 | B (Good) | B (Good) |  | S30100 | Plus 25% HNO3 | 75 | 90 | 194 |  | 253 | Chemical Resistance of REMANIT Stainless Steels, Thyssen Edelstahlwerke AG, March 1989
Sulfuric Acid | Refractory metals and alloys | Tantalum and alloys | Tantalum | 0.02 max | 1 max |  | R05210 |  | 5 | Boiling | Boiling |  | 37 | M. Stern and C. Bishop, Corrosion and Electrochemical Behavior, in Columbium and Tantalum, F. Sisco and E. Epremian, Ed., John Wiley & Sons, New York, 1963, p 306
Sulfuric Acid | Refractory metals and alloys | Tantalum and alloys | Tantalum | 0.02 max | 1 max |  | R05210 |  | 5 | 190 | 375 |  | 37 | M. Stern and C. Bishop, Corrosion and Electrochemical Behavior, in Columbium and Tantalum, F. Sisco and E. Epremian, Ed., John Wiley & Sons, New York, 1963, p 306
Sulfuric Acid | Refractory metals and alloys | Tantalum and alloys | Tantalum | 0.02 max | 1 max |  | R05210 |  | 10 | Boiling | Boiling |  | 37 | M. Stern and C. Bishop, Corrosion and Electrochemical Behavior, in Columbium and Tantalum, F. Sisco and E. Epremian, Ed., John Wiley & Sons, New York, 1963, p 306
Sulfuric Acid | Refractory metals and alloys | Tantalum and alloys | Tantalum | 0.02 max | 1 max |  | R05210 |  | 10 | 190 | 375 |  | 37 | M. Stern and C. Bishop, Corrosion and Electrochemical Behavior, in Columbium and Tantalum, F. Sisco and E. Epremian, Ed., John Wiley & Sons, New York, 1963, p 306
Sulfuric Acid | Refractory metals and alloys | Tantalum and alloys | Tantalum | A (Resistant) | A (Resistant) |  | R05210 |  | 10 | 25 | 76 |  | 42 | P.A. Schweitzer, Tantalum, in Corrosion and Corrosion Protection Handbook, P.A. Schweitzer, Ed., Marcel Dekker, New York, 1983, p 182-183
Sulfuric Acid | Refractory metals and alloys | Tantalum and alloys | Tantalum | A (Resistant) | A (Resistant) |  | R05210 |  | 20 | 94-100 | 205-212 | 4 d | 74 | Metals Handbook, Ninth Edition, Vol 13, Corrosion, ASM International, Metals Park, OH, 1987, p 730
Sulfuric Acid | Refractory metals and alloys | Tantalum and alloys | Tantalum | 0.02 max | 1 max |  | R05210 |  | 30 | Boiling | Boiling |  | 37 | M. Stern and C. Bishop, Corrosion and Electrochemical Behavior, in Columbium and Tantalum, F. Sisco and E. Epremian, Ed., John Wiley & Sons, New York, 1963, p 306
Sulfuric Acid | Refractory metals and alloys | Tantalum and alloys | Tantalum | 0.02 max | 1 max |  | R05210 |  | 30 | 190 | 375 |  | 37 | M. Stern and C. Bishop, Corrosion and Electrochemical Behavior, in Columbium and Tantalum, F. Sisco and E. Epremian, Ed., John Wiley & Sons, New York, 1963, p 306
Sulfuric Acid | Refractory metals and alloys | Tantalum and alloys | Tantalum | A (Resistant) | A (Resistant) |  | R05210 |  | 40 | 25 | 76 |  | 42 | P.A. Schweitzer, Tantalum, in Corrosion and Corrosion Protection Handbook, P.A. Schweitzer, Ed., Marcel Dekker, New York, 1983, p 182-183
Sulfuric Acid | Refractory metals and alloys | Tantalum and alloys | Tantalum | A (Resistant) | A (Resistant) |  | R05210 |  | 50 | 19-26 | 65-80 | 35 d | 74 | Metals Handbook, Ninth Edition, Vol 13, Corrosion, ASM International, Metals Park, OH, 1987, p 730
Sulfuric Acid | Refractory metals and alloys | Tantalum and alloys | Tantalum | 0.02 max | 1 max |  | R05210 |  | 50 | Boiling | Boiling |  | 37 | M. Stern and C. Bishop, Corrosion and Electrochemical Behavior, in Columbium and Tantalum, F. Sisco and E. Epremian, Ed., John Wiley & Sons, New York, 1963, p 306
Sulfuric Acid | Refractory metals and alloys | Tantalum and alloys | Tantalum | 0.02 max | 1 max |  | R05210 |  | 50 | 190 | 375 |  | 37 | M. Stern and C. Bishop, Corrosion and Electrochemical Behavior, in Columbium and Tantalum, F. Sisco and E. Epremian, Ed., John Wiley & Sons, New York, 1963, p 306
Sulfuric Acid | Refractory metals and alloys | Tantalum and alloys | Tantalum | 0.02 max | 1 max |  | R05210 |  | 70 | Boiling | Boiling |  | 37 | M. Stern and C. Bishop, Corrosion and Electrochemical Behavior, in Columbium and Tantalum, F. Sisco and E. Epremian, Ed., John Wiley & Sons, New York, 1963, p 306
Sulfuric Acid | Refractory metals and alloys | Tantalum and alloys | Tantalum | 0.05 max | 2 max |  | R05210 |  | 70 | 190 | 375 |  | 37 | M. Stern and C. Bishop, Corrosion and Electrochemical Behavior, in Columbium and Tantalum, F. Sisco and E. Epremian, Ed., John Wiley & Sons, New York, 1963, p 306
Sulfuric Acid | Refractory metals and alloys | Tantalum and alloys | Tantalum | 0.05 max | 2 max |  | R05210 |  | 75 | Boiling | Boiling |  | 37 | M. Stern and C. Bishop, Corrosion and Electrochemical Behavior, in Columbium and Tantalum, F. Sisco and E. Epremian, Ed., John Wiley & Sons, New York, 1963, p 306
Sulfuric Acid | Refractory metals and alloys | Tantalum and alloys | Tantalum | 0.05 max | 2 max |  | R05210 |  | 75 | 190 | 375 |  | 37 | M. Stern and C. Bishop, Corrosion and Electrochemical Behavior, in Columbium and Tantalum, F. Sisco and E. Epremian, Ed., John Wiley & Sons, New York, 1963, p 306
Sulfuric Acid | Refractory metals and alloys | Tantalum and alloys | Tantalum | 0.12 max | 5 max |  | R05210 |  | 80 | Boiling | Boiling |  | 37 | M. Stern and C. Bishop, Corrosion and Electrochemical Behavior, in Columbium and Tantalum, F. Sisco and E. Epremian, Ed., John Wiley & Sons, New York, 1963, p 306
Sulfuric Acid | Refractory metals and alloys | Tantalum and alloys | Tantalum | 0.12 max | 5 max |  | R05210 |  | 80 | 190 | 375 |  | 37 | M. Stern and C. Bishop, Corrosion and Electrochemical Behavior, in Columbium and Tantalum, F. Sisco and E. Epremian, Ed., John Wiley & Sons, New York, 1963, p 306
Sulfuric Acid | Refractory metals and alloys | Tantalum and alloys | Tantalum | 1.2 max | 50 max |  | R05210 |  | 85 | Boiling | Boiling |  | 37 | M. Stern and C. Bishop, Corrosion and Electrochemical Behavior, in Columbium and Tantalum, F. Sisco and E. Epremian, Ed., John Wiley & Sons, New York, 1963, p 306
Sulfuric Acid | Refractory metals and alloys | Tantalum and alloys | Tantalum | 0.05 max | 2 max |  | R05210 |  | 85 | 190 | 375 |  | 37 | M. Stern and C. Bishop, Corrosion and Electrochemical Behavior, in Columbium and Tantalum, F. Sisco and E. Epremian, Ed., John Wiley & Sons, New York, 1963, p 306
Sulfuric Acid | Stainless steels | Austenitic | 303 | B (Good) | B (Good) |  | S30300 |  | 1 | 20 | 68 |  | 253 | Chemical Resistance of REMANIT Stainless Steels, Thyssen Edelstahlwerke AG, March 1989
Sulfuric Acid | Refractory metals and alloys | Tantalum and alloys | Tantalum | A (Resistant) | A (Resistant) |  | R05210 |  | 98 | 19-26 | 65-80 | 36 d | 74 | Metals Handbook, Ninth Edition, Vol 13, Corrosion, ASM International, Metals Park, OH, 1987, p 730
Sulfuric Acid | Refractory metals and alloys | Tantalum and alloys | Tantalum | A (Resistant) | A (Resistant) |  | R05210 |  | 98 | 21 | 70 |  | 74 | Metals Handbook, Ninth Edition, Vol 13, Corrosion, ASM International, Metals Park, OH, 1987, p 730
Sulfuric Acid | Refractory metals and alloys | Tantalum and alloys | Tantalum | A (Resistant) | A (Resistant) |  | R05210 |  | 98 | 145 | 295 | 30 d | 74 | Metals Handbook, Ninth Edition, Vol 13, Corrosion, ASM International, Metals Park, OH, 1987, p 730
Sulfuric Acid | Refractory metals and alloys | Tantalum and alloys | Tantalum | 0.003 max | 1 max |  | R05210 |  | 98 | 175 | 345 | 30 d | 74 | Metals Handbook, Ninth Edition, Vol 13, Corrosion, ASM International, Metals Park, OH, 1987, p 730
Sulfuric Acid | Refractory metals and alloys | Tantalum and alloys | Tantalum | 0.04 | 1.5 |  | R05210 |  | 98 | 200 | 390 | 30 d | 74 | Metals Handbook, Ninth Edition, Vol 13, Corrosion, ASM International, Metals Park, OH, 1987, p 730
Sulfuric Acid | Refractory metals and alloys | Tantalum and alloys | Tantalum | 0.7 | 29 |  | R05210 |  | 98 | 250 | 480 | 6 h | 74 | Metals Handbook, Ninth Edition, Vol 13, Corrosion, ASM International, Metals Park, OH, 1987, p 730
Sulfuric Acid | Refractory metals and alloys | Tantalum and alloys | Tantalum | 9 | 342 |  | R05210 |  | 98 | 300 | 570 |  | 74 | Metals Handbook, Ninth Edition, Vol 13, Corrosion, ASM International, Metals Park, OH, 1987, p 730
Sulfuric Acid | Refractory metals and alloys | Tantalum and alloys | Tantalum | A (Resistant) | A (Resistant) |  | R05210 |  | 98 | 25 | 76 |  | 42 | P.A. Schweitzer, Tantalum, in Corrosion and Corrosion Protection Handbook, P.A. Schweitzer, Ed., Marcel Dekker, New York, 1983, p 182-183
Sulfuric Acid | Refractory metals and alloys | Tantalum and alloys | Tantalum | A (Resistant) | A (Resistant) |  | R05210 |  | 98 | 50 | 122 |  | 42 | P.A. Schweitzer, Tantalum, in Corrosion and Corrosion Protection Handbook, P.A. Schweitzer, Ed., Marcel Dekker, New York, 1983, p 182-183
Sulfuric Acid | Refractory metals and alloys | Tantalum and alloys | Tantalum | A (Resistant) | A (Resistant) |  | R05210 |  | 98 | 100 | 212 |  | 42 | P.A. Schweitzer, Tantalum, in Corrosion and Corrosion Protection Handbook, P.A. Schweitzer, Ed., Marcel Dekker, New York, 1983, p 182-183
Sulfuric Acid | Refractory metals and alloys | Tantalum and alloys | Tantalum | 0.08 | 3 |  | R05210 |  | 98 | 200 | 392 |  | 42 | P.A. Schweitzer, Tantalum, in Corrosion and Corrosion Protection Handbook, P.A. Schweitzer, Ed., Marcel Dekker, New York, 1983, p 182-183
Sulfuric Acid | Refractory metals and alloys | Tantalum and alloys | Tantalum | D (Poor) | D (Poor) |  | R05210 |  | 98 | 250 | 482 |  | 42 | P.A. Schweitzer, Tantalum, in Corrosion and Corrosion Protection Handbook, P.A. Schweitzer, Ed., Marcel Dekker, New York, 1983, p 182-183
Sulfuric Acid | Refractory metals and alloys | Tantalum and alloys | Tantalum | 75 min | 200 min |  | R05210 |  | Conc | Boiling | Boiling |  | 37 | M. Stern and C. Bishop, Corrosion and Electrochemical Behavior, in Columbium and Tantalum, F. Sisco and E. Epremian, Ed., John Wiley & Sons, New York, 1963, p 306
Sulfuric Acid | Refractory metals and alloys | Tantalum and alloys | Tantalum | 0.05 max | 2 max |  | R05210 |  | Conc | 190 | 375 |  | 37 | M. Stern and C. Bishop, Corrosion and Electrochemical Behavior, in Columbium and Tantalum, F. Sisco and E. Epremian, Ed., John Wiley & Sons, New York, 1963, p 306
Sulfuric Acid | Refractory metals and alloys | Tantalum and alloys | Tantalum, commercial sheet | 0.025 max | 1 max |  | R05210 | Average of three 48-h test periods | 30 | Boiling | Boiling | 48 h | 33 | R.W. Schultz and J.S. Grauman, Fundamental Corrosion Characterization of High-Strength Titanium Alloys, in Industrial Applications of Titanium and Zirconium: Fourth Volume, STP 917, ASTM, Philadelphia, 1986, p 130-143; L.C. Covington and R.W. Schultz, Cor
Sulfuric Acid | Refractory metals and alloys | Tantalum and alloys | Tantalum, commercial sheet | 0.025 max | 1 max |  | R05210 | Average of three 48-h test periods | 50 | Boiling | Boiling | 48 h | 33 | R.W. Schultz and J.S. Grauman, Fundamental Corrosion Characterization of High-Strength Titanium Alloys, in Industrial Applications of Titanium and Zirconium: Fourth Volume, STP 917, ASTM, Philadelphia, 1986, p 130-143; L.C. Covington and R.W. Schultz, Cor
Sulfuric Acid | Refractory metals and alloys | Tantalum and alloys | Tantalum, commercial sheet | 0.025 max | 1 max |  | R05210 | Average of three 48-h test periods | 60 | Boiling | Boiling | 48 h | 33 | R.W. Schultz and J.S. Grauman, Fundamental Corrosion Characterization of High-Strength Titanium Alloys, in Industrial Applications of Titanium and Zirconium: Fourth Volume, STP 917, ASTM, Philadelphia, 1986, p 130-143; L.C. Covington and R.W. Schultz, Cor
Sulfuric Acid | Refractory metals and alloys | Tantalum and alloys | Tantalum, high purity | 0.025 max | 1 max |  | R05210 | Average of three 48-h test periods | 30 | Boiling | Boiling | 48 h | 33 | R.W. Schultz and J.S. Grauman, Fundamental Corrosion Characterization of High-Strength Titanium Alloys, in Industrial Applications of Titanium and Zirconium: Fourth Volume, STP 917, ASTM, Philadelphia, 1986, p 130-143; L.C. Covington and R.W. Schultz, Cor
Sulfuric Acid | Refractory metals and alloys | Tantalum and alloys | Tantalum, high purity | 0.025 max | 1 max |  | R05210 | Average of three 48-h test periods | 50 | Boiling | Boiling | 48 h | 33 | R.W. Schultz and J.S. Grauman, Fundamental Corrosion Characterization of High-Strength Titanium Alloys, in Industrial Applications of Titanium and Zirconium: Fourth Volume, STP 917, ASTM, Philadelphia, 1986, p 130-143; L.C. Covington and R.W. Schultz, Cor
Sulfuric Acid | Stainless steels | Austenitic | 301 | D (Poor) | D (Poor) |  | S30100 | Plus 25% HNO3 | 75 | 157 | 315 |  | 253 | Chemical Resistance of REMANIT Stainless Steels, Thyssen Edelstahlwerke AG, March 1989
Sulfuric Acid | Refractory metals and alloys | Tantalum and alloys | Tantalum, high purity | 0.025 max | 1 max |  | R05210 | Average of three 48-h test periods | 60 | Boiling | Boiling | 48 h | 33 | R.W. Schultz and J.S. Grauman, Fundamental Corrosion Characterization of High-Strength Titanium Alloys, in Industrial Applications of Titanium and Zirconium: Fourth Volume, STP 917, ASTM, Philadelphia, 1986, p 130-143; L.C. Covington and R.W. Schultz, Cor
Sulfuric Acid | Refractory metals and alloys | Titanium and alloys | Pure Titanium | 11.7 | 460 |  |  |  | 1 | Boiling | Boiling | 24 h | 245 | H. Bala and S. Szymura, Corrosion Behaviour of Cu-Ni-Fe and Cu-Ni-Co Permanent Magnet Alloys, Materials Forum, 13, 1989, p 43-47
Sulfuric Acid | Refractory metals and alloys | Titanium and alloys | Pure Titanium | 100 | 3900 |  |  |  | 10 | Boiling | Boiling | 24 h | 245 | H. Bala and S. Szymura, Corrosion Behaviour of Cu-Ni-Fe and Cu-Ni-Co Permanent Magnet Alloys, Materials Forum, 13, 1989, p 43-47
Sulfuric Acid | Refractory metals and alloys | Titanium and alloys | Pure Titanium | 1.2 | 47 |  |  |  | 10 | Boiling | Boiling | 24 h | 245 | H. Bala and S. Szymura, Corrosion Behaviour of Cu-Ni-Fe and Cu-Ni-Co Permanent Magnet Alloys, Materials Forum, 13, 1989, p 43-47
Sulfuric Acid | Refractory metals and alloys | Titanium and alloys | Pure Titanium | 1.1 | 43 |  |  |  | 10 | Boiling | Boiling | 24 h | 245 | H. Bala and S. Szymura, Corrosion Behaviour of Cu-Ni-Fe and Cu-Ni-Co Permanent Magnet Alloys, Materials Forum, 13, 1989, p 43-47
Sulfuric Acid | Refractory metals and alloys | Titanium and alloys | Ti-3-8-6-4-4 | A (Resistant) | A (Resistant) |  | R58640 | Naturally aerated | 1 | Boiling | Boiling |  | 33 | R.W. Schultz and J.S. Grauman, Fundamental Corrosion Characterization of High-Strength Titanium Alloys, in Industrial Applications of Titanium and Zirconium: Fourth Volume, STP 917, ASTM, Philadelphia, 1986, p 130-143; L.C. Covington and R.W. Schultz, Cor
Sulfuric Acid | Refractory metals and alloys | Titanium and alloys | Ti-3-8-6-4-4 | 1.9 | 73 |  | R58640 | Naturally aerated | 5 | Boiling | Boiling |  | 33 | R.W. Schultz and J.S. Grauman, Fundamental Corrosion Characterization of High-Strength Titanium Alloys, in Industrial Applications of Titanium and Zirconium: Fourth Volume, STP 917, ASTM, Philadelphia, 1986, p 130-143; L.C. Covington and R.W. Schultz, Cor
Sulfuric Acid | Refractory metals and alloys | Titanium and alloys | Ti-3-8-6-4-4 | 0.15 | 6 |  | R58640 | Plus 1 g/L FeCl3 | 10 | Boiling | Boiling |  | 33 | R.W. Schultz and J.S. Grauman, Fundamental Corrosion Characterization of High-Strength Titanium Alloys, in Industrial Applications of Titanium and Zirconium: Fourth Volume, STP 917, ASTM, Philadelphia, 1986, p 130-143; L.C. Covington and R.W. Schultz, Cor
Sulfuric Acid | Refractory metals and alloys | Titanium and alloys | Ti-3-8-6-4-4 | 0.05 | 2 |  | R58640 | Plus 50 g/L FeCl3 | 10 | Boiling | Boiling |  | 33 | R.W. Schultz and J.S. Grauman, Fundamental Corrosion Characterization of High-Strength Titanium Alloys, in Industrial Applications of Titanium and Zirconium: Fourth Volume, STP 917, ASTM, Philadelphia, 1986, p 130-143; L.C. Covington and R.W. Schultz, Cor
Sulfuric Acid | Refractory metals and alloys | Titanium and alloys | Ti-3-8-6-4-4 | 0.03 max | 1.18 max |  | R58640 | Plus 3% Fe2(SO4)3 | 50 | Boiling | Boiling |  | 33 | R.W. Schultz and J.S. Grauman, Fundamental Corrosion Characterization of High-Strength Titanium Alloys, in Industrial Applications of Titanium and Zirconium: Fourth Volume, STP 917, ASTM, Philadelphia, 1986, p 130-143; L.C. Covington and R.W. Schultz, Cor
Sulfuric Acid | Refractory metals and alloys | Titanium and alloys | Ti-3Al-2.5V, ASTM grade 9 | 0.4 | 334 |  |  |  | 0.5 | Boiling | Boiling |  | 91 | Titanium, Teledyne Wah Chang Albany, 1988
Sulfuric Acid | Refractory metals and alloys | Titanium and alloys | Titanium | 5.0 min | 200 min |  |  |  | 0.5 | Boiling | Boiling |  | 91 | Titanium, Teledyne Wah Chang Albany, 1988
Sulfuric Acid | Refractory metals and alloys | Titanium and alloys | Titanium | 18 | 712 |  |  |  | 1 | Boiling | Boiling |  | 90 | N.D. Tomashov and P.M. Altovskii, Corrosion and Protection of Titanium, Government Scientific-Technical Publication of Machine-Building Literature (Russian translation), 1963; L.C. Covington and R.W. Schultz, Corrosion of Resistance of Titanium, TIMET Cor
Sulfuric Acid | Refractory metals and alloys | Titanium and alloys | Titanium | 0.01 | 0.3 |  |  | Aerated | 1 | 60 | 140 |  | 90 | N.D. Tomashov and P.M. Altovskii, Corrosion and Protection of Titanium, Government Scientific-Technical Publication of Machine-Building Literature (Russian translation), 1963; L.C. Covington and R.W. Schultz, Corrosion of Resistance of Titanium, TIMET Cor
Sulfuric Acid | Refractory metals and alloys | Titanium and alloys | Titanium | 0.01 | 0.2 |  |  | Aerated | 1 | 100 | 212 |  | 90 | N.D. Tomashov and P.M. Altovskii, Corrosion and Protection of Titanium, Government Scientific-Technical Publication of Machine-Building Literature (Russian translation), 1963; L.C. Covington and R.W. Schultz, Corrosion of Resistance of Titanium, TIMET Cor
Sulfuric Acid | Refractory metals and alloys | Titanium and alloys | Titanium | 7 | 286 |  |  | Aerated | 1 | 100 | 212 |  | 90 | N.D. Tomashov and P.M. Altovskii, Corrosion and Protection of Titanium, Government Scientific-Technical Publication of Machine-Building Literature (Russian translation), 1963; L.C. Covington and R.W. Schultz, Corrosion of Resistance of Titanium, TIMET Cor
Sulfuric Acid | Refractory metals and alloys | Titanium and alloys | Titanium | 0.01 | 0.5 |  |  | Aerated | 3 | 60 | 140 |  | 90 | N.D. Tomashov and P.M. Altovskii, Corrosion and Protection of Titanium, Government Scientific-Technical Publication of Machine-Building Literature (Russian translation), 1963; L.C. Covington and R.W. Schultz, Corrosion of Resistance of Titanium, TIMET Cor
Sulfuric Acid | Refractory metals and alloys | Titanium and alloys | Titanium | 23 | 936 |  |  | Aerated | 3 | 100 | 212 |  | 90 | N.D. Tomashov and P.M. Altovskii, Corrosion and Protection of Titanium, Government Scientific-Technical Publication of Machine-Building Literature (Russian translation), 1963; L.C. Covington and R.W. Schultz, Corrosion of Resistance of Titanium, TIMET Cor
Sulfuric Acid | Refractory metals and alloys | Titanium and alloys | Titanium | 21 | 844 |  |  | Aerated | 3 | 100 | 212 |  | 90 | N.D. Tomashov and P.M. Altovskii, Corrosion and Protection of Titanium, Government Scientific-Technical Publication of Machine-Building Literature (Russian translation), 1963; L.C. Covington and R.W. Schultz, Corrosion of Resistance of Titanium, TIMET Cor
Sulfuric Acid | Refractory metals and alloys | Titanium and alloys | Titanium | 25 | 1016 |  |  |  | 5 | Boiling | Boiling |  | 90 | N.D. Tomashov and P.M. Altovskii, Corrosion and Protection of Titanium, Government Scientific-Technical Publication of Machine-Building Literature (Russian translation), 1963; L.C. Covington and R.W. Schultz, Corrosion of Resistance of Titanium, TIMET Cor
Sulfuric Acid | Refractory metals and alloys | Titanium and alloys | Titanium | 5 | 193 |  |  | Aerated | 5 | 60 | 140 |  | 90 | N.D. Tomashov and P.M. Altovskii, Corrosion and Protection of Titanium, Government Scientific-Technical Publication of Machine-Building Literature (Russian translation), 1963; L.C. Covington and R.W. Schultz, Corrosion of Resistance of Titanium, TIMET Cor
Sulfuric Acid | Refractory metals and alloys | Titanium and alloys | Titanium | A (Resistant) | A (Resistant) |  |  | Plus 0.25% CuSO4 | 5 | 95 | 204 |  | 90 | N.D. Tomashov and P.M. Altovskii, Corrosion and Protection of Titanium, Government Scientific-Technical Publication of Machine-Building Literature (Russian translation), 1963; L.C. Covington and R.W. Schultz, Corrosion of Resistance of Titanium, TIMET Cor
Sulfuric Acid | Refractory metals and alloys | Titanium and alloys | Titanium | A (Resistant) | A (Resistant) |  |  | Plus 0.5% CrO3 | 5 | 95 | 204 |  | 90 | N.D. Tomashov and P.M. Altovskii, Corrosion and Protection of Titanium, Government Scientific-Technical Publication of Machine-Building Literature (Russian translation), 1963; L.C. Covington and R.W. Schultz, Corrosion of Resistance of Titanium, TIMET Cor
Sulfuric Acid | Refractory metals and alloys | Titanium and alloys | Titanium | 0.005 | 0.2 |  |  | Plus 95% HNO3 | 5 | 60 | 140 |  | 90 | N.D. Tomashov and P.M. Altovskii, Corrosion and Protection of Titanium, Government Scientific-Technical Publication of Machine-Building Literature (Russian translation), 1963; L.C. Covington and R.W. Schultz, Corrosion of Resistance of Titanium, TIMET Cor
Sulfuric Acid | Refractory metals and alloys | Titanium and alloys | Titanium | 0.025 max | 1 max |  |  | Saturated with chlorine | 5 | 190 | 374 |  | 90 | N.D. Tomashov and P.M. Altovskii, Corrosion and Protection of Titanium, Government Scientific-Technical Publication of Machine-Building Literature (Russian translation), 1963; L.C. Covington and R.W. Schultz, Corrosion of Resistance of Titanium, TIMET Cor
Sulfuric Acid | Refractory metals and alloys | Titanium and alloys | Titanium | 0.025 max | 1 max |  |  | Saturated with chlorine | 10 | 190 | 374 |  | 90 | N.D. Tomashov and P.M. Altovskii, Corrosion and Protection of Titanium, Government Scientific-Technical Publication of Machine-Building Literature (Russian translation), 1963; L.C. Covington and R.W. Schultz, Corrosion of Resistance of Titanium, TIMET Cor
Sulfuric Acid | Refractory metals and alloys | Titanium and alloys | Titanium | 1.3 | 51 |  |  | Aerated | 10 | 35 | 95 |  | 90 | N.D. Tomashov and P.M. Altovskii, Corrosion and Protection of Titanium, Government Scientific-Technical Publication of Machine-Building Literature (Russian translation), 1963; L.C. Covington and R.W. Schultz, Corrosion of Resistance of Titanium, TIMET Cor
Sulfuric Acid | Refractory metals and alloys | Titanium and alloys | Titanium | A (Resistant) | A (Resistant) |  |  | Plus 90% HNO3 | 10 | Room | Room |  | 90 | N.D. Tomashov and P.M. Altovskii, Corrosion and Protection of Titanium, Government Scientific-Technical Publication of Machine-Building Literature (Russian translation), 1963; L.C. Covington and R.W. Schultz, Corrosion of Resistance of Titanium, TIMET Cor
Sulfuric Acid | Refractory metals and alloys | Titanium and alloys | Titanium | 0.01 | 0.4 |  |  | Plus 90% HNO3 | 10 | 60 | 140 |  | 90 | N.D. Tomashov and P.M. Altovskii, Corrosion and Protection of Titanium, Government Scientific-Technical Publication of Machine-Building Literature (Russian translation), 1963; L.C. Covington and R.W. Schultz, Corrosion of Resistance of Titanium, TIMET Cor
Sulfuric Acid | Refractory metals and alloys | Titanium and alloys | Titanium | 0.06 | 2.4 |  |  | Plus 0.25% CuSO4 | 30 | 38 | 100 |  | 90 | N.D. Tomashov and P.M. Altovskii, Corrosion and Protection of Titanium, Government Scientific-Technical Publication of Machine-Building Literature (Russian translation), 1963; L.C. Covington and R.W. Schultz, Corrosion of Resistance of Titanium, TIMET Cor
Sulfuric Acid | Refractory metals and alloys | Titanium and alloys | Titanium | 0.09 | 3.5 |  |  | Plus 0.25% CuSO4 | 30 | 95 | 204 |  | 90 | N.D. Tomashov and P.M. Altovskii, Corrosion and Protection of Titanium, Government Scientific-Technical Publication of Machine-Building Literature (Russian translation), 1963; L.C. Covington and R.W. Schultz, Corrosion of Resistance of Titanium, TIMET Cor
Sulfuric Acid | Refractory metals and alloys | Titanium and alloys | Titanium | 0.07 | 2.7 |  |  | Plus 0.5% CuSO4 | 30 | 38 | 100 |  | 90 | N.D. Tomashov and P.M. Altovskii, Corrosion and Protection of Titanium, Government Scientific-Technical Publication of Machine-Building Literature (Russian translation), 1963; L.C. Covington and R.W. Schultz, Corrosion of Resistance of Titanium, TIMET Cor
Sulfuric Acid | Refractory metals and alloys | Titanium and alloys | Titanium | 0.8 | 33 |  |  | Plus 0.5% CuSO4 | 30 | 95 | 204 |  | 90 | N.D. Tomashov and P.M. Altovskii, Corrosion and Protection of Titanium, Government Scientific-Technical Publication of Machine-Building Literature (Russian translation), 1963; L.C. Covington and R.W. Schultz, Corrosion of Resistance of Titanium, TIMET Cor
Sulfuric Acid | Refractory metals and alloys | Titanium and alloys | Titanium | 0.02 | 0.8 |  |  | Plus 1.0% CuSO4 | 30 | 38 | 100 |  | 90 | N.D. Tomashov and P.M. Altovskii, Corrosion and Protection of Titanium, Government Scientific-Technical Publication of Machine-Building Literature (Russian translation), 1963; L.C. Covington and R.W. Schultz, Corrosion of Resistance of Titanium, TIMET Cor
Sulfuric Acid | Stainless steels | Austenitic | 303 | D (Poor) | D (Poor) |  | S30300 |  | 1 | 70 | 158 |  | 253 | Chemical Resistance of REMANIT Stainless Steels, Thyssen Edelstahlwerke AG, March 1989
Sulfuric Acid | Refractory metals and alloys | Titanium and alloys | Titanium | 0.9 | 35 |  |  | Plus 1.0% CuSO4 | 30 | 95 | 204 |  | 90 | N.D. Tomashov and P.M. Altovskii, Corrosion and Protection of Titanium, Government Scientific-Technical Publication of Machine-Building Literature (Russian translation), 1963; L.C. Covington and R.W. Schultz, Corrosion of Resistance of Titanium, TIMET Cor
Sulfuric Acid | Refractory metals and alloys | Titanium and alloys | Titanium | A (Resistant) | A (Resistant) |  |  | Plus 0.5% CuSO4 | 30 | 95 | 204 |  | 90 | N.D. Tomashov and P.M. Altovskii, Corrosion and Protection of Titanium, Government Scientific-Technical Publication of Machine-Building Literature (Russian translation), 1963; L.C. Covington and R.W. Schultz, Corrosion of Resistance of Titanium, TIMET Cor
Sulfuric Acid | Refractory metals and alloys | Titanium and alloys | Titanium | 1.7 | 66 |  |  | Plus 1.0% CuSO4 | 30 | Boiling | Boiling |  | 90 | N.D. Tomashov and P.M. Altovskii, Corrosion and Protection of Titanium, Government Scientific-Technical Publication of Machine-Building Literature (Russian translation), 1963; L.C. Covington and R.W. Schultz, Corrosion of Resistance of Titanium, TIMET Cor
Sulfuric Acid | Refractory metals and alloys | Titanium and alloys | Titanium | 0.1 | 4.1 |  |  | Plus 70% HNO3 | 30 | Room | Room |  | 90 | N.D. Tomashov and P.M. Altovskii, Corrosion and Protection of Titanium, Government Scientific-Technical Publication of Machine-Building Literature (Russian translation), 1963; L.C. Covington and R.W. Schultz, Corrosion of Resistance of Titanium, TIMET Cor
Sulfuric Acid | Refractory metals and alloys | Titanium and alloys | Titanium | 9 | 345 |  |  | Aerated | 40 | 35 | 95 |  | 90 | N.D. Tomashov and P.M. Altovskii, Corrosion and Protection of Titanium, Government Scientific-Technical Publication of Machine-Building Literature (Russian translation), 1963; L.C. Covington and R.W. Schultz, Corrosion of Resistance of Titanium, TIMET Cor
Sulfuric Acid | Refractory metals and alloys | Titanium and alloys | Titanium | A (Resistant) | A (Resistant) |  |  | Plus 4 g/L Ti4+ | 40 | 100 | 212 |  | 90 | N.D. Tomashov and P.M. Altovskii, Corrosion and Protection of Titanium, Government Scientific-Technical Publication of Machine-Building Literature (Russian translation), 1963; L.C. Covington and R.W. Schultz, Corrosion of Resistance of Titanium, TIMET Cor
Sulfuric Acid | Refractory metals and alloys | Titanium and alloys | Titanium | 0.003 | 0.1 |  |  | Saturated with chlorine | 45 | 24 | 75 |  | 90 | N.D. Tomashov and P.M. Altovskii, Corrosion and Protection of Titanium, Government Scientific-Technical Publication of Machine-Building Literature (Russian translation), 1963; L.C. Covington and R.W. Schultz, Corrosion of Resistance of Titanium, TIMET Cor
Sulfuric Acid | Refractory metals and alloys | Titanium and alloys | Titanium | 0.05 | 2.1 |  |  |  | 50 | 19-26 | 65-80 | 35 d | 74 | Metals Handbook, Ninth Edition, Vol 13, Corrosion, ASM International, Metals Park, OH, 1987, p 730
Sulfuric Acid | Refractory metals and alloys | Titanium and alloys | Titanium | 0.4 | 16 |  |  | Plus 50% HNO3 | 50 | 60 | 140 |  | 90 | N.D. Tomashov and P.M. Altovskii, Corrosion and Protection of Titanium, Government Scientific-Technical Publication of Machine-Building Literature (Russian translation), 1963; L.C. Covington and R.W. Schultz, Corrosion of Resistance of Titanium, TIMET Cor
Sulfuric Acid | Refractory metals and alloys | Titanium and alloys | Titanium | 0.6 | 25 |  |  | Plus 50% HNO3 | 50 | Room | Room |  | 90 | N.D. Tomashov and P.M. Altovskii, Corrosion and Protection of Titanium, Government Scientific-Technical Publication of Machine-Building Literature (Russian translation), 1963; L.C. Covington and R.W. Schultz, Corrosion of Resistance of Titanium, TIMET Cor
Sulfuric Acid | Refractory metals and alloys | Titanium and alloys | Titanium | 0.003 | 0.1 |  |  | Saturated with chlorine | 62 | 16 | 61 |  | 90 | N.D. Tomashov and P.M. Altovskii, Corrosion and Protection of Titanium, Government Scientific-Technical Publication of Machine-Building Literature (Russian translation), 1963; L.C. Covington and R.W. Schultz, Corrosion of Resistance of Titanium, TIMET Cor
Sulfuric Acid | Refractory metals and alloys | Titanium and alloys | Titanium | 1.1 | 1 |  |  | Aerated | 75 | 35 | 95 |  | 90 | N.D. Tomashov and P.M. Altovskii, Corrosion and Protection of Titanium, Government Scientific-Technical Publication of Machine-Building Literature (Russian translation), 1963; L.C. Covington and R.W. Schultz, Corrosion of Resistance of Titanium, TIMET Cor
Sulfuric Acid | Refractory metals and alloys | Titanium and alloys | Titanium | 11 | 432 |  |  | Aerated | 75 | Room | Room |  | 90 | N.D. Tomashov and P.M. Altovskii, Corrosion and Protection of Titanium, Government Scientific-Technical Publication of Machine-Building Literature (Russian translation), 1963; L.C. Covington and R.W. Schultz, Corrosion of Resistance of Titanium, TIMET Cor
Sulfuric Acid | Refractory metals and alloys | Titanium and alloys | Titanium | 1.6 | 64 |  |  | Plus 20% HNO3 | 80 | 60 | 140 |  | 90 | N.D. Tomashov and P.M. Altovskii, Corrosion and Protection of Titanium, Government Scientific-Technical Publication of Machine-Building Literature (Russian translation), 1963; L.C. Covington and R.W. Schultz, Corrosion of Resistance of Titanium, TIMET Cor
Sulfuric Acid | Refractory metals and alloys | Titanium and alloys | Titanium | 1.2 min | 48 min |  |  | Saturated with chlorine | 82 | 50 | 122 |  | 90 | N.D. Tomashov and P.M. Altovskii, Corrosion and Protection of Titanium, Government Scientific-Technical Publication of Machine-Building Literature (Russian translation), 1963; L.C. Covington and R.W. Schultz, Corrosion of Resistance of Titanium, TIMET Cor
Sulfuric Acid | Refractory metals and alloys | Titanium and alloys | Titanium | 0.5 | 18 |  |  | Plus 10% HNO3 | 90 | Room | Room |  | 90 | N.D. Tomashov and P.M. Altovskii, Corrosion and Protection of Titanium, Government Scientific-Technical Publication of Machine-Building Literature (Russian translation), 1963; L.C. Covington and R.W. Schultz, Corrosion of Resistance of Titanium, TIMET Cor
Sulfuric Acid | Stainless steels | Austenitic | 301 | A (Resistant) | A (Resistant) |  | S30100 | Plus 15% HNO3 | 20 | 50 | 122 |  | 253 | Chemical Resistance of REMANIT Stainless Steels, Thyssen Edelstahlwerke AG, March 1989
Sulfuric Acid | Refractory metals and alloys | Titanium and alloys | Titanium | A (Resistant) | A (Resistant) |  |  | Vapors | 96 | 38 | 100 |  | 90 | N.D. Tomashov and P.M. Altovskii, Corrosion and Protection of Titanium, Government Scientific-Technical Publication of Machine-Building Literature (Russian translation), 1963; L.C. Covington and R.W. Schultz, Corrosion of Resistance of Titanium, TIMET Cor
Sulfuric Acid | Refractory metals and alloys | Titanium and alloys | Titanium | A (Resistant) | A (Resistant) |  |  | Vapors | 96 | 66 | 151 |  | 90 | N.D. Tomashov and P.M. Altovskii, Corrosion and Protection of Titanium, Government Scientific-Technical Publication of Machine-Building Literature (Russian translation), 1963; L.C. Covington and R.W. Schultz, Corrosion of Resistance of Titanium, TIMET Cor
Sulfuric Acid | Refractory metals and alloys | Titanium and alloys | Titanium | 0.01 | 0.5 |  |  | Vapors | 96 | 200-300 | 392-572 |  | 90 | N.D. Tomashov and P.M. Altovskii, Corrosion and Protection of Titanium, Government Scientific-Technical Publication of Machine-Building Literature (Russian translation), 1963; L.C. Covington and R.W. Schultz, Corrosion of Resistance of Titanium, TIMET Cor
Sulfuric Acid | Refractory metals and alloys | Titanium and alloys | Titanium | 1.2 | 47 |  |  |  | 98 | 19-26 | 65-80 | 36 d | 74 | Metals Handbook, Ninth Edition, Vol 13, Corrosion, ASM International, Metals Park, OH, 1987, p 730
Sulfuric Acid | Refractory metals and alloys | Titanium and alloys | Titanium | D (Poor) | D (Poor) |  |  |  | 98 | 145 | 295 | 30 d | 74 | Metals Handbook, Ninth Edition, Vol 13, Corrosion, ASM International, Metals Park, OH, 1987, p 730
Sulfuric Acid | Refractory metals and alloys | Titanium and alloys | Titanium | 1.6 | 63 |  |  | Aerated | Conc | Room | Room |  | 90 | N.D. Tomashov and P.M. Altovskii, Corrosion and Protection of Titanium, Government Scientific-Technical Publication of Machine-Building Literature (Russian translation), 1963; L.C. Covington and R.W. Schultz, Corrosion of Resistance of Titanium, TIMET Cor
Sulfuric Acid | Refractory metals and alloys | Titanium and alloys | Titanium | 5 | 215 |  |  | Aerated | Conc | Boiling | Boiling |  | 90 | N.D. Tomashov and P.M. Altovskii, Corrosion and Protection of Titanium, Government Scientific-Technical Publication of Machine-Building Literature (Russian translation), 1963; L.C. Covington and R.W. Schultz, Corrosion of Resistance of Titanium, TIMET Cor
Sulfuric Acid | Refractory metals and alloys | Titanium and alloys | Titanium + 0.4Pd | 0.05 max | 2 max |  |  |  | 1 | Boiling | Boiling | 24 h | 245 | H. Bala and S. Szymura, Corrosion Behaviour of Cu-Ni-Fe and Cu-Ni-Co Permanent Magnet Alloys, Materials Forum, 13, 1989, p 43-47
Sulfuric Acid | Refractory metals and alloys | Titanium and alloys | Titanium + 0.54Pt | 0.05 max | 2 max |  |  |  | 1 | Boiling | Boiling | 24 h | 245 | H. Bala and S. Szymura, Corrosion Behaviour of Cu-Ni-Fe and Cu-Ni-Co Permanent Magnet Alloys, Materials Forum, 13, 1989, p 43-47
Sulfuric Acid | Refractory metals and alloys | Titanium and alloys | Titanium, grade 12 | 0.003 | 0.1 |  | R53400 | Naturally aerated | 0.75 | Boiling | Boiling |  | 33 | R.W. Schultz and J.S. Grauman, Fundamental Corrosion Characterization of High-Strength Titanium Alloys, in Industrial Applications of Titanium and Zirconium: Fourth Volume, STP 917, ASTM, Philadelphia, 1986, p 130-143; L.C. Covington and R.W. Schultz, Cor
Sulfuric Acid | Refractory metals and alloys | Titanium and alloys | Titanium, grade 12 | 0.2 | 9 |  | R53400 | Plus 100 ppm Cu2+, 1% thiourea (deaerated) | 1 | 100 | 212 |  | 33 | R.W. Schultz and J.S. Grauman, Fundamental Corrosion Characterization of High-Strength Titanium Alloys, in Industrial Applications of Titanium and Zirconium: Fourth Volume, STP 917, ASTM, Philadelphia, 1986, p 130-143; L.C. Covington and R.W. Schultz, Cor
Sulfuric Acid | Refractory metals and alloys | Titanium and alloys | Titanium, grade 12 | 0.9 | 36 |  | R53400 | Naturally aerated | 1 | Boiling | Boiling |  | 33 | R.W. Schultz and J.S. Grauman, Fundamental Corrosion Characterization of High-Strength Titanium Alloys, in Industrial Applications of Titanium and Zirconium: Fourth Volume, STP 917, ASTM, Philadelphia, 1986, p 130-143; L.C. Covington and R.W. Schultz, Cor
Sulfuric Acid | Refractory metals and alloys | Titanium and alloys | Titanium, grade 12 | 0.9 | 36 |  | R53400 | Naturally aerated | 1 | 204 | 400 |  | 33 | R.W. Schultz and J.S. Grauman, Fundamental Corrosion Characterization of High-Strength Titanium Alloys, in Industrial Applications of Titanium and Zirconium: Fourth Volume, STP 917, ASTM, Philadelphia, 1986, p 130-143; L.C. Covington and R.W. Schultz, Cor
Sulfuric Acid | Refractory metals and alloys | Titanium and alloys | Titanium, grade 12 | 0.02 | 0.6 |  | R53400 | Naturally aerated | 2.75 | 66 | 150 |  | 33 | R.W. Schultz and J.S. Grauman, Fundamental Corrosion Characterization of High-Strength Titanium Alloys, in Industrial Applications of Titanium and Zirconium: Fourth Volume, STP 917, ASTM, Philadelphia, 1986, p 130-143; L.C. Covington and R.W. Schultz, Cor
Sulfuric Acid | Refractory metals and alloys | Titanium and alloys | Titanium, grade 12 | 1.7 | 65 |  | R53400 | Naturally aerated | 3 | 66 | 150 |  | 33 | R.W. Schultz and J.S. Grauman, Fundamental Corrosion Characterization of High-Strength Titanium Alloys, in Industrial Applications of Titanium and Zirconium: Fourth Volume, STP 917, ASTM, Philadelphia, 1986, p 130-143; L.C. Covington and R.W. Schultz, Cor
Sulfuric Acid | Refractory metals and alloys | Titanium and alloys | Titanium, grade 12 | 0.01 | 0.5 |  | R53400 | Naturally aerated | 3.5 | 52 | 125 |  | 33 | R.W. Schultz and J.S. Grauman, Fundamental Corrosion Characterization of High-Strength Titanium Alloys, in Industrial Applications of Titanium and Zirconium: Fourth Volume, STP 917, ASTM, Philadelphia, 1986, p 130-143; L.C. Covington and R.W. Schultz, Cor
Sulfuric Acid | Refractory metals and alloys | Titanium and alloys | Titanium, grade 12 | 1.7 | 68 |  | R53400 | Naturally aerated | 3.75 | 52 | 125 |  | 33 | R.W. Schultz and J.S. Grauman, Fundamental Corrosion Characterization of High-Strength Titanium Alloys, in Industrial Applications of Titanium and Zirconium: Fourth Volume, STP 917, ASTM, Philadelphia, 1986, p 130-143; L.C. Covington and R.W. Schultz, Cor
Sulfuric Acid | Refractory metals and alloys | Titanium and alloys | Titanium, grade 12 | 0.003 | 0.1 |  | R53400 | Naturally aerated | 9 | 24 | 75 |  | 33 | R.W. Schultz and J.S. Grauman, Fundamental Corrosion Characterization of High-Strength Titanium Alloys, in Industrial Applications of Titanium and Zirconium: Fourth Volume, STP 917, ASTM, Philadelphia, 1986, p 130-143; L.C. Covington and R.W. Schultz, Cor
Sulfuric Acid | Refractory metals and alloys | Titanium and alloys | Titanium, grade 12 | 0.01 | 0.2 |  | R53400 | Naturally aerated | 9.5 | 24 | 75 |  | 33 | R.W. Schultz and J.S. Grauman, Fundamental Corrosion Characterization of High-Strength Titanium Alloys, in Industrial Applications of Titanium and Zirconium: Fourth Volume, STP 917, ASTM, Philadelphia, 1986, p 130-143; L.C. Covington and R.W. Schultz, Cor
Sulfuric Acid | Refractory metals and alloys | Titanium and alloys | Titanium, grade 12 | 0.4 | 15 |  | R53400 | Naturally aerated | 10 | 24 | 75 |  | 33 | R.W. Schultz and J.S. Grauman, Fundamental Corrosion Characterization of High-Strength Titanium Alloys, in Industrial Applications of Titanium and Zirconium: Fourth Volume, STP 917, ASTM, Philadelphia, 1986, p 130-143; L.C. Covington and R.W. Schultz, Cor
Sulfuric Acid | Refractory metals and alloys | Titanium and alloys | Titanium, grade 7 | A (Resistant) | A (Resistant) |  | R52400 | Plus 100 ppm Cu2+, 1% thiourea (deaerated) | 1 | 100 | 212 |  | 33 | R.W. Schultz and J.S. Grauman, Fundamental Corrosion Characterization of High-Strength Titanium Alloys, in Industrial Applications of Titanium and Zirconium: Fourth Volume, STP 917, ASTM, Philadelphia, 1986, p 130-143; L.C. Covington and R.W. Schultz, Cor
Sulfuric Acid | Refractory metals and alloys | Titanium and alloys | Titanium, grade 7 | 0.005 | 0.2 |  | R52400 | Naturally aerated | 1 | 204 | 400 |  | 33 | R.W. Schultz and J.S. Grauman, Fundamental Corrosion Characterization of High-Strength Titanium Alloys, in Industrial Applications of Titanium and Zirconium: Fourth Volume, STP 917, ASTM, Philadelphia, 1986, p 130-143; L.C. Covington and R.W. Schultz, Cor
Sulfuric Acid | Refractory metals and alloys | Titanium and alloys | Titanium, grade 7 | 0.1 | 5 |  | R52400 | Nitrogen saturated | 1 | 190 | 375 |  | 33 | R.W. Schultz and J.S. Grauman, Fundamental Corrosion Characterization of High-Strength Titanium Alloys, in Industrial Applications of Titanium and Zirconium: Fourth Volume, STP 917, ASTM, Philadelphia, 1986, p 130-143; L.C. Covington and R.W. Schultz, Cor
Sulfuric Acid | Refractory metals and alloys | Titanium and alloys | Titanium, grade 7 | 0.1 | 5 |  | R52400 | Nitrogen saturated | 5 | 190 | 375 |  | 33 | R.W. Schultz and J.S. Grauman, Fundamental Corrosion Characterization of High-Strength Titanium Alloys, in Industrial Applications of Titanium and Zirconium: Fourth Volume, STP 917, ASTM, Philadelphia, 1986, p 130-143; L.C. Covington and R.W. Schultz, Cor
Sulfuric Acid | Refractory metals and alloys | Titanium and alloys | Titanium, grade 7 | 0.1 | 5 |  | R52400 | Oxygen saturated | 2024-01-10 | 190 | 375 |  | 33 | R.W. Schultz and J.S. Grauman, Fundamental Corrosion Characterization of High-Strength Titanium Alloys, in Industrial Applications of Titanium and Zirconium: Fourth Volume, STP 917, ASTM, Philadelphia, 1986, p 130-143; L.C. Covington and R.W. Schultz, Cor
Sulfuric Acid | Refractory metals and alloys | Titanium and alloys | Titanium, grade 7 | A (Resistant) | A (Resistant) |  | R52400 | Naturally aerated | 2 | 204 | 400 |  | 33 | R.W. Schultz and J.S. Grauman, Fundamental Corrosion Characterization of High-Strength Titanium Alloys, in Industrial Applications of Titanium and Zirconium: Fourth Volume, STP 917, ASTM, Philadelphia, 1986, p 130-143; L.C. Covington and R.W. Schultz, Cor
Sulfuric Acid | Refractory metals and alloys | Titanium and alloys | Titanium, grade 7 | 0.15 | 5.9 |  | R52400 | Nitrogen saturated | 5 | 70 | 158 |  | 33 | R.W. Schultz and J.S. Grauman, Fundamental Corrosion Characterization of High-Strength Titanium Alloys, in Industrial Applications of Titanium and Zirconium: Fourth Volume, STP 917, ASTM, Philadelphia, 1986, p 130-143; L.C. Covington and R.W. Schultz, Cor
Sulfuric Acid | Refractory metals and alloys | Titanium and alloys | Titanium, grade 7 | 0.051 | 2 |  | R52400 | Chlorine saturated | 10 | 190 | 375 |  | 33 | R.W. Schultz and J.S. Grauman, Fundamental Corrosion Characterization of High-Strength Titanium Alloys, in Industrial Applications of Titanium and Zirconium: Fourth Volume, STP 917, ASTM, Philadelphia, 1986, p 130-143; L.C. Covington and R.W. Schultz, Cor
Sulfuric Acid | Refractory metals and alloys | Titanium and alloys | Titanium, grade 7 | 1.5 | 59 |  | R52400 | Nitrogen saturated | 10 | 190 | 375 |  | 33 | R.W. Schultz and J.S. Grauman, Fundamental Corrosion Characterization of High-Strength Titanium Alloys, in Industrial Applications of Titanium and Zirconium: Fourth Volume, STP 917, ASTM, Philadelphia, 1986, p 130-143; L.C. Covington and R.W. Schultz, Cor
Sulfuric Acid | Refractory metals and alloys | Titanium and alloys | Titanium, grade 7 | 0.025 | 1 |  | R52400 | Nitrogen saturated | 10 | 25 | 75 |  | 33 | R.W. Schultz and J.S. Grauman, Fundamental Corrosion Characterization of High-Strength Titanium Alloys, in Industrial Applications of Titanium and Zirconium: Fourth Volume, STP 917, ASTM, Philadelphia, 1986, p 130-143; L.C. Covington and R.W. Schultz, Cor
Sulfuric Acid | Refractory metals and alloys | Titanium and alloys | Titanium, grade 7 | 0.1 | 3.9 |  | R52400 | Aerated | 10 | 70 | 158 |  | 33 | R.W. Schultz and J.S. Grauman, Fundamental Corrosion Characterization of High-Strength Titanium Alloys, in Industrial Applications of Titanium and Zirconium: Fourth Volume, STP 917, ASTM, Philadelphia, 1986, p 130-143; L.C. Covington and R.W. Schultz, Cor
Sulfuric Acid | Refractory metals and alloys | Titanium and alloys | Titanium, grade 7 | 0.2 | 7 |  | R52400 | Plus 5 g/L Fe2(SO4)3 | 10 | Boiling | Boiling |  | 33 | R.W. Schultz and J.S. Grauman, Fundamental Corrosion Characterization of High-Strength Titanium Alloys, in Industrial Applications of Titanium and Zirconium: Fourth Volume, STP 917, ASTM, Philadelphia, 1986, p 130-143; L.C. Covington and R.W. Schultz, Cor
Sulfuric Acid | Stainless steels | Austenitic | 301 | B (Good) | B (Good) |  | S30100 | Plus 15% HNO3 | 20 | 80 | 176 |  | 253 | Chemical Resistance of REMANIT Stainless Steels, Thyssen Edelstahlwerke AG, March 1989
Sulfuric Acid | Refractory metals and alloys | Titanium and alloys | Titanium, grade 7 | 0.03 max | 1.2 max |  | R52400 | Plus 16 g/L Fe2(SO4)3 | 10 | Boiling | Boiling |  | 33 | R.W. Schultz and J.S. Grauman, Fundamental Corrosion Characterization of High-Strength Titanium Alloys, in Industrial Applications of Titanium and Zirconium: Fourth Volume, STP 917, ASTM, Philadelphia, 1986, p 130-143; L.C. Covington and R.W. Schultz, Cor
Sulfuric Acid | Refractory metals and alloys | Titanium and alloys | Titanium, grade 7 | 0.25 | 10 |  | R52400 | Nitrogen saturated | 10 | 70 | 158 |  | 33 | R.W. Schultz and J.S. Grauman, Fundamental Corrosion Characterization of High-Strength Titanium Alloys, in Industrial Applications of Titanium and Zirconium: Fourth Volume, STP 917, ASTM, Philadelphia, 1986, p 130-143; L.C. Covington and R.W. Schultz, Cor
Sulfuric Acid | Refractory metals and alloys | Titanium and alloys | Titanium, grade 7 | 0.6 | 25 |  | R52400 | Plus 15% CuSO4 | 15 | Boiling | Boiling |  | 33 | R.W. Schultz and J.S. Grauman, Fundamental Corrosion Characterization of High-Strength Titanium Alloys, in Industrial Applications of Titanium and Zirconium: Fourth Volume, STP 917, ASTM, Philadelphia, 1986, p 130-143; L.C. Covington and R.W. Schultz, Cor
Sulfuric Acid | Refractory metals and alloys | Titanium and alloys | Titanium, grade 7 | 0.015 | 0.6 |  | R52400 | Plus 1000 ppm Cl- | 15 | 49 | 120 |  | 33 | R.W. Schultz and J.S. Grauman, Fundamental Corrosion Characterization of High-Strength Titanium Alloys, in Industrial Applications of Titanium and Zirconium: Fourth Volume, STP 917, ASTM, Philadelphia, 1986, p 130-143; L.C. Covington and R.W. Schultz, Cor
Sulfuric Acid | Refractory metals and alloys | Titanium and alloys | Titanium, grade 7 | 0.15 | 6 |  | R52400 | Plus 16 g/L Fe2(SO4)3 | 20 | Boiling | Boiling |  | 33 | R.W. Schultz and J.S. Grauman, Fundamental Corrosion Characterization of High-Strength Titanium Alloys, in Industrial Applications of Titanium and Zirconium: Fourth Volume, STP 917, ASTM, Philadelphia, 1986, p 130-143; L.C. Covington and R.W. Schultz, Cor
Sulfuric Acid | Refractory metals and alloys | Titanium and alloys | Titanium, grade 7 | 0.4 | 39 |  | R52400 | Chlorine saturated | 20 | 190 | 375 |  | 33 | R.W. Schultz and J.S. Grauman, Fundamental Corrosion Characterization of High-Strength Titanium Alloys, in Industrial Applications of Titanium and Zirconium: Fourth Volume, STP 917, ASTM, Philadelphia, 1986, p 130-143; L.C. Covington and R.W. Schultz, Cor
Sulfuric Acid | Refractory metals and alloys | Titanium and alloys | Titanium, grade 7 | 1.8 | 69 |  | R52400 | Plus 1% CuSO4 | 30 | Boiling | Boiling |  | 33 | R.W. Schultz and J.S. Grauman, Fundamental Corrosion Characterization of High-Strength Titanium Alloys, in Industrial Applications of Titanium and Zirconium: Fourth Volume, STP 917, ASTM, Philadelphia, 1986, p 130-143; L.C. Covington and R.W. Schultz, Cor
Sulfuric Acid | Refractory metals and alloys | Titanium and alloys | Titanium, grade 7 | 0.2 | 9 |  | R52400 | Nitrogen saturated | 40 | 25 | 75 |  | 33 | R.W. Schultz and J.S. Grauman, Fundamental Corrosion Characterization of High-Strength Titanium Alloys, in Industrial Applications of Titanium and Zirconium: Fourth Volume, STP 917, ASTM, Philadelphia, 1986, p 130-143; L.C. Covington and R.W. Schultz, Cor
Sulfuric Acid | Refractory metals and alloys | Titanium and alloys | Titanium, grade 7 | 0.9 | 37 |  | R52400 | Aerated | 40 | 70 | 158 |  | 33 | R.W. Schultz and J.S. Grauman, Fundamental Corrosion Characterization of High-Strength Titanium Alloys, in Industrial Applications of Titanium and Zirconium: Fourth Volume, STP 917, ASTM, Philadelphia, 1986, p 130-143; L.C. Covington and R.W. Schultz, Cor
Sulfuric Acid | Refractory metals and alloys | Titanium and alloys | Titanium, grade 9 | 0.03 | 1 |  |  | Aerated | 5 | 35 | 95 |  | 33 | R.W. Schultz and J.S. Grauman, Fundamental Corrosion Characterization of High-Strength Titanium Alloys, in Industrial Applications of Titanium and Zirconium: Fourth Volume, STP 917, ASTM, Philadelphia, 1986, p 130-143; L.C. Covington and R.W. Schultz, Cor
Sulfuric Acid | Refractory metals and alloys | Titanium and alloys | Titanium, grade 9 | 8 | 334 |  |  | Naturally aerated | 0.5 | Boiling | Boiling |  | 33 | R.W. Schultz and J.S. Grauman, Fundamental Corrosion Characterization of High-Strength Titanium Alloys, in Industrial Applications of Titanium and Zirconium: Fourth Volume, STP 917, ASTM, Philadelphia, 1986, p 130-143; L.C. Covington and R.W. Schultz, Cor
Sulfuric Acid | Refractory metals and alloys | Titanium and alloys | Titanium, grade 9 | 0.4 | 16 |  |  | Nitrogen saturated | 5 | 35 | 95 |  | 33 | R.W. Schultz and J.S. Grauman, Fundamental Corrosion Characterization of High-Strength Titanium Alloys, in Industrial Applications of Titanium and Zirconium: Fourth Volume, STP 917, ASTM, Philadelphia, 1986, p 130-143; L.C. Covington and R.W. Schultz, Cor
Sulfuric Acid | Refractory metals and alloys | Zirconium and alloys | 67Zr-33Ni | 0.002 | 0.08 |  |  | Crystalline |  | 22-25 |  | 600 h | 204 | G.K. Dey, R.T. Savalia, S.K. Sharma, and S.K. Kulkarni, Corrosion Studies on Amorphous and Crystalline Zr67Ni33, Corrosion Science, Vol 29, (No. 7), Pergamon Press plc, UK, 1989, p 823-831
Sulfuric Acid | Refractory metals and alloys | Zirconium and alloys | 67Zr-33Ni | .001 max | .04 max |  |  | Amorphous |  | 22-25 |  | 600 h | 204 | G.K. Dey, R.T. Savalia, S.K. Sharma, and S.K. Kulkarni, Corrosion Studies on Amorphous and Crystalline Zr67Ni33, Corrosion Science, Vol 29, (No. 7), Pergamon Press plc, UK, 1989, p 823-831
Sulfuric Acid | Stainless steels | Austenitic | 301 | A (Resistant) | A (Resistant) |  | S30100 | Plus 50% HNO3 | 50 | 50 | 122 |  | 253 | Chemical Resistance of REMANIT Stainless Steels, Thyssen Edelstahlwerke AG, March 1989
Sulfuric Acid | Stainless steels | Austenitic | 301 | B (Good) | B (Good) |  | S30100 | Plus 50% HNO3 | 50 | 90 | 194 |  | 253 | Chemical Resistance of REMANIT Stainless Steels, Thyssen Edelstahlwerke AG, March 1989
Sulfuric Acid | Stainless steels | Austenitic | 301 | C (Questionable) | C (Questionable) |  | S30100 | Plus 50% HNO3 | 50 | 120 | 248 |  | 253 | Chemical Resistance of REMANIT Stainless Steels, Thyssen Edelstahlwerke AG, March 1989
Sulfuric Acid | Stainless steels | Austenitic | 301 | B (Good) | B (Good) |  | S30100 | Plus 25% HNO3 | 75 | 50 | 122 |  | 253 | Chemical Resistance of REMANIT Stainless Steels, Thyssen Edelstahlwerke AG, March 1989
Sulfuric Acid | Stainless steels | Austenitic | 301 | A (Resistant) | A (Resistant) |  | S30100 | Plus 10% HNO3 | 70 | 50 | 122 |  | 253 | Chemical Resistance of REMANIT Stainless Steels, Thyssen Edelstahlwerke AG, March 1989
Sulfuric Acid | Stainless steels | Austenitic | 301 | B (Good) | B (Good) |  | S30100 | Plus 10% HNO3 | 70 | 90 | 194 |  | 253 | Chemical Resistance of REMANIT Stainless Steels, Thyssen Edelstahlwerke AG, March 1989
Sulfuric Acid | Stainless steels | Austenitic | 301 | D (Poor) | D (Poor) |  | S30100 | Plus 10% HNO3 | 70 | 168 | 334 |  | 253 | Chemical Resistance of REMANIT Stainless Steels, Thyssen Edelstahlwerke AG, March 1989
Sulfuric Acid | Stainless steels | Austenitic | 301 | A (Resistant) | A (Resistant) |  | S30100 | Plus 25% HNO3 | 30 | 90 | 194 |  | 253 | Chemical Resistance of REMANIT Stainless Steels, Thyssen Edelstahlwerke AG, March 1989
Sulfuric Acid | Stainless steels | Austenitic | 301 | B (Good) | B (Good) |  | S30100 | Plus 25% HNO3 | 30 | 110 | 230 |  | 253 | Chemical Resistance of REMANIT Stainless Steels, Thyssen Edelstahlwerke AG, March 1989
Sulfuric Acid | Stainless steels | Austenitic | 301 | B (Good) | B (Good) |  | S30100 | Plus 5% HNO3 | 15 | 134 | 273 |  | 253 | Chemical Resistance of REMANIT Stainless Steels, Thyssen Edelstahlwerke AG, March 1989
Sulfuric Acid | Stainless steels | Austenitic | 301 | C (Questionable) | C (Questionable) |  | S30100 | Plus 1% HNO3 | 2 | Boiling | Boiling |  | 253 | Chemical Resistance of REMANIT Stainless Steels, Thyssen Edelstahlwerke AG, March 1989
Sulfuric Acid | Stainless steels | Austenitic | 301 | A (Resistant) | A (Resistant) |  | S30100 |  |  | Boiling | Boiling |  | 253 | Chemical Resistance of REMANIT Stainless Steels, Thyssen Edelstahlwerke AG, March 1989
Sulfuric Acid | Stainless steels | Austenitic | 301 | C (Questionable) | C (Questionable) |  | S30100 |  |  | Boiling | Boiling |  | 253 | Chemical Resistance of REMANIT Stainless Steels, Thyssen Edelstahlwerke AG, March 1989
Sulfuric Acid | Stainless steels | Austenitic | 301 | B (Good) | B (Good) |  | S30100 |  | 1 | 20 | 68 |  | 253 | Chemical Resistance of REMANIT Stainless Steels, Thyssen Edelstahlwerke AG, March 1989
Sulfuric Acid | Stainless steels | Austenitic | 301 | B (Good) | B (Good) |  | S30100 |  | 1 | 70 | 158 |  | 253 | Chemical Resistance of REMANIT Stainless Steels, Thyssen Edelstahlwerke AG, March 1989
Sulfuric Acid | Stainless steels | Austenitic | 301 | B (Good) | B (Good) |  | S30100 |  | 1 | Boiling | Boiling |  | 253 | Chemical Resistance of REMANIT Stainless Steels, Thyssen Edelstahlwerke AG, March 1989
Sulfuric Acid | Stainless steels | Austenitic | 301 | B (Good) | B (Good) |  | S30100 |  | 2.5 | 20 | 68 |  | 253 | Chemical Resistance of REMANIT Stainless Steels, Thyssen Edelstahlwerke AG, March 1989
Sulfuric Acid | Stainless steels | Austenitic | 301 | B (Good) | B (Good) |  | S30100 |  | 2.5 | 70 | 158 |  | 253 | Chemical Resistance of REMANIT Stainless Steels, Thyssen Edelstahlwerke AG, March 1989
Sulfuric Acid | Stainless steels | Austenitic | 301 | C (Questionable) | C (Questionable) |  | S30100 |  | 2.5 | Boiling | Boiling |  | 253 | Chemical Resistance of REMANIT Stainless Steels, Thyssen Edelstahlwerke AG, March 1989
Sulfuric Acid | Stainless steels | Austenitic | 301 | B (Good) | B (Good) |  | S30100 |  | 5 | 20 | 68 |  | 253 | Chemical Resistance of REMANIT Stainless Steels, Thyssen Edelstahlwerke AG, March 1989
Sulfuric Acid | Stainless steels | Austenitic | 301 | B (Good) | B (Good) |  | S30100 |  | 5 | 70 | 158 |  | 253 | Chemical Resistance of REMANIT Stainless Steels, Thyssen Edelstahlwerke AG, March 1989
Sulfuric Acid | Stainless steels | Austenitic | 301 | D (Poor) | D (Poor) |  | S30100 |  | 5 | Boiling | Boiling |  | 253 | Chemical Resistance of REMANIT Stainless Steels, Thyssen Edelstahlwerke AG, March 1989
Sulfuric Acid | Stainless steels | Austenitic | 301 | B (Good) | B (Good) |  | S30100 |  | 7.5 | 20 | 68 |  | 253 | Chemical Resistance of REMANIT Stainless Steels, Thyssen Edelstahlwerke AG, March 1989
Sulfuric Acid | Stainless steels | Austenitic | 301 | B (Good) | B (Good) |  | S30100 |  | 7.5 | 70 | 158 |  | 253 | Chemical Resistance of REMANIT Stainless Steels, Thyssen Edelstahlwerke AG, March 1989
Sulfuric Acid | Stainless steels | Austenitic | 301 | C (Questionable) | C (Questionable) |  | S30100 |  | 7.5 | Boiling | Boiling |  | 253 | Chemical Resistance of REMANIT Stainless Steels, Thyssen Edelstahlwerke AG, March 1989
Sulfuric Acid | Stainless steels | Austenitic | 301 | C (Questionable) | C (Questionable) |  | S30100 |  | 10 | 20 | 68 |  | 253 | Chemical Resistance of REMANIT Stainless Steels, Thyssen Edelstahlwerke AG, March 1989
Sulfuric Acid | Stainless steels | Austenitic | 301 | C (Questionable) | C (Questionable) |  | S30100 |  | 10 | 70 | 158 |  | 253 | Chemical Resistance of REMANIT Stainless Steels, Thyssen Edelstahlwerke AG, March 1989
Sulfuric Acid | Stainless steels | Austenitic | 301 | D (Poor) | D (Poor) |  | S30100 |  | 10 | Boiling | Boiling |  | 253 | Chemical Resistance of REMANIT Stainless Steels, Thyssen Edelstahlwerke AG, March 1989
Sulfuric Acid | Stainless steels | Austenitic | 301 | B (Good) | B (Good) |  | S30100 |  | 20 | 20 | 68 |  | 253 | Chemical Resistance of REMANIT Stainless Steels, Thyssen Edelstahlwerke AG, March 1989
Sulfuric Acid | Stainless steels | Austenitic | 301 | C (Questionable) | C (Questionable) |  | S30100 |  | 20 | 70 | 158 |  | 253 | Chemical Resistance of REMANIT Stainless Steels, Thyssen Edelstahlwerke AG, March 1989
Sulfuric Acid | Stainless steels | Austenitic | 301 | D (Poor) | D (Poor) |  | S30100 |  | 20 | Boiling | Boiling |  | 253 | Chemical Resistance of REMANIT Stainless Steels, Thyssen Edelstahlwerke AG, March 1989
Sulfuric Acid | Stainless steels | Austenitic | 301 | B (Good) | B (Good) |  | S30100 |  | 40 | 20 | 68 |  | 253 | Chemical Resistance of REMANIT Stainless Steels, Thyssen Edelstahlwerke AG, March 1989
Sulfuric Acid | Stainless steels | Austenitic | 301 | C (Questionable) | C (Questionable) |  | S30100 |  | 40 | 70 | 158 |  | 253 | Chemical Resistance of REMANIT Stainless Steels, Thyssen Edelstahlwerke AG, March 1989
Sulfuric Acid | Stainless steels | Austenitic | 301 | D (Poor) | D (Poor) |  | S30100 |  | 40 | Boiling | Boiling |  | 253 | Chemical Resistance of REMANIT Stainless Steels, Thyssen Edelstahlwerke AG, March 1989
Sulfuric Acid | Stainless steels | Austenitic | 301 | D (Poor) | D (Poor) |  | S30100 |  | 60 | 20 | 68 |  | 253 | Chemical Resistance of REMANIT Stainless Steels, Thyssen Edelstahlwerke AG, March 1989
Sulfuric Acid | Stainless steels | Austenitic | 301 | D (Poor) | D (Poor) |  | S30100 |  | 60 | 70 | 158 |  | 253 | Chemical Resistance of REMANIT Stainless Steels, Thyssen Edelstahlwerke AG, March 1989
Sulfuric Acid | Stainless steels | Austenitic | 301 | D (Poor) | D (Poor) |  | S30100 |  | 60 | Boiling | Boiling |  | 253 | Chemical Resistance of REMANIT Stainless Steels, Thyssen Edelstahlwerke AG, March 1989
Sulfuric Acid | Stainless steels | Austenitic | 301 | B (Good) | B (Good) |  | S30100 |  | 80 | 20 | 68 |  | 253 | Chemical Resistance of REMANIT Stainless Steels, Thyssen Edelstahlwerke AG, March 1989
Sulfuric Acid | Stainless steels | Austenitic | 301 | D (Poor) | D (Poor) |  | S30100 |  | 80 | 70 | 158 |  | 253 | Chemical Resistance of REMANIT Stainless Steels, Thyssen Edelstahlwerke AG, March 1989
Sulfuric Acid | Stainless steels | Austenitic | 301 | D (Poor) | D (Poor) |  | S30100 |  | 80 | Boiling | Boiling |  | 253 | Chemical Resistance of REMANIT Stainless Steels, Thyssen Edelstahlwerke AG, March 1989
Sulfuric Acid | Stainless steels | Austenitic | 301 | A (Resistant) | A (Resistant) |  | S30100 |  | 98 | 20 | 68 |  | 253 | Chemical Resistance of REMANIT Stainless Steels, Thyssen Edelstahlwerke AG, March 1989
Sulfuric Acid | Stainless steels | Austenitic | 301 | C (Questionable) | C (Questionable) |  | S30100 |  | 98 | 70 | 158 |  | 253 | Chemical Resistance of REMANIT Stainless Steels, Thyssen Edelstahlwerke AG, March 1989
Sulfuric Acid | Stainless steels | Austenitic | 301 | C (Questionable) | C (Questionable) |  | S30100 |  | 98 | 150 | 302 |  | 253 | Chemical Resistance of REMANIT Stainless Steels, Thyssen Edelstahlwerke AG, March 1989
Sulfuric Acid | Stainless steels | Austenitic | 301 | D (Poor) | D (Poor) |  | S30100 |  | 98 | Boiling | Boiling |  | 253 | Chemical Resistance of REMANIT Stainless Steels, Thyssen Edelstahlwerke AG, March 1989
Sulfuric Acid | Stainless steels | Austenitic | 301 | A (Resistant) | A (Resistant) |  | S30100 | Fuming (11% free SO3) |  | 20 | 68 |  | 253 | Chemical Resistance of REMANIT Stainless Steels, Thyssen Edelstahlwerke AG, March 1989
Sulfuric Acid | Stainless steels | Austenitic | 301 | B (Good) | B (Good) |  | S30100 | Fuming (11% free SO3) |  | 100 | 212 |  | 253 | Chemical Resistance of REMANIT Stainless Steels, Thyssen Edelstahlwerke AG, March 1989
Sulfuric Acid | Stainless steels | Austenitic | 301 | A (Resistant) | A (Resistant) |  | S30100 | Fuming (60% free SO3) |  | 20 | 68 |  | 253 | Chemical Resistance of REMANIT Stainless Steels, Thyssen Edelstahlwerke AG, March 1989
Sulfuric Acid | Stainless steels | Austenitic | 301 | A (Resistant) | A (Resistant) |  | S30100 | Fuming (60% free SO3) |  | 80 | 176 |  | 253 | Chemical Resistance of REMANIT Stainless Steels, Thyssen Edelstahlwerke AG, March 1989
Sulfuric Acid | Stainless steels | Austenitic | 302 | A (Resistant) | A (Resistant) |  | S30200 | Plus 50% HNO3 | 50 | 50 | 122 |  | 253 | Chemical Resistance of REMANIT Stainless Steels, Thyssen Edelstahlwerke AG, March 1989
Sulfuric Acid | Stainless steels | Austenitic | 302 | B (Good) | B (Good) |  | S30200 | Plus 50% HNO3 | 50 | 90 | 194 |  | 253 | Chemical Resistance of REMANIT Stainless Steels, Thyssen Edelstahlwerke AG, March 1989
Sulfuric Acid | Stainless steels | Austenitic | 302 | C (Questionable) | C (Questionable) |  | S30200 | Plus 50% HNO3 | 50 | 120 | 248 |  | 253 | Chemical Resistance of REMANIT Stainless Steels, Thyssen Edelstahlwerke AG, March 1989
Sulfuric Acid | Stainless steels | Austenitic | 302 | B (Good) | B (Good) |  | S30200 | Plus 25% HNO3 | 75 | 50 | 122 |  | 253 | Chemical Resistance of REMANIT Stainless Steels, Thyssen Edelstahlwerke AG, March 1989
Sulfuric Acid | Stainless steels | Austenitic | 302 | B (Good) | B (Good) |  | S30200 | Plus 25% HNO3 | 75 | 90 | 194 |  | 253 | Chemical Resistance of REMANIT Stainless Steels, Thyssen Edelstahlwerke AG, March 1989
Sulfuric Acid | Stainless steels | Austenitic | 302 | D (Poor) | D (Poor) |  | S30200 | Plus 25% HNO3 | 75 | 157 | 315 |  | 253 | Chemical Resistance of REMANIT Stainless Steels, Thyssen Edelstahlwerke AG, March 1989
Sulfuric Acid | Stainless steels | Austenitic | 302 | A (Resistant) | A (Resistant) |  | S30200 | Plus 15% HNO3 | 20 | 50 | 122 |  | 253 | Chemical Resistance of REMANIT Stainless Steels, Thyssen Edelstahlwerke AG, March 1989
Sulfuric Acid | Stainless steels | Austenitic | 302 | B (Good) | B (Good) |  | S30200 | Plus 15% HNO3 | 20 | 80 | 176 |  | 253 | Chemical Resistance of REMANIT Stainless Steels, Thyssen Edelstahlwerke AG, March 1989
Sulfuric Acid | Stainless steels | Austenitic | 302 | A (Resistant) | A (Resistant) |  | S30200 | Plus 10% HNO3 | 70 | 50 | 122 |  | 253 | Chemical Resistance of REMANIT Stainless Steels, Thyssen Edelstahlwerke AG, March 1989
Sulfuric Acid | Stainless steels | Austenitic | 302 | B (Good) | B (Good) |  | S30200 | Plus 10% HNO3 | 70 | 90 | 194 |  | 253 | Chemical Resistance of REMANIT Stainless Steels, Thyssen Edelstahlwerke AG, March 1989
Sulfuric Acid | Stainless steels | Austenitic | 302 | D (Poor) | D (Poor) |  | S30200 | Plus 10% HNO3 | 70 | 168 | 334 |  | 253 | Chemical Resistance of REMANIT Stainless Steels, Thyssen Edelstahlwerke AG, March 1989
Sulfuric Acid | Stainless steels | Austenitic | 302 | A (Resistant) | A (Resistant) |  | S30200 | Plus 25% HNO3 | 30 | 90 | 194 |  | 253 | Chemical Resistance of REMANIT Stainless Steels, Thyssen Edelstahlwerke AG, March 1989
Sulfuric Acid | Stainless steels | Austenitic | 302 | B (Good) | B (Good) |  | S30200 | Plus 25% HNO3 | 30 | 110 | 230 |  | 253 | Chemical Resistance of REMANIT Stainless Steels, Thyssen Edelstahlwerke AG, March 1989
Sulfuric Acid | Stainless steels | Austenitic | 302 | B (Good) | B (Good) |  | S30200 | Plus 5% HNO3 | 15 | 134 | 273 |  | 253 | Chemical Resistance of REMANIT Stainless Steels, Thyssen Edelstahlwerke AG, March 1989
Sulfuric Acid | Stainless steels | Austenitic | 302 | C (Questionable) | C (Questionable) |  | S30200 | Plus 1% HNO3 | 2 | Boiling | Boiling |  | 253 | Chemical Resistance of REMANIT Stainless Steels, Thyssen Edelstahlwerke AG, March 1989
Sulfuric Acid | Stainless steels | Austenitic | 302 | A (Resistant) | A (Resistant) |  | S30200 |  |  | Boiling | Boiling |  | 253 | Chemical Resistance of REMANIT Stainless Steels, Thyssen Edelstahlwerke AG, March 1989
Sulfuric Acid | Stainless steels | Austenitic | 302 | C (Questionable) | C (Questionable) |  | S30200 |  |  | Boiling | Boiling |  | 253 | Chemical Resistance of REMANIT Stainless Steels, Thyssen Edelstahlwerke AG, March 1989
Sulfuric Acid | Stainless steels | Austenitic | 302 | B (Good) | B (Good) |  | S30200 |  | 1 | 20 | 68 |  | 253 | Chemical Resistance of REMANIT Stainless Steels, Thyssen Edelstahlwerke AG, March 1989
Sulfuric Acid | Stainless steels | Austenitic | 302 | B (Good) | B (Good) |  | S30200 |  | 1 | 70 | 158 |  | 253 | Chemical Resistance of REMANIT Stainless Steels, Thyssen Edelstahlwerke AG, March 1989
Sulfuric Acid | Stainless steels | Austenitic | 302 | B (Good) | B (Good) |  | S30200 |  | 1 | Boiling | Boiling |  | 253 | Chemical Resistance of REMANIT Stainless Steels, Thyssen Edelstahlwerke AG, March 1989
Sulfuric Acid | Stainless steels | Austenitic | 302 | B (Good) | B (Good) |  | S30200 |  | 2.5 | 20 | 68 |  | 253 | Chemical Resistance of REMANIT Stainless Steels, Thyssen Edelstahlwerke AG, March 1989
Sulfuric Acid | Stainless steels | Austenitic | 302 | B (Good) | B (Good) |  | S30200 |  | 2.5 | 70 | 158 |  | 253 | Chemical Resistance of REMANIT Stainless Steels, Thyssen Edelstahlwerke AG, March 1989
Sulfuric Acid | Stainless steels | Austenitic | 302 | C (Questionable) | C (Questionable) |  | S30200 |  | 2.5 | Boiling | Boiling |  | 253 | Chemical Resistance of REMANIT Stainless Steels, Thyssen Edelstahlwerke AG, March 1989
Sulfuric Acid | Stainless steels | Austenitic | 302 | B (Good) | B (Good) |  | S30200 |  | 5 | 20 | 68 |  | 253 | Chemical Resistance of REMANIT Stainless Steels, Thyssen Edelstahlwerke AG, March 1989
Sulfuric Acid | Stainless steels | Austenitic | 302 | B (Good) | B (Good) |  | S30200 |  | 5 | 70 | 158 |  | 253 | Chemical Resistance of REMANIT Stainless Steels, Thyssen Edelstahlwerke AG, March 1989
Sulfuric Acid | Stainless steels | Austenitic | 302 | D (Poor) | D (Poor) |  | S30200 |  | 5 | Boiling | Boiling |  | 253 | Chemical Resistance of REMANIT Stainless Steels, Thyssen Edelstahlwerke AG, March 1989
Sulfuric Acid | Stainless steels | Austenitic | 302 | B (Good) | B (Good) |  | S30200 |  | 7.5 | 20 | 68 |  | 253 | Chemical Resistance of REMANIT Stainless Steels, Thyssen Edelstahlwerke AG, March 1989
Sulfuric Acid | Stainless steels | Austenitic | 302 | B (Good) | B (Good) |  | S30200 |  | 7.5 | 70 | 158 |  | 253 | Chemical Resistance of REMANIT Stainless Steels, Thyssen Edelstahlwerke AG, March 1989
Sulfuric Acid | Stainless steels | Austenitic | 302 | C (Questionable) | C (Questionable) |  | S30200 |  | 7.5 | Boiling | Boiling |  | 253 | Chemical Resistance of REMANIT Stainless Steels, Thyssen Edelstahlwerke AG, March 1989
Sulfuric Acid | Stainless steels | Austenitic | 302 | C (Questionable) | C (Questionable) |  | S30200 |  | 10 | 20 | 68 |  | 253 | Chemical Resistance of REMANIT Stainless Steels, Thyssen Edelstahlwerke AG, March 1989
Sulfuric Acid | Stainless steels | Austenitic | 302 | C (Questionable) | C (Questionable) |  | S30200 |  | 10 | 70 | 158 |  | 253 | Chemical Resistance of REMANIT Stainless Steels, Thyssen Edelstahlwerke AG, March 1989
Sulfuric Acid | Stainless steels | Austenitic | 302 | D (Poor) | D (Poor) |  | S30200 |  | 10 | Boiling | Boiling |  | 253 | Chemical Resistance of REMANIT Stainless Steels, Thyssen Edelstahlwerke AG, March 1989
Sulfuric Acid | Stainless steels | Austenitic | 302 | B (Good) | B (Good) |  | S30200 |  | 20 | 20 | 68 |  | 253 | Chemical Resistance of REMANIT Stainless Steels, Thyssen Edelstahlwerke AG, March 1989
Sulfuric Acid | Stainless steels | Austenitic | 302 | C (Questionable) | C (Questionable) |  | S30200 |  | 20 | 70 | 158 |  | 253 | Chemical Resistance of REMANIT Stainless Steels, Thyssen Edelstahlwerke AG, March 1989
Sulfuric Acid | Stainless steels | Austenitic | 302 | D (Poor) | D (Poor) |  | S30200 |  | 20 | Boiling | Boiling |  | 253 | Chemical Resistance of REMANIT Stainless Steels, Thyssen Edelstahlwerke AG, March 1989
Sulfuric Acid | Stainless steels | Austenitic | 302 | B (Good) | B (Good) |  | S30200 |  | 40 | 20 | 68 |  | 253 | Chemical Resistance of REMANIT Stainless Steels, Thyssen Edelstahlwerke AG, March 1989
Sulfuric Acid | Stainless steels | Austenitic | 302 | C (Questionable) | C (Questionable) |  | S30200 |  | 40 | 70 | 158 |  | 253 | Chemical Resistance of REMANIT Stainless Steels, Thyssen Edelstahlwerke AG, March 1989
Sulfuric Acid | Stainless steels | Austenitic | 302 | D (Poor) | D (Poor) |  | S30200 |  | 40 | Boiling | Boiling |  | 253 | Chemical Resistance of REMANIT Stainless Steels, Thyssen Edelstahlwerke AG, March 1989
Sulfuric Acid | Stainless steels | Austenitic | 302 | D (Poor) | D (Poor) |  | S30200 |  | 60 | 20 | 68 |  | 253 | Chemical Resistance of REMANIT Stainless Steels, Thyssen Edelstahlwerke AG, March 1989
Sulfuric Acid | Stainless steels | Austenitic | 302 | D (Poor) | D (Poor) |  | S30200 |  | 60 | 70 | 158 |  | 253 | Chemical Resistance of REMANIT Stainless Steels, Thyssen Edelstahlwerke AG, March 1989
Sulfuric Acid | Stainless steels | Austenitic | 302 | D (Poor) | D (Poor) |  | S30200 |  | 60 | Boiling | Boiling |  | 253 | Chemical Resistance of REMANIT Stainless Steels, Thyssen Edelstahlwerke AG, March 1989
Sulfuric Acid | Stainless steels | Austenitic | 302 | B (Good) | B (Good) |  | S30200 |  | 80 | 20 | 68 |  | 253 | Chemical Resistance of REMANIT Stainless Steels, Thyssen Edelstahlwerke AG, March 1989
Sulfuric Acid | Stainless steels | Austenitic | 302 | D (Poor) | D (Poor) |  | S30200 |  | 80 | 70 | 158 |  | 253 | Chemical Resistance of REMANIT Stainless Steels, Thyssen Edelstahlwerke AG, March 1989
Sulfuric Acid | Stainless steels | Austenitic | 302 | D (Poor) | D (Poor) |  | S30200 |  | 80 | Boiling | Boiling |  | 253 | Chemical Resistance of REMANIT Stainless Steels, Thyssen Edelstahlwerke AG, March 1989
Sulfuric Acid | Stainless steels | Austenitic | 302 | A (Resistant) | A (Resistant) |  | S30200 |  | 98 | 20 | 68 |  | 253 | Chemical Resistance of REMANIT Stainless Steels, Thyssen Edelstahlwerke AG, March 1989
Sulfuric Acid | Stainless steels | Austenitic | 302 | C (Questionable) | C (Questionable) |  | S30200 |  | 98 | 70 | 158 |  | 253 | Chemical Resistance of REMANIT Stainless Steels, Thyssen Edelstahlwerke AG, March 1989
Sulfuric Acid | Stainless steels | Austenitic | 302 | C (Questionable) | C (Questionable) |  | S30200 |  | 98 | 150 | 302 |  | 253 | Chemical Resistance of REMANIT Stainless Steels, Thyssen Edelstahlwerke AG, March 1989
Sulfuric Acid | Stainless steels | Austenitic | 302 | D (Poor) | D (Poor) |  | S30200 |  | 98 | Boiling | Boiling |  | 253 | Chemical Resistance of REMANIT Stainless Steels, Thyssen Edelstahlwerke AG, March 1989
Sulfuric Acid | Stainless steels | Austenitic | 302 | A (Resistant) | A (Resistant) |  | S30200 | Fuming (11% free SO3) |  | 20 | 68 |  | 253 | Chemical Resistance of REMANIT Stainless Steels, Thyssen Edelstahlwerke AG, March 1989
Sulfuric Acid | Stainless steels | Austenitic | 302 | B (Good) | B (Good) |  | S30200 | Fuming (11% free SO3) |  | 100 | 212 |  | 253 | Chemical Resistance of REMANIT Stainless Steels, Thyssen Edelstahlwerke AG, March 1989
Sulfuric Acid | Stainless steels | Austenitic | 302 | A (Resistant) | A (Resistant) |  | S30200 | Fuming (60% free SO3) |  | 20 | 68 |  | 253 | Chemical Resistance of REMANIT Stainless Steels, Thyssen Edelstahlwerke AG, March 1989
Sulfuric Acid | Stainless steels | Austenitic | 302 | A (Resistant) | A (Resistant) |  | S30200 | Fuming (60% free SO3) |  | 80 | 176 |  | 253 | Chemical Resistance of REMANIT Stainless Steels, Thyssen Edelstahlwerke AG, March 1989
Sulfuric Acid | Stainless steels | Austenitic | 303 | C (Questionable) | C (Questionable) |  | S30300 | Plus 50% HNO3 | 50 | 50 | 122 |  | 253 | Chemical Resistance of REMANIT Stainless Steels, Thyssen Edelstahlwerke AG, March 1989
Sulfuric Acid | Stainless steels | Austenitic | 303 | A (Resistant) | A (Resistant) |  | S30300 | Plus 50% HNO3 | 50 | 50 | 122 |  | 253 | Chemical Resistance of REMANIT Stainless Steels, Thyssen Edelstahlwerke AG, March 1989
Sulfuric Acid | Stainless steels | Austenitic | 303 | D (Poor) | D (Poor) |  | S30300 | Plus 50% HNO3 | 50 | 90 | 194 |  | 253 | Chemical Resistance of REMANIT Stainless Steels, Thyssen Edelstahlwerke AG, March 1989
Sulfuric Acid | Stainless steels | Austenitic | 303 | B (Good) | B (Good) |  | S30300 | Plus 50% HNO3 | 50 | 90 | 194 |  | 253 | Chemical Resistance of REMANIT Stainless Steels, Thyssen Edelstahlwerke AG, March 1989
Sulfuric Acid | Stainless steels | Austenitic | 303 | D (Poor) | D (Poor) |  | S30300 | Plus 50% HNO3 | 50 | 120 | 248 |  | 253 | Chemical Resistance of REMANIT Stainless Steels, Thyssen Edelstahlwerke AG, March 1989
Sulfuric Acid | Stainless steels | Austenitic | 303 | C (Questionable) | C (Questionable) |  | S30300 | Plus 50% HNO3 | 50 | 120 | 248 |  | 253 | Chemical Resistance of REMANIT Stainless Steels, Thyssen Edelstahlwerke AG, March 1989
Sulfuric Acid | Stainless steels | Austenitic | 303 | C (Questionable) | C (Questionable) |  | S30300 | Plus 25% HNO3 | 75 | 50 | 122 |  | 253 | Chemical Resistance of REMANIT Stainless Steels, Thyssen Edelstahlwerke AG, March 1989
Sulfuric Acid | Stainless steels | Austenitic | 303 | B (Good) | B (Good) |  | S30300 | Plus 25% HNO3 | 75 | 50 | 122 |  | 253 | Chemical Resistance of REMANIT Stainless Steels, Thyssen Edelstahlwerke AG, March 1989
Sulfuric Acid | Stainless steels | Austenitic | 303 | D (Poor) | D (Poor) |  | S30300 | Plus 25% HNO3 | 75 | 90 | 194 |  | 253 | Chemical Resistance of REMANIT Stainless Steels, Thyssen Edelstahlwerke AG, March 1989
Sulfuric Acid | Stainless steels | Austenitic | 303 | B (Good) | B (Good) |  | S30300 | Plus 25% HNO3 | 75 | 90 | 194 |  | 253 | Chemical Resistance of REMANIT Stainless Steels, Thyssen Edelstahlwerke AG, March 1989
Sulfuric Acid | Stainless steels | Austenitic | 303 | D (Poor) | D (Poor) |  | S30300 | Plus 25% HNO3 | 75 | 157 | 315 |  | 253 | Chemical Resistance of REMANIT Stainless Steels, Thyssen Edelstahlwerke AG, March 1989
Sulfuric Acid | Stainless steels | Austenitic | 303 | D (Poor) | D (Poor) |  | S30300 | Plus 25% HNO3 | 75 | 157 | 315 |  | 253 | Chemical Resistance of REMANIT Stainless Steels, Thyssen Edelstahlwerke AG, March 1989
Sulfuric Acid | Stainless steels | Austenitic | 303 | D (Poor) | D (Poor) |  | S30300 | Plus 15% HNO3 | 20 | 50 | 122 |  | 253 | Chemical Resistance of REMANIT Stainless Steels, Thyssen Edelstahlwerke AG, March 1989
Sulfuric Acid | Stainless steels | Austenitic | 303 | A (Resistant) | A (Resistant) |  | S30300 | Plus 15% HNO3 | 20 | 50 | 122 |  | 253 | Chemical Resistance of REMANIT Stainless Steels, Thyssen Edelstahlwerke AG, March 1989
Sulfuric Acid | Stainless steels | Austenitic | 303 | D (Poor) | D (Poor) |  | S30300 | Plus 15% HNO3 | 20 | 80 | 176 |  | 253 | Chemical Resistance of REMANIT Stainless Steels, Thyssen Edelstahlwerke AG, March 1989
Sulfuric Acid | Stainless steels | Austenitic | 303 | B (Good) | B (Good) |  | S30300 | Plus 15% HNO3 | 20 | 80 | 176 |  | 253 | Chemical Resistance of REMANIT Stainless Steels, Thyssen Edelstahlwerke AG, March 1989
Sulfuric Acid | Stainless steels | Austenitic | 303 | D (Poor) | D (Poor) |  | S30300 | Plus 10% HNO3 | 70 | 50 | 122 |  | 253 | Chemical Resistance of REMANIT Stainless Steels, Thyssen Edelstahlwerke AG, March 1989
Sulfuric Acid | Stainless steels | Austenitic | 303 | A (Resistant) | A (Resistant) |  | S30300 | Plus 10% HNO3 | 70 | 50 | 122 |  | 253 | Chemical Resistance of REMANIT Stainless Steels, Thyssen Edelstahlwerke AG, March 1989
Sulfuric Acid | Stainless steels | Austenitic | 303 | D (Poor) | D (Poor) |  | S30300 | Plus 10% HNO3 | 70 | 90 | 194 |  | 253 | Chemical Resistance of REMANIT Stainless Steels, Thyssen Edelstahlwerke AG, March 1989
Sulfuric Acid | Stainless steels | Austenitic | 303 | B (Good) | B (Good) |  | S30300 | Plus 10% HNO3 | 70 | 90 | 194 |  | 253 | Chemical Resistance of REMANIT Stainless Steels, Thyssen Edelstahlwerke AG, March 1989
Sulfuric Acid | Stainless steels | Austenitic | 303 | D (Poor) | D (Poor) |  | S30300 | Plus 10% HNO3 | 70 | 168 | 334 |  | 253 | Chemical Resistance of REMANIT Stainless Steels, Thyssen Edelstahlwerke AG, March 1989
Sulfuric Acid | Stainless steels | Austenitic | 303 | D (Poor) | D (Poor) |  | S30300 | Plus 10% HNO3 | 70 | 168 | 334 |  | 253 | Chemical Resistance of REMANIT Stainless Steels, Thyssen Edelstahlwerke AG, March 1989
Sulfuric Acid | Stainless steels | Austenitic | 303 | D (Poor) | D (Poor) |  | S30300 | Plus 25% HNO3 | 30 | 90 | 194 |  | 253 | Chemical Resistance of REMANIT Stainless Steels, Thyssen Edelstahlwerke AG, March 1989
Sulfuric Acid | Stainless steels | Austenitic | 303 | A (Resistant) | A (Resistant) |  | S30300 | Plus 25% HNO3 | 30 | 90 | 194 |  | 253 | Chemical Resistance of REMANIT Stainless Steels, Thyssen Edelstahlwerke AG, March 1989
Sulfuric Acid | Stainless steels | Austenitic | 303 | D (Poor) | D (Poor) |  | S30300 | Plus 25% HNO3 | 30 | 110 | 230 |  | 253 | Chemical Resistance of REMANIT Stainless Steels, Thyssen Edelstahlwerke AG, March 1989
Sulfuric Acid | Stainless steels | Austenitic | 303 | B (Good) | B (Good) |  | S30300 | Plus 25% HNO3 | 30 | 110 | 230 |  | 253 | Chemical Resistance of REMANIT Stainless Steels, Thyssen Edelstahlwerke AG, March 1989
Sulfuric Acid | Stainless steels | Austenitic | 303 | D (Poor) | D (Poor) |  | S30300 | Plus 5% HNO3 | 15 | 134 | 273 |  | 253 | Chemical Resistance of REMANIT Stainless Steels, Thyssen Edelstahlwerke AG, March 1989
Sulfuric Acid | Stainless steels | Austenitic | 303 | B (Good) | B (Good) |  | S30300 | Plus 5% HNO3 | 15 | 134 | 273 |  | 253 | Chemical Resistance of REMANIT Stainless Steels, Thyssen Edelstahlwerke AG, March 1989
Sulfuric Acid | Stainless steels | Austenitic | 303 | D (Poor) | D (Poor) |  | S30300 | Plus 1% HNO3 | 2 | Boiling | Boiling |  | 253 | Chemical Resistance of REMANIT Stainless Steels, Thyssen Edelstahlwerke AG, March 1989
Sulfuric Acid | Stainless steels | Austenitic | 303 | C (Questionable) | C (Questionable) |  | S30300 | Plus 1% HNO3 | 2 | Boiling | Boiling |  | 253 | Chemical Resistance of REMANIT Stainless Steels, Thyssen Edelstahlwerke AG, March 1989
Sulfuric Acid | Stainless steels | Austenitic | 303 | B (Good) | B (Good) |  | S30300 |  |  | Boiling | Boiling |  | 253 | Chemical Resistance of REMANIT Stainless Steels, Thyssen Edelstahlwerke AG, March 1989
Sulfuric Acid | Stainless steels | Austenitic | 303 | A (Resistant) | A (Resistant) |  | S30300 |  |  | Boiling | Boiling |  | 253 | Chemical Resistance of REMANIT Stainless Steels, Thyssen Edelstahlwerke AG, March 1989
Sulfuric Acid | Stainless steels | Austenitic | 303 | C (Questionable) | C (Questionable) |  | S30300 |  |  | Boiling | Boiling |  | 253 | Chemical Resistance of REMANIT Stainless Steels, Thyssen Edelstahlwerke AG, March 1989
Sulfuric Acid | Stainless steels | Austenitic | 303 | C (Questionable) | C (Questionable) |  | S30300 |  |  | Boiling | Boiling |  | 253 | Chemical Resistance of REMANIT Stainless Steels, Thyssen Edelstahlwerke AG, March 1989
Sulfuric Acid | Stainless steels | Austenitic | 303 | B (Good) | B (Good) |  | S30300 |  | 1 | 70 | 158 |  | 253 | Chemical Resistance of REMANIT Stainless Steels, Thyssen Edelstahlwerke AG, March 1989
Sulfuric Acid | Stainless steels | Austenitic | 303 | D (Poor) | D (Poor) |  | S30300 |  | 1 | Boiling | Boiling |  | 253 | Chemical Resistance of REMANIT Stainless Steels, Thyssen Edelstahlwerke AG, March 1989
Sulfuric Acid | Stainless steels | Austenitic | 303 | B (Good) | B (Good) |  | S30300 |  | 1 | Boiling | Boiling |  | 253 | Chemical Resistance of REMANIT Stainless Steels, Thyssen Edelstahlwerke AG, March 1989
Sulfuric Acid | Stainless steels | Austenitic | 303 | D (Poor) | D (Poor) |  | S30300 |  | 2.5 | 20 | 68 |  | 253 | Chemical Resistance of REMANIT Stainless Steels, Thyssen Edelstahlwerke AG, March 1989
Sulfuric Acid | Stainless steels | Austenitic | 303 | B (Good) | B (Good) |  | S30300 |  | 2.5 | 20 | 68 |  | 253 | Chemical Resistance of REMANIT Stainless Steels, Thyssen Edelstahlwerke AG, March 1989
Sulfuric Acid | Stainless steels | Austenitic | 303 | D (Poor) | D (Poor) |  | S30300 |  | 2.5 | 70 | 158 |  | 253 | Chemical Resistance of REMANIT Stainless Steels, Thyssen Edelstahlwerke AG, March 1989
Sulfuric Acid | Stainless steels | Austenitic | 303 | B (Good) | B (Good) |  | S30300 |  | 2.5 | 70 | 158 |  | 253 | Chemical Resistance of REMANIT Stainless Steels, Thyssen Edelstahlwerke AG, March 1989
Sulfuric Acid | Stainless steels | Austenitic | 303 | D (Poor) | D (Poor) |  | S30300 |  | 2.5 | Boiling | Boiling |  | 253 | Chemical Resistance of REMANIT Stainless Steels, Thyssen Edelstahlwerke AG, March 1989
Sulfuric Acid | Stainless steels | Austenitic | 303 | C (Questionable) | C (Questionable) |  | S30300 |  | 2.5 | Boiling | Boiling |  | 253 | Chemical Resistance of REMANIT Stainless Steels, Thyssen Edelstahlwerke AG, March 1989
Sulfuric Acid | Stainless steels | Austenitic | 303 | D (Poor) | D (Poor) |  | S30300 |  | 5 | 20 | 68 |  | 253 | Chemical Resistance of REMANIT Stainless Steels, Thyssen Edelstahlwerke AG, March 1989
Sulfuric Acid | Stainless steels | Austenitic | 303 | B (Good) | B (Good) |  | S30300 |  | 5 | 20 | 68 |  | 253 | Chemical Resistance of REMANIT Stainless Steels, Thyssen Edelstahlwerke AG, March 1989
Sulfuric Acid | Stainless steels | Austenitic | 303 | D (Poor) | D (Poor) |  | S30300 |  | 5 | 70 | 158 |  | 253 | Chemical Resistance of REMANIT Stainless Steels, Thyssen Edelstahlwerke AG, March 1989
Sulfuric Acid | Stainless steels | Austenitic | 303 | B (Good) | B (Good) |  | S30300 |  | 5 | 70 | 158 |  | 253 | Chemical Resistance of REMANIT Stainless Steels, Thyssen Edelstahlwerke AG, March 1989
Sulfuric Acid | Stainless steels | Austenitic | 303 | D (Poor) | D (Poor) |  | S30300 |  | 5 | Boiling | Boiling |  | 253 | Chemical Resistance of REMANIT Stainless Steels, Thyssen Edelstahlwerke AG, March 1989
Sulfuric Acid | Stainless steels | Austenitic | 303 | D (Poor) | D (Poor) |  | S30300 |  | 5 | Boiling | Boiling |  | 253 | Chemical Resistance of REMANIT Stainless Steels, Thyssen Edelstahlwerke AG, March 1989
Sulfuric Acid | Stainless steels | Austenitic | 303 | D (Poor) | D (Poor) |  | S30300 |  | 7.5 | 20 | 68 |  | 253 | Chemical Resistance of REMANIT Stainless Steels, Thyssen Edelstahlwerke AG, March 1989
Sulfuric Acid | Stainless steels | Austenitic | 303 | B (Good) | B (Good) |  | S30300 |  | 7.5 | 20 | 68 |  | 253 | Chemical Resistance of REMANIT Stainless Steels, Thyssen Edelstahlwerke AG, March 1989
Sulfuric Acid | Stainless steels | Austenitic | 303 | D (Poor) | D (Poor) |  | S30300 |  | 7.5 | 70 | 158 |  | 253 | Chemical Resistance of REMANIT Stainless Steels, Thyssen Edelstahlwerke AG, March 1989
Sulfuric Acid | Stainless steels | Austenitic | 303 | B (Good) | B (Good) |  | S30300 |  | 7.5 | 70 | 158 |  | 253 | Chemical Resistance of REMANIT Stainless Steels, Thyssen Edelstahlwerke AG, March 1989
Sulfuric Acid | Stainless steels | Austenitic | 303 | D (Poor) | D (Poor) |  | S30300 |  | 7.5 | Boiling | Boiling |  | 253 | Chemical Resistance of REMANIT Stainless Steels, Thyssen Edelstahlwerke AG, March 1989
Sulfuric Acid | Stainless steels | Austenitic | 303 | C (Questionable) | C (Questionable) |  | S30300 |  | 7.5 | Boiling | Boiling |  | 253 | Chemical Resistance of REMANIT Stainless Steels, Thyssen Edelstahlwerke AG, March 1989
Sulfuric Acid | Stainless steels | Austenitic | 303 | D (Poor) | D (Poor) |  | S30300 |  | 10 | 20 | 68 |  | 253 | Chemical Resistance of REMANIT Stainless Steels, Thyssen Edelstahlwerke AG, March 1989
Sulfuric Acid | Stainless steels | Austenitic | 303 | C (Questionable) | C (Questionable) |  | S30300 |  | 10 | 20 | 68 |  | 253 | Chemical Resistance of REMANIT Stainless Steels, Thyssen Edelstahlwerke AG, March 1989
Sulfuric Acid | Stainless steels | Austenitic | 303 | D (Poor) | D (Poor) |  | S30300 |  | 10 | 70 | 158 |  | 253 | Chemical Resistance of REMANIT Stainless Steels, Thyssen Edelstahlwerke AG, March 1989
Sulfuric Acid | Stainless steels | Austenitic | 303 | C (Questionable) | C (Questionable) |  | S30300 |  | 10 | 70 | 158 |  | 253 | Chemical Resistance of REMANIT Stainless Steels, Thyssen Edelstahlwerke AG, March 1989
Sulfuric Acid | Stainless steels | Austenitic | 303 | D (Poor) | D (Poor) |  | S30300 |  | 10 | Boiling | Boiling |  | 253 | Chemical Resistance of REMANIT Stainless Steels, Thyssen Edelstahlwerke AG, March 1989
Sulfuric Acid | Stainless steels | Austenitic | 303 | D (Poor) | D (Poor) |  | S30300 |  | 10 | Boiling | Boiling |  | 253 | Chemical Resistance of REMANIT Stainless Steels, Thyssen Edelstahlwerke AG, March 1989
Sulfuric Acid | Stainless steels | Austenitic | 303 | D (Poor) | D (Poor) |  | S30300 |  | 20 | 20 | 68 |  | 253 | Chemical Resistance of REMANIT Stainless Steels, Thyssen Edelstahlwerke AG, March 1989
Sulfuric Acid | Stainless steels | Austenitic | 303 | B (Good) | B (Good) |  | S30300 |  | 20 | 20 | 68 |  | 253 | Chemical Resistance of REMANIT Stainless Steels, Thyssen Edelstahlwerke AG, March 1989
Sulfuric Acid | Stainless steels | Austenitic | 303 | D (Poor) | D (Poor) |  | S30300 |  | 20 | 70 | 158 |  | 253 | Chemical Resistance of REMANIT Stainless Steels, Thyssen Edelstahlwerke AG, March 1989
Sulfuric Acid | Stainless steels | Austenitic | 303 | C (Questionable) | C (Questionable) |  | S30300 |  | 20 | 70 | 158 |  | 253 | Chemical Resistance of REMANIT Stainless Steels, Thyssen Edelstahlwerke AG, March 1989
Sulfuric Acid | Stainless steels | Austenitic | 303 | D (Poor) | D (Poor) |  | S30300 |  | 20 | Boiling | Boiling |  | 253 | Chemical Resistance of REMANIT Stainless Steels, Thyssen Edelstahlwerke AG, March 1989
Sulfuric Acid | Stainless steels | Austenitic | 303 | D (Poor) | D (Poor) |  | S30300 |  | 20 | Boiling | Boiling |  | 253 | Chemical Resistance of REMANIT Stainless Steels, Thyssen Edelstahlwerke AG, March 1989
Sulfuric Acid | Stainless steels | Austenitic | 303 | D (Poor) | D (Poor) |  | S30300 |  | 40 | 20 | 68 |  | 253 | Chemical Resistance of REMANIT Stainless Steels, Thyssen Edelstahlwerke AG, March 1989
Sulfuric Acid | Stainless steels | Austenitic | 303 | B (Good) | B (Good) |  | S30300 |  | 40 | 20 | 68 |  | 253 | Chemical Resistance of REMANIT Stainless Steels, Thyssen Edelstahlwerke AG, March 1989
Sulfuric Acid | Stainless steels | Austenitic | 303 | D (Poor) | D (Poor) |  | S30300 |  | 40 | 70 | 158 |  | 253 | Chemical Resistance of REMANIT Stainless Steels, Thyssen Edelstahlwerke AG, March 1989
Sulfuric Acid | Stainless steels | Austenitic | 303 | C (Questionable) | C (Questionable) |  | S30300 |  | 40 | 70 | 158 |  | 253 | Chemical Resistance of REMANIT Stainless Steels, Thyssen Edelstahlwerke AG, March 1989
Sulfuric Acid | Stainless steels | Austenitic | 303 | D (Poor) | D (Poor) |  | S30300 |  | 40 | Boiling | Boiling |  | 253 | Chemical Resistance of REMANIT Stainless Steels, Thyssen Edelstahlwerke AG, March 1989
Sulfuric Acid | Stainless steels | Austenitic | 303 | D (Poor) | D (Poor) |  | S30300 |  | 40 | Boiling | Boiling |  | 253 | Chemical Resistance of REMANIT Stainless Steels, Thyssen Edelstahlwerke AG, March 1989
Sulfuric Acid | Stainless steels | Austenitic | 303 | D (Poor) | D (Poor) |  | S30300 |  | 60 | 20 | 68 |  | 253 | Chemical Resistance of REMANIT Stainless Steels, Thyssen Edelstahlwerke AG, March 1989
Sulfuric Acid | Stainless steels | Austenitic | 303 | D (Poor) | D (Poor) |  | S30300 |  | 60 | 20 | 68 |  | 253 | Chemical Resistance of REMANIT Stainless Steels, Thyssen Edelstahlwerke AG, March 1989
Sulfuric Acid | Stainless steels | Austenitic | 303 | D (Poor) | D (Poor) |  | S30300 |  | 60 | 70 | 158 |  | 253 | Chemical Resistance of REMANIT Stainless Steels, Thyssen Edelstahlwerke AG, March 1989
Sulfuric Acid | Stainless steels | Austenitic | 303 | D (Poor) | D (Poor) |  | S30300 |  | 60 | 70 | 158 |  | 253 | Chemical Resistance of REMANIT Stainless Steels, Thyssen Edelstahlwerke AG, March 1989
Sulfuric Acid | Stainless steels | Austenitic | 303 | D (Poor) | D (Poor) |  | S30300 |  | 60 | Boiling | Boiling |  | 253 | Chemical Resistance of REMANIT Stainless Steels, Thyssen Edelstahlwerke AG, March 1989
Sulfuric Acid | Stainless steels | Austenitic | 303 | D (Poor) | D (Poor) |  | S30300 |  | 60 | Boiling | Boiling |  | 253 | Chemical Resistance of REMANIT Stainless Steels, Thyssen Edelstahlwerke AG, March 1989
Sulfuric Acid | Stainless steels | Austenitic | 303 | D (Poor) | D (Poor) |  | S30300 |  | 80 | 20 | 68 |  | 253 | Chemical Resistance of REMANIT Stainless Steels, Thyssen Edelstahlwerke AG, March 1989
Sulfuric Acid | Stainless steels | Austenitic | 303 | B (Good) | B (Good) |  | S30300 |  | 80 | 20 | 68 |  | 253 | Chemical Resistance of REMANIT Stainless Steels, Thyssen Edelstahlwerke AG, March 1989
Sulfuric Acid | Stainless steels | Austenitic | 303 | D (Poor) | D (Poor) |  | S30300 |  | 80 | 70 | 158 |  | 253 | Chemical Resistance of REMANIT Stainless Steels, Thyssen Edelstahlwerke AG, March 1989
Sulfuric Acid | Stainless steels | Austenitic | 303 | D (Poor) | D (Poor) |  | S30300 |  | 80 | 70 | 158 |  | 253 | Chemical Resistance of REMANIT Stainless Steels, Thyssen Edelstahlwerke AG, March 1989
Sulfuric Acid | Stainless steels | Austenitic | 303 | D (Poor) | D (Poor) |  | S30300 |  | 80 | Boiling | Boiling |  | 253 | Chemical Resistance of REMANIT Stainless Steels, Thyssen Edelstahlwerke AG, March 1989
Sulfuric Acid | Stainless steels | Austenitic | 303 | D (Poor) | D (Poor) |  | S30300 |  | 80 | Boiling | Boiling |  | 253 | Chemical Resistance of REMANIT Stainless Steels, Thyssen Edelstahlwerke AG, March 1989
Sulfuric Acid | Stainless steels | Austenitic | 303 | A (Resistant) | A (Resistant) |  | S30300 |  | 98 | 20 | 68 |  | 253 | Chemical Resistance of REMANIT Stainless Steels, Thyssen Edelstahlwerke AG, March 1989
Sulfuric Acid | Stainless steels | Austenitic | 303 | A (Resistant) | A (Resistant) |  | S30300 |  | 98 | 20 | 68 |  | 253 | Chemical Resistance of REMANIT Stainless Steels, Thyssen Edelstahlwerke AG, March 1989
Sulfuric Acid | Stainless steels | Austenitic | 303 | C (Questionable) | C (Questionable) |  | S30300 |  | 98 | 70 | 158 |  | 253 | Chemical Resistance of REMANIT Stainless Steels, Thyssen Edelstahlwerke AG, March 1989
Sulfuric Acid | Stainless steels | Austenitic | 303 | C (Questionable) | C (Questionable) |  | S30300 |  | 98 | 70 | 158 |  | 253 | Chemical Resistance of REMANIT Stainless Steels, Thyssen Edelstahlwerke AG, March 1989
Sulfuric Acid | Stainless steels | Austenitic | 303 | D (Poor) | D (Poor) |  | S30300 |  | 98 | 150 | 302 |  | 253 | Chemical Resistance of REMANIT Stainless Steels, Thyssen Edelstahlwerke AG, March 1989
Sulfuric Acid | Stainless steels | Austenitic | 303 | C (Questionable) | C (Questionable) |  | S30300 |  | 98 | 150 | 302 |  | 253 | Chemical Resistance of REMANIT Stainless Steels, Thyssen Edelstahlwerke AG, March 1989
Sulfuric Acid | Stainless steels | Austenitic | 303 | D (Poor) | D (Poor) |  | S30300 |  | 98 | Boiling | Boiling |  | 253 | Chemical Resistance of REMANIT Stainless Steels, Thyssen Edelstahlwerke AG, March 1989
Sulfuric Acid | Stainless steels | Austenitic | 303 | D (Poor) | D (Poor) |  | S30300 |  | 98 | Boiling | Boiling |  | 253 | Chemical Resistance of REMANIT Stainless Steels, Thyssen Edelstahlwerke AG, March 1989
Sulfuric Acid | Stainless steels | Austenitic | 303 | A (Resistant) | A (Resistant) |  | S30300 | Fuming (11% free SO3) |  | 20 | 68 |  | 253 | Chemical Resistance of REMANIT Stainless Steels, Thyssen Edelstahlwerke AG, March 1989
Sulfuric Acid | Stainless steels | Austenitic | 303 | A (Resistant) | A (Resistant) |  | S30300 | Fuming (11% free SO3) |  | 20 | 68 |  | 253 | Chemical Resistance of REMANIT Stainless Steels, Thyssen Edelstahlwerke AG, March 1989
Sulfuric Acid | Stainless steels | Austenitic | 303 | D (Poor) | D (Poor) |  | S30300 | Fuming (11% free SO3) |  | 100 | 212 |  | 253 | Chemical Resistance of REMANIT Stainless Steels, Thyssen Edelstahlwerke AG, March 1989
Sulfuric Acid | Stainless steels | Austenitic | 303 | B (Good) | B (Good) |  | S30300 | Fuming (11% free SO3) |  | 100 | 212 |  | 253 | Chemical Resistance of REMANIT Stainless Steels, Thyssen Edelstahlwerke AG, March 1989
Sulfuric Acid | Stainless steels | Austenitic | 303 | A (Resistant) | A (Resistant) |  | S30300 | Fuming (60% free SO3) |  | 20 | 68 |  | 253 | Chemical Resistance of REMANIT Stainless Steels, Thyssen Edelstahlwerke AG, March 1989
Sulfuric Acid | Stainless steels | Austenitic | 303 | A (Resistant) | A (Resistant) |  | S30300 | Fuming (60% free SO3) |  | 20 | 68 |  | 253 | Chemical Resistance of REMANIT Stainless Steels, Thyssen Edelstahlwerke AG, March 1989
Sulfuric Acid | Stainless steels | Austenitic | 303 | D (Poor) | D (Poor) |  | S30300 | Fuming (60% free SO3) |  | 80 | 176 |  | 253 | Chemical Resistance of REMANIT Stainless Steels, Thyssen Edelstahlwerke AG, March 1989
Sulfuric Acid | Stainless steels | Austenitic | 303 | A (Resistant) | A (Resistant) |  | S30300 | Fuming (60% free SO3) |  | 80 | 176 |  | 253 | Chemical Resistance of REMANIT Stainless Steels, Thyssen Edelstahlwerke AG, March 1989
Sulfuric Acid | Stainless steels | Austenitic | 304 | 410 | 16500 |  | S30400 | Lab test; no aeration; no agitation |  | Boiling | Boiling |  | 89 | A Guide to Corrosion Resistance, Climax Molybdenum Company, Greenwich, CT, 1981
Sulfuric Acid | Stainless steels | Austenitic | 304 | 0.9 | 36 |  | S30400 |  | 0.25 | 60 | 140 | 1 d | 89 | A Guide to Corrosion Resistance, Climax Molybdenum Company, Greenwich, CT, 1981
Sulfuric Acid | Stainless steels | Austenitic | 304 | 0.9 | 37 |  | S30400 | Lab test; slight to moderate aeration; no agitation | 0.5 | 38 | 100 | 0.08 d | 89 | A Guide to Corrosion Resistance, Climax Molybdenum Company, Greenwich, CT, 1981
Sulfuric Acid | Stainless steels | Austenitic | 304 | 0.6 | 25 |  | S30400 |  | 0.5 | 40 | 104 | 1 d | 89 | A Guide to Corrosion Resistance, Climax Molybdenum Company, Greenwich, CT, 1981
Sulfuric Acid | Stainless steels | Austenitic | 304 | 0.5 | 21 |  | S30400 | Synthetic rubber processing; strong aeration; slight to moderate agitation | 0.5 | 27-43 | 80-110 | 9 d | 89 | A Guide to Corrosion Resistance, Climax Molybdenum Company, Greenwich, CT, 1981
Sulfuric Acid | Stainless steels | Austenitic | 304 | 1.2 | 47 |  | S30400 |  | 0.5 | 60 | 140 | 1 d | 89 | A Guide to Corrosion Resistance, Climax Molybdenum Company, Greenwich, CT, 1981
Sulfuric Acid | Stainless steels | Austenitic | 304 | 0.6 | 23 |  | S30400 | Lab test; slight to moderate aeration; no agitation | 0.5 | 66 | 150 | 0.08 d | 89 | A Guide to Corrosion Resistance, Climax Molybdenum Company, Greenwich, CT, 1981
Sulfuric Acid | Stainless steels | Austenitic | 304 | 11 | 445 |  | S30400 | Lab test; slight to moderate aeration; no agitation | 0.5 | 79 | 175 | 0.08 d | 89 | A Guide to Corrosion Resistance, Climax Molybdenum Company, Greenwich, CT, 1981
Sulfuric Acid | Stainless steels | Austenitic | 304 | 20 | 790 |  | S30400 | Lab test; slight to moderate aeration; no agitation | 0.5 | 93 | 200 | 0.08 d | 89 | A Guide to Corrosion Resistance, Climax Molybdenum Company, Greenwich, CT, 1981
Sulfuric Acid | Stainless steels | Austenitic | 304 | 0.1 | 5.6 |  | S30400 | Synthetic rubber processing; strong aeration; slight to moderate agitation. With carbon over the standard maximum | 0.5 | 27-43 | 80-110 | 9 d | 89 | A Guide to Corrosion Resistance, Climax Molybdenum Company, Greenwich, CT, 1981
Sulfuric Acid | Stainless steels | Austenitic | 304 | 0.6 | 25 |  | S30400 |  | 1 | Room | Room | 1 d | 89 | A Guide to Corrosion Resistance, Climax Molybdenum Company, Greenwich, CT, 1981
Sulfuric Acid | Stainless steels | Austenitic | 304 | 1.5 | 58 |  | S30400 | Lab test; slight to moderate aeration; no agitation | 1 | 38 | 100 | 0.08 d | 89 | A Guide to Corrosion Resistance, Climax Molybdenum Company, Greenwich, CT, 1981
Sulfuric Acid | Stainless steels | Austenitic | 304 | 0.7 | 28 |  | S30400 |  | 1 | 40 | 104 | 1 d | 89 | A Guide to Corrosion Resistance, Climax Molybdenum Company, Greenwich, CT, 1981
Sulfuric Acid | Stainless steels | Austenitic | 304 | A (Resistant) | A (Resistant) |  | S30400 |  | 1 | 60 | 140 | 1 d | 89 | A Guide to Corrosion Resistance, Climax Molybdenum Company, Greenwich, CT, 1981
Sulfuric Acid | Stainless steels | Austenitic | 304 | 5.5 | 220 |  | S30400 | Lab test; slight to moderate aeration; no agitation | 1 | 66 | 150 | 0.08 d | 89 | A Guide to Corrosion Resistance, Climax Molybdenum Company, Greenwich, CT, 1981
Sulfuric Acid | Stainless steels | Austenitic | 304 | 9.5 | 380 |  | S30400 | Lab test; slight to moderate aeration; no agitation | 1 | 79 | 175 | 0.08 d | 89 | A Guide to Corrosion Resistance, Climax Molybdenum Company, Greenwich, CT, 1981
Sulfuric Acid | Stainless steels | Austenitic | 304 | 20 | 790 |  | S30400 | Lab test; slight to moderate aeration; no agitation | 1 | 93 | 200 | 0.08 d | 89 | A Guide to Corrosion Resistance, Climax Molybdenum Company, Greenwich, CT, 1981
Sulfuric Acid | Stainless steels | Austenitic | 304 | 8 | 316 |  | S30400 | Lab test; rapid agitation | 1 | Boiling | Boiling | 0.5 d | 89 | A Guide to Corrosion Resistance, Climax Molybdenum Company, Greenwich, CT, 1981
Sulfuric Acid | Stainless steels | Austenitic | 304 | A (Resistant) | A (Resistant) |  | S30400 | Pulp and paper processing | ~2 |  |  | 90 d | 89 | A Guide to Corrosion Resistance, Climax Molybdenum Company, Greenwich, CT, 1981
Sulfuric Acid | Stainless steels | Austenitic | 304 | 0.8 | 31 |  | S30400 |  | 2.5 | Room | Room | 1 d | 89 | A Guide to Corrosion Resistance, Climax Molybdenum Company, Greenwich, CT, 1981
Sulfuric Acid | Stainless steels | Austenitic | 304 | 0.9 | 36 |  | S30400 |  | 2.5 | 40 | 104 | 1 d | 89 | A Guide to Corrosion Resistance, Climax Molybdenum Company, Greenwich, CT, 1981
Sulfuric Acid | Stainless steels | Austenitic | 304 | 4 | 160 |  | S30400 |  | 2.5 | 60 | 140 | 1 d | 89 | A Guide to Corrosion Resistance, Climax Molybdenum Company, Greenwich, CT, 1981
Sulfuric Acid | Stainless steels | Austenitic | 304 | 1.7 | 67 |  | S30400 | Lab test; slight to moderate aeration; no agitation | 3 | 38 | 100 | 0.08 d | 89 | A Guide to Corrosion Resistance, Climax Molybdenum Company, Greenwich, CT, 1981
Sulfuric Acid | Stainless steels | Austenitic | 304 | 10 | 388 |  | S30400 | Lab test; slight to moderate aeration; no agitation | 3 | 66 | 150 | 0.08 d | 89 | A Guide to Corrosion Resistance, Climax Molybdenum Company, Greenwich, CT, 1981
Sulfuric Acid | Stainless steels | Austenitic | 304 | 13 | 528 |  | S30400 | Lab test; slight to moderate aeration; no agitation | 3 | 79 | 175 | 0.08 d | 89 | A Guide to Corrosion Resistance, Climax Molybdenum Company, Greenwich, CT, 1981
Sulfuric Acid | Stainless steels | Austenitic | 304 | 33 | 1300 |  | S30400 | Lab test; slight to moderate aeration; no agitation | 3 | 93 | 200 | 0.08 d | 89 | A Guide to Corrosion Resistance, Climax Molybdenum Company, Greenwich, CT, 1981
Sulfuric Acid | Stainless steels | Austenitic | 304 | 2.1 | 85 |  | S30400 | Passive in 2nd and 3rd periods. Annealed. Average of three 48-h test periods | 5 wt% | 80 | 176 | 48 h | 47 | Carpenter Technology Corp., Specialty Steels Technical Data, 1986
Sulfuric Acid | Stainless steels | Austenitic | 304 | 1.2 | 47 |  | S30400 |  | 5 | Room | Room | 1 d | 89 | A Guide to Corrosion Resistance, Climax Molybdenum Company, Greenwich, CT, 1981
Sulfuric Acid | Stainless steels | Austenitic | 304 | 0.003 max | 0.1 max |  | S30400 | Textile processing; strong aeration; no agitation | 5 | Room | Room | 104 d | 89 | A Guide to Corrosion Resistance, Climax Molybdenum Company, Greenwich, CT, 1981
Sulfuric Acid | Stainless steels | Austenitic | 304 | 0.3 | 13 |  | S30400 | Lab test; strong aeration; no agitation | 5 | 16 | 60 | 1 d | 89 | A Guide to Corrosion Resistance, Climax Molybdenum Company, Greenwich, CT, 1981
Sulfuric Acid | Stainless steels | Austenitic | 304 | A (Resistant) | A (Resistant) |  | S30400 | Textile processing; slight to moderate aeration; slight to moderate agitatio | 5 | 27 | 80 | 106 d | 89 | A Guide to Corrosion Resistance, Climax Molybdenum Company, Greenwich, CT, 1981
Sulfuric Acid | Stainless steels | Austenitic | 304 | 6 | 222 |  | S30400 | Lab test; slight to moderate aeration; no agitation | 5 | 38 | 100 | 0.08 d | 89 | A Guide to Corrosion Resistance, Climax Molybdenum Company, Greenwich, CT, 1981
Sulfuric Acid | Stainless steels | Austenitic | 304 | 1.5 | 58 |  | S30400 |  | 5 | 40 | 104 | 1 d | 89 | A Guide to Corrosion Resistance, Climax Molybdenum Company, Greenwich, CT, 1981
Sulfuric Acid | Stainless steels | Austenitic | 304 | 2.2 | 88 |  | S30400 | Lab test; strong aeration; no agitation | 5 | 40 | 104 | 1 d | 89 | A Guide to Corrosion Resistance, Climax Molybdenum Company, Greenwich, CT, 1981
Sulfuric Acid | Stainless steels | Austenitic | 304 | 28 | 1100 |  | S30400 | Lab test; slight to moderate aeration; no agitation | 5 | 66 | 150 | 0.08 d | 89 | A Guide to Corrosion Resistance, Climax Molybdenum Company, Greenwich, CT, 1981
Sulfuric Acid | Stainless steels | Austenitic | 304 | 41 | 1630 |  | S30400 | Lab test; slight to moderate aeration; no agitation | 5 | 79 | 175 | 0.08 d | 89 | A Guide to Corrosion Resistance, Climax Molybdenum Company, Greenwich, CT, 1981
Sulfuric Acid | Stainless steels | Austenitic | 304 | 135 | 5400 |  | S30400 | Lab test; slight to moderate aeration; no agitation | 5 | 93 | 200 | 0.08 d | 89 | A Guide to Corrosion Resistance, Climax Molybdenum Company, Greenwich, CT, 1981
Sulfuric Acid | Stainless steels | Austenitic | 304 | 2 | 85 |  | S30400 | Annealed Passive in 2nd and 3rd periods. Average of three 48-h test periods | 5 | 80 | 176 | 48 h | 145 | Carpenter Technology Corp., 1987
Sulfuric Acid | Stainless steels | Austenitic | 304 | 0.3 | 11 |  | S30400 | Metal (pickling) processing; no aeration; no agitaio | 8 | 54 | 130 | 47 d | 89 | A Guide to Corrosion Resistance, Climax Molybdenum Company, Greenwich, CT, 1981
Sulfuric Acid | Stainless steels | Austenitic | 304 | 1.3 | 50 |  | S30400 | Metal (pickling) processing; no aeration; no agitation. | 8 | 54 | 130 | 47 d | 89 | A Guide to Corrosion Resistance, Climax Molybdenum Company, Greenwich, CT, 1981
Sulfuric Acid | Stainless steels | Austenitic | 304 | 12 | 460 |  | S30400 | Lab test. | 8.7 | 80 | 176 | 10 d | 89 | A Guide to Corrosion Resistance, Climax Molybdenum Company, Greenwich, CT, 1981
Sulfuric Acid | Stainless steels | Austenitic | 304 | 0.003 max | 0.1 max |  | S30400 | Sugar processing. With carbon over the standard maximum | ~10 | 20-67 | 68-152 | 97 d | 89 | A Guide to Corrosion Resistance, Climax Molybdenum Company, Greenwich, CT, 1981
Sulfuric Acid | Stainless steels | Austenitic | 304 | 0.003 max | 0.1 max |  | S30400 | Sugar processing | ~10 | 20-67 | 68-152 | 97 d | 89 | A Guide to Corrosion Resistance, Climax Molybdenum Company, Greenwich, CT, 1981
Sulfuric Acid | Stainless steels | Austenitic | 304 | 0.003 | 0.1 |  | S30400 | Sugar processing | ~10 | 20-67 | 68-152 | 97 d | 89 | A Guide to Corrosion Resistance, Climax Molybdenum Company, Greenwich, CT, 1981
Sulfuric Acid | Stainless steels | Austenitic | 304 | 12 min | 500 min |  | S30400 |  | 10 | Boiling | Boiling |  | 89 | A Guide to Corrosion Resistance, Climax Molybdenum Company, Greenwich, CT, 1981
Sulfuric Acid | Stainless steels | Austenitic | 304 | 1.6 | 65 |  | S30400 |  | 10 | Room | Room | 1 d | 89 | A Guide to Corrosion Resistance, Climax Molybdenum Company, Greenwich, CT, 1981
Sulfuric Acid | Stainless steels | Austenitic | 304 | 0.5 | 18 |  | S30400 | Lab test; strong aeration; no agitation | 10 | 15 | 60 | 1 d | 89 | A Guide to Corrosion Resistance, Climax Molybdenum Company, Greenwich, CT, 1981
Sulfuric Acid | Stainless steels | Austenitic | 304 | 10 | 390 |  | S30400 | Lab test; slight to moderate aeration; no agitation | 10 | 38 | 100 | 0.08 d | 89 | A Guide to Corrosion Resistance, Climax Molybdenum Company, Greenwich, CT, 1981
Sulfuric Acid | Stainless steels | Austenitic | 304 | 5 | 193 |  | S30400 | Lab test; strong aeration; no agitation | 10 | 40 | 104 | 1 d | 89 | A Guide to Corrosion Resistance, Climax Molybdenum Company, Greenwich, CT, 1981
Sulfuric Acid | Stainless steels | Austenitic | 304 | 4 | 170 |  | S30400 |  | 10 | 40 | 104 | 1 d | 89 | A Guide to Corrosion Resistance, Climax Molybdenum Company, Greenwich, CT, 1981
Sulfuric Acid | Stainless steels | Austenitic | 304 | 410 | 16500 |  | S30400 | Lab test; no aeration; no agitation | 10 | Boiling | Boiling |  | 89 | A Guide to Corrosion Resistance, Climax Molybdenum Company, Greenwich, CT, 1981
Sulfuric Acid | Stainless steels | Austenitic | 304 | 45 | 1830 |  | S30400 | Lab test; slight to moderate aeration; no agitation | 10 | 65 | 150 | 0.08 d | 89 | A Guide to Corrosion Resistance, Climax Molybdenum Company, Greenwich, CT, 1981
Sulfuric Acid | Stainless steels | Austenitic | 304 | 113 | 4500 |  | S30400 | Lab test; slight to moderate aeration; no agitation | 10 | 79 | 175 | 0.08 d | 89 | A Guide to Corrosion Resistance, Climax Molybdenum Company, Greenwich, CT, 1981
Sulfuric Acid | Stainless steels | Austenitic | 304 | 175 | 7000 |  | S30400 | Lab test; slight to moderate aeration; no agitation | 10 | 93 | 200 | 0.08 d | 89 | A Guide to Corrosion Resistance, Climax Molybdenum Company, Greenwich, CT, 1981
Sulfuric Acid | Stainless steels | Austenitic | 304 | 0.3 | 13 | Slight pitting | S30400 | Metal (pickling) processing; strong aeration; rapid agitation | ~12 | 85-90 | 185-195 | 14 d | 89 | A Guide to Corrosion Resistance, Climax Molybdenum Company, Greenwich, CT, 1981
Sulfuric Acid | Stainless steels | Austenitic | 304 | 0.8 | 30 |  | S30400 | Lab test; strong aeration; no agitation | 15 | 15 | 60 | 1 d | 89 | A Guide to Corrosion Resistance, Climax Molybdenum Company, Greenwich, CT, 1981
Sulfuric Acid | Stainless steels | Austenitic | 304 | 0.6 | 24 | Severe pitting | S30400 | Coal by-product processing; slight to moderate aeration; rapid agitation | 15 | 15-30 | 59-86 | 212 d | 89 | A Guide to Corrosion Resistance, Climax Molybdenum Company, Greenwich, CT, 1981
Sulfuric Acid | Stainless steels | Austenitic | 304 | 7 | 292 |  | S30400 | Lab test; strong aeration; no agitation | 15 | 40 | 104 | 1 d | 89 | A Guide to Corrosion Resistance, Climax Molybdenum Company, Greenwich, CT, 1981
Sulfuric Acid | Stainless steels | Austenitic | 304 | 0.005 | 0.2 |  | S30400 | Strong aeration; no agitation | ~20 | 40 max | 104 max | 8.5 d | 89 | A Guide to Corrosion Resistance, Climax Molybdenum Company, Greenwich, CT, 1981
Sulfuric Acid | Stainless steels | Austenitic | 304 | 0.003 | 0.1 |  | S30400 | Strong aeration; no agitation | ~20 | 40 max | 104 max | 8.5 d | 89 | A Guide to Corrosion Resistance, Climax Molybdenum Company, Greenwich, CT, 1981
Sulfuric Acid | Stainless steels | Austenitic | 304 | 3 | 130 |  | S30400 |  | 20 | Room | Room | 1 d | 89 | A Guide to Corrosion Resistance, Climax Molybdenum Company, Greenwich, CT, 1981
Sulfuric Acid | Stainless steels | Austenitic | 304 | 11 | 440 |  | S30400 | Lab test; strong aeration; no agitation | 20 | 15 | 60 | 1 d | 89 | A Guide to Corrosion Resistance, Climax Molybdenum Company, Greenwich, CT, 1981
Sulfuric Acid | Stainless steels | Austenitic | 304 | 11 | 437 |  | S30400 | Lab test; strong aeration; no agitation | 20 | 40 | 104 | 1 d | 89 | A Guide to Corrosion Resistance, Climax Molybdenum Company, Greenwich, CT, 1981
Sulfuric Acid | Stainless steels | Austenitic | 304 | 17 | 680 |  | S30400 |  | 20 | 40 | 104 | 1 d | 89 | A Guide to Corrosion Resistance, Climax Molybdenum Company, Greenwich, CT, 1981
Sulfuric Acid | Stainless steels | Austenitic | 304 | 1400 | 57500 |  | S30400 | Lab test; slight to moderate aeration; no agitation | 20 | 65 | 150 | 0.08 d | 89 | A Guide to Corrosion Resistance, Climax Molybdenum Company, Greenwich, CT, 1981
Sulfuric Acid | Stainless steels | Austenitic | 304 | 270 | 10700 |  | S30400 | Lab test; slight to moderate aeration; no agitation | 20 | 80 | 175 | 0.08 d | 89 | A Guide to Corrosion Resistance, Climax Molybdenum Company, Greenwich, CT, 1981
Sulfuric Acid | Stainless steels | Austenitic | 304 | 525 | 21000 |  | S30400 | Lab test; slight to moderate aeration; no agitation | 20 | 93 | 200 | 0.08 d | 89 | A Guide to Corrosion Resistance, Climax Molybdenum Company, Greenwich, CT, 1981
Sulfuric Acid | Stainless steels | Austenitic | 304 | 0.028 | 1.1 |  | S30400 | Annealed Average of three 48-h test periods | 20 | 93 | 200 | 48 h | 145 | Carpenter Technology Corp., 1987
Sulfuric Acid | Stainless steels | Austenitic | 304 | 25 | 1010 |  | S30400 | Lab test; slight to moderate aeration; no agitation | 20 | 38 | 100 | 0.08 d | 89 | A Guide to Corrosion Resistance, Climax Molybdenum Company, Greenwich, CT, 1981
Sulfuric Acid | Stainless steels | Austenitic | 304 | 1.3 | 53 |  | S30400 | Lab test; strong aeration; no agitation | 25 | 15 | 60 | 1 d | 89 | A Guide to Corrosion Resistance, Climax Molybdenum Company, Greenwich, CT, 1981
Sulfuric Acid | Stainless steels | Austenitic | 304 | 10 | 410 |  | S30400 | Lab test; strong aeration; no agitation | 25 | 40 | 104 | 1 d | 89 | A Guide to Corrosion Resistance, Climax Molybdenum Company, Greenwich, CT, 1981
Sulfuric Acid | Stainless steels | Austenitic | 304 | 0.9 | 35 |  | S30400 | Lab test; strong aeration; no agitation | 30 | 15 | 60 | 1 d | 89 | A Guide to Corrosion Resistance, Climax Molybdenum Company, Greenwich, CT, 1981
Sulfuric Acid | Stainless steels | Austenitic | 304 | 12 | 474 |  | S30400 | Lab test; strong aeration; no agitation | 30 | 40 | 104 | 1 d | 89 | A Guide to Corrosion Resistance, Climax Molybdenum Company, Greenwich, CT, 1981
Sulfuric Acid | Stainless steels | Austenitic | 304 | 0.003 | 0.1 |  | S30400 | Metal (cleaning) processing; strong aeration; rapid agitation | 30 | 54 | 130 | 62 d | 89 | A Guide to Corrosion Resistance, Climax Molybdenum Company, Greenwich, CT, 1981
Sulfuric Acid | Stainless steels | Austenitic | 304 | 15 | 600 |  | S30400 |  | 35 | Room | Room | 1 d | 89 | A Guide to Corrosion Resistance, Climax Molybdenum Company, Greenwich, CT, 1981
Sulfuric Acid | Stainless steels | Austenitic | 304 | 1.2 | 48 |  | S30400 | Lab test; strong aeration; no agitation | 40 | 15 | 60 | 1 d | 89 | A Guide to Corrosion Resistance, Climax Molybdenum Company, Greenwich, CT, 1981
Sulfuric Acid | Stainless steels | Austenitic | 304 | 21 | 850 |  | S30400 | Lab test; slight to moderate aeration; no agitation | 40 | 38 | 100 | 0.08 d | 89 | A Guide to Corrosion Resistance, Climax Molybdenum Company, Greenwich, CT, 1981
Sulfuric Acid | Stainless steels | Austenitic | 304 | 23 | 900 |  | S30400 | Lab test; strong aeration; no agitation | 40 | 40 | 104 | 1 d | 89 | A Guide to Corrosion Resistance, Climax Molybdenum Company, Greenwich, CT, 1981
Sulfuric Acid | Stainless steels | Austenitic | 304 | 325 | 13000 |  | S30400 | Lab test; slight to moderate aeration; no agitation | 40 | 65 | 150 | 0.08 d | 89 | A Guide to Corrosion Resistance, Climax Molybdenum Company, Greenwich, CT, 1981
Sulfuric Acid | Stainless steels | Austenitic | 304 | 4 | 150 |  | S30400 | Lab test; strong aeration; no agitation | 50 | 15 | 50 | 1 d | 89 | A Guide to Corrosion Resistance, Climax Molybdenum Company, Greenwich, CT, 1981
Sulfuric Acid | Stainless steels | Austenitic | 304 | 5 | 217 |  | S30400 | Lab test; no aeration; no agitation | 50 | 32 | 90 |  | 89 | A Guide to Corrosion Resistance, Climax Molybdenum Company, Greenwich, CT, 1981
Sulfuric Acid | Stainless steels | Austenitic | 304 | 110 | 4400 |  | S30400 | Lab test; strong aeration; no agitation | 50 | 40 | 104 | 1 d | 89 | A Guide to Corrosion Resistance, Climax Molybdenum Company, Greenwich, CT, 1981
Sulfuric Acid | Stainless steels | Austenitic | 304 | 8 | 306 |  | S30400 | Lab test; strong aeration; no agitation | 60 | 15 | 60 | 1 d | 89 | A Guide to Corrosion Resistance, Climax Molybdenum Company, Greenwich, CT, 1981
Sulfuric Acid | Stainless steels | Austenitic | 304 | 9 | 346 |  | S30400 | Lab test; strong aeration; no agitation | 60 | 40 | 104 | 1 d | 89 | A Guide to Corrosion Resistance, Climax Molybdenum Company, Greenwich, CT, 1981
Sulfuric Acid | Stainless steels | Austenitic | 304 | 5 | 204 |  | S30400 | Lab test; no aeration; no agitation | 66 | 32 | 90 |  | 89 | A Guide to Corrosion Resistance, Climax Molybdenum Company, Greenwich, CT, 1981
Sulfuric Acid | Stainless steels | Austenitic | 304 | 1 | 39 |  | S30400 | Lab test; strong aeration; no agitation | 70 | 15 | 60 | 1 d | 89 | A Guide to Corrosion Resistance, Climax Molybdenum Company, Greenwich, CT, 1981
Sulfuric Acid | Stainless steels | Austenitic | 304 | 2.2 | 88 |  | S30400 | Lab test; strong aeration; no agitation | 70 | 40 | 104 | 1 d | 89 | A Guide to Corrosion Resistance, Climax Molybdenum Company, Greenwich, CT, 1981
Sulfuric Acid | Stainless steels | Austenitic | 304 | 0.003 | 0.1 |  | S30400 | Lab test; no aeration; no agitation | 77.6 | 32 | 90 |  | 89 | A Guide to Corrosion Resistance, Climax Molybdenum Company, Greenwich, CT, 1981
Sulfuric Acid | Stainless steels | Austenitic | 321 | B (Good) | B (Good) |  | S32100 |  | 5 | 20 | 68 |  | 253 | Chemical Resistance of REMANIT Stainless Steels, Thyssen Edelstahlwerke AG, March 1989
Sulfuric Acid | Stainless steels | Austenitic | 304 | 0.05 | 2 |  | S30400 | Lab test; strong aeration; no agitation | 80 | 15 | 60 | 60 d | 89 | A Guide to Corrosion Resistance, Climax Molybdenum Company, Greenwich, CT, 1981
Sulfuric Acid | Stainless steels | Austenitic | 304 | 18 | 736 |  | S30400 | Lab test; slight to moderate aeration; no agitation | 80 | 38 | 100 | 0.08 d | 89 | A Guide to Corrosion Resistance, Climax Molybdenum Company, Greenwich, CT, 1981
Sulfuric Acid | Stainless steels | Austenitic | 304 | 0.6 | 22 |  | S30400 | Lab test; strong aeration; no agitation | 80 | 40 | 104 | 1 d | 89 | A Guide to Corrosion Resistance, Climax Molybdenum Company, Greenwich, CT, 1981
Sulfuric Acid | Stainless steels | Austenitic | 304 | 315 | 12600 |  | S30400 | Lab test; slight to moderate aeration; no agitation | 80 | 65 | 150 | 0.08 d | 89 | A Guide to Corrosion Resistance, Climax Molybdenum Company, Greenwich, CT, 1981
Sulfuric Acid | Stainless steels | Austenitic | 304 | 53 | 2100 |  | S30400 | Lab test; slight to moderate aeration; no agitation | 80 | 79 | 175 | 0.08 d | 89 | A Guide to Corrosion Resistance, Climax Molybdenum Company, Greenwich, CT, 1981
Sulfuric Acid | Stainless steels | Austenitic | 304 | 175 | 7050 |  | S30400 | Lab test; slight to moderate aeration; no agitation | 80 | 93 | 200 | 0.08 d | 89 | A Guide to Corrosion Resistance, Climax Molybdenum Company, Greenwich, CT, 1981
Sulfuric Acid | Stainless steels | Austenitic | 304 | 0.4 | 17 |  | S30400 | Lab test; strong aeration; no agitation | 90 | 40 | 104 | 1 d | 89 | A Guide to Corrosion Resistance, Climax Molybdenum Company, Greenwich, CT, 1981
Sulfuric Acid | Stainless steels | Austenitic | 304 | .003 max | 0.1 max |  | S30400 | Plastic processing; no aeration; no agitation. | 93.5 | 2024-09-25 | 49-77 | 102 d | 89 | A Guide to Corrosion Resistance, Climax Molybdenum Company, Greenwich, CT, 1981
Sulfuric Acid | Stainless steels | Austenitic | 304 | 0.1 | 4 |  | S30400 | Lab test; slight to moderate aeration; no agitation | 95 | 38 | 100 | 0.08 d | 89 | A Guide to Corrosion Resistance, Climax Molybdenum Company, Greenwich, CT, 1981
Sulfuric Acid | Stainless steels | Austenitic | 304 | 4 | 150 |  | S30400 | Lab test; slight to moderate aeration; no agitation | 95 | 65 | 150 | 0.08 d | 89 | A Guide to Corrosion Resistance, Climax Molybdenum Company, Greenwich, CT, 1981
Sulfuric Acid | Stainless steels | Austenitic | 304 | 3 | 138 |  | S30400 | Lab test; slight to moderate aeration; no agitation | 95 | 79 | 175 | 0.08 d | 89 | A Guide to Corrosion Resistance, Climax Molybdenum Company, Greenwich, CT, 1981
Sulfuric Acid | Stainless steels | Austenitic | 304 | 4 | 177 |  | S30400 | Lab test; slight to moderate aeration; no agitation | 95 | 93 | 200 | 0.08 d | 89 | A Guide to Corrosion Resistance, Climax Molybdenum Company, Greenwich, CT, 1981
Sulfuric Acid | Stainless steels | Austenitic | 304 | 0.28 | 11 |  | S30400 |  | 95 | 30 | 86 |  | 120 | Allegheny Ludlum Steel Corp.
Sulfuric Acid | Stainless steels | Austenitic | 304 | 0.6 | 22 |  | S30400 | Lab test; strong aeration; no agitation | 95 | 40 | 104 | 1 d | 89 | A Guide to Corrosion Resistance, Climax Molybdenum Company, Greenwich, CT, 1981
Sulfuric Acid | Stainless steels | Austenitic | 304 | 410 | 16400 |  | S30400 |  | 10 | Boiling | Boiling |  | 219 | R.M. Davison and James D. Redmond, Practical Guide to Using Duplex Stainless Steels, Materials Performance, NACE, USA, January 1990, p 57-62
Sulfuric Acid | Stainless steels | Austenitic | 304 | A (Resistant) | A (Resistant) |  | S30400 | Plus 50% HNO3 | 50 | 50 | 122 |  | 253 | Chemical Resistance of REMANIT Stainless Steels, Thyssen Edelstahlwerke AG, March 1989
Sulfuric Acid | Stainless steels | Austenitic | 304 | B (Good) | B (Good) |  | S30400 | Plus 50% HNO3 | 50 | 90 | 194 |  | 253 | Chemical Resistance of REMANIT Stainless Steels, Thyssen Edelstahlwerke AG, March 1989
Sulfuric Acid | Stainless steels | Austenitic | 304 | C (Questionable) | C (Questionable) |  | S30400 | Plus 50% HNO3 | 50 | 120 | 248 |  | 253 | Chemical Resistance of REMANIT Stainless Steels, Thyssen Edelstahlwerke AG, March 1989
Sulfuric Acid | Stainless steels | Austenitic | 304 | B (Good) | B (Good) |  | S30400 | Plus 25% HNO3 | 75 | 50 | 122 |  | 253 | Chemical Resistance of REMANIT Stainless Steels, Thyssen Edelstahlwerke AG, March 1989
Sulfuric Acid | Stainless steels | Austenitic | 304 | B (Good) | B (Good) |  | S30400 | Plus 25% HNO3 | 75 | 90 | 194 |  | 253 | Chemical Resistance of REMANIT Stainless Steels, Thyssen Edelstahlwerke AG, March 1989
Sulfuric Acid | Stainless steels | Austenitic | 304 | D (Poor) | D (Poor) |  | S30400 | Plus 25% HNO3 | 75 | 157 | 315 |  | 253 | Chemical Resistance of REMANIT Stainless Steels, Thyssen Edelstahlwerke AG, March 1989
Sulfuric Acid | Stainless steels | Austenitic | 304 | A (Resistant) | A (Resistant) |  | S30400 | Plus 15% HNO3 | 20 | 50 | 122 |  | 253 | Chemical Resistance of REMANIT Stainless Steels, Thyssen Edelstahlwerke AG, March 1989
Sulfuric Acid | Stainless steels | Austenitic | 304 | B (Good) | B (Good) |  | S30400 | Plus 15% HNO3 | 20 | 80 | 176 |  | 253 | Chemical Resistance of REMANIT Stainless Steels, Thyssen Edelstahlwerke AG, March 1989
Sulfuric Acid | Stainless steels | Austenitic | 304 | A (Resistant) | A (Resistant) |  | S30400 | Plus 10% HNO3 | 70 | 50 | 122 |  | 253 | Chemical Resistance of REMANIT Stainless Steels, Thyssen Edelstahlwerke AG, March 1989
Sulfuric Acid | Stainless steels | Austenitic | 304 | B (Good) | B (Good) |  | S30400 | Plus 10% HNO3 | 70 | 90 | 194 |  | 253 | Chemical Resistance of REMANIT Stainless Steels, Thyssen Edelstahlwerke AG, March 1989
Sulfuric Acid | Stainless steels | Austenitic | 304 | D (Poor) | D (Poor) |  | S30400 | Plus 10% HNO3 | 70 | 168 | 334 |  | 253 | Chemical Resistance of REMANIT Stainless Steels, Thyssen Edelstahlwerke AG, March 1989
Sulfuric Acid | Stainless steels | Austenitic | 304 | A (Resistant) | A (Resistant) |  | S30400 | Plus 25% HNO3 | 30 | 90 | 194 |  | 253 | Chemical Resistance of REMANIT Stainless Steels, Thyssen Edelstahlwerke AG, March 1989
Sulfuric Acid | Stainless steels | Austenitic | 304 | B (Good) | B (Good) |  | S30400 | Plus 25% HNO3 | 30 | 110 | 230 |  | 253 | Chemical Resistance of REMANIT Stainless Steels, Thyssen Edelstahlwerke AG, March 1989
Sulfuric Acid | Stainless steels | Austenitic | 304 | B (Good) | B (Good) |  | S30400 | Plus 5% HNO3 | 15 | 134 | 273 |  | 253 | Chemical Resistance of REMANIT Stainless Steels, Thyssen Edelstahlwerke AG, March 1989
Sulfuric Acid | Stainless steels | Austenitic | 304 | C (Questionable) | C (Questionable) |  | S30400 | Plus 1% HNO3 | 2 | Boiling | Boiling |  | 253 | Chemical Resistance of REMANIT Stainless Steels, Thyssen Edelstahlwerke AG, March 1989
Sulfuric Acid | Stainless steels | Austenitic | 304 | A (Resistant) | A (Resistant) |  | S30400 |  |  | Boiling | Boiling |  | 253 | Chemical Resistance of REMANIT Stainless Steels, Thyssen Edelstahlwerke AG, March 1989
Sulfuric Acid | Stainless steels | Austenitic | 304 | C (Questionable) | C (Questionable) |  | S30400 |  |  | Boiling | Boiling |  | 253 | Chemical Resistance of REMANIT Stainless Steels, Thyssen Edelstahlwerke AG, March 1989
Sulfuric Acid | Stainless steels | Austenitic | 304 | B (Good) | B (Good) |  | S30400 |  | 1 | 20 | 68 |  | 253 | Chemical Resistance of REMANIT Stainless Steels, Thyssen Edelstahlwerke AG, March 1989
Sulfuric Acid | Stainless steels | Austenitic | 304 | B (Good) | B (Good) |  | S30400 |  | 1 | 70 | 158 |  | 253 | Chemical Resistance of REMANIT Stainless Steels, Thyssen Edelstahlwerke AG, March 1989
Sulfuric Acid | Stainless steels | Austenitic | 304 | B (Good) | B (Good) |  | S30400 |  | 1 | Boiling | Boiling |  | 253 | Chemical Resistance of REMANIT Stainless Steels, Thyssen Edelstahlwerke AG, March 1989
Sulfuric Acid | Stainless steels | Austenitic | 304 | B (Good) | B (Good) |  | S30400 |  | 2.5 | 20 | 68 |  | 253 | Chemical Resistance of REMANIT Stainless Steels, Thyssen Edelstahlwerke AG, March 1989
Sulfuric Acid | Stainless steels | Austenitic | 304 | B (Good) | B (Good) |  | S30400 |  | 2.5 | 70 | 158 |  | 253 | Chemical Resistance of REMANIT Stainless Steels, Thyssen Edelstahlwerke AG, March 1989
Sulfuric Acid | Stainless steels | Austenitic | 304 | C (Questionable) | C (Questionable) |  | S30400 |  | 2.5 | Boiling | Boiling |  | 253 | Chemical Resistance of REMANIT Stainless Steels, Thyssen Edelstahlwerke AG, March 1989
Sulfuric Acid | Stainless steels | Austenitic | 304 | B (Good) | B (Good) |  | S30400 |  | 5 | 20 | 68 |  | 253 | Chemical Resistance of REMANIT Stainless Steels, Thyssen Edelstahlwerke AG, March 1989
Sulfuric Acid | Stainless steels | Austenitic | 304 | B (Good) | B (Good) |  | S30400 |  | 5 | 70 | 158 |  | 253 | Chemical Resistance of REMANIT Stainless Steels, Thyssen Edelstahlwerke AG, March 1989
Sulfuric Acid | Stainless steels | Austenitic | 304 | D (Poor) | D (Poor) |  | S30400 |  | 5 | Boiling | Boiling |  | 253 | Chemical Resistance of REMANIT Stainless Steels, Thyssen Edelstahlwerke AG, March 1989
Sulfuric Acid | Stainless steels | Austenitic | 304 | B (Good) | B (Good) |  | S30400 |  | 7.5 | 20 | 68 |  | 253 | Chemical Resistance of REMANIT Stainless Steels, Thyssen Edelstahlwerke AG, March 1989
Sulfuric Acid | Stainless steels | Austenitic | 304 | B (Good) | B (Good) |  | S30400 |  | 7.5 | 70 | 158 |  | 253 | Chemical Resistance of REMANIT Stainless Steels, Thyssen Edelstahlwerke AG, March 1989
Sulfuric Acid | Stainless steels | Austenitic | 304 | C (Questionable) | C (Questionable) |  | S30400 |  | 7.5 | Boiling | Boiling |  | 253 | Chemical Resistance of REMANIT Stainless Steels, Thyssen Edelstahlwerke AG, March 1989
Sulfuric Acid | Stainless steels | Austenitic | 304 | C (Questionable) | C (Questionable) |  | S30400 |  | 10 | 20 | 68 |  | 253 | Chemical Resistance of REMANIT Stainless Steels, Thyssen Edelstahlwerke AG, March 1989
Sulfuric Acid | Stainless steels | Austenitic | 304 | C (Questionable) | C (Questionable) |  | S30400 |  | 10 | 70 | 158 |  | 253 | Chemical Resistance of REMANIT Stainless Steels, Thyssen Edelstahlwerke AG, March 1989
Sulfuric Acid | Stainless steels | Austenitic | 304 | D (Poor) | D (Poor) |  | S30400 |  | 10 | Boiling | Boiling |  | 253 | Chemical Resistance of REMANIT Stainless Steels, Thyssen Edelstahlwerke AG, March 1989
Sulfuric Acid | Stainless steels | Austenitic | 304 | B (Good) | B (Good) |  | S30400 |  | 20 | 20 | 68 |  | 253 | Chemical Resistance of REMANIT Stainless Steels, Thyssen Edelstahlwerke AG, March 1989
Sulfuric Acid | Stainless steels | Austenitic | 304 | C (Questionable) | C (Questionable) |  | S30400 |  | 20 | 70 | 158 |  | 253 | Chemical Resistance of REMANIT Stainless Steels, Thyssen Edelstahlwerke AG, March 1989
Sulfuric Acid | Stainless steels | Austenitic | 304 | D (Poor) | D (Poor) |  | S30400 |  | 20 | Boiling | Boiling |  | 253 | Chemical Resistance of REMANIT Stainless Steels, Thyssen Edelstahlwerke AG, March 1989
Sulfuric Acid | Stainless steels | Austenitic | 304 | B (Good) | B (Good) |  | S30400 |  | 40 | 20 | 68 |  | 253 | Chemical Resistance of REMANIT Stainless Steels, Thyssen Edelstahlwerke AG, March 1989
Sulfuric Acid | Stainless steels | Austenitic | 321 | B (Good) | B (Good) |  | S32100 |  | 5 | 70 | 158 |  | 253 | Chemical Resistance of REMANIT Stainless Steels, Thyssen Edelstahlwerke AG, March 1989
Sulfuric Acid | Stainless steels | Austenitic | 304 | C (Questionable) | C (Questionable) |  | S30400 |  | 40 | 70 | 158 |  | 253 | Chemical Resistance of REMANIT Stainless Steels, Thyssen Edelstahlwerke AG, March 1989
Sulfuric Acid | Stainless steels | Austenitic | 304 | D (Poor) | D (Poor) |  | S30400 |  | 40 | Boiling | Boiling |  | 253 | Chemical Resistance of REMANIT Stainless Steels, Thyssen Edelstahlwerke AG, March 1989
Sulfuric Acid | Stainless steels | Austenitic | 304 | D (Poor) | D (Poor) |  | S30400 |  | 60 | 20 | 68 |  | 253 | Chemical Resistance of REMANIT Stainless Steels, Thyssen Edelstahlwerke AG, March 1989
Sulfuric Acid | Stainless steels | Austenitic | 304 | D (Poor) | D (Poor) |  | S30400 |  | 60 | 70 | 158 |  | 253 | Chemical Resistance of REMANIT Stainless Steels, Thyssen Edelstahlwerke AG, March 1989
Sulfuric Acid | Stainless steels | Austenitic | 304 | D (Poor) | D (Poor) |  | S30400 |  | 60 | Boiling | Boiling |  | 253 | Chemical Resistance of REMANIT Stainless Steels, Thyssen Edelstahlwerke AG, March 1989
Sulfuric Acid | Stainless steels | Austenitic | 304 | B (Good) | B (Good) |  | S30400 |  | 80 | 20 | 68 |  | 253 | Chemical Resistance of REMANIT Stainless Steels, Thyssen Edelstahlwerke AG, March 1989
Sulfuric Acid | Stainless steels | Austenitic | 304 | D (Poor) | D (Poor) |  | S30400 |  | 80 | 70 | 158 |  | 253 | Chemical Resistance of REMANIT Stainless Steels, Thyssen Edelstahlwerke AG, March 1989
Sulfuric Acid | Stainless steels | Austenitic | 304 | D (Poor) | D (Poor) |  | S30400 |  | 80 | Boiling | Boiling |  | 253 | Chemical Resistance of REMANIT Stainless Steels, Thyssen Edelstahlwerke AG, March 1989
Sulfuric Acid | Stainless steels | Austenitic | 304 | A (Resistant) | A (Resistant) |  | S30400 |  | 98 | 20 | 68 |  | 253 | Chemical Resistance of REMANIT Stainless Steels, Thyssen Edelstahlwerke AG, March 1989
Sulfuric Acid | Stainless steels | Austenitic | 304 | C (Questionable) | C (Questionable) |  | S30400 |  | 98 | 70 | 158 |  | 253 | Chemical Resistance of REMANIT Stainless Steels, Thyssen Edelstahlwerke AG, March 1989
Sulfuric Acid | Stainless steels | Austenitic | 304 | C (Questionable) | C (Questionable) |  | S30400 |  | 98 | 150 | 302 |  | 253 | Chemical Resistance of REMANIT Stainless Steels, Thyssen Edelstahlwerke AG, March 1989
Sulfuric Acid | Stainless steels | Austenitic | 304 | D (Poor) | D (Poor) |  | S30400 |  | 98 | Boiling | Boiling |  | 253 | Chemical Resistance of REMANIT Stainless Steels, Thyssen Edelstahlwerke AG, March 1989
Sulfuric Acid | Stainless steels | Austenitic | 304 | A (Resistant) | A (Resistant) |  | S30400 | Fuming (11% free SO3) |  | 20 | 68 |  | 253 | Chemical Resistance of REMANIT Stainless Steels, Thyssen Edelstahlwerke AG, March 1989
Sulfuric Acid | Stainless steels | Austenitic | 304 | B (Good) | B (Good) |  | S30400 | Fuming (11% free SO3) |  | 100 | 212 |  | 253 | Chemical Resistance of REMANIT Stainless Steels, Thyssen Edelstahlwerke AG, March 1989
Sulfuric Acid | Stainless steels | Austenitic | 304 | A (Resistant) | A (Resistant) |  | S30400 | Fuming (60% free SO3) |  | 20 | 68 |  | 253 | Chemical Resistance of REMANIT Stainless Steels, Thyssen Edelstahlwerke AG, March 1989
Sulfuric Acid | Stainless steels | Austenitic | 304 | A (Resistant) | A (Resistant) |  | S30400 | Fuming (60% free SO3) |  | 80 | 176 |  | 253 | Chemical Resistance of REMANIT Stainless Steels, Thyssen Edelstahlwerke AG, March 1989
Sulfuric Acid | Stainless steels | Austenitic | 316 | 65 | 2600 |  | S31600 | 1N |  | Boiling | Boiling |  | 51 | R.M. Davidson and J.D. Redmond, The Application of Ferritic and Duplex Stainless Steels, Second Symposium on Shell and Tube Heat Exchangers, W.R. Apblett, Jr., Ed., American Society for Metals, Metals Park, OH, 1982, p 86
Sulfuric Acid | Stainless steels | Austenitic | 316 | 0.25 max | 10 max |  | S31600 | Hot H2SO4, pH 3.0, containing W and Mo salts with 2-3 g/L fluorides, moderate aeration | 0-4 | 60 | 140 |  | 68 | Haynes International, 1984
Sulfuric Acid | Stainless steels | Austenitic | 316 | 0.05 max | 2 max |  | S31600 | 0.057% HCI, pH 2 to 5, incineration of municipal waste | 0.19 | 60 | 140 | 2360 h | 68 | Haynes International, 1984
Sulfuric Acid | Stainless steels | Austenitic | 316 | 0.07 | 2.7 |  | S31600 |  | 0.25 | Boiling | Boiling | 1 d | 89 | A Guide to Corrosion Resistance, Climax Molybdenum Company, Greenwich, CT, 1981
Sulfuric Acid | Stainless steels | Austenitic | 316 | A (Resistant) | A (Resistant) |  | S31600 |  | 0.25 | 60 | 140 | 1 d | 89 | A Guide to Corrosion Resistance, Climax Molybdenum Company, Greenwich, CT, 1981
Sulfuric Acid | Stainless steels | Austenitic | 316 | A (Resistant) | A (Resistant) |  | S31600 |  | 0.25 | 80 | 176 | 1 d | 89 | A Guide to Corrosion Resistance, Climax Molybdenum Company, Greenwich, CT, 1981
Sulfuric Acid | Stainless steels | Austenitic | 316 | A (Resistant) | A (Resistant) |  | S31600 | Lab test; slight to moderate aeration; no agitation | 0.5 | 38 | 100 | 0.08 d | 89 | A Guide to Corrosion Resistance, Climax Molybdenum Company, Greenwich, CT, 1981
Sulfuric Acid | Stainless steels | Austenitic | 316 | A (Resistant) | A (Resistant) |  | S31600 |  | 0.5 | 40 | 104 | 1 d | 89 | A Guide to Corrosion Resistance, Climax Molybdenum Company, Greenwich, CT, 1981
Sulfuric Acid | Stainless steels | Austenitic | 316 | 0.03 | 1.1 |  | S31600 | Synthetic rubber processing; strong aeration; slight to moderate agitation | 0.5 | 27-43 | 80-110 | 9 d | 89 | A Guide to Corrosion Resistance, Climax Molybdenum Company, Greenwich, CT, 1981
Sulfuric Acid | Stainless steels | Austenitic | 316 | A (Resistant) | A (Resistant) |  | S31600 |  | 0.5 | 60 | 140 | 1 d | 89 | A Guide to Corrosion Resistance, Climax Molybdenum Company, Greenwich, CT, 1981
Sulfuric Acid | Stainless steels | Austenitic | 316 | A (Resistant) | A (Resistant) |  | S31600 | Lab test; slight to moderate aeration; no agitation | 0.5 | 66 | 150 | 0.08 d | 89 | A Guide to Corrosion Resistance, Climax Molybdenum Company, Greenwich, CT, 1981
Sulfuric Acid | Stainless steels | Austenitic | 316 | A (Resistant) | A (Resistant) |  | S31600 | Lab test; slight to moderate aeration; no agitation | 0.5 | 79 | 175 | 0.08 d | 89 | A Guide to Corrosion Resistance, Climax Molybdenum Company, Greenwich, CT, 1981
Sulfuric Acid | Stainless steels | Austenitic | 316 | A (Resistant) | A (Resistant) |  | S31600 |  | 0.5 | 80 | 176 | 1 d | 89 | A Guide to Corrosion Resistance, Climax Molybdenum Company, Greenwich, CT, 1981
Sulfuric Acid | Stainless steels | Austenitic | 316 | 0.1 | 3.8 |  | S31600 | Lab test; slight to moderate aeration; no agitation | 0.5 | 93 | 200 | 0.08 d | 89 | A Guide to Corrosion Resistance, Climax Molybdenum Company, Greenwich, CT, 1981
Sulfuric Acid | Stainless steels | Austenitic | 316 | 1.4 | 54 |  | S31600 |  | 0.5 | Boiling | Boiling | 1 d | 89 | A Guide to Corrosion Resistance, Climax Molybdenum Company, Greenwich, CT, 1981
Sulfuric Acid | Stainless steels | Austenitic | 316 | A (Resistant) | A (Resistant) |  | S31600 |  | 1 | Room | Room | 1 d | 89 | A Guide to Corrosion Resistance, Climax Molybdenum Company, Greenwich, CT, 1981
Sulfuric Acid | Stainless steels | Austenitic | 316 | A (Resistant) | A (Resistant) |  | S31600 | Lab test; slight to moderate aeration; no agitation | 1 | 38 | 100 | 0.08 d | 89 | A Guide to Corrosion Resistance, Climax Molybdenum Company, Greenwich, CT, 1981
Sulfuric Acid | Stainless steels | Austenitic | 316 | A (Resistant) | A (Resistant) |  | S31600 |  | 1 | 40 | 104 | 1 d | 89 | A Guide to Corrosion Resistance, Climax Molybdenum Company, Greenwich, CT, 1981
Sulfuric Acid | Stainless steels | Austenitic | 316 | A (Resistant) | A (Resistant) |  | S31600 |  | 1 | 60 | 140 | 1 d | 89 | A Guide to Corrosion Resistance, Climax Molybdenum Company, Greenwich, CT, 1981
Sulfuric Acid | Stainless steels | Austenitic | 316 | A (Resistant) | A (Resistant) |  | S31600 | Lab test; slight to moderate aeration; no agitation | 1 | 66 | 150 | 0.08 d | 89 | A Guide to Corrosion Resistance, Climax Molybdenum Company, Greenwich, CT, 1981
Sulfuric Acid | Stainless steels | Austenitic | 316 | A (Resistant) | A (Resistant) |  | S31600 | Lab test; slight to moderate aeration; no agitation | 1 | 79 | 175 | 0.08 d | 89 | A Guide to Corrosion Resistance, Climax Molybdenum Company, Greenwich, CT, 1981
Sulfuric Acid | Stainless steels | Austenitic | 316 | A (Resistant) | A (Resistant) |  | S31600 |  | 1 | 80 | 176 | 1 d | 89 | A Guide to Corrosion Resistance, Climax Molybdenum Company, Greenwich, CT, 1981
Sulfuric Acid | Stainless steels | Austenitic | 316 | A (Resistant) | A (Resistant) |  | S31600 | Lab test; slight to moderate aeration; no agitation | 1 | 93 | 200 | 0.08 d | 89 | A Guide to Corrosion Resistance, Climax Molybdenum Company, Greenwich, CT, 1981
Sulfuric Acid | Stainless steels | Austenitic | 316 | 3.5 | 140 |  | S31600 |  | 1 | Boiling | Boiling | 1 d | 89 | A Guide to Corrosion Resistance, Climax Molybdenum Company, Greenwich, CT, 1981
Sulfuric Acid | Stainless steels | Austenitic | 316 | 12 | 490 |  | S31600 | Lab test; rapid agitation | 1 | Boiling | Boiling | 0.5 d | 89 | A Guide to Corrosion Resistance, Climax Molybdenum Company, Greenwich, CT, 1981
Sulfuric Acid | Stainless steels | Austenitic | 316 | 0.6 | 22 |  | S31600 | Dilute. Nonactivated. Five 48-h test periods | 1 | Boiling | Boiling | 48 h | 39 | Metals Handbook, Ninth Edition, Vol 13, Corrosion, ASM International, Metals Park, OH, 1987, p 634
Sulfuric Acid | Stainless steels | Austenitic | 316 | 0.7 | 26 |  | S31600 | Dilute. Activated. Sample activated at start of each test period. Five 48-h test periods | 1 | Boiling | Boiling | 48 h | 39 | Metals Handbook, Ninth Edition, Vol 13, Corrosion, ASM International, Metals Park, OH, 1987, p 634
Sulfuric Acid | Stainless steels | Austenitic | 316 | 0.7 | 26 |  | S31600 | Dilute. Activated before tests | 1 | Boiling | Boiling |  | 98 | Allegheny Ludlum Corporation, 1986
Sulfuric Acid | Stainless steels | Austenitic | 316 | A (Resistant) | A (Resistant) |  | S31600 | Pulp and paper processing | ~2 |  |  | 90 d | 89 | A Guide to Corrosion Resistance, Climax Molybdenum Company, Greenwich, CT, 1981
Sulfuric Acid | Stainless steels | Austenitic | 316 | A (Resistant) | A (Resistant) |  | S31600 |  | 2.5 | Room | Room | 1 d | 89 | A Guide to Corrosion Resistance, Climax Molybdenum Company, Greenwich, CT, 1981
Sulfuric Acid | Stainless steels | Austenitic | 316 | A (Resistant) | A (Resistant) |  | S31600 |  | 2.5 | 40 | 104 | 1 d | 89 | A Guide to Corrosion Resistance, Climax Molybdenum Company, Greenwich, CT, 1981
Sulfuric Acid | Stainless steels | Austenitic | 316 | 0.1 | 3.6 |  | S31600 |  | 2.5 | 60 | 140 | 1 d | 89 | A Guide to Corrosion Resistance, Climax Molybdenum Company, Greenwich, CT, 1981
Sulfuric Acid | Stainless steels | Austenitic | 316 | 1 | 36 |  | S31600 |  | 2.5 | 80 | 176 | 1 d | 89 | A Guide to Corrosion Resistance, Climax Molybdenum Company, Greenwich, CT, 1981
Sulfuric Acid | Stainless steels | Austenitic | 316 | 0.05 max | 2 max |  | S31600 | Plus 0.8-5.3% AISO4, 0-0.3% KCr(SO4)2, H2O, moderate aeration | 2.8-9.3 | 28 | 83 |  | 68 | Haynes International, 1984
Sulfuric Acid | Stainless steels | Austenitic | 316 | A (Resistant) | A (Resistant) |  | S31600 | Lab test; slight to moderate aeration; no agitation | 3 | 38 | 100 | 0.08 d | 89 | A Guide to Corrosion Resistance, Climax Molybdenum Company, Greenwich, CT, 1981
Sulfuric Acid | Stainless steels | Austenitic | 316 | 0.2 | 8 |  | S31600 | Lab test; slight to moderate aeration; no agitation | 3 | 66 | 150 | 0.08 d | 89 | A Guide to Corrosion Resistance, Climax Molybdenum Company, Greenwich, CT, 1981
Sulfuric Acid | Stainless steels | Austenitic | 316 | 1 | 40 |  | S31600 | Lab test; slight to moderate aeration; no agitation | 3 | 79 | 175 | 0.08 d | 89 | A Guide to Corrosion Resistance, Climax Molybdenum Company, Greenwich, CT, 1981
Sulfuric Acid | Stainless steels | Austenitic | 316 | 2.4 | 94 |  | S31600 | Lab test; slight to moderate aeration; no agitation | 3 | 93 | 200 | 0.08 d | 89 | A Guide to Corrosion Resistance, Climax Molybdenum Company, Greenwich, CT, 1981
Sulfuric Acid | Stainless steels | Austenitic | 316 | A (Resistant) | A (Resistant) |  | S31600 |  | 5 | Room | Room | 1 d | 89 | A Guide to Corrosion Resistance, Climax Molybdenum Company, Greenwich, CT, 1981
Sulfuric Acid | Stainless steels | Austenitic | 316 | 0.03 max | 0.1 max |  | S31600 | Textile processing; Strong aeration; no agitation | 5 | Room | Room | 104 d | 89 | A Guide to Corrosion Resistance, Climax Molybdenum Company, Greenwich, CT, 1981
Sulfuric Acid | Stainless steels | Austenitic | 316 | A (Resistant) | A (Resistant) |  | S31600 | Research; Lab test; strong aeration; no agitation | 5 | 16 | 60 | 1 d | 89 | A Guide to Corrosion Resistance, Climax Molybdenum Company, Greenwich, CT, 1981
Sulfuric Acid | Stainless steels | Austenitic | 316 | A (Resistant) | A (Resistant) |  | S31600 | Slight to moderate aeration; slight to moderate agitation | 5 | 27 | 80 | 106 d | 89 | A Guide to Corrosion Resistance, Climax Molybdenum Company, Greenwich, CT, 1981
Sulfuric Acid | Stainless steels | Austenitic | 316 | A (Resistant) | A (Resistant) |  | S31600 | Lab test; slight to moderate aeration; no agitation | 5 | 38 | 100 | 0.08 d | 89 | A Guide to Corrosion Resistance, Climax Molybdenum Company, Greenwich, CT, 1981
Sulfuric Acid | Stainless steels | Austenitic | 316 | A (Resistant) | A (Resistant) |  | S31600 |  | 5 | 40 | 104 | 1 d | 89 | A Guide to Corrosion Resistance, Climax Molybdenum Company, Greenwich, CT, 1981
Sulfuric Acid | Stainless steels | Austenitic | 316 | A (Resistant) | A (Resistant) |  | S31600 | Lab test; strong aeration; no agitation | 5 | 40 | 104 | 1 d | 89 | A Guide to Corrosion Resistance, Climax Molybdenum Company, Greenwich, CT, 1981
Sulfuric Acid | Stainless steels | Austenitic | 316 | 0.9 | 36 |  | S31600 | Lab test; slight to moderate aeration; no agitation | 5 | 66 | 150 | 0.08 d | 89 | A Guide to Corrosion Resistance, Climax Molybdenum Company, Greenwich, CT, 1981
Sulfuric Acid | Stainless steels | Austenitic | 316 | 19 | 740 |  | S31600 | Lab test; slight to moderate aeration; no agitation | 5 | 79 | 175 | 0.08 d | 89 | A Guide to Corrosion Resistance, Climax Molybdenum Company, Greenwich, CT, 1981
Sulfuric Acid | Stainless steels | Austenitic | 316 | 3.5 | 140 |  | S31600 | Lab test; slight to moderate aeration; no agitation | 5 | 93 | 200 | 0.08 d | 89 | A Guide to Corrosion Resistance, Climax Molybdenum Company, Greenwich, CT, 1981
Sulfuric Acid | Stainless steels | Austenitic | 316 | 2.489 | 98 |  | S31600 | Dilute. Nonactivated. Five 48-h test periods | 5 | Boiling | Boiling | 48 h | 39 | Metals Handbook, Ninth Edition, Vol 13, Corrosion, ASM International, Metals Park, OH, 1987, p 634
Sulfuric Acid | Stainless steels | Austenitic | 316 | 2.718 | 107 |  | S31600 | Dilute. Activated. Sample activated at start of each test period. Five 48-h test periods | 5 | Boiling | Boiling | 48 h | 39 | Metals Handbook, Ninth Edition, Vol 13, Corrosion, ASM International, Metals Park, OH, 1987, p 634
Sulfuric Acid | Stainless steels | Austenitic | 316 | 2.72 | 107 |  | S31600 | Dilute. Activated before tests | 5 | Boiling | Boiling |  | 98 | Allegheny Ludlum Corporation, 1986
Sulfuric Acid | Stainless steels | Austenitic | 316 | 0.839 | 33 |  | S31600 | Annealed. Average of three 48-h test periods | 5 | 80 | 176 | 48 h | 145 | Carpenter Technology Corp., 1987
Sulfuric Acid | Stainless steels | Austenitic | 316 | 0.05 max | 2 max |  | S31600 | Plus 3-4% zirconyl sulfate | 5 | 32 | 90 | 15 d | 68 | Haynes International, 1984
Sulfuric Acid | Stainless steels | Austenitic | 316 | 1.27 min | 50 min |  | S31600 | Aeration, lab test | 5 | 58-67 | 137-153 | 29.5 d | 68 | Haynes International, 1984
Sulfuric Acid | Stainless steels | Austenitic | 316 | 0.05 max | 2 max |  | S31600 | Plus Cu, 10-60 g/L (40 avg.); Ag. 0-12 g/L (3.5 avg.). Solids consist of precious metals, silica, PbSO4, and a few % or less of Se, Te, As, Sb and Bi | 5-150 g/L | 71 | 160 |  | 68 | Haynes International, 1984
Sulfuric Acid | Stainless steels | Austenitic | 316 | 0.04 | 1.4 |  | S31600 | Metal (pickling) processing; no aeration; no agitation | 8 | 54 | 130 | 47 d | 89 | A Guide to Corrosion Resistance, Climax Molybdenum Company, Greenwich, CT, 1981
Sulfuric Acid | Stainless steels | Austenitic | 316 | 0.003 | 0.1 |  | S31600 | Lab test | 8.7 | 80 | 176 | 10 d | 89 | A Guide to Corrosion Resistance, Climax Molybdenum Company, Greenwich, CT, 1981
Sulfuric Acid | Stainless steels | Austenitic | 316 | 0.003 | 0.1 |  | S31600 | Sugar processing | ~10 | 20-67 | 68-152 | 97 d | 89 | A Guide to Corrosion Resistance, Climax Molybdenum Company, Greenwich, CT, 1981
Sulfuric Acid | Stainless steels | Austenitic | 316 | 22 | 860 |  | S31600 | Lab test; no aeration; no agitation | 10 | Boiling | Boiling |  | 89 | A Guide to Corrosion Resistance, Climax Molybdenum Company, Greenwich, CT, 1981
Sulfuric Acid | Stainless steels | Austenitic | 316 | 2 | 81 |  | S31600 | Lab test; slight to moderate aeration; no agitation | 10 | 65 | 150 | 0.08 d | 89 | A Guide to Corrosion Resistance, Climax Molybdenum Company, Greenwich, CT, 1981
Sulfuric Acid | Stainless steels | Austenitic | 316 | 22 | 860 |  | S31600 | Lab test; no aeration; no agitation | 10 | Boiling | Boiling |  | 89 | A Guide to Corrosion Resistance, Climax Molybdenum Company, Greenwich, CT, 1981
Sulfuric Acid | Stainless steels | Austenitic | 316 | A (Resistant) | A (Resistant) |  | S31600 | Metal (pickling) processing; no aeration; no agitation; low-carbon grade (0.03% C max) | 10 | 48-71 | 120-160 | 23 d | 89 | A Guide to Corrosion Resistance, Climax Molybdenum Company, Greenwich, CT, 1981
Sulfuric Acid | Stainless steels | Austenitic | 316 | 2.3 | 90 |  | S31600 | Lab test; no aeration; no agitation | 10 | 60 | 140 | 1 d | 89 | A Guide to Corrosion Resistance, Climax Molybdenum Company, Greenwich, CT, 1981
Sulfuric Acid | Stainless steels | Austenitic | 316 | 0.1 | 3.6 |  | S31600 |  | 10 | 40 | 104 | 1 d | 89 | A Guide to Corrosion Resistance, Climax Molybdenum Company, Greenwich, CT, 1981
Sulfuric Acid | Stainless steels | Austenitic | 316 | A (Resistant) | A (Resistant) |  | S31600 | Lab test; strong aeration; no agitation | 10 | 40 | 104 | 1 d | 89 | A Guide to Corrosion Resistance, Climax Molybdenum Company, Greenwich, CT, 1981
Sulfuric Acid | Stainless steels | Austenitic | 316 | 0.24 | 9.6 |  | S31600 | Lab test; slight to moderate aeration; no agitation | 10 | 38 | 100 | 0.08 d | 89 | A Guide to Corrosion Resistance, Climax Molybdenum Company, Greenwich, CT, 1981
Sulfuric Acid | Stainless steels | Austenitic | 316 | A (Resistant) | A (Resistant) |  | S31600 | Lab test; strong aeration; no agitation | 10 | 15 | 60 | 1 d | 89 | A Guide to Corrosion Resistance, Climax Molybdenum Company, Greenwich, CT, 1981
Sulfuric Acid | Stainless steels | Austenitic | 316 | A (Resistant) | A (Resistant) |  | S31600 |  | 10 | Room | Room | 1 d | 89 | A Guide to Corrosion Resistance, Climax Molybdenum Company, Greenwich, CT, 1981
Sulfuric Acid | Stainless steels | Austenitic | 316 | 4 | 150 |  | S31600 | Lab test; slight to moderate aeration; no agitation | 10 | 79 | 175 | 0.08 d | 89 | A Guide to Corrosion Resistance, Climax Molybdenum Company, Greenwich, CT, 1981
Sulfuric Acid | Stainless steels | Austenitic | 316 | 5 | 180 |  | S31600 |  | 10 | 80 | 176 | 1 d | 89 | A Guide to Corrosion Resistance, Climax Molybdenum Company, Greenwich, CT, 1981
Sulfuric Acid | Stainless steels | Austenitic | 316 | 5 | 207 |  | S31600 | Lab test; slight to moderate aeration; no agitation | 10 | 93 | 200 | 0.08 d | 89 | A Guide to Corrosion Resistance, Climax Molybdenum Company, Greenwich, CT, 1981
Sulfuric Acid | Stainless steels | Austenitic | 316 | 5 min | 200 min |  | S31600 |  | 10 | Boiling | Boiling |  | 89 | A Guide to Corrosion Resistance, Climax Molybdenum Company, Greenwich, CT, 1981
Sulfuric Acid | Stainless steels | Austenitic | 316 | 9 | 372 |  | S31600 |  | 10 | Boiling | Boiling |  | 120 | Allegheny Ludlum Steel Corp.
Sulfuric Acid | Stainless steels | Austenitic | 316 | 9 | 371 |  | S31600 | Welded | 10 | Boiling | Boiling |  | 120 | Allegheny Ludlum Steel Corp.
Sulfuric Acid | Stainless steels | Austenitic | 316 | 9 | 344 |  | S31600 | Dilute. Activated before tests | 10 | Boiling | Boiling |  | 98 | Allegheny Ludlum Corporation, 1986
Sulfuric Acid | Stainless steels | Austenitic | 316 | 2.9 | 112 |  | S31600 | Annealed Average of three 48-h test periods | 10 | 80 | 176 | 48 h | 98 | Allegheny Ludlum Corporation, 1986
Sulfuric Acid | Stainless steels | Austenitic | 316 | 0.25 max | 10 max |  | S31600 | 3% chromic acid in deionized water | 10 | 80 | 175 |  | 145 | Carpenter Technology Corp., 1987
Sulfuric Acid | Stainless steels | Austenitic | 316 | 0.05 max | 2 max |  | S31600 | 3% chromic acid in deionized water | 10 | 80-82 | 175-180 |  | 68 | Haynes International, 1984
Sulfuric Acid | Stainless steels | Austenitic | 316 | 1.27 min | 50 min |  | S31600 | Nickel sulfide impurities | 10 | 107 | 225 | 240 h | 68 | Haynes International, 1984
Sulfuric Acid | Stainless steels | Austenitic | 316 | 1.27 min | 50 min |  | S31600 | Reacts with Fe2O3 to produce Fe2(SO4)3, field test, aeration, moderate agitation, 6 ft/s | 2024-10-15 | 112 | 234 | 10 d | 68 | Haynes International, 1984
Sulfuric Acid | Stainless steels | Austenitic | 316 | 0.05 max | 2 max |  | S31600 | Plus 10% CuSO4, 52 pp. Cl-. Average Baume 28.7, pH 1 | 2024-10-20 | 86 | 186 | 90 d | 68 | Haynes International, 1984
Sulfuric Acid | Stainless steels | Austenitic | 316 | 0.7 | 27 |  | S31600 | Metal (pickling) processing; Strong aeration; no agitation | ~12 | 85-90 | 185-195 | 14 d | 89 | A Guide to Corrosion Resistance, Climax Molybdenum Company, Greenwich, CT, 1981
Sulfuric Acid | Stainless steels | Austenitic | 316 | 1.27 min | 50 min |  | S31600 | Saturated with SO2. Slight aeration | 14-16 | 79 | 175 |  | 68 | Haynes International, 1984
Sulfuric Acid | Stainless steels | Austenitic | 316 | A (Resistant) | A (Resistant) |  | S31600 | Lab test; strong aeration; no agitation | 15 | 40 | 104 | 1 d | 89 | A Guide to Corrosion Resistance, Climax Molybdenum Company, Greenwich, CT, 1981
Sulfuric Acid | Stainless steels | Austenitic | 316 | 0.4 | 14 |  | S31600 | Coal by-product processing; slight to moderate aeration; rapid agitation | 15 | 15-30 | 59-86 | 212 d | 89 | A Guide to Corrosion Resistance, Climax Molybdenum Company, Greenwich, CT, 1981
Sulfuric Acid | Stainless steels | Austenitic | 316 | A (Resistant) | A (Resistant) |  | S31600 | Lab test; strong aeration; no agitation | 15 | 15 | 60 | 1 d | 89 | A Guide to Corrosion Resistance, Climax Molybdenum Company, Greenwich, CT, 1981
Sulfuric Acid | Stainless steels | Austenitic | 347 | B (Good) | B (Good) |  | S34700 |  | 7.5 | 20 | 68 |  | 253 | Chemical Resistance of REMANIT Stainless Steels, Thyssen Edelstahlwerke AG, March 1989
Sulfuric Acid | Stainless steels | Austenitic | 316 | 0.25 max | 10 max |  | S31600 | To 5% (final before discarding), 0.09% (original), to 0.54% (final) FeSO4. Inhibited with Activol 359 | 16 | 74 | 165 |  | 89 | A Guide to Corrosion Resistance, Climax Molybdenum Company, Greenwich, CT, 1981
Sulfuric Acid | Stainless steels | Austenitic | 316 | 0.003 | 0.1 |  | S31600 | Strong aeration; no agitation; low-carbon grade (0.03% C max). | ~20 | 40 max | 104 max | 8.5 d | 89 | A Guide to Corrosion Resistance, Climax Molybdenum Company, Greenwich, CT, 1981
Sulfuric Acid | Stainless steels | Austenitic | 316 | 44 | 1770 |  | S31600 | Lab test; slight to moderate aeration; no agitation | 20 | 95 | 200 | 0.08 d | 89 | A Guide to Corrosion Resistance, Climax Molybdenum Company, Greenwich, CT, 1981
Sulfuric Acid | Stainless steels | Austenitic | 316 | 21 | 840 |  | S31600 | Lab test; slight to moderate aeration; no agitation | 20 | 80 | 175 | 0.08 d | 89 | A Guide to Corrosion Resistance, Climax Molybdenum Company, Greenwich, CT, 1981
Sulfuric Acid | Stainless steels | Austenitic | 316 | 5 | 191 |  | S31600 | Lab test; slight to moderate aeration; no agitation | 20 | 65 | 150 | 0.08 d | 89 | A Guide to Corrosion Resistance, Climax Molybdenum Company, Greenwich, CT, 1981
Sulfuric Acid | Stainless steels | Austenitic | 316 | 0.7 | 27 |  | S31600 |  | 20 | 40 | 104 | 1 d | 89 | A Guide to Corrosion Resistance, Climax Molybdenum Company, Greenwich, CT, 1981
Sulfuric Acid | Stainless steels | Austenitic | 316 | 2.8 | 110 |  | S31600 | Lab test; strong aeration; no agitation | 20 | 40 | 104 | 1 d | 89 | A Guide to Corrosion Resistance, Climax Molybdenum Company, Greenwich, CT, 1981
Sulfuric Acid | Stainless steels | Austenitic | 316 | 1.9 | 75 |  | S31600 | Lab test; slight to moderate aeration; no agitation | 20 | 38 | 100 | 0.08 d | 89 | A Guide to Corrosion Resistance, Climax Molybdenum Company, Greenwich, CT, 1981
Sulfuric Acid | Stainless steels | Austenitic | 316 | A (Resistant) | A (Resistant) |  | S31600 | Lab test; strong aeration; no agitation | 20 | 15 | 60 | 1 d | 89 | A Guide to Corrosion Resistance, Climax Molybdenum Company, Greenwich, CT, 1981
Sulfuric Acid | Stainless steels | Austenitic | 316 | 0.2 | 9 |  | S31600 |  | 20 | Room | Room | 1 d | 89 | A Guide to Corrosion Resistance, Climax Molybdenum Company, Greenwich, CT, 1981
Sulfuric Acid | Stainless steels | Austenitic | 316 | 0.05 max | 2 max |  | S31600 | Plus 12% CO. Copper refining. Moderate aeration | 20 | 52 | 125 | 90 d | 68 | Haynes International, 1984
Sulfuric Acid | Stainless steels | Austenitic | 316 | 0.05 max | 2 max |  | S31600 | Plus 1-2% Cu, 7000 oz/ton Ag. 200 oz/ton Au, 0.5% Sb, 0.5% Co, 1.0% 12% Te, 2% Cu. Trace Ag, Au, Sb, Co | 20 | 52 | 125 | 90 d | 68 | Haynes International, 1984
Sulfuric Acid | Stainless steels | Austenitic | 316 | 0.05 max | 2 max |  | S31600 | Saturated with CuSO4. Pickling copper and brass. Aeration, moderate agitation | 20 | 60 | 140 | 120 d | 68 | Haynes International, 1984
Sulfuric Acid | Stainless steels | Austenitic | 316 | 0.05 max | 2 max |  | S31600 | Plus 8% CuSO4, 52 ppm Cl. Copper refining | 20 | 63 | 145 | 90 d | 68 | Haynes International, 1984
Sulfuric Acid | Stainless steels | Austenitic | 316 | 12 | 470 |  | S31600 | Lab test; strong aeration; no agitation | 25 | 40 | 104 | 1 d | 89 | A Guide to Corrosion Resistance, Climax Molybdenum Company, Greenwich, CT, 1981
Sulfuric Acid | Stainless steels | Austenitic | 316 | A (Resistant) | A (Resistant) |  | S31600 | Lab test; strong aeration; no agitation | 25 | 15 | 60 | 1 d | 89 | A Guide to Corrosion Resistance, Climax Molybdenum Company, Greenwich, CT, 1981
Sulfuric Acid | Stainless steels | Austenitic | 316 | 0.01 | 0.3 |  | S31600 | Lab test; strong aeration; no agitation | 30 | 54 | 130 | 62 d | 89 | A Guide to Corrosion Resistance, Climax Molybdenum Company, Greenwich, CT, 1981
Sulfuric Acid | Stainless steels | Austenitic | 316 | 17 | 665 |  | S31600 | Lab test; strong aeration; no agitation | 30 | 40 | 104 | 1 d | 89 | A Guide to Corrosion Resistance, Climax Molybdenum Company, Greenwich, CT, 1981
Sulfuric Acid | Stainless steels | Austenitic | 316 | 1.6 | 65 |  | S31600 | Lab test; strong aeration; no agitation | 30 | 15 | 60 | 1 d | 89 | A Guide to Corrosion Resistance, Climax Molybdenum Company, Greenwich, CT, 1981
Sulfuric Acid | Stainless steels | Austenitic | 316 | 1.8 | 72 |  | S31600 |  | 35 | Room | Room | 1 d | 89 | A Guide to Corrosion Resistance, Climax Molybdenum Company, Greenwich, CT, 1981
Sulfuric Acid | Stainless steels | Austenitic | 316 | 160 | 6400 |  | S31600 | Lab test; slight to moderate aeration; no agitation | 40 | 65 | 150 | 0.08 d | 89 | A Guide to Corrosion Resistance, Climax Molybdenum Company, Greenwich, CT, 1981
Sulfuric Acid | Stainless steels | Austenitic | 316 | 163 | 6500 |  | S31600 | Lab test; strong aeration; no agitation | 40 | 40 | 104 | 1 d | 89 | A Guide to Corrosion Resistance, Climax Molybdenum Company, Greenwich, CT, 1981
Sulfuric Acid | Stainless steels | Austenitic | 316 | 21 | 825 |  | S31600 | Lab test; slight to moderate aeration; no agitation | 40 | 38 | 100 | 0.08 d | 89 | A Guide to Corrosion Resistance, Climax Molybdenum Company, Greenwich, CT, 1981
Sulfuric Acid | Stainless steels | Austenitic | 316 | 5 | 180 |  | S31600 | Lab test; strong aeration; no agitation | 40 | 15 | 60 | 1 d | 89 | A Guide to Corrosion Resistance, Climax Molybdenum Company, Greenwich, CT, 1981
Sulfuric Acid | Stainless steels | Austenitic | 316 | 160 | 6500 |  | S31600 | Lab test; strong aeration; no agitation | 50 | 40 | 104 | 1 d | 89 | A Guide to Corrosion Resistance, Climax Molybdenum Company, Greenwich, CT, 1981
Sulfuric Acid | Stainless steels | Austenitic | 316 | D (Poor) | D (Poor) |  | S31600 | Lab test; no aeration; no agitation | 50 | 32 | 90 |  | 89 | A Guide to Corrosion Resistance, Climax Molybdenum Company, Greenwich, CT, 1981
Sulfuric Acid | Stainless steels | Austenitic | 316 | 6 | 258 |  | S31600 | Lab test; strong aeration; no agitation | 50 | 15 | 50 | 1 d | 89 | A Guide to Corrosion Resistance, Climax Molybdenum Company, Greenwich, CT, 1981
Sulfuric Acid | Stainless steels | Austenitic | 316 | 27 | 1080 |  | S31600 | Lab test; strong aeration; no agitation | 60 | 40 | 104 | 1 d | 89 | A Guide to Corrosion Resistance, Climax Molybdenum Company, Greenwich, CT, 1981
Sulfuric Acid | Stainless steels | Austenitic | 316 | 11 | 430 |  | S31600 | Lab test; strong aeration; no agitation | 60 | 15 | 60 | 1 d | 89 | A Guide to Corrosion Resistance, Climax Molybdenum Company, Greenwich, CT, 1981
Sulfuric Acid | Stainless steels | Austenitic | 316 | 4 | 144 |  | S31600 | Lab test; no aeration; no agitation | 66 | 32 | 90 |  | 89 | A Guide to Corrosion Resistance, Climax Molybdenum Company, Greenwich, CT, 1981
Sulfuric Acid | Stainless steels | Austenitic | 316 | 14 | 540 |  | S31600 | Lab test; strong aeration; no agitation | 70 | 40 | 104 | 1 d | 89 | A Guide to Corrosion Resistance, Climax Molybdenum Company, Greenwich, CT, 1981
Sulfuric Acid | Stainless steels | Austenitic | 316 | 1.3 | 50 |  | S31600 | Lab test; strong aeration; no agitation | 70 | 15 | 60 | 1 d | 89 | A Guide to Corrosion Resistance, Climax Molybdenum Company, Greenwich, CT, 1981
Sulfuric Acid | Stainless steels | Austenitic | 316 | 0.003 | 0.1 |  | S31600 | Lab test; no aeration; no agitation | 77.6 | 32 | 90 |  | 89 | A Guide to Corrosion Resistance, Climax Molybdenum Company, Greenwich, CT, 1981
Sulfuric Acid | Stainless steels | Austenitic | 316 | 100 | 4000 |  | S31600 | Lab test; slight to moderate aeration; no agitation | 80 | 93 | 200 | 0.08 d | 89 | A Guide to Corrosion Resistance, Climax Molybdenum Company, Greenwich, CT, 1981
Sulfuric Acid | Stainless steels | Austenitic | 316 | 30 | 1200 |  | S31600 | Lab test; slight to moderate aeration; no agitation | 80 | 79 | 175 | 0.08 d | 89 | A Guide to Corrosion Resistance, Climax Molybdenum Company, Greenwich, CT, 1981
Sulfuric Acid | Stainless steels | Austenitic | 316 | 14 | 570 |  | S31600 | Lab test; slight to moderate aeration; no agitation | 80 | 65 | 150 | 0.08 d | 89 | A Guide to Corrosion Resistance, Climax Molybdenum Company, Greenwich, CT, 1981
Sulfuric Acid | Stainless steels | Austenitic | 316 | A (Resistant) | A (Resistant) |  | S31600 | Lab test; strong aeration; no agitation | 80 | 40 | 104 | 1 d | 89 | A Guide to Corrosion Resistance, Climax Molybdenum Company, Greenwich, CT, 1981
Sulfuric Acid | Stainless steels | Austenitic | 316 | 7 | 280 |  | S31600 | Lab test; slight to moderate aeration; no agitation | 80 | 38 | 100 | 0.08 d | 89 | A Guide to Corrosion Resistance, Climax Molybdenum Company, Greenwich, CT, 1981
Sulfuric Acid | Stainless steels | Austenitic | 316 | A (Resistant) | A (Resistant) |  | S31600 | Lab test; strong aeration; no agitation | 80 | 15 | 60 | 60 d | 89 | A Guide to Corrosion Resistance, Climax Molybdenum Company, Greenwich, CT, 1981
Sulfuric Acid | Stainless steels | Austenitic | 316 | A (Resistant) | A (Resistant) |  | S31600 | Plastic processing; no aeration; no agitation | 93.5 | 2024-09-25 | 49-77 | 102 d | 89 | A Guide to Corrosion Resistance, Climax Molybdenum Company, Greenwich, CT, 1981
Sulfuric Acid | Stainless steels | Austenitic | 316 | 9 | 340 |  | S31600 | Lab test; slight to moderate aeration; no agitation | 95 | 93 | 200 | 0.08 d | 89 | A Guide to Corrosion Resistance, Climax Molybdenum Company, Greenwich, CT, 1981
Sulfuric Acid | Stainless steels | Austenitic | 316 | 21 | 825 |  | S31600 | Lab test; slight to moderate aeration; no agitation | 95 | 79 | 175 | 0.08 d | 89 | A Guide to Corrosion Resistance, Climax Molybdenum Company, Greenwich, CT, 1981
Sulfuric Acid | Stainless steels | Austenitic | 316 | 1.5 | 59 |  | S31600 | Lab test; slight to moderate aeration; no agitation | 95 | 65 | 150 | 0.08 d | 89 | A Guide to Corrosion Resistance, Climax Molybdenum Company, Greenwich, CT, 1981
Sulfuric Acid | Stainless steels | Austenitic | 316 | A (Resistant) | A (Resistant) |  | S31600 | Lab test; strong aeration; no agitation | 95 | 40 | 104 | 1 d | 89 | A Guide to Corrosion Resistance, Climax Molybdenum Company, Greenwich, CT, 1981
Sulfuric Acid | Stainless steels | Austenitic | 316 | A (Resistant) | A (Resistant) |  | S31600 | Lab test; slight to moderate aeration; no agitation | 95 | 38 | 100 | 0.08 d | 89 | A Guide to Corrosion Resistance, Climax Molybdenum Company, Greenwich, CT, 1981
Sulfuric Acid | Stainless steels | Austenitic | 316 | 21 | 855 |  | S31600 |  | 10 | Boiling | Boiling |  | 219 | R.M. Davison and James D. Redmond, Practical Guide to Using Duplex Stainless Steels, Materials Performance, NACE, USA, January 1990, p 57-62
Sulfuric Acid | Stainless steels | Austenitic | 316 | 0.55 | 21.7 |  | S31600 | Not activated | 1 | Boiling | Boiling |  | 223 | H.E. Deverell and I.A. Franson, Practical Guide to Using the Newer Ferritic Stainless Steels, Materials Performance, NACE, USA, September 1989, p 52-57
Sulfuric Acid | Stainless steels | Austenitic | 316 | 0.66 | 25.8 |  | S31600 | Activated | 1 | Boiling | Boiling |  | 223 | H.E. Deverell and I.A. Franson, Practical Guide to Using the Newer Ferritic Stainless Steels, Materials Performance, NACE, USA, September 1989, p 52-57
Sulfuric Acid | Stainless steels | Austenitic | 316 | 2.49 | 98.2 |  | S31600 | Not activated | 5 | Boiling | Boiling |  | 223 | H.E. Deverell and I.A. Franson, Practical Guide to Using the Newer Ferritic Stainless Steels, Materials Performance, NACE, USA, September 1989, p 52-57
Sulfuric Acid | Stainless steels | Austenitic | 316 | 2.71 | 107 |  | S31600 | Activated | 5 | Boiling | Boiling |  | 223 | H.E. Deverell and I.A. Franson, Practical Guide to Using the Newer Ferritic Stainless Steels, Materials Performance, NACE, USA, September 1989, p 52-57
Sulfuric Acid | Stainless steels | Austenitic | 316 | 8.61 | 339 |  | S31600 | Not activated | 10 | Boiling | Boiling |  | 223 | H.E. Deverell and I.A. Franson, Practical Guide to Using the Newer Ferritic Stainless Steels, Materials Performance, NACE, USA, September 1989, p 52-57
Sulfuric Acid | Stainless steels | Austenitic | 316 | 8.73 | 343 |  | S31600 | Activated | 10 | Boiling | Boiling |  | 223 | H.E. Deverell and I.A. Franson, Practical Guide to Using the Newer Ferritic Stainless Steels, Materials Performance, NACE, USA, September 1989, p 52-57
Sulfuric Acid | Stainless steels | Austenitic | 316 | 2 | 81 |  | S31600 | Plus 0.45% HCl | 1.8 | 175 | 347 |  | 225 | P.E. Manning, J.D. Smith, and J.L. Nickerson, New Versatile Alloys for the Chemical Process Industry, Materials Performance, NACE, USA, June 1988, p 67-73
Sulfuric Acid | Stainless steels | Austenitic | 316 | 14.5 | 578 |  | S31600 | Plus 1.7% HCl | 1.8 | 175 | 347 |  | 225 | P.E. Manning, J.D. Smith, and J.L. Nickerson, New Versatile Alloys for the Chemical Process Industry, Materials Performance, NACE, USA, June 1988, p 67-73
Sulfuric Acid | Stainless steels | Austenitic | 316 | 0.58 | 23 |  | S31600 | Plus 0.45% HCl | 3.5 | 175 | 347 |  | 225 | P.E. Manning, J.D. Smith, and J.L. Nickerson, New Versatile Alloys for the Chemical Process Industry, Materials Performance, NACE, USA, June 1988, p 67-73
Sulfuric Acid | Stainless steels | Austenitic | 316 | 12 | 479 |  | S31600 | Plus 1.3% HCl | 5 | 175 | 347 |  | 225 | P.E. Manning, J.D. Smith, and J.L. Nickerson, New Versatile Alloys for the Chemical Process Industry, Materials Performance, NACE, USA, June 1988, p 67-73
Sulfuric Acid | Stainless steels | Austenitic | 316 | 3.88 | 155 |  | S31600 | Plus 0.45% HCl | 6.8 | 175 | 347 |  | 225 | P.E. Manning, J.D. Smith, and J.L. Nickerson, New Versatile Alloys for the Chemical Process Industry, Materials Performance, NACE, USA, June 1988, p 67-73
Sulfuric Acid | Stainless steels | Austenitic | 316 | 1.25 | 50 |  | S31600 | Plus 55.9% HNO3 | 12.5 | Boiling | Boiling |  | 225 | P.E. Manning, J.D. Smith, and J.L. Nickerson, New Versatile Alloys for the Chemical Process Industry, Materials Performance, NACE, USA, June 1988, p 67-73
Sulfuric Acid | Stainless steels | Austenitic | 316 | 1.4 | 56 |  | S31600 | Plus 41.9% HNO3 | 24.9 | Boiling | Boiling |  | 225 | P.E. Manning, J.D. Smith, and J.L. Nickerson, New Versatile Alloys for the Chemical Process Industry, Materials Performance, NACE, USA, June 1988, p 67-73
Sulfuric Acid | Stainless steels | Austenitic | 316 | 1.43 | 57 |  | S31600 | Plus 21.5% HNO3 | 38.5 | Boiling | Boiling |  | 225 | P.E. Manning, J.D. Smith, and J.L. Nickerson, New Versatile Alloys for the Chemical Process Industry, Materials Performance, NACE, USA, June 1988, p 67-73
Sulfuric Acid | Stainless steels | Austenitic | 316 | 1.93 | 77 |  | S31600 | Plus 26.3% HNO3 | 47.1 | Boiling | Boiling |  | 225 | P.E. Manning, J.D. Smith, and J.L. Nickerson, New Versatile Alloys for the Chemical Process Industry, Materials Performance, NACE, USA, June 1988, p 67-73
Sulfuric Acid | Stainless steels | Austenitic | 316 | A (Resistant) | A (Resistant) |  | S31600 | Plus 50% HNO3 | 50 | 50 | 122 |  | 253 | Chemical Resistance of REMANIT Stainless Steels, Thyssen Edelstahlwerke AG, March 1989
Sulfuric Acid | Stainless steels | Austenitic | 316 | B (Good) | B (Good) |  | S31600 | Plus 50% HNO3 | 50 | 90 | 194 |  | 253 | Chemical Resistance of REMANIT Stainless Steels, Thyssen Edelstahlwerke AG, March 1989
Sulfuric Acid | Stainless steels | Austenitic | 316 | C (Questionable) | C (Questionable) |  | S31600 | Plus 50% HNO3 | 50 | 120 | 248 |  | 253 | Chemical Resistance of REMANIT Stainless Steels, Thyssen Edelstahlwerke AG, March 1989
Sulfuric Acid | Stainless steels | Austenitic | 316 | B (Good) | B (Good) |  | S31600 | Plus 25% HNO3 | 75 | 50 | 122 |  | 253 | Chemical Resistance of REMANIT Stainless Steels, Thyssen Edelstahlwerke AG, March 1989
Sulfuric Acid | Stainless steels | Austenitic | 316 | B (Good) | B (Good) |  | S31600 | Plus 25% HNO3 | 75 | 90 | 194 |  | 253 | Chemical Resistance of REMANIT Stainless Steels, Thyssen Edelstahlwerke AG, March 1989
Sulfuric Acid | Stainless steels | Austenitic | 316 | D (Poor) | D (Poor) |  | S31600 | Plus 25% HNO3 | 75 | 157 | 315 |  | 253 | Chemical Resistance of REMANIT Stainless Steels, Thyssen Edelstahlwerke AG, March 1989
Sulfuric Acid | Stainless steels | Austenitic | 316 | A (Resistant) | A (Resistant) |  | S31600 | Plus 15% HNO3 | 20 | 50 | 122 |  | 253 | Chemical Resistance of REMANIT Stainless Steels, Thyssen Edelstahlwerke AG, March 1989
Sulfuric Acid | Stainless steels | Austenitic | 316 | A (Resistant) | A (Resistant) |  | S31600 | Plus 15% HNO3 | 20 | 80 | 176 |  | 253 | Chemical Resistance of REMANIT Stainless Steels, Thyssen Edelstahlwerke AG, March 1989
Sulfuric Acid | Stainless steels | Austenitic | 316 | A (Resistant) | A (Resistant) |  | S31600 | Plus 10% HNO3 | 70 | 50 | 122 |  | 253 | Chemical Resistance of REMANIT Stainless Steels, Thyssen Edelstahlwerke AG, March 1989
Sulfuric Acid | Stainless steels | Austenitic | 316 | A (Resistant) | A (Resistant) |  | S31600 | Plus 10% HNO3 | 70 | 90 | 194 |  | 253 | Chemical Resistance of REMANIT Stainless Steels, Thyssen Edelstahlwerke AG, March 1989
Sulfuric Acid | Stainless steels | Austenitic | 316 | D (Poor) | D (Poor) |  | S31600 | Plus 10% HNO3 | 70 | 168 | 334 |  | 253 | Chemical Resistance of REMANIT Stainless Steels, Thyssen Edelstahlwerke AG, March 1989
Sulfuric Acid | Stainless steels | Austenitic | 316 | A (Resistant) | A (Resistant) |  | S31600 | Plus 25% HNO3 | 30 | 90 | 194 |  | 253 | Chemical Resistance of REMANIT Stainless Steels, Thyssen Edelstahlwerke AG, March 1989
Sulfuric Acid | Stainless steels | Austenitic | 316 | A (Resistant) | A (Resistant) |  | S31600 | Plus 25% HNO3 | 30 | 110 | 230 |  | 253 | Chemical Resistance of REMANIT Stainless Steels, Thyssen Edelstahlwerke AG, March 1989
Sulfuric Acid | Stainless steels | Austenitic | 316 | B (Good) | B (Good) |  | S31600 | Plus 5% HNO3 | 15 | 134 | 273 |  | 253 | Chemical Resistance of REMANIT Stainless Steels, Thyssen Edelstahlwerke AG, March 1989
Sulfuric Acid | Stainless steels | Austenitic | 316 | A (Resistant) | A (Resistant) |  | S31600 | Plus 1% HNO3 | 2 | Boiling | Boiling |  | 253 | Chemical Resistance of REMANIT Stainless Steels, Thyssen Edelstahlwerke AG, March 1989
Sulfuric Acid | Stainless steels | Austenitic | 316 | A (Resistant) | A (Resistant) |  | S31600 |  |  | Boiling | Boiling |  | 253 | Chemical Resistance of REMANIT Stainless Steels, Thyssen Edelstahlwerke AG, March 1989
Sulfuric Acid | Stainless steels | Austenitic | 316 | B (Good) | B (Good) |  | S31600 |  |  | Boiling | Boiling |  | 253 | Chemical Resistance of REMANIT Stainless Steels, Thyssen Edelstahlwerke AG, March 1989
Sulfuric Acid | Stainless steels | Austenitic | 316 | A (Resistant) | A (Resistant) |  | S31600 |  | 1 | 20 | 68 |  | 253 | Chemical Resistance of REMANIT Stainless Steels, Thyssen Edelstahlwerke AG, March 1989
Sulfuric Acid | Stainless steels | Austenitic | 316 | A (Resistant) | A (Resistant) |  | S31600 |  | 1 | 70 | 158 |  | 253 | Chemical Resistance of REMANIT Stainless Steels, Thyssen Edelstahlwerke AG, March 1989
Sulfuric Acid | Stainless steels | Austenitic | 316 | B (Good) | B (Good) |  | S31600 |  | 1 | Boiling | Boiling |  | 253 | Chemical Resistance of REMANIT Stainless Steels, Thyssen Edelstahlwerke AG, March 1989
Sulfuric Acid | Stainless steels | Austenitic | 316 | A (Resistant) | A (Resistant) |  | S31600 |  | 2.5 | 20 | 68 |  | 253 | Chemical Resistance of REMANIT Stainless Steels, Thyssen Edelstahlwerke AG, March 1989
Sulfuric Acid | Stainless steels | Austenitic | 316 | A (Resistant) | A (Resistant) |  | S31600 |  | 2.5 | 70 | 158 |  | 253 | Chemical Resistance of REMANIT Stainless Steels, Thyssen Edelstahlwerke AG, March 1989
Sulfuric Acid | Stainless steels | Austenitic | 316 | C (Questionable) | C (Questionable) |  | S31600 |  | 2.5 | Boiling | Boiling |  | 253 | Chemical Resistance of REMANIT Stainless Steels, Thyssen Edelstahlwerke AG, March 1989
Sulfuric Acid | Stainless steels | Austenitic | 316 | A (Resistant) | A (Resistant) |  | S31600 |  | 5 | 20 | 68 |  | 253 | Chemical Resistance of REMANIT Stainless Steels, Thyssen Edelstahlwerke AG, March 1989
Sulfuric Acid | Stainless steels | Austenitic | 316 | B (Good) | B (Good) |  | S31600 |  | 5 | 70 | 158 |  | 253 | Chemical Resistance of REMANIT Stainless Steels, Thyssen Edelstahlwerke AG, March 1989
Sulfuric Acid | Stainless steels | Austenitic | 316 | C (Questionable) | C (Questionable) |  | S31600 |  | 5 | Boiling | Boiling |  | 253 | Chemical Resistance of REMANIT Stainless Steels, Thyssen Edelstahlwerke AG, March 1989
Sulfuric Acid | Stainless steels | Austenitic | 316 | A (Resistant) | A (Resistant) |  | S31600 |  | 7.5 | 20 | 68 |  | 253 | Chemical Resistance of REMANIT Stainless Steels, Thyssen Edelstahlwerke AG, March 1989
Sulfuric Acid | Stainless steels | Austenitic | 316 | B (Good) | B (Good) |  | S31600 |  | 7.5 | 70 | 158 |  | 253 | Chemical Resistance of REMANIT Stainless Steels, Thyssen Edelstahlwerke AG, March 1989
Sulfuric Acid | Stainless steels | Austenitic | 316 | C (Questionable) | C (Questionable) |  | S31600 |  | 7.5 | Boiling | Boiling |  | 253 | Chemical Resistance of REMANIT Stainless Steels, Thyssen Edelstahlwerke AG, March 1989
Sulfuric Acid | Stainless steels | Austenitic | 316 | B (Good) | B (Good) |  | S31600 |  | 10 | 20 | 68 |  | 253 | Chemical Resistance of REMANIT Stainless Steels, Thyssen Edelstahlwerke AG, March 1989
Sulfuric Acid | Stainless steels | Austenitic | 316 | C (Questionable) | C (Questionable) |  | S31600 |  | 10 | 70 | 158 |  | 253 | Chemical Resistance of REMANIT Stainless Steels, Thyssen Edelstahlwerke AG, March 1989
Sulfuric Acid | Stainless steels | Austenitic | 316 | C (Questionable) | C (Questionable) |  | S31600 |  | 10 | Boiling | Boiling |  | 253 | Chemical Resistance of REMANIT Stainless Steels, Thyssen Edelstahlwerke AG, March 1989
Sulfuric Acid | Stainless steels | Austenitic | 316 | B (Good) | B (Good) |  | S31600 |  | 20 | 20 | 68 |  | 253 | Chemical Resistance of REMANIT Stainless Steels, Thyssen Edelstahlwerke AG, March 1989
Sulfuric Acid | Stainless steels | Austenitic | 316 | C (Questionable) | C (Questionable) |  | S31600 |  | 20 | 70 | 158 |  | 253 | Chemical Resistance of REMANIT Stainless Steels, Thyssen Edelstahlwerke AG, March 1989
Sulfuric Acid | Stainless steels | Austenitic | 316 | D (Poor) | D (Poor) |  | S31600 |  | 20 | Boiling | Boiling |  | 253 | Chemical Resistance of REMANIT Stainless Steels, Thyssen Edelstahlwerke AG, March 1989
Sulfuric Acid | Stainless steels | Austenitic | 316 | B (Good) | B (Good) |  | S31600 |  | 40 | 20 | 68 |  | 253 | Chemical Resistance of REMANIT Stainless Steels, Thyssen Edelstahlwerke AG, March 1989
Sulfuric Acid | Stainless steels | Austenitic | 316 | C (Questionable) | C (Questionable) |  | S31600 |  | 40 | 70 | 158 |  | 253 | Chemical Resistance of REMANIT Stainless Steels, Thyssen Edelstahlwerke AG, March 1989
Sulfuric Acid | Stainless steels | Austenitic | 316 | D (Poor) | D (Poor) |  | S31600 |  | 40 | Boiling | Boiling |  | 253 | Chemical Resistance of REMANIT Stainless Steels, Thyssen Edelstahlwerke AG, March 1989
Sulfuric Acid | Stainless steels | Austenitic | 316 | C (Questionable) | C (Questionable) |  | S31600 |  | 60 | 20 | 68 |  | 253 | Chemical Resistance of REMANIT Stainless Steels, Thyssen Edelstahlwerke AG, March 1989
Sulfuric Acid | Stainless steels | Austenitic | 316 | D (Poor) | D (Poor) |  | S31600 |  | 60 | 70 | 158 |  | 253 | Chemical Resistance of REMANIT Stainless Steels, Thyssen Edelstahlwerke AG, March 1989
Sulfuric Acid | Stainless steels | Austenitic | 316 | D (Poor) | D (Poor) |  | S31600 |  | 60 | Boiling | Boiling |  | 253 | Chemical Resistance of REMANIT Stainless Steels, Thyssen Edelstahlwerke AG, March 1989
Sulfuric Acid | Stainless steels | Austenitic | 316 | B (Good) | B (Good) |  | S31600 |  | 80 | 20 | 68 |  | 253 | Chemical Resistance of REMANIT Stainless Steels, Thyssen Edelstahlwerke AG, March 1989
Sulfuric Acid | Stainless steels | Austenitic | 316 | C (Questionable) | C (Questionable) |  | S31600 |  | 80 | 70 | 158 |  | 253 | Chemical Resistance of REMANIT Stainless Steels, Thyssen Edelstahlwerke AG, March 1989
Sulfuric Acid | Stainless steels | Austenitic | 316 | D (Poor) | D (Poor) |  | S31600 |  | 80 | Boiling | Boiling |  | 253 | Chemical Resistance of REMANIT Stainless Steels, Thyssen Edelstahlwerke AG, March 1989
Sulfuric Acid | Stainless steels | Austenitic | 316 | A (Resistant) | A (Resistant) |  | S31600 |  | 98 | 20 | 68 |  | 253 | Chemical Resistance of REMANIT Stainless Steels, Thyssen Edelstahlwerke AG, March 1989
Sulfuric Acid | Stainless steels | Austenitic | 316 | C (Questionable) | C (Questionable) |  | S31600 |  | 98 | 70 | 158 |  | 253 | Chemical Resistance of REMANIT Stainless Steels, Thyssen Edelstahlwerke AG, March 1989
Sulfuric Acid | Stainless steels | Austenitic | 316 | C (Questionable) | C (Questionable) |  | S31600 |  | 98 | 150 | 302 |  | 253 | Chemical Resistance of REMANIT Stainless Steels, Thyssen Edelstahlwerke AG, March 1989
Sulfuric Acid | Stainless steels | Austenitic | 316 | D (Poor) | D (Poor) |  | S31600 |  | 98 | Boiling | Boiling |  | 253 | Chemical Resistance of REMANIT Stainless Steels, Thyssen Edelstahlwerke AG, March 1989
Sulfuric Acid | Stainless steels | Austenitic | 316 | A (Resistant) | A (Resistant) |  | S31600 | Fuming (11% free SO3) |  | 20 | 68 |  | 253 | Chemical Resistance of REMANIT Stainless Steels, Thyssen Edelstahlwerke AG, March 1989
Sulfuric Acid | Stainless steels | Austenitic | 316 | A (Resistant) | A (Resistant) |  | S31600 | Fuming (11% free SO3) |  | 100 | 212 |  | 253 | Chemical Resistance of REMANIT Stainless Steels, Thyssen Edelstahlwerke AG, March 1989
Sulfuric Acid | Stainless steels | Austenitic | 316 | A (Resistant) | A (Resistant) |  | S31600 | Fuming (60% free SO3) |  | 20 | 68 |  | 253 | Chemical Resistance of REMANIT Stainless Steels, Thyssen Edelstahlwerke AG, March 1989
Sulfuric Acid | Stainless steels | Austenitic | 316 | A (Resistant) | A (Resistant) |  | S31600 | Fuming (60% free SO3) |  | 80 | 176 |  | 253 | Chemical Resistance of REMANIT Stainless Steels, Thyssen Edelstahlwerke AG, March 1989
Sulfuric Acid | Stainless steels | Austenitic | 317 | A (Resistant) | A (Resistant) |  | S31700 | Lab test; slight to moderate aeration; no agitation | 0.5 | 38 | 100 | 0.08 d | 89 | A Guide to Corrosion Resistance, Climax Molybdenum Company, Greenwich, CT, 1981
Sulfuric Acid | Stainless steels | Austenitic | 317 | A (Resistant) | A (Resistant) |  | S31700 | Lab test; slight to moderate aeration; no agitation | 0.5 | 66 | 150 | 0.08 d | 89 | A Guide to Corrosion Resistance, Climax Molybdenum Company, Greenwich, CT, 1981
Sulfuric Acid | Stainless steels | Austenitic | 317 | A (Resistant) | A (Resistant) |  | S31700 | Lab test; slight to moderate aeration; no agitation | 0.5 | 79 | 175 | 0.08 d | 89 | A Guide to Corrosion Resistance, Climax Molybdenum Company, Greenwich, CT, 1981
Sulfuric Acid | Stainless steels | Austenitic | 317 | A (Resistant) | A (Resistant) |  | S31700 | Lab test; slight to moderate aeration; no agitation | 0.5 | 93 | 200 | 0.08 d | 89 | A Guide to Corrosion Resistance, Climax Molybdenum Company, Greenwich, CT, 1981
Sulfuric Acid | Stainless steels | Austenitic | 317 | A (Resistant) | A (Resistant) |  | S31700 | Lab test; slight to moderate aeration; no agitation | 1 | 38 | 100 | 0.08 d | 89 | A Guide to Corrosion Resistance, Climax Molybdenum Company, Greenwich, CT, 1981
Sulfuric Acid | Stainless steels | Austenitic | 317 | A (Resistant) | A (Resistant) |  | S31700 | Lab test; slight to moderate aeration; no agitation | 1 | 66 | 150 | 0.08 d | 89 | A Guide to Corrosion Resistance, Climax Molybdenum Company, Greenwich, CT, 1981
Sulfuric Acid | Stainless steels | Austenitic | 317 | A (Resistant) | A (Resistant) |  | S31700 | Lab test; slight to moderate aeration; no agitation | 1 | 79 | 175 | 0.08 d | 89 | A Guide to Corrosion Resistance, Climax Molybdenum Company, Greenwich, CT, 1981
Sulfuric Acid | Stainless steels | Austenitic | 317 | A (Resistant) | A (Resistant) |  | S31700 | Lab test; slight to moderate aeration; no agitation | 1 | 93 | 200 | 0.08 d | 89 | A Guide to Corrosion Resistance, Climax Molybdenum Company, Greenwich, CT, 1981
Sulfuric Acid | Stainless steels | Austenitic | 317 | A (Resistant) | A (Resistant) |  | S31700 | Lab test; slight to moderate aeration; no agitation | 3 | 38 | 100 | 0.08 d | 89 | A Guide to Corrosion Resistance, Climax Molybdenum Company, Greenwich, CT, 1981
Sulfuric Acid | Stainless steels | Austenitic | 317 | A (Resistant) | A (Resistant) |  | S31700 | Lab test; slight to moderate aeration; no agitation | 3 | 66 | 150 | 0.08 d | 89 | A Guide to Corrosion Resistance, Climax Molybdenum Company, Greenwich, CT, 1981
Sulfuric Acid | Stainless steels | Austenitic | 317 | 1.5 | 58 |  | S31700 | Lab test; slight to moderate aeration; no agitation | 3 | 79 | 175 | 0.08 d | 89 | A Guide to Corrosion Resistance, Climax Molybdenum Company, Greenwich, CT, 1981
Sulfuric Acid | Stainless steels | Austenitic | 317 | 0.5 | 120 |  | S31700 | Lab test; slight to moderate aeration; no agitation | 3 | 93 | 200 | 0.08 d | 89 | A Guide to Corrosion Resistance, Climax Molybdenum Company, Greenwich, CT, 1981
Sulfuric Acid | Stainless steels | Austenitic | 317 | A (Resistant) | A (Resistant) |  | S31700 | Lab test; slight to moderate aeration; no agitation | 5 | 38 | 100 | 0.08 d | 89 | A Guide to Corrosion Resistance, Climax Molybdenum Company, Greenwich, CT, 1981
Sulfuric Acid | Stainless steels | Austenitic | 317 | 0.1 | 3.8 |  | S31700 | Lab test; slight to moderate aeration; no agitation | 5 | 66 | 150 | 0.08 d | 89 | A Guide to Corrosion Resistance, Climax Molybdenum Company, Greenwich, CT, 1981
Sulfuric Acid | Stainless steels | Austenitic | 317 | 2.3 | 90 |  | S31700 | Lab test; slight to moderate aeration; no agitation | 5 | 79 | 175 | 0.08 d | 89 | A Guide to Corrosion Resistance, Climax Molybdenum Company, Greenwich, CT, 1981
Sulfuric Acid | Stainless steels | Austenitic | 317 | 6 | 230 |  | S31700 | Lab test; slight to moderate aeration; no agitation | 5 | 93 | 200 | 0.08 d | 89 | A Guide to Corrosion Resistance, Climax Molybdenum Company, Greenwich, CT, 1981
Sulfuric Acid | Stainless steels | Austenitic | 317 | 0.6 | 25 |  | S31700 | Lab test | 8.7 | 80 | 176 | 10 d | 89 | A Guide to Corrosion Resistance, Climax Molybdenum Company, Greenwich, CT, 1981
Sulfuric Acid | Stainless steels | Austenitic | 317 | 2 | 78 |  | S31700 | Lab test; slight to moderate aeration; no agitation | 10 | 65 | 150 | 0.08 d | 89 | A Guide to Corrosion Resistance, Climax Molybdenum Company, Greenwich, CT, 1981
Sulfuric Acid | Stainless steels | Austenitic | 317 | A (Resistant) | A (Resistant) |  | S31700 | Lab test; slight to moderate aeration; no agitation | 10 | 38 | 100 | 0.08 d | 89 | A Guide to Corrosion Resistance, Climax Molybdenum Company, Greenwich, CT, 1981
Sulfuric Acid | Stainless steels | Austenitic | 317 | 4.9 | 197 |  | S31700 | Lab test; slight to moderate aeration; no agitation | 10 | 79 | 175 | 0.08 d | 89 | A Guide to Corrosion Resistance, Climax Molybdenum Company, Greenwich, CT, 1981
Sulfuric Acid | Stainless steels | Austenitic | 317 | 14 | 550 |  | S31700 | Lab test; slight to moderate aeration; no agitation | 10 | 93 | 200 | 0.08 d | 89 | A Guide to Corrosion Resistance, Climax Molybdenum Company, Greenwich, CT, 1981
Sulfuric Acid | Stainless steels | Austenitic | 317 | 14 | 576 |  | S31700 | Lab test; slight to moderate aeration; no agitation | 20 | 80 | 175 | 0.08 d | 89 | A Guide to Corrosion Resistance, Climax Molybdenum Company, Greenwich, CT, 1981
Sulfuric Acid | Stainless steels | Austenitic | 317 | 27 | 1060 |  | S31700 | Lab test; slight to moderate aeration; no agitation | 20 | 93 | 200 | 0.08 d | 89 | A Guide to Corrosion Resistance, Climax Molybdenum Company, Greenwich, CT, 1981
Sulfuric Acid | Stainless steels | Austenitic | 317 | 5 | 198 |  | S31700 | Lab test; slight to moderate aeration; no agitation | 20 | 65 | 150 | 0.08 d | 89 | A Guide to Corrosion Resistance, Climax Molybdenum Company, Greenwich, CT, 1981
Sulfuric Acid | Stainless steels | Austenitic | 317 | 0.6 | 24 |  | S31700 | Lab test; slight to moderate aeration; no agitation | 20 | 38 | 100 | 0.08 d | 89 | A Guide to Corrosion Resistance, Climax Molybdenum Company, Greenwich, CT, 1981
Sulfuric Acid | Stainless steels | Austenitic | 317 | 0.01 | 0.4 |  | S31700 | Metal (cleaning) processing; strong aeration; rapid agitation | 30 | 54 | 130 | 62 d | 89 | A Guide to Corrosion Resistance, Climax Molybdenum Company, Greenwich, CT, 1981
Sulfuric Acid | Stainless steels | Austenitic | 317 | 66 | 2640 |  | S31700 | Lab test; slight to moderate aeration; no agitation | 40 | 65 | 150 | 0.08 d | 89 | A Guide to Corrosion Resistance, Climax Molybdenum Company, Greenwich, CT, 1981
Sulfuric Acid | Stainless steels | Austenitic | 317 | 6 | 220 |  | S31700 | Lab test; slight to moderate aeration; no agitation | 40 | 38 | 100 | 0.08 d | 89 | A Guide to Corrosion Resistance, Climax Molybdenum Company, Greenwich, CT, 1981
Sulfuric Acid | Stainless steels | Austenitic | 317 | 150 | 6050 |  | S31700 | Lab test; slight to moderate aeration; no agitation | 80 | 93 | 200 | 0.08 d | 89 | A Guide to Corrosion Resistance, Climax Molybdenum Company, Greenwich, CT, 1981
Sulfuric Acid | Stainless steels | Austenitic | 317 | 84 | 3350 |  | S31700 | Lab test; slight to moderate aeration; no agitation | 80 | 79 | 175 | 0.08 d | 89 | A Guide to Corrosion Resistance, Climax Molybdenum Company, Greenwich, CT, 1981
Sulfuric Acid | Stainless steels | Austenitic | 317 | 28 | 1120 |  | S31700 | Lab test; slight to moderate aeration; no agitation | 80 | 65 | 150 | 0.08 d | 89 | A Guide to Corrosion Resistance, Climax Molybdenum Company, Greenwich, CT, 1981
Sulfuric Acid | Stainless steels | Austenitic | 317 | 14 | 579 |  | S31700 | Lab test; slight to moderate aeration; no agitation | 80 | 38 | 100 | 0.08 d | 89 | A Guide to Corrosion Resistance, Climax Molybdenum Company, Greenwich, CT, 1981
Sulfuric Acid | Stainless steels | Austenitic | 317 | 0.003 max | 0.1 max |  | S31700 | Plastic processing; no aeration; no agitation. | 93.5 | 2024-09-25 | 49-77 | 102 d | 89 | A Guide to Corrosion Resistance, Climax Molybdenum Company, Greenwich, CT, 1981
Sulfuric Acid | Stainless steels | Austenitic | 317 | 14 | 550 |  | S31700 | Lab test; slight to moderate aeration; no agitation | 95 | 93 | 200 | 0.08 d | 89 | A Guide to Corrosion Resistance, Climax Molybdenum Company, Greenwich, CT, 1981
Sulfuric Acid | Stainless steels | Austenitic | 317 | 7 | 260 |  | S31700 | Lab test; slight to moderate aeration; no agitation | 95 | 79 | 175 | 0.08 d | 89 | A Guide to Corrosion Resistance, Climax Molybdenum Company, Greenwich, CT, 1981
Sulfuric Acid | Stainless steels | Austenitic | 317 | 2.1 | 84 |  | S31700 | Lab test; slight to moderate aeration; no agitation | 95 | 65 | 150 | 0.08 d | 89 | A Guide to Corrosion Resistance, Climax Molybdenum Company, Greenwich, CT, 1981
Sulfuric Acid | Stainless steels | Austenitic | 317 | A (Resistant) | A (Resistant) |  | S31700 | Lab test; slight to moderate aeration; no agitation | 95 | 38 | 100 | 0.08 d | 89 | A Guide to Corrosion Resistance, Climax Molybdenum Company, Greenwich, CT, 1981
Sulfuric Acid | Stainless steels | Austenitic | 321 | A (Resistant) | A (Resistant) |  | S32100 | Plus 50% HNO3 | 50 | 50 | 122 |  | 253 | Chemical Resistance of REMANIT Stainless Steels, Thyssen Edelstahlwerke AG, March 1989
Sulfuric Acid | Stainless steels | Austenitic | 321 | B (Good) | B (Good) |  | S32100 | Plus 50% HNO3 | 50 | 90 | 194 |  | 253 | Chemical Resistance of REMANIT Stainless Steels, Thyssen Edelstahlwerke AG, March 1989
Sulfuric Acid | Stainless steels | Austenitic | 321 | C (Questionable) | C (Questionable) |  | S32100 | Plus 50% HNO3 | 50 | 120 | 248 |  | 253 | Chemical Resistance of REMANIT Stainless Steels, Thyssen Edelstahlwerke AG, March 1989
Sulfuric Acid | Stainless steels | Austenitic | 321 | B (Good) | B (Good) |  | S32100 | Plus 25% HNO3 | 75 | 50 | 122 |  | 253 | Chemical Resistance of REMANIT Stainless Steels, Thyssen Edelstahlwerke AG, March 1989
Sulfuric Acid | Stainless steels | Austenitic | 321 | B (Good) | B (Good) |  | S32100 | Plus 25% HNO3 | 75 | 90 | 194 |  | 253 | Chemical Resistance of REMANIT Stainless Steels, Thyssen Edelstahlwerke AG, March 1989
Sulfuric Acid | Stainless steels | Austenitic | 321 | D (Poor) | D (Poor) |  | S32100 | Plus 25% HNO3 | 75 | 157 | 315 |  | 253 | Chemical Resistance of REMANIT Stainless Steels, Thyssen Edelstahlwerke AG, March 1989
Sulfuric Acid | Stainless steels | Austenitic | 321 | A (Resistant) | A (Resistant) |  | S32100 | Plus 15% HNO3 | 20 | 50 | 122 |  | 253 | Chemical Resistance of REMANIT Stainless Steels, Thyssen Edelstahlwerke AG, March 1989
Sulfuric Acid | Stainless steels | Austenitic | 321 | B (Good) | B (Good) |  | S32100 | Plus 15% HNO3 | 20 | 80 | 176 |  | 253 | Chemical Resistance of REMANIT Stainless Steels, Thyssen Edelstahlwerke AG, March 1989
Sulfuric Acid | Stainless steels | Austenitic | 321 | A (Resistant) | A (Resistant) |  | S32100 | Plus 10% HNO3 | 70 | 50 | 122 |  | 253 | Chemical Resistance of REMANIT Stainless Steels, Thyssen Edelstahlwerke AG, March 1989
Sulfuric Acid | Stainless steels | Austenitic | 321 | B (Good) | B (Good) |  | S32100 | Plus 10% HNO3 | 70 | 90 | 194 |  | 253 | Chemical Resistance of REMANIT Stainless Steels, Thyssen Edelstahlwerke AG, March 1989
Sulfuric Acid | Stainless steels | Austenitic | 321 | D (Poor) | D (Poor) |  | S32100 | Plus 10% HNO3 | 70 | 168 | 334 |  | 253 | Chemical Resistance of REMANIT Stainless Steels, Thyssen Edelstahlwerke AG, March 1989
Sulfuric Acid | Stainless steels | Austenitic | 321 | A (Resistant) | A (Resistant) |  | S32100 | Plus 25% HNO3 | 30 | 90 | 194 |  | 253 | Chemical Resistance of REMANIT Stainless Steels, Thyssen Edelstahlwerke AG, March 1989
Sulfuric Acid | Stainless steels | Austenitic | 321 | B (Good) | B (Good) |  | S32100 | Plus 25% HNO3 | 30 | 110 | 230 |  | 253 | Chemical Resistance of REMANIT Stainless Steels, Thyssen Edelstahlwerke AG, March 1989
Sulfuric Acid | Stainless steels | Austenitic | 321 | B (Good) | B (Good) |  | S32100 | Plus 5% HNO3 | 15 | 134 | 273 |  | 253 | Chemical Resistance of REMANIT Stainless Steels, Thyssen Edelstahlwerke AG, March 1989
Sulfuric Acid | Stainless steels | Austenitic | 321 | C (Questionable) | C (Questionable) |  | S32100 | Plus 1% HNO3 | 2 | Boiling | Boiling |  | 253 | Chemical Resistance of REMANIT Stainless Steels, Thyssen Edelstahlwerke AG, March 1989
Sulfuric Acid | Stainless steels | Austenitic | 321 | A (Resistant) | A (Resistant) |  | S32100 |  |  | Boiling | Boiling |  | 253 | Chemical Resistance of REMANIT Stainless Steels, Thyssen Edelstahlwerke AG, March 1989
Sulfuric Acid | Stainless steels | Austenitic | 321 | C (Questionable) | C (Questionable) |  | S32100 |  |  | Boiling | Boiling |  | 253 | Chemical Resistance of REMANIT Stainless Steels, Thyssen Edelstahlwerke AG, March 1989
Sulfuric Acid | Stainless steels | Austenitic | 321 | B (Good) | B (Good) |  | S32100 |  | 1 | 20 | 68 |  | 253 | Chemical Resistance of REMANIT Stainless Steels, Thyssen Edelstahlwerke AG, March 1989
Sulfuric Acid | Stainless steels | Austenitic | 321 | B (Good) | B (Good) |  | S32100 |  | 1 | 70 | 158 |  | 253 | Chemical Resistance of REMANIT Stainless Steels, Thyssen Edelstahlwerke AG, March 1989
Sulfuric Acid | Stainless steels | Austenitic | 321 | B (Good) | B (Good) |  | S32100 |  | 1 | Boiling | Boiling |  | 253 | Chemical Resistance of REMANIT Stainless Steels, Thyssen Edelstahlwerke AG, March 1989
Sulfuric Acid | Stainless steels | Austenitic | 321 | B (Good) | B (Good) |  | S32100 |  | 2.5 | 20 | 68 |  | 253 | Chemical Resistance of REMANIT Stainless Steels, Thyssen Edelstahlwerke AG, March 1989
Sulfuric Acid | Stainless steels | Austenitic | 321 | B (Good) | B (Good) |  | S32100 |  | 2.5 | 70 | 158 |  | 253 | Chemical Resistance of REMANIT Stainless Steels, Thyssen Edelstahlwerke AG, March 1989
Sulfuric Acid | Stainless steels | Austenitic | 321 | C (Questionable) | C (Questionable) |  | S32100 |  | 2.5 | Boiling | Boiling |  | 253 | Chemical Resistance of REMANIT Stainless Steels, Thyssen Edelstahlwerke AG, March 1989
Sulfuric Acid | Stainless steels | Austenitic | 321 | D (Poor) | D (Poor) |  | S32100 |  | 5 | Boiling | Boiling |  | 253 | Chemical Resistance of REMANIT Stainless Steels, Thyssen Edelstahlwerke AG, March 1989
Sulfuric Acid | Stainless steels | Austenitic | 321 | B (Good) | B (Good) |  | S32100 |  | 7.5 | 20 | 68 |  | 253 | Chemical Resistance of REMANIT Stainless Steels, Thyssen Edelstahlwerke AG, March 1989
Sulfuric Acid | Stainless steels | Austenitic | 321 | B (Good) | B (Good) |  | S32100 |  | 7.5 | 70 | 158 |  | 253 | Chemical Resistance of REMANIT Stainless Steels, Thyssen Edelstahlwerke AG, March 1989
Sulfuric Acid | Stainless steels | Austenitic | 321 | C (Questionable) | C (Questionable) |  | S32100 |  | 7.5 | Boiling | Boiling |  | 253 | Chemical Resistance of REMANIT Stainless Steels, Thyssen Edelstahlwerke AG, March 1989
Sulfuric Acid | Stainless steels | Austenitic | 321 | C (Questionable) | C (Questionable) |  | S32100 |  | 10 | 20 | 68 |  | 253 | Chemical Resistance of REMANIT Stainless Steels, Thyssen Edelstahlwerke AG, March 1989
Sulfuric Acid | Stainless steels | Austenitic | 321 | C (Questionable) | C (Questionable) |  | S32100 |  | 10 | 70 | 158 |  | 253 | Chemical Resistance of REMANIT Stainless Steels, Thyssen Edelstahlwerke AG, March 1989
Sulfuric Acid | Stainless steels | Austenitic | 321 | D (Poor) | D (Poor) |  | S32100 |  | 10 | Boiling | Boiling |  | 253 | Chemical Resistance of REMANIT Stainless Steels, Thyssen Edelstahlwerke AG, March 1989
Sulfuric Acid | Stainless steels | Austenitic | 321 | B (Good) | B (Good) |  | S32100 |  | 20 | 20 | 68 |  | 253 | Chemical Resistance of REMANIT Stainless Steels, Thyssen Edelstahlwerke AG, March 1989
Sulfuric Acid | Stainless steels | Austenitic | 321 | C (Questionable) | C (Questionable) |  | S32100 |  | 20 | 70 | 158 |  | 253 | Chemical Resistance of REMANIT Stainless Steels, Thyssen Edelstahlwerke AG, March 1989
Sulfuric Acid | Stainless steels | Austenitic | 321 | D (Poor) | D (Poor) |  | S32100 |  | 20 | Boiling | Boiling |  | 253 | Chemical Resistance of REMANIT Stainless Steels, Thyssen Edelstahlwerke AG, March 1989
Sulfuric Acid | Stainless steels | Austenitic | 321 | B (Good) | B (Good) |  | S32100 |  | 40 | 20 | 68 |  | 253 | Chemical Resistance of REMANIT Stainless Steels, Thyssen Edelstahlwerke AG, March 1989
Sulfuric Acid | Stainless steels | Austenitic | 321 | C (Questionable) | C (Questionable) |  | S32100 |  | 40 | 70 | 158 |  | 253 | Chemical Resistance of REMANIT Stainless Steels, Thyssen Edelstahlwerke AG, March 1989
Sulfuric Acid | Stainless steels | Austenitic | 321 | D (Poor) | D (Poor) |  | S32100 |  | 40 | Boiling | Boiling |  | 253 | Chemical Resistance of REMANIT Stainless Steels, Thyssen Edelstahlwerke AG, March 1989
Sulfuric Acid | Stainless steels | Austenitic | 321 | D (Poor) | D (Poor) |  | S32100 |  | 60 | 20 | 68 |  | 253 | Chemical Resistance of REMANIT Stainless Steels, Thyssen Edelstahlwerke AG, March 1989
Sulfuric Acid | Stainless steels | Austenitic | 321 | D (Poor) | D (Poor) |  | S32100 |  | 60 | 70 | 158 |  | 253 | Chemical Resistance of REMANIT Stainless Steels, Thyssen Edelstahlwerke AG, March 1989
Sulfuric Acid | Stainless steels | Austenitic | 321 | D (Poor) | D (Poor) |  | S32100 |  | 60 | Boiling | Boiling |  | 253 | Chemical Resistance of REMANIT Stainless Steels, Thyssen Edelstahlwerke AG, March 1989
Sulfuric Acid | Stainless steels | Austenitic | 321 | B (Good) | B (Good) |  | S32100 |  | 80 | 20 | 68 |  | 253 | Chemical Resistance of REMANIT Stainless Steels, Thyssen Edelstahlwerke AG, March 1989
Sulfuric Acid | Stainless steels | Austenitic | 321 | D (Poor) | D (Poor) |  | S32100 |  | 80 | 70 | 158 |  | 253 | Chemical Resistance of REMANIT Stainless Steels, Thyssen Edelstahlwerke AG, March 1989
Sulfuric Acid | Stainless steels | Austenitic | 321 | D (Poor) | D (Poor) |  | S32100 |  | 80 | Boiling | Boiling |  | 253 | Chemical Resistance of REMANIT Stainless Steels, Thyssen Edelstahlwerke AG, March 1989
Sulfuric Acid | Stainless steels | Austenitic | 321 | A (Resistant) | A (Resistant) |  | S32100 |  | 98 | 20 | 68 |  | 253 | Chemical Resistance of REMANIT Stainless Steels, Thyssen Edelstahlwerke AG, March 1989
Sulfuric Acid | Stainless steels | Austenitic | 321 | C (Questionable) | C (Questionable) |  | S32100 |  | 98 | 70 | 158 |  | 253 | Chemical Resistance of REMANIT Stainless Steels, Thyssen Edelstahlwerke AG, March 1989
Sulfuric Acid | Stainless steels | Austenitic | 321 | C (Questionable) | C (Questionable) |  | S32100 |  | 98 | 150 | 302 |  | 253 | Chemical Resistance of REMANIT Stainless Steels, Thyssen Edelstahlwerke AG, March 1989
Sulfuric Acid | Stainless steels | Austenitic | 321 | D (Poor) | D (Poor) |  | S32100 |  | 98 | Boiling | Boiling |  | 253 | Chemical Resistance of REMANIT Stainless Steels, Thyssen Edelstahlwerke AG, March 1989
Sulfuric Acid | Stainless steels | Austenitic | 321 | A (Resistant) | A (Resistant) |  | S32100 | Fuming (11% free SO3) |  | 20 | 68 |  | 253 | Chemical Resistance of REMANIT Stainless Steels, Thyssen Edelstahlwerke AG, March 1989
Sulfuric Acid | Stainless steels | Austenitic | 321 | B (Good) | B (Good) |  | S32100 | Fuming (11% free SO3) |  | 100 | 212 |  | 253 | Chemical Resistance of REMANIT Stainless Steels, Thyssen Edelstahlwerke AG, March 1989
Sulfuric Acid | Stainless steels | Austenitic | 321 | A (Resistant) | A (Resistant) |  | S32100 | Fuming (60% free SO3) |  | 20 | 68 |  | 253 | Chemical Resistance of REMANIT Stainless Steels, Thyssen Edelstahlwerke AG, March 1989
Sulfuric Acid | Stainless steels | Austenitic | 321 | A (Resistant) | A (Resistant) |  | S32100 | Fuming (60% free SO3) |  | 80 | 176 |  | 253 | Chemical Resistance of REMANIT Stainless Steels, Thyssen Edelstahlwerke AG, March 1989
Sulfuric Acid | Stainless steels | Austenitic | 347 | A (Resistant) | A (Resistant) |  | S34700 | Plus 50% HNO3 | 50 | 50 | 122 |  | 253 | Chemical Resistance of REMANIT Stainless Steels, Thyssen Edelstahlwerke AG, March 1989
Sulfuric Acid | Stainless steels | Austenitic | 347 | B (Good) | B (Good) |  | S34700 | Plus 50% HNO3 | 50 | 90 | 194 |  | 253 | Chemical Resistance of REMANIT Stainless Steels, Thyssen Edelstahlwerke AG, March 1989
Sulfuric Acid | Stainless steels | Austenitic | 347 | C (Questionable) | C (Questionable) |  | S34700 | Plus 50% HNO3 | 50 | 120 | 248 |  | 253 | Chemical Resistance of REMANIT Stainless Steels, Thyssen Edelstahlwerke AG, March 1989
Sulfuric Acid | Stainless steels | Austenitic | 347 | B (Good) | B (Good) |  | S34700 | Plus 25% HNO3 | 75 | 50 | 122 |  | 253 | Chemical Resistance of REMANIT Stainless Steels, Thyssen Edelstahlwerke AG, March 1989
Sulfuric Acid | Stainless steels | Austenitic | 347 | B (Good) | B (Good) |  | S34700 | Plus 25% HNO3 | 75 | 90 | 194 |  | 253 | Chemical Resistance of REMANIT Stainless Steels, Thyssen Edelstahlwerke AG, March 1989
Sulfuric Acid | Stainless steels | Austenitic | 347 | D (Poor) | D (Poor) |  | S34700 | Plus 25% HNO3 | 75 | 157 | 315 |  | 253 | Chemical Resistance of REMANIT Stainless Steels, Thyssen Edelstahlwerke AG, March 1989
Sulfuric Acid | Stainless steels | Austenitic | 347 | A (Resistant) | A (Resistant) |  | S34700 | Plus 15% HNO3 | 20 | 50 | 122 |  | 253 | Chemical Resistance of REMANIT Stainless Steels, Thyssen Edelstahlwerke AG, March 1989
Sulfuric Acid | Stainless steels | Austenitic | 347 | B (Good) | B (Good) |  | S34700 | Plus 15% HNO3 | 20 | 80 | 176 |  | 253 | Chemical Resistance of REMANIT Stainless Steels, Thyssen Edelstahlwerke AG, March 1989
Sulfuric Acid | Stainless steels | Austenitic | 347 | A (Resistant) | A (Resistant) |  | S34700 | Plus 10% HNO3 | 70 | 50 | 122 |  | 253 | Chemical Resistance of REMANIT Stainless Steels, Thyssen Edelstahlwerke AG, March 1989
Sulfuric Acid | Stainless steels | Austenitic | 347 | B (Good) | B (Good) |  | S34700 | Plus 10% HNO3 | 70 | 90 | 194 |  | 253 | Chemical Resistance of REMANIT Stainless Steels, Thyssen Edelstahlwerke AG, March 1989
Sulfuric Acid | Stainless steels | Austenitic | 347 | D (Poor) | D (Poor) |  | S34700 | Plus 10% HNO3 | 70 | 168 | 334 |  | 253 | Chemical Resistance of REMANIT Stainless Steels, Thyssen Edelstahlwerke AG, March 1989
Sulfuric Acid | Stainless steels | Austenitic | 347 | A (Resistant) | A (Resistant) |  | S34700 | Plus 25% HNO3 | 30 | 90 | 194 |  | 253 | Chemical Resistance of REMANIT Stainless Steels, Thyssen Edelstahlwerke AG, March 1989
Sulfuric Acid | Stainless steels | Austenitic | 347 | B (Good) | B (Good) |  | S34700 | Plus 25% HNO3 | 30 | 110 | 230 |  | 253 | Chemical Resistance of REMANIT Stainless Steels, Thyssen Edelstahlwerke AG, March 1989
Sulfuric Acid | Stainless steels | Austenitic | 347 | B (Good) | B (Good) |  | S34700 | Plus 5% HNO3 | 15 | 134 | 273 |  | 253 | Chemical Resistance of REMANIT Stainless Steels, Thyssen Edelstahlwerke AG, March 1989
Sulfuric Acid | Stainless steels | Austenitic | 347 | C (Questionable) | C (Questionable) |  | S34700 | Plus 1% HNO3 | 2 | Boiling | Boiling |  | 253 | Chemical Resistance of REMANIT Stainless Steels, Thyssen Edelstahlwerke AG, March 1989
Sulfuric Acid | Stainless steels | Austenitic | 347 | A (Resistant) | A (Resistant) |  | S34700 |  |  | Boiling | Boiling |  | 253 | Chemical Resistance of REMANIT Stainless Steels, Thyssen Edelstahlwerke AG, March 1989
Sulfuric Acid | Stainless steels | Austenitic | 347 | C (Questionable) | C (Questionable) |  | S34700 |  |  | Boiling | Boiling |  | 253 | Chemical Resistance of REMANIT Stainless Steels, Thyssen Edelstahlwerke AG, March 1989
Sulfuric Acid | Stainless steels | Austenitic | 347 | B (Good) | B (Good) |  | S34700 |  | 1 | 20 | 68 |  | 253 | Chemical Resistance of REMANIT Stainless Steels, Thyssen Edelstahlwerke AG, March 1989
Sulfuric Acid | Stainless steels | Austenitic | 347 | B (Good) | B (Good) |  | S34700 |  | 1 | 70 | 158 |  | 253 | Chemical Resistance of REMANIT Stainless Steels, Thyssen Edelstahlwerke AG, March 1989
Sulfuric Acid | Stainless steels | Austenitic | 347 | B (Good) | B (Good) |  | S34700 |  | 1 | Boiling | Boiling |  | 253 | Chemical Resistance of REMANIT Stainless Steels, Thyssen Edelstahlwerke AG, March 1989
Sulfuric Acid | Stainless steels | Austenitic | 347 | B (Good) | B (Good) |  | S34700 |  | 2.5 | 20 | 68 |  | 253 | Chemical Resistance of REMANIT Stainless Steels, Thyssen Edelstahlwerke AG, March 1989
Sulfuric Acid | Stainless steels | Austenitic | 347 | B (Good) | B (Good) |  | S34700 |  | 2.5 | 70 | 158 |  | 253 | Chemical Resistance of REMANIT Stainless Steels, Thyssen Edelstahlwerke AG, March 1989
Sulfuric Acid | Stainless steels | Austenitic | 347 | C (Questionable) | C (Questionable) |  | S34700 |  | 2.5 | Boiling | Boiling |  | 253 | Chemical Resistance of REMANIT Stainless Steels, Thyssen Edelstahlwerke AG, March 1989
Sulfuric Acid | Stainless steels | Austenitic | 347 | B (Good) | B (Good) |  | S34700 |  | 5 | 20 | 68 |  | 253 | Chemical Resistance of REMANIT Stainless Steels, Thyssen Edelstahlwerke AG, March 1989
Sulfuric Acid | Stainless steels | Austenitic | 347 | B (Good) | B (Good) |  | S34700 |  | 5 | 70 | 158 |  | 253 | Chemical Resistance of REMANIT Stainless Steels, Thyssen Edelstahlwerke AG, March 1989
Sulfuric Acid | Stainless steels | Austenitic | 347 | D (Poor) | D (Poor) |  | S34700 |  | 5 | Boiling | Boiling |  | 253 | Chemical Resistance of REMANIT Stainless Steels, Thyssen Edelstahlwerke AG, March 1989
Sulfuric Acid | Stainless steels | Austenitic | 347 | B (Good) | B (Good) |  | S34700 |  | 7.5 | 70 | 158 |  | 253 | Chemical Resistance of REMANIT Stainless Steels, Thyssen Edelstahlwerke AG, March 1989
Sulfuric Acid | Stainless steels | Austenitic | 347 | C (Questionable) | C (Questionable) |  | S34700 |  | 7.5 | Boiling | Boiling |  | 253 | Chemical Resistance of REMANIT Stainless Steels, Thyssen Edelstahlwerke AG, March 1989
Sulfuric Acid | Stainless steels | Austenitic | 347 | C (Questionable) | C (Questionable) |  | S34700 |  | 10 | 20 | 68 |  | 253 | Chemical Resistance of REMANIT Stainless Steels, Thyssen Edelstahlwerke AG, March 1989
Sulfuric Acid | Stainless steels | Austenitic | 347 | C (Questionable) | C (Questionable) |  | S34700 |  | 10 | 70 | 158 |  | 253 | Chemical Resistance of REMANIT Stainless Steels, Thyssen Edelstahlwerke AG, March 1989
Sulfuric Acid | Stainless steels | Austenitic | 347 | D (Poor) | D (Poor) |  | S34700 |  | 10 | Boiling | Boiling |  | 253 | Chemical Resistance of REMANIT Stainless Steels, Thyssen Edelstahlwerke AG, March 1989
Sulfuric Acid | Stainless steels | Austenitic | 347 | B (Good) | B (Good) |  | S34700 |  | 20 | 20 | 68 |  | 253 | Chemical Resistance of REMANIT Stainless Steels, Thyssen Edelstahlwerke AG, March 1989
Sulfuric Acid | Stainless steels | Austenitic | 347 | C (Questionable) | C (Questionable) |  | S34700 |  | 20 | 70 | 158 |  | 253 | Chemical Resistance of REMANIT Stainless Steels, Thyssen Edelstahlwerke AG, March 1989
Sulfuric Acid | Stainless steels | Austenitic | 347 | D (Poor) | D (Poor) |  | S34700 |  | 20 | Boiling | Boiling |  | 253 | Chemical Resistance of REMANIT Stainless Steels, Thyssen Edelstahlwerke AG, March 1989
Sulfuric Acid | Stainless steels | Austenitic | 347 | B (Good) | B (Good) |  | S34700 |  | 40 | 20 | 68 |  | 253 | Chemical Resistance of REMANIT Stainless Steels, Thyssen Edelstahlwerke AG, March 1989
Sulfuric Acid | Stainless steels | Austenitic | 347 | C (Questionable) | C (Questionable) |  | S34700 |  | 40 | 70 | 158 |  | 253 | Chemical Resistance of REMANIT Stainless Steels, Thyssen Edelstahlwerke AG, March 1989
Sulfuric Acid | Stainless steels | Austenitic | 347 | D (Poor) | D (Poor) |  | S34700 |  | 40 | Boiling | Boiling |  | 253 | Chemical Resistance of REMANIT Stainless Steels, Thyssen Edelstahlwerke AG, March 1989
Sulfuric Acid | Stainless steels | Austenitic | 347 | D (Poor) | D (Poor) |  | S34700 |  | 60 | 20 | 68 |  | 253 | Chemical Resistance of REMANIT Stainless Steels, Thyssen Edelstahlwerke AG, March 1989
Sulfuric Acid | Stainless steels | Austenitic | 347 | D (Poor) | D (Poor) |  | S34700 |  | 60 | 70 | 158 |  | 253 | Chemical Resistance of REMANIT Stainless Steels, Thyssen Edelstahlwerke AG, March 1989
Sulfuric Acid | Stainless steels | Austenitic | 347 | D (Poor) | D (Poor) |  | S34700 |  | 60 | Boiling | Boiling |  | 253 | Chemical Resistance of REMANIT Stainless Steels, Thyssen Edelstahlwerke AG, March 1989
Sulfuric Acid | Stainless steels | Austenitic | 347 | B (Good) | B (Good) |  | S34700 |  | 80 | 20 | 68 |  | 253 | Chemical Resistance of REMANIT Stainless Steels, Thyssen Edelstahlwerke AG, March 1989
Sulfuric Acid | Stainless steels | Austenitic | 347 | D (Poor) | D (Poor) |  | S34700 |  | 80 | 70 | 158 |  | 253 | Chemical Resistance of REMANIT Stainless Steels, Thyssen Edelstahlwerke AG, March 1989
Sulfuric Acid | Stainless steels | Austenitic | 347 | D (Poor) | D (Poor) |  | S34700 |  | 80 | Boiling | Boiling |  | 253 | Chemical Resistance of REMANIT Stainless Steels, Thyssen Edelstahlwerke AG, March 1989
Sulfuric Acid | Stainless steels | Austenitic | 347 | A (Resistant) | A (Resistant) |  | S34700 |  | 98 | 20 | 68 |  | 253 | Chemical Resistance of REMANIT Stainless Steels, Thyssen Edelstahlwerke AG, March 1989
Sulfuric Acid | Stainless steels | Austenitic | 347 | C (Questionable) | C (Questionable) |  | S34700 |  | 98 | 70 | 158 |  | 253 | Chemical Resistance of REMANIT Stainless Steels, Thyssen Edelstahlwerke AG, March 1989
Sulfuric Acid | Stainless steels | Austenitic | 347 | C (Questionable) | C (Questionable) |  | S34700 |  | 98 | 150 | 302 |  | 253 | Chemical Resistance of REMANIT Stainless Steels, Thyssen Edelstahlwerke AG, March 1989
Sulfuric Acid | Stainless steels | Austenitic | 347 | D (Poor) | D (Poor) |  | S34700 |  | 98 | Boiling | Boiling |  | 253 | Chemical Resistance of REMANIT Stainless Steels, Thyssen Edelstahlwerke AG, March 1989
Sulfuric Acid | Stainless steels | Austenitic | 347 | A (Resistant) | A (Resistant) |  | S34700 | Fuming (11% free SO3) |  | 20 | 68 |  | 253 | Chemical Resistance of REMANIT Stainless Steels, Thyssen Edelstahlwerke AG, March 1989
Sulfuric Acid | Stainless steels | Austenitic | 347 | B (Good) | B (Good) |  | S34700 | Fuming (11% free SO3) |  | 100 | 212 |  | 253 | Chemical Resistance of REMANIT Stainless Steels, Thyssen Edelstahlwerke AG, March 1989
Sulfuric Acid | Stainless steels | Austenitic | 347 | A (Resistant) | A (Resistant) |  | S34700 | Fuming (60% free SO3) |  | 20 | 68 |  | 253 | Chemical Resistance of REMANIT Stainless Steels, Thyssen Edelstahlwerke AG, March 1989
Sulfuric Acid | Stainless steels | Austenitic | 347 | A (Resistant) | A (Resistant) |  | S34700 | Fuming (60% free SO3) |  | 80 | 176 |  | 253 | Chemical Resistance of REMANIT Stainless Steels, Thyssen Edelstahlwerke AG, March 1989
Sulfuric Acid | Stainless steels | Austenitic | 18-8 PLUS | 0.0508 | 2 |  | S31600 | Annealed Average of three 48-h test periods | 5 | 80 | 176 | 48 h | 145 | Carpenter Technology Corp., 1987
Sulfuric Acid | Stainless steels | Austenitic | 18-8 PLUS | 0.0508 | 2 |  | S31600 | Annealed Average of three 48-h test periods | 10 | 80 | 176 | 48 h | 145 | Carpenter Technology Corp., 1987
Sulfuric Acid | Stainless steels | Austenitic | 18Cr-2Ni-12Mn | 6.299 | 248 |  | S24100 | Average of three 48-h test periods | 5 | 80 | 176 | 48 h | 145 | Carpenter Technology Corp., 1987
Sulfuric Acid | Stainless steels | Austenitic | 18Cr-2Ni-12Mn | 0.038 | 1.5 |  | S24100 | Annealed Average of three 48-h test periods | 20 | 93 | 200 | 48 h | 145 | Carpenter Technology Corp., 1987
Sulfuric Acid | Stainless steels | Austenitic | 18Cr-2Ni-12Mn | 6 | 248 |  | S24100 | Passive in 2nd and 3rd periods. Average of three 48-h test periods | 5 wt% | 80 | 176 | 48 h | 47 | Carpenter Technology Corp., Specialty Steels Technical Data, 1986
Sulfuric Acid | Stainless steels | Austenitic | 20 Cb-3 | 1.28 | 51 |  | N08020 |  | 10 | Boiling | Boiling |  | 212 | A.I. Asphahani and J.L. Nickerson, A Specialty Alloy for Applications in the Process Industries, Corrosion Reviews, Vol 10, (Nos. 1-2), 1992, p 1-30
Sulfuric Acid | Stainless steels | Austenitic | 20 Cb-3 | 1.95 | 78 |  | N08020 |  | 60 | Boiling | Boiling |  | 212 | A.I. Asphahani and J.L. Nickerson, A Specialty Alloy for Applications in the Process Industries, Corrosion Reviews, Vol 10, (Nos. 1-2), 1992, p 1-30
Sulfuric Acid | Stainless steels | Austenitic | 20 Cb-3 | 0.25 | 10 |  | N08020 |  | 56 | Boiling | Boiling |  | 212 | A.I. Asphahani and J.L. Nickerson, A Specialty Alloy for Applications in the Process Industries, Corrosion Reviews, Vol 10, (Nos. 1-2), 1992, p 1-30
Sulfuric Acid | Stainless steels | Austenitic | 20Cb-3 | 1.08 | 43 |  | N08020 |  | 10 | Boiling | Boiling |  | 219 | R.M. Davison and James D. Redmond, Practical Guide to Using Duplex Stainless Steels, Materials Performance, NACE, USA, January 1990, p 57-62
Sulfuric Acid | Stainless steels | Austenitic | 21Cr-6Ni-9Mn | A (Resistant) | A (Resistant) |  | S21900 | Annealed Five 48-h test periods | 5 | Room | Room | 48 h | 47 | Carpenter Technology Corp., Specialty Steels Technical Data, 1986
Sulfuric Acid | Stainless steels | Austenitic | 22Cr-13Ni-5Mn | 0.005 | 0.2 |  | S20910 | Annealed Average of three 48-h test periods | 5 | 80 | 176 | 48 h | 145 | Carpenter Technology Corp., 1987
Sulfuric Acid | Stainless steels | Austenitic | 22Cr-13Ni-5Mn | 0.381 | 15 |  | S20910 | Annealed Average of three 48-h test periods | 10 | 80 | 176 | 48 h | 145 | Carpenter Technology Corp., 1987
Sulfuric Acid | Stainless steels | Austenitic | 304L | A (Resistant) | A (Resistant) |  | S30403 | Plus 50% HNO3 | 50 | 50 | 122 |  | 253 | Chemical Resistance of REMANIT Stainless Steels, Thyssen Edelstahlwerke AG, March 1989
Sulfuric Acid | Stainless steels | Austenitic | 304L | B (Good) | B (Good) |  | S30403 | Plus 50% HNO3 | 50 | 90 | 194 |  | 253 | Chemical Resistance of REMANIT Stainless Steels, Thyssen Edelstahlwerke AG, March 1989
Sulfuric Acid | Stainless steels | Austenitic | 304L | C (Questionable) | C (Questionable) |  | S30403 | Plus 50% HNO3 | 50 | 120 | 248 |  | 253 | Chemical Resistance of REMANIT Stainless Steels, Thyssen Edelstahlwerke AG, March 1989
Sulfuric Acid | Stainless steels | Austenitic | 304L | B (Good) | B (Good) |  | S30403 | Plus 25% HNO3 | 75 | 50 | 122 |  | 253 | Chemical Resistance of REMANIT Stainless Steels, Thyssen Edelstahlwerke AG, March 1989
Sulfuric Acid | Stainless steels | Austenitic | 304L | B (Good) | B (Good) |  | S30403 | Plus 25% HNO3 | 75 | 90 | 194 |  | 253 | Chemical Resistance of REMANIT Stainless Steels, Thyssen Edelstahlwerke AG, March 1989
Sulfuric Acid | Stainless steels | Austenitic | 304L | D (Poor) | D (Poor) |  | S30403 | Plus 25% HNO3 | 75 | 157 | 315 |  | 253 | Chemical Resistance of REMANIT Stainless Steels, Thyssen Edelstahlwerke AG, March 1989
Sulfuric Acid | Stainless steels | Austenitic | 304L | A (Resistant) | A (Resistant) |  | S30403 | Plus 15% HNO3 | 20 | 50 | 122 |  | 253 | Chemical Resistance of REMANIT Stainless Steels, Thyssen Edelstahlwerke AG, March 1989
Sulfuric Acid | Stainless steels | Austenitic | 304L | B (Good) | B (Good) |  | S30403 | Plus 15% HNO3 | 20 | 80 | 176 |  | 253 | Chemical Resistance of REMANIT Stainless Steels, Thyssen Edelstahlwerke AG, March 1989
Sulfuric Acid | Stainless steels | Austenitic | 304L | A (Resistant) | A (Resistant) |  | S30403 | Plus 10% HNO3 | 70 | 50 | 122 |  | 253 | Chemical Resistance of REMANIT Stainless Steels, Thyssen Edelstahlwerke AG, March 1989
Sulfuric Acid | Stainless steels | Austenitic | 304L | B (Good) | B (Good) |  | S30403 | Plus 10% HNO3 | 70 | 90 | 194 |  | 253 | Chemical Resistance of REMANIT Stainless Steels, Thyssen Edelstahlwerke AG, March 1989
Sulfuric Acid | Stainless steels | Austenitic | 304L | D (Poor) | D (Poor) |  | S30403 | Plus 10% HNO3 | 70 | 168 | 3347 |  | 253 | Chemical Resistance of REMANIT Stainless Steels, Thyssen Edelstahlwerke AG, March 1989
Sulfuric Acid | Stainless steels | Austenitic | 304L | A (Resistant) | A (Resistant) |  | S30403 | Plus 25% HNO3 | 30 | 90 | 194 |  | 253 | Chemical Resistance of REMANIT Stainless Steels, Thyssen Edelstahlwerke AG, March 1989
Sulfuric Acid | Stainless steels | Austenitic | 304L | B (Good) | B (Good) |  | S30403 | Plus 25% HNO3 | 30 | 110 | 230 |  | 253 | Chemical Resistance of REMANIT Stainless Steels, Thyssen Edelstahlwerke AG, March 1989
Sulfuric Acid | Stainless steels | Austenitic | 304L | B (Good) | B (Good) |  | S30403 | Plus 5% HNO3 | 15 | 134 | 273 |  | 253 | Chemical Resistance of REMANIT Stainless Steels, Thyssen Edelstahlwerke AG, March 1989
Sulfuric Acid | Stainless steels | Austenitic | 304L | C (Questionable) | C (Questionable) |  | S30403 | Plus 1% HNO3 | 2 | Boiling | Boiling |  | 253 | Chemical Resistance of REMANIT Stainless Steels, Thyssen Edelstahlwerke AG, March 1989
Sulfuric Acid | Stainless steels | Duplex | Ferralium | A (Resistant) | A (Resistant) |  | S32550 |  | 10 | 66 | 150 |  | 63 | Haynes International, 1987
Sulfuric Acid | Stainless steels | Austenitic | 304L | A (Resistant) | A (Resistant) |  | S30403 |  |  | Boiling | Boiling |  | 253 | Chemical Resistance of REMANIT Stainless Steels, Thyssen Edelstahlwerke AG, March 1989
Sulfuric Acid | Stainless steels | Austenitic | 304L | C (Questionable) | C (Questionable) |  | S30403 |  |  | Boiling | Boiling |  | 253 | Chemical Resistance of REMANIT Stainless Steels, Thyssen Edelstahlwerke AG, March 1989
Sulfuric Acid | Stainless steels | Austenitic | 304L | B (Good) | B (Good) |  | S30403 |  | 1 | 20 | 68 |  | 253 | Chemical Resistance of REMANIT Stainless Steels, Thyssen Edelstahlwerke AG, March 1989
Sulfuric Acid | Stainless steels | Austenitic | 304L | B (Good) | B (Good) |  | S30403 |  | 1 | 70 | 158 |  | 253 | Chemical Resistance of REMANIT Stainless Steels, Thyssen Edelstahlwerke AG, March 1989
Sulfuric Acid | Stainless steels | Austenitic | 304L | B (Good) | B (Good) |  | S30403 |  | 1 | Boiling | Boiling |  | 253 | Chemical Resistance of REMANIT Stainless Steels, Thyssen Edelstahlwerke AG, March 1989
Sulfuric Acid | Stainless steels | Austenitic | 304L | B (Good) | B (Good) |  | S30403 |  | 2.5 | 20 | 68 |  | 253 | Chemical Resistance of REMANIT Stainless Steels, Thyssen Edelstahlwerke AG, March 1989
Sulfuric Acid | Stainless steels | Austenitic | 304L | B (Good) | B (Good) |  | S30403 |  | 2.5 | 70 | 158 |  | 253 | Chemical Resistance of REMANIT Stainless Steels, Thyssen Edelstahlwerke AG, March 1989
Sulfuric Acid | Stainless steels | Austenitic | 304L | C (Questionable) | C (Questionable) |  | S30403 |  | 2.5 | Boiling | Boiling |  | 253 | Chemical Resistance of REMANIT Stainless Steels, Thyssen Edelstahlwerke AG, March 1989
Sulfuric Acid | Stainless steels | Austenitic | 304L | B (Good) | B (Good) |  | S30403 |  | 5 | 20 | 68 |  | 253 | Chemical Resistance of REMANIT Stainless Steels, Thyssen Edelstahlwerke AG, March 1989
Sulfuric Acid | Stainless steels | Austenitic | 304L | B (Good) | B (Good) |  | S30403 |  | 5 | 70 | 158 |  | 253 | Chemical Resistance of REMANIT Stainless Steels, Thyssen Edelstahlwerke AG, March 1989
Sulfuric Acid | Stainless steels | Austenitic | 304L | D (Poor) | D (Poor) |  | S30403 |  | 5 | Boiling | Boiling |  | 253 | Chemical Resistance of REMANIT Stainless Steels, Thyssen Edelstahlwerke AG, March 1989
Sulfuric Acid | Stainless steels | Austenitic | 304L | B (Good) | B (Good) |  | S30403 |  | 7.5 | 20 | 68 |  | 253 | Chemical Resistance of REMANIT Stainless Steels, Thyssen Edelstahlwerke AG, March 1989
Sulfuric Acid | Stainless steels | Austenitic | 304L | B (Good) | B (Good) |  | S30403 |  | 7.5 | 70 | 158 |  | 253 | Chemical Resistance of REMANIT Stainless Steels, Thyssen Edelstahlwerke AG, March 1989
Sulfuric Acid | Stainless steels | Austenitic | 304L | C (Questionable) | C (Questionable) |  | S30403 |  | 7.5 | Boiling | Boiling |  | 253 | Chemical Resistance of REMANIT Stainless Steels, Thyssen Edelstahlwerke AG, March 1989
Sulfuric Acid | Stainless steels | Austenitic | 304L | C (Questionable) | C (Questionable) |  | S30403 |  | 10 | 20 | 68 |  | 253 | Chemical Resistance of REMANIT Stainless Steels, Thyssen Edelstahlwerke AG, March 1989
Sulfuric Acid | Stainless steels | Austenitic | 304L | C (Questionable) | C (Questionable) |  | S30403 |  | 10 | 70 | 158 |  | 253 | Chemical Resistance of REMANIT Stainless Steels, Thyssen Edelstahlwerke AG, March 1989
Sulfuric Acid | Stainless steels | Austenitic | 304L | D (Poor) | D (Poor) |  | S30403 |  | 10 | Boiling | Boiling |  | 253 | Chemical Resistance of REMANIT Stainless Steels, Thyssen Edelstahlwerke AG, March 1989
Sulfuric Acid | Stainless steels | Austenitic | 304L | B (Good) | B (Good) |  | S30403 |  | 20 | 20 | 68 |  | 253 | Chemical Resistance of REMANIT Stainless Steels, Thyssen Edelstahlwerke AG, March 1989
Sulfuric Acid | Stainless steels | Austenitic | 304L | C (Questionable) | C (Questionable) |  | S30403 |  | 20 | 70 | 158 |  | 253 | Chemical Resistance of REMANIT Stainless Steels, Thyssen Edelstahlwerke AG, March 1989
Sulfuric Acid | Stainless steels | Austenitic | 304L | D (Poor) | D (Poor) |  | S30403 |  | 20 | Boiling | Boiling |  | 253 | Chemical Resistance of REMANIT Stainless Steels, Thyssen Edelstahlwerke AG, March 1989
Sulfuric Acid | Stainless steels | Austenitic | 304L | B (Good) | B (Good) |  | S30403 |  | 40 | 20 | 68 |  | 253 | Chemical Resistance of REMANIT Stainless Steels, Thyssen Edelstahlwerke AG, March 1989
Sulfuric Acid | Stainless steels | Austenitic | 304L | C (Questionable) | C (Questionable) |  | S30403 |  | 40 | 70 | 158 |  | 253 | Chemical Resistance of REMANIT Stainless Steels, Thyssen Edelstahlwerke AG, March 1989
Sulfuric Acid | Stainless steels | Austenitic | 304L | D (Poor) | D (Poor) |  | S30403 |  | 40 | Boiling | Boiling |  | 253 | Chemical Resistance of REMANIT Stainless Steels, Thyssen Edelstahlwerke AG, March 1989
Sulfuric Acid | Stainless steels | Austenitic | 304L | D (Poor) | D (Poor) |  | S30403 |  | 60 | 20 | 68 |  | 253 | Chemical Resistance of REMANIT Stainless Steels, Thyssen Edelstahlwerke AG, March 1989
Sulfuric Acid | Stainless steels | Austenitic | 304L | D (Poor) | D (Poor) |  | S30403 |  | 60 | 70 | 158 |  | 253 | Chemical Resistance of REMANIT Stainless Steels, Thyssen Edelstahlwerke AG, March 1989
Sulfuric Acid | Stainless steels | Austenitic | 304L | D (Poor) | D (Poor) |  | S30403 |  | 60 | Boiling | Boiling |  | 253 | Chemical Resistance of REMANIT Stainless Steels, Thyssen Edelstahlwerke AG, March 1989
Sulfuric Acid | Stainless steels | Austenitic | 304L | B (Good) | B (Good) |  | S30403 |  | 80 | 20 | 68 |  | 253 | Chemical Resistance of REMANIT Stainless Steels, Thyssen Edelstahlwerke AG, March 1989
Sulfuric Acid | Stainless steels | Austenitic | 304L | D (Poor) | D (Poor) |  | S30403 |  | 80 | 70 | 158 |  | 253 | Chemical Resistance of REMANIT Stainless Steels, Thyssen Edelstahlwerke AG, March 1989
Sulfuric Acid | Stainless steels | Austenitic | 304L | D (Poor) | D (Poor) |  | S30403 |  | 80 | Boiling | Boiling |  | 253 | Chemical Resistance of REMANIT Stainless Steels, Thyssen Edelstahlwerke AG, March 1989
Sulfuric Acid | Stainless steels | Austenitic | 304L | A (Resistant) | A (Resistant) |  | S30403 |  | 98 | 20 | 68 |  | 253 | Chemical Resistance of REMANIT Stainless Steels, Thyssen Edelstahlwerke AG, March 1989
Sulfuric Acid | Stainless steels | Austenitic | 304L | C (Questionable) | C (Questionable) |  | S30403 |  | 98 | 70 | 158 |  | 253 | Chemical Resistance of REMANIT Stainless Steels, Thyssen Edelstahlwerke AG, March 1989
Sulfuric Acid | Stainless steels | Austenitic | 304L | C (Questionable) | C (Questionable) |  | S30403 |  | 98 | 150 | 302 |  | 253 | Chemical Resistance of REMANIT Stainless Steels, Thyssen Edelstahlwerke AG, March 1989
Sulfuric Acid | Stainless steels | Austenitic | 304L | D (Poor) | D (Poor) |  | S30403 |  | 98 | Boiling | Boiling |  | 253 | Chemical Resistance of REMANIT Stainless Steels, Thyssen Edelstahlwerke AG, March 1989
Sulfuric Acid | Stainless steels | Austenitic | 304L | A (Resistant) | A (Resistant) |  | S30403 | Fuming (11% free SO3) |  | 20 | 68 |  | 253 | Chemical Resistance of REMANIT Stainless Steels, Thyssen Edelstahlwerke AG, March 1989
Sulfuric Acid | Stainless steels | Austenitic | 304L | B (Good) | B (Good) |  | S30403 | Fuming (11% free SO3) |  | 100 | 212 |  | 253 | Chemical Resistance of REMANIT Stainless Steels, Thyssen Edelstahlwerke AG, March 1989
Sulfuric Acid | Stainless steels | Austenitic | 304L | A (Resistant) | A (Resistant) |  | S30403 | Fuming (60% free SO3) |  | 20 | 68 |  | 253 | Chemical Resistance of REMANIT Stainless Steels, Thyssen Edelstahlwerke AG, March 1989
Sulfuric Acid | Stainless steels | Austenitic | 304L | A (Resistant) | A (Resistant) |  | S30403 | Fuming (60% free SO3) |  | 80 | 176 |  | 253 | Chemical Resistance of REMANIT Stainless Steels, Thyssen Edelstahlwerke AG, March 1989
Sulfuric Acid | Stainless steels | Austenitic | 304LN | A (Resistant) | A (Resistant) |  | S30453 | Plus 50% HNO3 | 50 | 50 | 122 |  | 253 | Chemical Resistance of REMANIT Stainless Steels, Thyssen Edelstahlwerke AG, March 1989
Sulfuric Acid | Stainless steels | Austenitic | 304LN | B (Good) | B (Good) |  | S30453 | Plus 50% HNO3 | 50 | 90 | 194 |  | 253 | Chemical Resistance of REMANIT Stainless Steels, Thyssen Edelstahlwerke AG, March 1989
Sulfuric Acid | Stainless steels | Austenitic | 304LN | C (Questionable) | C (Questionable) |  | S30453 | Plus 50% HNO3 | 50 | 120 | 248 |  | 253 | Chemical Resistance of REMANIT Stainless Steels, Thyssen Edelstahlwerke AG, March 1989
Sulfuric Acid | Stainless steels | Austenitic | 304LN | B (Good) | B (Good) |  | S30453 | Plus 25% HNO3 | 75 | 50 | 122 |  | 253 | Chemical Resistance of REMANIT Stainless Steels, Thyssen Edelstahlwerke AG, March 1989
Sulfuric Acid | Stainless steels | Austenitic | 304LN | B (Good) | B (Good) |  | S30453 | Plus 25% HNO3 | 75 | 90 | 194 |  | 253 | Chemical Resistance of REMANIT Stainless Steels, Thyssen Edelstahlwerke AG, March 1989
Sulfuric Acid | Stainless steels | Austenitic | 304LN | D (Poor) | D (Poor) |  | S30453 | Plus 25% HNO3 | 75 | 157 | 315 |  | 253 | Chemical Resistance of REMANIT Stainless Steels, Thyssen Edelstahlwerke AG, March 1989
Sulfuric Acid | Stainless steels | Austenitic | 304LN | A (Resistant) | A (Resistant) |  | S30453 | Plus 15% HNO3 | 20 | 50 | 122 |  | 253 | Chemical Resistance of REMANIT Stainless Steels, Thyssen Edelstahlwerke AG, March 1989
Sulfuric Acid | Stainless steels | Austenitic | 304LN | B (Good) | B (Good) |  | S30453 | Plus 15% HNO3 | 20 | 80 | 176 |  | 253 | Chemical Resistance of REMANIT Stainless Steels, Thyssen Edelstahlwerke AG, March 1989
Sulfuric Acid | Stainless steels | Austenitic | 304LN | A (Resistant) | A (Resistant) |  | S30453 | Plus 10% HNO3 | 70 | 50 | 122 |  | 253 | Chemical Resistance of REMANIT Stainless Steels, Thyssen Edelstahlwerke AG, March 1989
Sulfuric Acid | Stainless steels | Austenitic | 304LN | B (Good) | B (Good) |  | S30453 | Plus 10% HNO3 | 70 | 90 | 194 |  | 253 | Chemical Resistance of REMANIT Stainless Steels, Thyssen Edelstahlwerke AG, March 1989
Sulfuric Acid | Stainless steels | Austenitic | 304LN | D (Poor) | D (Poor) |  | S30453 | Plus 10% HNO3 | 70 | 168 | 334 |  | 253 | Chemical Resistance of REMANIT Stainless Steels, Thyssen Edelstahlwerke AG, March 1989
Sulfuric Acid | Stainless steels | Austenitic | 304LN | A (Resistant) | A (Resistant) |  | S30453 | Plus 25% HNO3 | 30 | 90 | 194 |  | 253 | Chemical Resistance of REMANIT Stainless Steels, Thyssen Edelstahlwerke AG, March 1989
Sulfuric Acid | Stainless steels | Austenitic | 304LN | B (Good) | B (Good) |  | S30453 | Plus 25% HNO3 | 30 | 110 | 230 |  | 253 | Chemical Resistance of REMANIT Stainless Steels, Thyssen Edelstahlwerke AG, March 1989
Sulfuric Acid | Stainless steels | Austenitic | 304LN | B (Good) | B (Good) |  | S30453 | Plus 5% HNO3 | 15 | 134 | 273 |  | 253 | Chemical Resistance of REMANIT Stainless Steels, Thyssen Edelstahlwerke AG, March 1989
Sulfuric Acid | Stainless steels | Austenitic | 304LN | C (Questionable) | C (Questionable) |  | S30453 | Plus 1% HNO3 | 2 | Boiling | Boiling |  | 253 | Chemical Resistance of REMANIT Stainless Steels, Thyssen Edelstahlwerke AG, March 1989
Sulfuric Acid | Stainless steels | Austenitic | 304LN | A (Resistant) | A (Resistant) |  | S30453 |  |  | Boiling | Boiling |  | 253 | Chemical Resistance of REMANIT Stainless Steels, Thyssen Edelstahlwerke AG, March 1989
Sulfuric Acid | Stainless steels | Austenitic | 304LN | C (Questionable) | C (Questionable) |  | S30453 |  |  | Boiling | Boiling |  | 253 | Chemical Resistance of REMANIT Stainless Steels, Thyssen Edelstahlwerke AG, March 1989
Sulfuric Acid | Stainless steels | Austenitic | 304LN | B (Good) | B (Good) |  | S30453 |  | 1 | 20 | 68 |  | 253 | Chemical Resistance of REMANIT Stainless Steels, Thyssen Edelstahlwerke AG, March 1989
Sulfuric Acid | Stainless steels | Austenitic | 304LN | B (Good) | B (Good) |  | S30453 |  | 1 | 70 | 158 |  | 253 | Chemical Resistance of REMANIT Stainless Steels, Thyssen Edelstahlwerke AG, March 1989
Sulfuric Acid | Stainless steels | Austenitic | 304LN | B (Good) | B (Good) |  | S30453 |  | 1 | Boiling | Boiling |  | 253 | Chemical Resistance of REMANIT Stainless Steels, Thyssen Edelstahlwerke AG, March 1989
Sulfuric Acid | Stainless steels | Austenitic | 304LN | B (Good) | B (Good) |  | S30453 |  | 2.5 | 20 | 68 |  | 253 | Chemical Resistance of REMANIT Stainless Steels, Thyssen Edelstahlwerke AG, March 1989
Sulfuric Acid | Stainless steels | Austenitic | 304LN | B (Good) | B (Good) |  | S30453 |  | 2.5 | 70 | 158 |  | 253 | Chemical Resistance of REMANIT Stainless Steels, Thyssen Edelstahlwerke AG, March 1989
Sulfuric Acid | Stainless steels | Austenitic | 304LN | C (Questionable) | C (Questionable) |  | S30453 |  | 2.5 | Boiling | Boiling |  | 253 | Chemical Resistance of REMANIT Stainless Steels, Thyssen Edelstahlwerke AG, March 1989
Sulfuric Acid | Stainless steels | Austenitic | 304LN | B (Good) | B (Good) |  | S30453 |  | 5 | 20 | 68 |  | 253 | Chemical Resistance of REMANIT Stainless Steels, Thyssen Edelstahlwerke AG, March 1989
Sulfuric Acid | Stainless steels | Austenitic | 304LN | B (Good) | B (Good) |  | S30453 |  | 5 | 70 | 158 |  | 253 | Chemical Resistance of REMANIT Stainless Steels, Thyssen Edelstahlwerke AG, March 1989
Sulfuric Acid | Stainless steels | Austenitic | 304LN | D (Poor) | D (Poor) |  | S30453 |  | 5 | Boiling | Boiling |  | 253 | Chemical Resistance of REMANIT Stainless Steels, Thyssen Edelstahlwerke AG, March 1989
Sulfuric Acid | Stainless steels | Austenitic | 304LN | B (Good) | B (Good) |  | S30453 |  | 7.5 | 20 | 68 |  | 253 | Chemical Resistance of REMANIT Stainless Steels, Thyssen Edelstahlwerke AG, March 1989
Sulfuric Acid | Stainless steels | Austenitic | 304LN | B (Good) | B (Good) |  | S30453 |  | 7.5 | 70 | 158 |  | 253 | Chemical Resistance of REMANIT Stainless Steels, Thyssen Edelstahlwerke AG, March 1989
Sulfuric Acid | Stainless steels | Austenitic | 304LN | C (Questionable) | C (Questionable) |  | S30453 |  | 7.5 | Boiling | Boiling |  | 253 | Chemical Resistance of REMANIT Stainless Steels, Thyssen Edelstahlwerke AG, March 1989
Sulfuric Acid | Stainless steels | Austenitic | 304LN | C (Questionable) | C (Questionable) |  | S30453 |  | 10 | 20 | 68 |  | 253 | Chemical Resistance of REMANIT Stainless Steels, Thyssen Edelstahlwerke AG, March 1989
Sulfuric Acid | Stainless steels | Austenitic | 304LN | C (Questionable) | C (Questionable) |  | S30453 |  | 10 | 70 | 158 |  | 253 | Chemical Resistance of REMANIT Stainless Steels, Thyssen Edelstahlwerke AG, March 1989
Sulfuric Acid | Stainless steels | Austenitic | 304LN | D (Poor) | D (Poor) |  | S30453 |  | 10 | Boiling | Boiling |  | 253 | Chemical Resistance of REMANIT Stainless Steels, Thyssen Edelstahlwerke AG, March 1989
Sulfuric Acid | Stainless steels | Austenitic | 304LN | B (Good) | B (Good) |  | S30453 |  | 20 | 20 | 68 |  | 253 | Chemical Resistance of REMANIT Stainless Steels, Thyssen Edelstahlwerke AG, March 1989
Sulfuric Acid | Stainless steels | Austenitic | 304LN | C (Questionable) | C (Questionable) |  | S30453 |  | 20 | 70 | 158 |  | 253 | Chemical Resistance of REMANIT Stainless Steels, Thyssen Edelstahlwerke AG, March 1989
Sulfuric Acid | Stainless steels | Austenitic | 304LN | D (Poor) | D (Poor) |  | S30453 |  | 20 | Boiling | Boiling |  | 253 | Chemical Resistance of REMANIT Stainless Steels, Thyssen Edelstahlwerke AG, March 1989
Sulfuric Acid | Stainless steels | Austenitic | 304LN | B (Good) | B (Good) |  | S30453 |  | 40 | 20 | 68 |  | 253 | Chemical Resistance of REMANIT Stainless Steels, Thyssen Edelstahlwerke AG, March 1989
Sulfuric Acid | Stainless steels | Austenitic | 304LN | C (Questionable) | C (Questionable) |  | S30453 |  | 40 | 70 | 158 |  | 253 | Chemical Resistance of REMANIT Stainless Steels, Thyssen Edelstahlwerke AG, March 1989
Sulfuric Acid | Stainless steels | Austenitic | 304LN | D (Poor) | D (Poor) |  | S30453 |  | 40 | Boiling | Boiling |  | 253 | Chemical Resistance of REMANIT Stainless Steels, Thyssen Edelstahlwerke AG, March 1989
Sulfuric Acid | Stainless steels | Austenitic | 304LN | D (Poor) | D (Poor) |  | S30453 |  | 60 | 20 | 68 |  | 253 | Chemical Resistance of REMANIT Stainless Steels, Thyssen Edelstahlwerke AG, March 1989
Sulfuric Acid | Stainless steels | Austenitic | 304LN | D (Poor) | D (Poor) |  | S30453 |  | 60 | 70 | 158 |  | 253 | Chemical Resistance of REMANIT Stainless Steels, Thyssen Edelstahlwerke AG, March 1989
Sulfuric Acid | Stainless steels | Austenitic | 304LN | D (Poor) | D (Poor) |  | S30453 |  | 60 | Boiling | Boiling |  | 253 | Chemical Resistance of REMANIT Stainless Steels, Thyssen Edelstahlwerke AG, March 1989
Sulfuric Acid | Stainless steels | Austenitic | 304LN | B (Good) | B (Good) |  | S30453 |  | 80 | 20 | 68 |  | 253 | Chemical Resistance of REMANIT Stainless Steels, Thyssen Edelstahlwerke AG, March 1989
Sulfuric Acid | Stainless steels | Austenitic | 304LN | D (Poor) | D (Poor) |  | S30453 |  | 80 | 70 | 158 |  | 253 | Chemical Resistance of REMANIT Stainless Steels, Thyssen Edelstahlwerke AG, March 1989
Sulfuric Acid | Stainless steels | Austenitic | 304LN | D (Poor) | D (Poor) |  | S30453 |  | 80 | Boiling | Boiling |  | 253 | Chemical Resistance of REMANIT Stainless Steels, Thyssen Edelstahlwerke AG, March 1989
Sulfuric Acid | Stainless steels | Austenitic | 304LN | A (Resistant) | A (Resistant) |  | S30453 |  | 98 | 20 | 68 |  | 253 | Chemical Resistance of REMANIT Stainless Steels, Thyssen Edelstahlwerke AG, March 1989
Sulfuric Acid | Stainless steels | Austenitic | 304LN | C (Questionable) | C (Questionable) |  | S30453 |  | 98 | 70 | 158 |  | 253 | Chemical Resistance of REMANIT Stainless Steels, Thyssen Edelstahlwerke AG, March 1989
Sulfuric Acid | Stainless steels | Austenitic | 304LN | C (Questionable) | C (Questionable) |  | S30453 |  | 98 | 150 | 302 |  | 253 | Chemical Resistance of REMANIT Stainless Steels, Thyssen Edelstahlwerke AG, March 1989
Sulfuric Acid | Stainless steels | Austenitic | 304LN | D (Poor) | D (Poor) |  | S30453 |  | 98 | Boiling | Boiling |  | 253 | Chemical Resistance of REMANIT Stainless Steels, Thyssen Edelstahlwerke AG, March 1989
Sulfuric Acid | Stainless steels | Austenitic | 304LN | A (Resistant) | A (Resistant) |  | S30453 | Fuming (11% free SO3) |  | 20 | 68 |  | 253 | Chemical Resistance of REMANIT Stainless Steels, Thyssen Edelstahlwerke AG, March 1989
Sulfuric Acid | Stainless steels | Austenitic | 304LN | B (Good) | B (Good) |  | S30453 | Fuming (11% free SO3) |  | 100 | 212 |  | 253 | Chemical Resistance of REMANIT Stainless Steels, Thyssen Edelstahlwerke AG, March 1989
Sulfuric Acid | Stainless steels | Austenitic | 304LN | A (Resistant) | A (Resistant) |  | S30453 | Fuming (60% free SO3) |  | 20 | 68 |  | 253 | Chemical Resistance of REMANIT Stainless Steels, Thyssen Edelstahlwerke AG, March 1989
Sulfuric Acid | Stainless steels | Austenitic | 304LN | A (Resistant) | A (Resistant) |  | S30453 | Fuming (60% free SO3) |  | 80 | 176 |  | 253 | Chemical Resistance of REMANIT Stainless Steels, Thyssen Edelstahlwerke AG, March 1989
Sulfuric Acid | Stainless steels | Austenitic | 316F | A (Resistant) | A (Resistant) |  | S31620 | Plus 50% HNO3 | 50 | 50 | 122 |  | 253 | Chemical Resistance of REMANIT Stainless Steels, Thyssen Edelstahlwerke AG, March 1989
Sulfuric Acid | Stainless steels | Austenitic | 316F | B (Good) | B (Good) |  | S31620 | Plus 50% HNO3 | 50 | 90 | 194 |  | 253 | Chemical Resistance of REMANIT Stainless Steels, Thyssen Edelstahlwerke AG, March 1989
Sulfuric Acid | Stainless steels | Austenitic | 316F | C (Questionable) | C (Questionable) |  | S31620 | Plus 50% HNO3 | 50 | 120 | 248 |  | 253 | Chemical Resistance of REMANIT Stainless Steels, Thyssen Edelstahlwerke AG, March 1989
Sulfuric Acid | Stainless steels | Austenitic | 316F | B (Good) | B (Good) |  | S31620 | Plus 25% HNO3 | 75 | 50 | 122 |  | 253 | Chemical Resistance of REMANIT Stainless Steels, Thyssen Edelstahlwerke AG, March 1989
Sulfuric Acid | Stainless steels | Austenitic | 316F | B (Good) | B (Good) |  | S31620 | Plus 25% HNO3 | 75 | 90 | 194 |  | 253 | Chemical Resistance of REMANIT Stainless Steels, Thyssen Edelstahlwerke AG, March 1989
Sulfuric Acid | Stainless steels | Austenitic | 316F | D (Poor) | D (Poor) |  | S31620 | Plus 25% HNO3 | 75 | 157 | 315 |  | 253 | Chemical Resistance of REMANIT Stainless Steels, Thyssen Edelstahlwerke AG, March 1989
Sulfuric Acid | Stainless steels | Austenitic | 316F | A (Resistant) | A (Resistant) |  | S31620 | Plus 15% HNO3 | 20 | 50 | 122 |  | 253 | Chemical Resistance of REMANIT Stainless Steels, Thyssen Edelstahlwerke AG, March 1989
Sulfuric Acid | Stainless steels | Austenitic | 316F | B (Good) | B (Good) |  | S31620 | Plus 15% HNO3 | 20 | 80 | 176 |  | 253 | Chemical Resistance of REMANIT Stainless Steels, Thyssen Edelstahlwerke AG, March 1989
Sulfuric Acid | Stainless steels | Austenitic | 316F | A (Resistant) | A (Resistant) |  | S31620 | Plus 10% HNO3 | 70 | 50 | 122 |  | 253 | Chemical Resistance of REMANIT Stainless Steels, Thyssen Edelstahlwerke AG, March 1989
Sulfuric Acid | Stainless steels | Austenitic | 316F | B (Good) | B (Good) |  | S31620 | Plus 10% HNO3 | 70 | 90 | 194 |  | 253 | Chemical Resistance of REMANIT Stainless Steels, Thyssen Edelstahlwerke AG, March 1989
Sulfuric Acid | Stainless steels | Austenitic | 316F | D (Poor) | D (Poor) |  | S31620 | Plus 10% HNO3 | 70 | 168 | 334 |  | 253 | Chemical Resistance of REMANIT Stainless Steels, Thyssen Edelstahlwerke AG, March 1989
Sulfuric Acid | Stainless steels | Austenitic | 316F | A (Resistant) | A (Resistant) |  | S31620 | Plus 25% HNO3 | 30 | 90 | 194 |  | 253 | Chemical Resistance of REMANIT Stainless Steels, Thyssen Edelstahlwerke AG, March 1989
Sulfuric Acid | Stainless steels | Austenitic | 316F | B (Good) | B (Good) |  | S31620 | Plus 25% HNO3 | 30 | 110 | 230 |  | 253 | Chemical Resistance of REMANIT Stainless Steels, Thyssen Edelstahlwerke AG, March 1989
Sulfuric Acid | Stainless steels | Austenitic | 316F | B (Good) | B (Good) |  | S31620 | Plus 5% HNO3 | 15 | 134 | 273 |  | 253 | Chemical Resistance of REMANIT Stainless Steels, Thyssen Edelstahlwerke AG, March 1989
Sulfuric Acid | Stainless steels | Austenitic | 316F | C (Questionable) | C (Questionable) |  | S31620 | Plus 1% HNO3 | 2 | Boiling | Boiling |  | 253 | Chemical Resistance of REMANIT Stainless Steels, Thyssen Edelstahlwerke AG, March 1989
Sulfuric Acid | Stainless steels | Austenitic | 316F | A (Resistant) | A (Resistant) |  | S31620 |  |  | Boiling | Boiling |  | 253 | Chemical Resistance of REMANIT Stainless Steels, Thyssen Edelstahlwerke AG, March 1989
Sulfuric Acid | Stainless steels | Austenitic | 316F | C (Questionable) | C (Questionable) |  | S31620 |  |  | Boiling | Boiling |  | 253 | Chemical Resistance of REMANIT Stainless Steels, Thyssen Edelstahlwerke AG, March 1989
Sulfuric Acid | Stainless steels | Austenitic | 316F | B (Good) | B (Good) |  | S31620 |  | 1 | 20 | 68 |  | 253 | Chemical Resistance of REMANIT Stainless Steels, Thyssen Edelstahlwerke AG, March 1989
Sulfuric Acid | Stainless steels | Austenitic | 316F | B (Good) | B (Good) |  | S31620 |  | 1 | 70 | 158 |  | 253 | Chemical Resistance of REMANIT Stainless Steels, Thyssen Edelstahlwerke AG, March 1989
Sulfuric Acid | Stainless steels | Austenitic | 316F | B (Good) | B (Good) |  | S31620 |  | 1 | Boiling | Boiling |  | 253 | Chemical Resistance of REMANIT Stainless Steels, Thyssen Edelstahlwerke AG, March 1989
Sulfuric Acid | Stainless steels | Austenitic | 316F | B (Good) | B (Good) |  | S31620 |  | 2.5 | 20 | 68 |  | 253 | Chemical Resistance of REMANIT Stainless Steels, Thyssen Edelstahlwerke AG, March 1989
Sulfuric Acid | Stainless steels | Austenitic | 316F | B (Good) | B (Good) |  | S31620 |  | 2.5 | 70 | 158 |  | 253 | Chemical Resistance of REMANIT Stainless Steels, Thyssen Edelstahlwerke AG, March 1989
Sulfuric Acid | Stainless steels | Austenitic | 316F | C (Questionable) | C (Questionable) |  | S31620 |  | 2.5 | Boiling | Boiling |  | 253 | Chemical Resistance of REMANIT Stainless Steels, Thyssen Edelstahlwerke AG, March 1989
Sulfuric Acid | Stainless steels | Austenitic | 316F | B (Good) | B (Good) |  | S31620 |  | 5 | 20 | 68 |  | 253 | Chemical Resistance of REMANIT Stainless Steels, Thyssen Edelstahlwerke AG, March 1989
Sulfuric Acid | Stainless steels | Austenitic | 316F | B (Good) | B (Good) |  | S31620 |  | 5 | 70 | 158 |  | 253 | Chemical Resistance of REMANIT Stainless Steels, Thyssen Edelstahlwerke AG, March 1989
Sulfuric Acid | Stainless steels | Austenitic | 316F | D (Poor) | D (Poor) |  | S31620 |  | 5 | Boiling | Boiling |  | 253 | Chemical Resistance of REMANIT Stainless Steels, Thyssen Edelstahlwerke AG, March 1989
Sulfuric Acid | Stainless steels | Austenitic | 316F | B (Good) | B (Good) |  | S31620 |  | 7.5 | 20 | 68 |  | 253 | Chemical Resistance of REMANIT Stainless Steels, Thyssen Edelstahlwerke AG, March 1989
Sulfuric Acid | Stainless steels | Austenitic | 316F | B (Good) | B (Good) |  | S31620 |  | 7.5 | 70 | 158 |  | 253 | Chemical Resistance of REMANIT Stainless Steels, Thyssen Edelstahlwerke AG, March 1989
Sulfuric Acid | Stainless steels | Austenitic | 316F | C (Questionable) | C (Questionable) |  | S31620 |  | 7.5 | Boiling | Boiling |  | 253 | Chemical Resistance of REMANIT Stainless Steels, Thyssen Edelstahlwerke AG, March 1989
Sulfuric Acid | Stainless steels | Austenitic | 316F | C (Questionable) | C (Questionable) |  | S31620 |  | 10 | 20 | 68 |  | 253 | Chemical Resistance of REMANIT Stainless Steels, Thyssen Edelstahlwerke AG, March 1989
Sulfuric Acid | Stainless steels | Austenitic | 316F | C (Questionable) | C (Questionable) |  | S31620 |  | 10 | 70 | 158 |  | 253 | Chemical Resistance of REMANIT Stainless Steels, Thyssen Edelstahlwerke AG, March 1989
Sulfuric Acid | Stainless steels | Austenitic | 316F | D (Poor) | D (Poor) |  | S31620 |  | 10 | Boiling | Boiling |  | 253 | Chemical Resistance of REMANIT Stainless Steels, Thyssen Edelstahlwerke AG, March 1989
Sulfuric Acid | Stainless steels | Austenitic | 316F | B (Good) | B (Good) |  | S31620 |  | 20 | 20 | 68 |  | 253 | Chemical Resistance of REMANIT Stainless Steels, Thyssen Edelstahlwerke AG, March 1989
Sulfuric Acid | Stainless steels | Austenitic | 316F | C (Questionable) | C (Questionable) |  | S31620 |  | 20 | 70 | 158 |  | 253 | Chemical Resistance of REMANIT Stainless Steels, Thyssen Edelstahlwerke AG, March 1989
Sulfuric Acid | Stainless steels | Austenitic | 316F | D (Poor) | D (Poor) |  | S31620 |  | 20 | Boiling | Boiling |  | 253 | Chemical Resistance of REMANIT Stainless Steels, Thyssen Edelstahlwerke AG, March 1989
Sulfuric Acid | Stainless steels | Austenitic | 316F | B (Good) | B (Good) |  | S31620 |  | 40 | 20 | 68 |  | 253 | Chemical Resistance of REMANIT Stainless Steels, Thyssen Edelstahlwerke AG, March 1989
Sulfuric Acid | Stainless steels | Austenitic | 316F | C (Questionable) | C (Questionable) |  | S31620 |  | 40 | 70 | 158 |  | 253 | Chemical Resistance of REMANIT Stainless Steels, Thyssen Edelstahlwerke AG, March 1989
Sulfuric Acid | Stainless steels | Austenitic | 316F | D (Poor) | D (Poor) |  | S31620 |  | 40 | Boiling | Boiling |  | 253 | Chemical Resistance of REMANIT Stainless Steels, Thyssen Edelstahlwerke AG, March 1989
Sulfuric Acid | Stainless steels | Austenitic | 316F | D (Poor) | D (Poor) |  | S31620 |  | 60 | 20 | 68 |  | 253 | Chemical Resistance of REMANIT Stainless Steels, Thyssen Edelstahlwerke AG, March 1989
Sulfuric Acid | Stainless steels | Austenitic | 316F | D (Poor) | D (Poor) |  | S31620 |  | 60 | 70 | 158 |  | 253 | Chemical Resistance of REMANIT Stainless Steels, Thyssen Edelstahlwerke AG, March 1989
Sulfuric Acid | Stainless steels | Austenitic | 316F | D (Poor) | D (Poor) |  | S31620 |  | 60 | Boiling | Boiling |  | 253 | Chemical Resistance of REMANIT Stainless Steels, Thyssen Edelstahlwerke AG, March 1989
Sulfuric Acid | Stainless steels | Austenitic | 316F | B (Good) | B (Good) |  | S31620 |  | 80 | 20 | 68 |  | 253 | Chemical Resistance of REMANIT Stainless Steels, Thyssen Edelstahlwerke AG, March 1989
Sulfuric Acid | Stainless steels | Austenitic | 316F | D (Poor) | D (Poor) |  | S31620 |  | 80 | 70 | 158 |  | 253 | Chemical Resistance of REMANIT Stainless Steels, Thyssen Edelstahlwerke AG, March 1989
Sulfuric Acid | Stainless steels | Austenitic | 316F | D (Poor) | D (Poor) |  | S31620 |  | 80 | Boiling | Boiling |  | 253 | Chemical Resistance of REMANIT Stainless Steels, Thyssen Edelstahlwerke AG, March 1989
Sulfuric Acid | Stainless steels | Austenitic | 316F | A (Resistant) | A (Resistant) |  | S31620 |  | 98 | 20 | 68 |  | 253 | Chemical Resistance of REMANIT Stainless Steels, Thyssen Edelstahlwerke AG, March 1989
Sulfuric Acid | Stainless steels | Austenitic | 316F | C (Questionable) | C (Questionable) |  | S31620 |  | 98 | 70 | 158 |  | 253 | Chemical Resistance of REMANIT Stainless Steels, Thyssen Edelstahlwerke AG, March 1989
Sulfuric Acid | Stainless steels | Austenitic | 316F | C (Questionable) | C (Questionable) |  | S31620 |  | 98 | 150 | 302 |  | 253 | Chemical Resistance of REMANIT Stainless Steels, Thyssen Edelstahlwerke AG, March 1989
Sulfuric Acid | Stainless steels | Austenitic | 316F | D (Poor) | D (Poor) |  | S31620 |  | 98 | Boiling | Boiling |  | 253 | Chemical Resistance of REMANIT Stainless Steels, Thyssen Edelstahlwerke AG, March 1989
Sulfuric Acid | Stainless steels | Austenitic | 316F | A (Resistant) | A (Resistant) |  | S31620 | Fuming (11% free SO3) |  | 20 | 68 |  | 253 | Chemical Resistance of REMANIT Stainless Steels, Thyssen Edelstahlwerke AG, March 1989
Sulfuric Acid | Stainless steels | Austenitic | 316F | B (Good) | B (Good) |  | S31620 | Fuming (11% free SO3) |  | 100 | 212 |  | 253 | Chemical Resistance of REMANIT Stainless Steels, Thyssen Edelstahlwerke AG, March 1989
Sulfuric Acid | Stainless steels | Austenitic | 316F | A (Resistant) | A (Resistant) |  | S31620 | Fuming (60% free SO3) |  | 20 | 68 |  | 253 | Chemical Resistance of REMANIT Stainless Steels, Thyssen Edelstahlwerke AG, March 1989
Sulfuric Acid | Stainless steels | Austenitic | 316F | A (Resistant) | A (Resistant) |  | S31620 | Fuming (60% free SO3) |  | 80 | 176 |  | 253 | Chemical Resistance of REMANIT Stainless Steels, Thyssen Edelstahlwerke AG, March 1989
Sulfuric Acid | Stainless steels | Austenitic | 316L | 47 | 1869 |  | S31603 |  | 10 | Boiling | Boiling |  | 212 | A.I. Asphahani and J.L. Nickerson, A Specialty Alloy for Applications in the Process Industries, Corrosion Reviews, Vol 10, (Nos. 1-2), 1992, p 1-30
Sulfuric Acid | Stainless steels | Austenitic | 316L | 7.1 | 282 |  | S31603 |  | 10 | Boiling | Boiling |  | 212 | A.I. Asphahani and J.L. Nickerson, A Specialty Alloy for Applications in the Process Industries, Corrosion Reviews, Vol 10, (Nos. 1-2), 1992, p 1-30
Sulfuric Acid | Stainless steels | Austenitic | 316L | 0.95 | 38 |  | S31603 |  | 60 | Boiling | Boiling |  | 212 | A.I. Asphahani and J.L. Nickerson, A Specialty Alloy for Applications in the Process Industries, Corrosion Reviews, Vol 10, (Nos. 1-2), 1992, p 1-30
Sulfuric Acid | Stainless steels | Austenitic | 316L | 1.3 | 52 |  | S31603 |  | 99 | 130 | 266 | 96 h | 224 | N. Sridhar, Behavior of High-Performance Alloys in Sulfuric Acid, Materials Performance, NACE, USA, March 1988, p 40-46
Sulfuric Acid | Stainless steels | Austenitic | 316L | 1.8 | 72 |  | S31603 |  | 96 | 130 | 266 |  | 224 | N. Sridhar, Behavior of High-Performance Alloys in Sulfuric Acid, Materials Performance, NACE, USA, March 1988, p 40-46
Sulfuric Acid | Stainless steels | Austenitic | 316L | 1.5 | 60 |  | S31603 | Plus 1000 ppm ferric ion | 96 | 130 | 266 |  | 224 | N. Sridhar, Behavior of High-Performance Alloys in Sulfuric Acid, Materials Performance, NACE, USA, March 1988, p 40-46
Sulfuric Acid | Stainless steels | Austenitic | 316L | 2.05 | 82 |  | S31603 | Plus 10 ppm nitrate | 96 | 130 | 266 |  | 224 | N. Sridhar, Behavior of High-Performance Alloys in Sulfuric Acid, Materials Performance, NACE, USA, March 1988, p 40-46
Sulfuric Acid | Stainless steels | Austenitic | 316L | 0.13 | 5.2 |  | S31603 | Plus 1000 ppm nitrate | 96 | 130 | 266 |  | 224 | N. Sridhar, Behavior of High-Performance Alloys in Sulfuric Acid, Materials Performance, NACE, USA, March 1988, p 40-46
Sulfuric Acid | Stainless steels | Austenitic | 316L | 11.3 | 450 |  | S31603 | Plus 0.5% CuCl2 | 10 | Boiling | Boiling | 96 h | 224 | N. Sridhar, Behavior of High-Performance Alloys in Sulfuric Acid, Materials Performance, NACE, USA, March 1988, p 40-46
Sulfuric Acid | Stainless steels | Austenitic | 316L | 8.75 | 350 |  | S31603 | Plus 0.5% CuCl2 | 20 | Boiling | Boiling | 96 h | 224 | N. Sridhar, Behavior of High-Performance Alloys in Sulfuric Acid, Materials Performance, NACE, USA, March 1988, p 40-46
Sulfuric Acid | Stainless steels | Austenitic | 316L | A (Resistant) | A (Resistant) |  | S31603 | Plus 50% HNO3 | 50 | 50 | 122 |  | 253 | Chemical Resistance of REMANIT Stainless Steels, Thyssen Edelstahlwerke AG, March 1989
Sulfuric Acid | Stainless steels | Austenitic | 316L | B (Good) | B (Good) |  | S31603 | Plus 50% HNO3 | 50 | 90 | 194 |  | 253 | Chemical Resistance of REMANIT Stainless Steels, Thyssen Edelstahlwerke AG, March 1989
Sulfuric Acid | Stainless steels | Austenitic | 316L | C (Questionable) | C (Questionable) |  | S31603 | Plus 50% HNO3 | 50 | 120 | 248 |  | 253 | Chemical Resistance of REMANIT Stainless Steels, Thyssen Edelstahlwerke AG, March 1989
Sulfuric Acid | Stainless steels | Austenitic | 316L | B (Good) | B (Good) |  | S31603 | Plus 25% HNO3 | 75 | 50 | 122 |  | 253 | Chemical Resistance of REMANIT Stainless Steels, Thyssen Edelstahlwerke AG, March 1989
Sulfuric Acid | Stainless steels | Austenitic | 316L | B (Good) | B (Good) |  | S31603 | Plus 25% HNO3 | 75 | 90 | 194 |  | 253 | Chemical Resistance of REMANIT Stainless Steels, Thyssen Edelstahlwerke AG, March 1989
Sulfuric Acid | Stainless steels | Austenitic | 316L | D (Poor) | D (Poor) |  | S31603 | Plus 25% HNO3 | 75 | 157 | 315 |  | 253 | Chemical Resistance of REMANIT Stainless Steels, Thyssen Edelstahlwerke AG, March 1989
Sulfuric Acid | Stainless steels | Austenitic | 316L | A (Resistant) | A (Resistant) |  | S31603 | Plus 15% HNO3 | 20 | 50 | 122 |  | 253 | Chemical Resistance of REMANIT Stainless Steels, Thyssen Edelstahlwerke AG, March 1989
Sulfuric Acid | Stainless steels | Austenitic | 316L | A (Resistant) | A (Resistant) |  | S31603 | Plus 15% HNO3 | 20 | 80 | 176 |  | 253 | Chemical Resistance of REMANIT Stainless Steels, Thyssen Edelstahlwerke AG, March 1989
Sulfuric Acid | Stainless steels | Austenitic | 316L | A (Resistant) | A (Resistant) |  | S31603 | Plus 10% HNO3 | 70 | 50 | 122 |  | 253 | Chemical Resistance of REMANIT Stainless Steels, Thyssen Edelstahlwerke AG, March 1989
Sulfuric Acid | Stainless steels | Austenitic | 316L | A (Resistant) | A (Resistant) |  | S31603 | Plus 10% HNO3 | 70 | 90 | 194 |  | 253 | Chemical Resistance of REMANIT Stainless Steels, Thyssen Edelstahlwerke AG, March 1989
Sulfuric Acid | Stainless steels | Austenitic | 316L | D (Poor) | D (Poor) |  | S31603 | Plus 10% HNO3 | 70 | 168 | 334 |  | 253 | Chemical Resistance of REMANIT Stainless Steels, Thyssen Edelstahlwerke AG, March 1989
Sulfuric Acid | Stainless steels | Austenitic | 316L | A (Resistant) | A (Resistant) |  | S31603 | Plus 25% HNO3 | 30 | 90 | 194 |  | 253 | Chemical Resistance of REMANIT Stainless Steels, Thyssen Edelstahlwerke AG, March 1989
Sulfuric Acid | Stainless steels | Austenitic | 316L | A (Resistant) | A (Resistant) |  | S31603 | Plus 25% HNO3 | 30 | 110 | 230 |  | 253 | Chemical Resistance of REMANIT Stainless Steels, Thyssen Edelstahlwerke AG, March 1989
Sulfuric Acid | Stainless steels | Austenitic | 316L | B (Good) | B (Good) |  | S31603 | Plus 5% HNO3 | 15 | 134 | 273 |  | 253 | Chemical Resistance of REMANIT Stainless Steels, Thyssen Edelstahlwerke AG, March 1989
Sulfuric Acid | Stainless steels | Austenitic | 316L | A (Resistant) | A (Resistant) |  | S31603 | Plus 1% HNO3 | 2 | Boiling | Boiling |  | 253 | Chemical Resistance of REMANIT Stainless Steels, Thyssen Edelstahlwerke AG, March 1989
Sulfuric Acid | Stainless steels | Austenitic | 316L | A (Resistant) | A (Resistant) |  | S31603 |  |  | Boiling | Boiling |  | 253 | Chemical Resistance of REMANIT Stainless Steels, Thyssen Edelstahlwerke AG, March 1989
Sulfuric Acid | Stainless steels | Austenitic | 316L | B (Good) | B (Good) |  | S31603 |  |  | Boiling | Boiling |  | 253 | Chemical Resistance of REMANIT Stainless Steels, Thyssen Edelstahlwerke AG, March 1989
Sulfuric Acid | Stainless steels | Austenitic | 316L | A (Resistant) | A (Resistant) |  | S31603 |  | 1 | 20 | 68 |  | 253 | Chemical Resistance of REMANIT Stainless Steels, Thyssen Edelstahlwerke AG, March 1989
Sulfuric Acid | Stainless steels | Austenitic | 316L | A (Resistant) | A (Resistant) |  | S31603 |  | 1 | 70 | 158 |  | 253 | Chemical Resistance of REMANIT Stainless Steels, Thyssen Edelstahlwerke AG, March 1989
Sulfuric Acid | Stainless steels | Austenitic | 316L | B (Good) | B (Good) |  | S31603 |  | 1 | Boiling | Boiling |  | 253 | Chemical Resistance of REMANIT Stainless Steels, Thyssen Edelstahlwerke AG, March 1989
Sulfuric Acid | Stainless steels | Austenitic | 316L | A (Resistant) | A (Resistant) |  | S31603 |  | 2.5 | 20 | 68 |  | 253 | Chemical Resistance of REMANIT Stainless Steels, Thyssen Edelstahlwerke AG, March 1989
Sulfuric Acid | Stainless steels | Austenitic | 316L | A (Resistant) | A (Resistant) |  | S31603 |  | 2.5 | 70 | 158 |  | 253 | Chemical Resistance of REMANIT Stainless Steels, Thyssen Edelstahlwerke AG, March 1989
Sulfuric Acid | Stainless steels | Austenitic | 316L | C (Questionable) | C (Questionable) |  | S31603 |  | 2.5 | Boiling | Boiling |  | 253 | Chemical Resistance of REMANIT Stainless Steels, Thyssen Edelstahlwerke AG, March 1989
Sulfuric Acid | Stainless steels | Austenitic | 316L | A (Resistant) | A (Resistant) |  | S31603 |  | 5 | 20 | 68 |  | 253 | Chemical Resistance of REMANIT Stainless Steels, Thyssen Edelstahlwerke AG, March 1989
Sulfuric Acid | Stainless steels | Austenitic | 316L | B (Good) | B (Good) |  | S31603 |  | 5 | 70 | 158 |  | 253 | Chemical Resistance of REMANIT Stainless Steels, Thyssen Edelstahlwerke AG, March 1989
Sulfuric Acid | Stainless steels | Austenitic | 316L | C (Questionable) | C (Questionable) |  | S31603 |  | 5 | Boiling | Boiling |  | 253 | Chemical Resistance of REMANIT Stainless Steels, Thyssen Edelstahlwerke AG, March 1989
Sulfuric Acid | Stainless steels | Austenitic | 316L | A (Resistant) | A (Resistant) |  | S31603 |  | 7.5 | 20 | 68 |  | 253 | Chemical Resistance of REMANIT Stainless Steels, Thyssen Edelstahlwerke AG, March 1989
Sulfuric Acid | Stainless steels | Austenitic | 316L | B (Good) | B (Good) |  | S31603 |  | 7.5 | 70 | 158 |  | 253 | Chemical Resistance of REMANIT Stainless Steels, Thyssen Edelstahlwerke AG, March 1989
Sulfuric Acid | Stainless steels | Austenitic | 316L | C (Questionable) | C (Questionable) |  | S31603 |  | 7.5 | Boiling | Boiling |  | 253 | Chemical Resistance of REMANIT Stainless Steels, Thyssen Edelstahlwerke AG, March 1989
Sulfuric Acid | Stainless steels | Austenitic | 316L | B (Good) | B (Good) |  | S31603 |  | 10 | 20 | 68 |  | 253 | Chemical Resistance of REMANIT Stainless Steels, Thyssen Edelstahlwerke AG, March 1989
Sulfuric Acid | Stainless steels | Austenitic | 316L | C (Questionable) | C (Questionable) |  | S31603 |  | 10 | 70 | 158 |  | 253 | Chemical Resistance of REMANIT Stainless Steels, Thyssen Edelstahlwerke AG, March 1989
Sulfuric Acid | Stainless steels | Austenitic | 316L | C (Questionable) | C (Questionable) |  | S31603 |  | 10 | Boiling | Boiling |  | 253 | Chemical Resistance of REMANIT Stainless Steels, Thyssen Edelstahlwerke AG, March 1989
Sulfuric Acid | Stainless steels | Austenitic | 316L | B (Good) | B (Good) |  | S31603 |  | 20 | 20 | 68 |  | 253 | Chemical Resistance of REMANIT Stainless Steels, Thyssen Edelstahlwerke AG, March 1989
Sulfuric Acid | Stainless steels | Austenitic | 316L | C (Questionable) | C (Questionable) |  | S31603 |  | 20 | 70 | 158 |  | 253 | Chemical Resistance of REMANIT Stainless Steels, Thyssen Edelstahlwerke AG, March 1989
Sulfuric Acid | Stainless steels | Austenitic | 316L | D (Poor) | D (Poor) |  | S31603 |  | 20 | Boiling | Boiling |  | 253 | Chemical Resistance of REMANIT Stainless Steels, Thyssen Edelstahlwerke AG, March 1989
Sulfuric Acid | Stainless steels | Austenitic | 316L | B (Good) | B (Good) |  | S31603 |  | 40 | 20 | 68 |  | 253 | Chemical Resistance of REMANIT Stainless Steels, Thyssen Edelstahlwerke AG, March 1989
Sulfuric Acid | Stainless steels | Austenitic | 316L | C (Questionable) | C (Questionable) |  | S31603 |  | 40 | 70 | 158 |  | 253 | Chemical Resistance of REMANIT Stainless Steels, Thyssen Edelstahlwerke AG, March 1989
Sulfuric Acid | Stainless steels | Austenitic | 316L | D (Poor) | D (Poor) |  | S31603 |  | 40 | Boiling | Boiling |  | 253 | Chemical Resistance of REMANIT Stainless Steels, Thyssen Edelstahlwerke AG, March 1989
Sulfuric Acid | Stainless steels | Austenitic | 316L | C (Questionable) | C (Questionable) |  | S31603 |  | 60 | 20 | 68 |  | 253 | Chemical Resistance of REMANIT Stainless Steels, Thyssen Edelstahlwerke AG, March 1989
Sulfuric Acid | Stainless steels | Austenitic | 316L | D (Poor) | D (Poor) |  | S31603 |  | 60 | 70 | 158 |  | 253 | Chemical Resistance of REMANIT Stainless Steels, Thyssen Edelstahlwerke AG, March 1989
Sulfuric Acid | Stainless steels | Austenitic | 316L | D (Poor) | D (Poor) |  | S31603 |  | 60 | Boiling | Boiling |  | 253 | Chemical Resistance of REMANIT Stainless Steels, Thyssen Edelstahlwerke AG, March 1989
Sulfuric Acid | Stainless steels | Austenitic | 316L | B (Good) | B (Good) |  | S31603 |  | 80 | 20 | 68 |  | 253 | Chemical Resistance of REMANIT Stainless Steels, Thyssen Edelstahlwerke AG, March 1989
Sulfuric Acid | Stainless steels | Austenitic | 316L | C (Questionable) | C (Questionable) |  | S31603 |  | 80 | 70 | 158 |  | 253 | Chemical Resistance of REMANIT Stainless Steels, Thyssen Edelstahlwerke AG, March 1989
Sulfuric Acid | Stainless steels | Austenitic | 316L | D (Poor) | D (Poor) |  | S31603 |  | 80 | Boiling | Boiling |  | 253 | Chemical Resistance of REMANIT Stainless Steels, Thyssen Edelstahlwerke AG, March 1989
Sulfuric Acid | Stainless steels | Austenitic | 316L | A (Resistant) | A (Resistant) |  | S31603 |  | 98 | 20 | 68 |  | 253 | Chemical Resistance of REMANIT Stainless Steels, Thyssen Edelstahlwerke AG, March 1989
Sulfuric Acid | Stainless steels | Austenitic | 316L | C (Questionable) | C (Questionable) |  | S31603 |  | 98 | 70 | 158 |  | 253 | Chemical Resistance of REMANIT Stainless Steels, Thyssen Edelstahlwerke AG, March 1989
Sulfuric Acid | Stainless steels | Austenitic | 316L | C (Questionable) | C (Questionable) |  | S31603 |  | 98 | 150 | 302 |  | 253 | Chemical Resistance of REMANIT Stainless Steels, Thyssen Edelstahlwerke AG, March 1989
Sulfuric Acid | Stainless steels | Austenitic | 316L | D (Poor) | D (Poor) |  | S31603 |  | 98 | Boiling | Boiling |  | 253 | Chemical Resistance of REMANIT Stainless Steels, Thyssen Edelstahlwerke AG, March 1989
Sulfuric Acid | Stainless steels | Austenitic | 316L | A (Resistant) | A (Resistant) |  | S31603 | Fuming (11% free SO3) |  | 20 | 68 |  | 253 | Chemical Resistance of REMANIT Stainless Steels, Thyssen Edelstahlwerke AG, March 1989
Sulfuric Acid | Stainless steels | Austenitic | 316L | A (Resistant) | A (Resistant) |  | S31603 | Fuming (11% free SO3) |  | 100 | 212 |  | 253 | Chemical Resistance of REMANIT Stainless Steels, Thyssen Edelstahlwerke AG, March 1989
Sulfuric Acid | Stainless steels | Austenitic | 316L | A (Resistant) | A (Resistant) |  | S31603 | Fuming (60% free SO3) |  | 20 | 68 |  | 253 | Chemical Resistance of REMANIT Stainless Steels, Thyssen Edelstahlwerke AG, March 1989
Sulfuric Acid | Stainless steels | Austenitic | 316L | A (Resistant) | A (Resistant) |  | S31603 | Fuming (60% free SO3) |  | 80 | 176 |  | 253 | Chemical Resistance of REMANIT Stainless Steels, Thyssen Edelstahlwerke AG, March 1989
Sulfuric Acid | Stainless steels | Austenitic | 316LN | A (Resistant) | A (Resistant) |  | S31653 | Plus 50% HNO3 | 50 | 50 | 122 |  | 253 | Chemical Resistance of REMANIT Stainless Steels, Thyssen Edelstahlwerke AG, March 1989
Sulfuric Acid | Stainless steels | Austenitic | 316LN | B (Good) | B (Good) |  | S31653 | Plus 50% HNO3 | 50 | 90 | 194 |  | 253 | Chemical Resistance of REMANIT Stainless Steels, Thyssen Edelstahlwerke AG, March 1989
Sulfuric Acid | Stainless steels | Austenitic | 316LN | C (Questionable) | C (Questionable) |  | S31653 | Plus 50% HNO3 | 50 | 120 | 248 |  | 253 | Chemical Resistance of REMANIT Stainless Steels, Thyssen Edelstahlwerke AG, March 1989
Sulfuric Acid | Stainless steels | Austenitic | 316LN | B (Good) | B (Good) |  | S31653 | Plus 25% HNO3 | 75 | 50 | 122 |  | 253 | Chemical Resistance of REMANIT Stainless Steels, Thyssen Edelstahlwerke AG, March 1989
Sulfuric Acid | Stainless steels | Austenitic | 316LN | B (Good) | B (Good) |  | S31653 | Plus 25% HNO3 | 75 | 90 | 194 |  | 253 | Chemical Resistance of REMANIT Stainless Steels, Thyssen Edelstahlwerke AG, March 1989
Sulfuric Acid | Stainless steels | Austenitic | 316LN | D (Poor) | D (Poor) |  | S31653 | Plus 25% HNO3 | 75 | 157 | 315 |  | 253 | Chemical Resistance of REMANIT Stainless Steels, Thyssen Edelstahlwerke AG, March 1989
Sulfuric Acid | Stainless steels | Austenitic | 316LN | A (Resistant) | A (Resistant) |  | S31653 | Plus 15% HNO3 | 20 | 50 | 122 |  | 253 | Chemical Resistance of REMANIT Stainless Steels, Thyssen Edelstahlwerke AG, March 1989
Sulfuric Acid | Stainless steels | Austenitic | 316LN | A (Resistant) | A (Resistant) |  | S31653 | Plus 15% HNO3 | 20 | 80 | 176 |  | 253 | Chemical Resistance of REMANIT Stainless Steels, Thyssen Edelstahlwerke AG, March 1989
Sulfuric Acid | Stainless steels | Austenitic | 316LN | A (Resistant) | A (Resistant) |  | S31653 | Plus 10% HNO3 | 70 | 50 | 122 |  | 253 | Chemical Resistance of REMANIT Stainless Steels, Thyssen Edelstahlwerke AG, March 1989
Sulfuric Acid | Stainless steels | Austenitic | 316LN | A (Resistant) | A (Resistant) |  | S31653 | Plus 10% HNO3 | 70 | 90 | 194 |  | 253 | Chemical Resistance of REMANIT Stainless Steels, Thyssen Edelstahlwerke AG, March 1989
Sulfuric Acid | Stainless steels | Austenitic | 316LN | D (Poor) | D (Poor) |  | S31653 | Plus 10% HNO3 | 70 | 168 | 334 |  | 253 | Chemical Resistance of REMANIT Stainless Steels, Thyssen Edelstahlwerke AG, March 1989
Sulfuric Acid | Stainless steels | Austenitic | 316LN | A (Resistant) | A (Resistant) |  | S31653 | Plus 25% HNO3 | 30 | 90 | 194 |  | 253 | Chemical Resistance of REMANIT Stainless Steels, Thyssen Edelstahlwerke AG, March 1989
Sulfuric Acid | Stainless steels | Austenitic | 316LN | A (Resistant) | A (Resistant) |  | S31653 | Plus 25% HNO3 | 30 | 110 | 230 |  | 253 | Chemical Resistance of REMANIT Stainless Steels, Thyssen Edelstahlwerke AG, March 1989
Sulfuric Acid | Stainless steels | Austenitic | 316LN | B (Good) | B (Good) |  | S31653 | Plus 5% HNO3 | 15 | 134 | 273 |  | 253 | Chemical Resistance of REMANIT Stainless Steels, Thyssen Edelstahlwerke AG, March 1989
Sulfuric Acid | Stainless steels | Austenitic | 316LN | A (Resistant) | A (Resistant) |  | S31653 | Plus 1% HNO3 | 2 | Boiling | Boiling |  | 253 | Chemical Resistance of REMANIT Stainless Steels, Thyssen Edelstahlwerke AG, March 1989
Sulfuric Acid | Stainless steels | Austenitic | 316LN | A (Resistant) | A (Resistant) |  | S31653 |  |  | Boiling | Boiling |  | 253 | Chemical Resistance of REMANIT Stainless Steels, Thyssen Edelstahlwerke AG, March 1989
Sulfuric Acid | Stainless steels | Austenitic | 316LN | B (Good) | B (Good) |  | S31653 |  |  | Boiling | Boiling |  | 253 | Chemical Resistance of REMANIT Stainless Steels, Thyssen Edelstahlwerke AG, March 1989
Sulfuric Acid | Stainless steels | Austenitic | 316LN | A (Resistant) | A (Resistant) |  | S31653 |  | 1 | 20 | 68 |  | 253 | Chemical Resistance of REMANIT Stainless Steels, Thyssen Edelstahlwerke AG, March 1989
Sulfuric Acid | Stainless steels | Austenitic | 316LN | A (Resistant) | A (Resistant) |  | S31653 |  | 1 | 70 | 158 |  | 253 | Chemical Resistance of REMANIT Stainless Steels, Thyssen Edelstahlwerke AG, March 1989
Sulfuric Acid | Stainless steels | Austenitic | 316LN | B (Good) | B (Good) |  | S31653 |  | 1 | Boiling | Boiling |  | 253 | Chemical Resistance of REMANIT Stainless Steels, Thyssen Edelstahlwerke AG, March 1989
Sulfuric Acid | Stainless steels | Austenitic | 316LN | A (Resistant) | A (Resistant) |  | S31653 |  | 2.5 | 20 | 68 |  | 253 | Chemical Resistance of REMANIT Stainless Steels, Thyssen Edelstahlwerke AG, March 1989
Sulfuric Acid | Stainless steels | Austenitic | 316LN | A (Resistant) | A (Resistant) |  | S31653 |  | 2.5 | 70 | 158 |  | 253 | Chemical Resistance of REMANIT Stainless Steels, Thyssen Edelstahlwerke AG, March 1989
Sulfuric Acid | Stainless steels | Austenitic | 316LN | C (Questionable) | C (Questionable) |  | S31653 |  | 2.5 | Boiling | Boiling |  | 253 | Chemical Resistance of REMANIT Stainless Steels, Thyssen Edelstahlwerke AG, March 1989
Sulfuric Acid | Stainless steels | Austenitic | 316LN | A (Resistant) | A (Resistant) |  | S31653 |  | 5 | 20 | 68 |  | 253 | Chemical Resistance of REMANIT Stainless Steels, Thyssen Edelstahlwerke AG, March 1989
Sulfuric Acid | Stainless steels | Austenitic | 316LN | B (Good) | B (Good) |  | S31653 |  | 5 | 70 | 158 |  | 253 | Chemical Resistance of REMANIT Stainless Steels, Thyssen Edelstahlwerke AG, March 1989
Sulfuric Acid | Stainless steels | Austenitic | 316LN | C (Questionable) | C (Questionable) |  | S31653 |  | 5 | Boiling | Boiling |  | 253 | Chemical Resistance of REMANIT Stainless Steels, Thyssen Edelstahlwerke AG, March 1989
Sulfuric Acid | Stainless steels | Austenitic | 316LN | A (Resistant) | A (Resistant) |  | S31653 |  | 7.5 | 20 | 68 |  | 253 | Chemical Resistance of REMANIT Stainless Steels, Thyssen Edelstahlwerke AG, March 1989
Sulfuric Acid | Stainless steels | Austenitic | 316LN | B (Good) | B (Good) |  | S31653 |  | 7.5 | 70 | 158 |  | 253 | Chemical Resistance of REMANIT Stainless Steels, Thyssen Edelstahlwerke AG, March 1989
Sulfuric Acid | Stainless steels | Austenitic | 316LN | C (Questionable) | C (Questionable) |  | S31653 |  | 7.5 | Boiling | Boiling |  | 253 | Chemical Resistance of REMANIT Stainless Steels, Thyssen Edelstahlwerke AG, March 1989
Sulfuric Acid | Stainless steels | Austenitic | 316LN | B (Good) | B (Good) |  | S31653 |  | 10 | 20 | 68 |  | 253 | Chemical Resistance of REMANIT Stainless Steels, Thyssen Edelstahlwerke AG, March 1989
Sulfuric Acid | Stainless steels | Austenitic | 316LN | C (Questionable) | C (Questionable) |  | S31653 |  | 10 | 70 | 158 |  | 253 | Chemical Resistance of REMANIT Stainless Steels, Thyssen Edelstahlwerke AG, March 1989
Sulfuric Acid | Stainless steels | Austenitic | 316LN | C (Questionable) | C (Questionable) |  | S31653 |  | 10 | Boiling | Boiling |  | 253 | Chemical Resistance of REMANIT Stainless Steels, Thyssen Edelstahlwerke AG, March 1989
Sulfuric Acid | Stainless steels | Austenitic | 316LN | B (Good) | B (Good) |  | S31653 |  | 20 | 20 | 68 |  | 253 | Chemical Resistance of REMANIT Stainless Steels, Thyssen Edelstahlwerke AG, March 1989
Sulfuric Acid | Stainless steels | Austenitic | 316LN | C (Questionable) | C (Questionable) |  | S31653 |  | 20 | 70 | 158 |  | 253 | Chemical Resistance of REMANIT Stainless Steels, Thyssen Edelstahlwerke AG, March 1989
Sulfuric Acid | Stainless steels | Austenitic | 316LN | D (Poor) | D (Poor) |  | S31653 |  | 20 | Boiling | Boiling |  | 253 | Chemical Resistance of REMANIT Stainless Steels, Thyssen Edelstahlwerke AG, March 1989
Sulfuric Acid | Stainless steels | Austenitic | 316LN | B (Good) | B (Good) |  | S31653 |  | 40 | 20 | 68 |  | 253 | Chemical Resistance of REMANIT Stainless Steels, Thyssen Edelstahlwerke AG, March 1989
Sulfuric Acid | Stainless steels | Austenitic | 316LN | C (Questionable) | C (Questionable) |  | S31653 |  | 40 | 70 | 158 |  | 253 | Chemical Resistance of REMANIT Stainless Steels, Thyssen Edelstahlwerke AG, March 1989
Sulfuric Acid | Stainless steels | Austenitic | 316LN | D (Poor) | D (Poor) |  | S31653 |  | 40 | Boiling | Boiling |  | 253 | Chemical Resistance of REMANIT Stainless Steels, Thyssen Edelstahlwerke AG, March 1989
Sulfuric Acid | Stainless steels | Austenitic | 316LN | C (Questionable) | C (Questionable) |  | S31653 |  | 60 | 20 | 68 |  | 253 | Chemical Resistance of REMANIT Stainless Steels, Thyssen Edelstahlwerke AG, March 1989
Sulfuric Acid | Stainless steels | Austenitic | 316LN | D (Poor) | D (Poor) |  | S31653 |  | 60 | 70 | 158 |  | 253 | Chemical Resistance of REMANIT Stainless Steels, Thyssen Edelstahlwerke AG, March 1989
Sulfuric Acid | Stainless steels | Austenitic | 316LN | D (Poor) | D (Poor) |  | S31653 |  | 60 | Boiling | Boiling |  | 253 | Chemical Resistance of REMANIT Stainless Steels, Thyssen Edelstahlwerke AG, March 1989
Sulfuric Acid | Stainless steels | Austenitic | 316LN | B (Good) | B (Good) |  | S31653 |  | 80 | 20 | 68 |  | 253 | Chemical Resistance of REMANIT Stainless Steels, Thyssen Edelstahlwerke AG, March 1989
Sulfuric Acid | Stainless steels | Austenitic | 316LN | C (Questionable) | C (Questionable) |  | S31653 |  | 80 | 70 | 158 |  | 253 | Chemical Resistance of REMANIT Stainless Steels, Thyssen Edelstahlwerke AG, March 1989
Sulfuric Acid | Stainless steels | Austenitic | 316LN | D (Poor) | D (Poor) |  | S31653 |  | 80 | Boiling | Boiling |  | 253 | Chemical Resistance of REMANIT Stainless Steels, Thyssen Edelstahlwerke AG, March 1989
Sulfuric Acid | Stainless steels | Austenitic | 316LN | A (Resistant) | A (Resistant) |  | S31653 |  | 98 | 20 | 68 |  | 253 | Chemical Resistance of REMANIT Stainless Steels, Thyssen Edelstahlwerke AG, March 1989
Sulfuric Acid | Stainless steels | Austenitic | 316LN | C (Questionable) | C (Questionable) |  | S31653 |  | 98 | 70 | 158 |  | 253 | Chemical Resistance of REMANIT Stainless Steels, Thyssen Edelstahlwerke AG, March 1989
Sulfuric Acid | Stainless steels | Austenitic | 316LN | C (Questionable) | C (Questionable) |  | S31653 |  | 98 | 150 | 302 |  | 253 | Chemical Resistance of REMANIT Stainless Steels, Thyssen Edelstahlwerke AG, March 1989
Sulfuric Acid | Stainless steels | Austenitic | 316LN | D (Poor) | D (Poor) |  | S31653 |  | 98 | Boiling | Boiling |  | 253 | Chemical Resistance of REMANIT Stainless Steels, Thyssen Edelstahlwerke AG, March 1989
Sulfuric Acid | Stainless steels | Austenitic | 316LN | A (Resistant) | A (Resistant) |  | S31653 | Fuming (11% free SO3) |  | 20 | 68 |  | 253 | Chemical Resistance of REMANIT Stainless Steels, Thyssen Edelstahlwerke AG, March 1989
Sulfuric Acid | Stainless steels | Austenitic | 316LN | A (Resistant) | A (Resistant) |  | S31653 | Fuming (11% free SO3) |  | 100 | 212 |  | 253 | Chemical Resistance of REMANIT Stainless Steels, Thyssen Edelstahlwerke AG, March 1989
Sulfuric Acid | Stainless steels | Austenitic | 316LN | A (Resistant) | A (Resistant) |  | S31653 | Fuming (60% free SO3) |  | 20 | 68 |  | 253 | Chemical Resistance of REMANIT Stainless Steels, Thyssen Edelstahlwerke AG, March 1989
Sulfuric Acid | Stainless steels | Austenitic | 316LN | A (Resistant) | A (Resistant) |  | S31653 | Fuming (60% free SO3) |  | 80 | 176 |  | 253 | Chemical Resistance of REMANIT Stainless Steels, Thyssen Edelstahlwerke AG, March 1989
Sulfuric Acid | Stainless steels | Austenitic | 316Ti | A (Resistant) | A (Resistant) |  | S31635 | Plus 50% HNO3 | 50 | 50 | 122 |  | 253 | Chemical Resistance of REMANIT Stainless Steels, Thyssen Edelstahlwerke AG, March 1989
Sulfuric Acid | Stainless steels | Austenitic | 316Ti | B (Good) | B (Good) |  | S31635 | Plus 50% HNO3 | 50 | 90 | 194 |  | 253 | Chemical Resistance of REMANIT Stainless Steels, Thyssen Edelstahlwerke AG, March 1989
Sulfuric Acid | Stainless steels | Austenitic | 316Ti | C (Questionable) | C (Questionable) |  | S31635 | Plus 50% HNO3 | 50 | 120 | 248 |  | 253 | Chemical Resistance of REMANIT Stainless Steels, Thyssen Edelstahlwerke AG, March 1989
Sulfuric Acid | Stainless steels | Austenitic | 316Ti | B (Good) | B (Good) |  | S31635 | Plus 25% HNO3 | 75 | 50 | 122 |  | 253 | Chemical Resistance of REMANIT Stainless Steels, Thyssen Edelstahlwerke AG, March 1989
Sulfuric Acid | Stainless steels | Austenitic | 316Ti | B (Good) | B (Good) |  | S31635 | Plus 25% HNO3 | 75 | 90 | 194 |  | 253 | Chemical Resistance of REMANIT Stainless Steels, Thyssen Edelstahlwerke AG, March 1989
Sulfuric Acid | Stainless steels | Austenitic | 316Ti | D (Poor) | D (Poor) |  | S31635 | Plus 25% HNO3 | 75 | 157 | 315 |  | 253 | Chemical Resistance of REMANIT Stainless Steels, Thyssen Edelstahlwerke AG, March 1989
Sulfuric Acid | Stainless steels | Austenitic | 316Ti | A (Resistant) | A (Resistant) |  | S31635 | Plus 15% HNO3 | 20 | 50 | 122 |  | 253 | Chemical Resistance of REMANIT Stainless Steels, Thyssen Edelstahlwerke AG, March 1989
Sulfuric Acid | Stainless steels | Austenitic | 316Ti | A (Resistant) | A (Resistant) |  | S31635 | Plus 15% HNO3 | 20 | 80 | 176 |  | 253 | Chemical Resistance of REMANIT Stainless Steels, Thyssen Edelstahlwerke AG, March 1989
Sulfuric Acid | Stainless steels | Austenitic | 316Ti | A (Resistant) | A (Resistant) |  | S31635 | Plus 10% HNO3 | 70 | 50 | 122 |  | 253 | Chemical Resistance of REMANIT Stainless Steels, Thyssen Edelstahlwerke AG, March 1989
Sulfuric Acid | Stainless steels | Austenitic | 316Ti | A (Resistant) | A (Resistant) |  | S31635 | Plus 10% HNO3 | 70 | 90 | 194 |  | 253 | Chemical Resistance of REMANIT Stainless Steels, Thyssen Edelstahlwerke AG, March 1989
Sulfuric Acid | Stainless steels | Austenitic | 316Ti | D (Poor) | D (Poor) |  | S31635 | Plus 10% HNO3 | 70 | 168 | 334 |  | 253 | Chemical Resistance of REMANIT Stainless Steels, Thyssen Edelstahlwerke AG, March 1989
Sulfuric Acid | Stainless steels | Austenitic | 316Ti | A (Resistant) | A (Resistant) |  | S31635 | Plus 25% HNO3 | 30 | 90 | 194 |  | 253 | Chemical Resistance of REMANIT Stainless Steels, Thyssen Edelstahlwerke AG, March 1989
Sulfuric Acid | Stainless steels | Austenitic | 316Ti | A (Resistant) | A (Resistant) |  | S31635 | Plus 25% HNO3 | 30 | 110 | 230 |  | 253 | Chemical Resistance of REMANIT Stainless Steels, Thyssen Edelstahlwerke AG, March 1989
Sulfuric Acid | Stainless steels | Austenitic | 316Ti | B (Good) | B (Good) |  | S31635 | Plus 5% HNO3 | 15 | 134 | 273 |  | 253 | Chemical Resistance of REMANIT Stainless Steels, Thyssen Edelstahlwerke AG, March 1989
Sulfuric Acid | Stainless steels | Austenitic | 316Ti | A (Resistant) | A (Resistant) |  | S31635 | Plus 1% HNO3 | 2 | Boiling | Boiling |  | 253 | Chemical Resistance of REMANIT Stainless Steels, Thyssen Edelstahlwerke AG, March 1989
Sulfuric Acid | Stainless steels | Austenitic | 316Ti | A (Resistant) | A (Resistant) |  | S31635 |  |  | Boiling | Boiling |  | 253 | Chemical Resistance of REMANIT Stainless Steels, Thyssen Edelstahlwerke AG, March 1989
Sulfuric Acid | Stainless steels | Austenitic | 316Ti | B (Good) | B (Good) |  | S31635 |  |  | Boiling | Boiling |  | 253 | Chemical Resistance of REMANIT Stainless Steels, Thyssen Edelstahlwerke AG, March 1989
Sulfuric Acid | Stainless steels | Austenitic | 316Ti | A (Resistant) | A (Resistant) |  | S31635 |  | 1 | 20 | 68 |  | 253 | Chemical Resistance of REMANIT Stainless Steels, Thyssen Edelstahlwerke AG, March 1989
Sulfuric Acid | Stainless steels | Austenitic | 316Ti | A (Resistant) | A (Resistant) |  | S31635 |  | 1 | 70 | 158 |  | 253 | Chemical Resistance of REMANIT Stainless Steels, Thyssen Edelstahlwerke AG, March 1989
Sulfuric Acid | Stainless steels | Austenitic | 316Ti | B (Good) | B (Good) |  | S31635 |  | 1 | Boiling | Boiling |  | 253 | Chemical Resistance of REMANIT Stainless Steels, Thyssen Edelstahlwerke AG, March 1989
Sulfuric Acid | Stainless steels | Austenitic | 316Ti | A (Resistant) | A (Resistant) |  | S31635 |  | 2.5 | 20 | 68 |  | 253 | Chemical Resistance of REMANIT Stainless Steels, Thyssen Edelstahlwerke AG, March 1989
Sulfuric Acid | Stainless steels | Austenitic | 316Ti | A (Resistant) | A (Resistant) |  | S31635 |  | 2.5 | 70 | 158 |  | 253 | Chemical Resistance of REMANIT Stainless Steels, Thyssen Edelstahlwerke AG, March 1989
Sulfuric Acid | Stainless steels | Austenitic | 316Ti | C (Questionable) | C (Questionable) |  | S31635 |  | 2.5 | Boiling | Boiling |  | 253 | Chemical Resistance of REMANIT Stainless Steels, Thyssen Edelstahlwerke AG, March 1989
Sulfuric Acid | Stainless steels | Austenitic | 316Ti | A (Resistant) | A (Resistant) |  | S31635 |  | 5 | 20 | 68 |  | 253 | Chemical Resistance of REMANIT Stainless Steels, Thyssen Edelstahlwerke AG, March 1989
Sulfuric Acid | Stainless steels | Austenitic | 316Ti | B (Good) | B (Good) |  | S31635 |  | 5 | 70 | 158 |  | 253 | Chemical Resistance of REMANIT Stainless Steels, Thyssen Edelstahlwerke AG, March 1989
Sulfuric Acid | Stainless steels | Austenitic | 316Ti | C (Questionable) | C (Questionable) |  | S31635 |  | 5 | Boiling | Boiling |  | 253 | Chemical Resistance of REMANIT Stainless Steels, Thyssen Edelstahlwerke AG, March 1989
Sulfuric Acid | Stainless steels | Austenitic | 316Ti | A (Resistant) | A (Resistant) |  | S31635 |  | 7.5 | 20 | 68 |  | 253 | Chemical Resistance of REMANIT Stainless Steels, Thyssen Edelstahlwerke AG, March 1989
Sulfuric Acid | Stainless steels | Austenitic | 316Ti | B (Good) | B (Good) |  | S31635 |  | 7.5 | 70 | 158 |  | 253 | Chemical Resistance of REMANIT Stainless Steels, Thyssen Edelstahlwerke AG, March 1989
Sulfuric Acid | Stainless steels | Austenitic | 316Ti | C (Questionable) | C (Questionable) |  | S31635 |  | 7.5 | Boiling | Boiling |  | 253 | Chemical Resistance of REMANIT Stainless Steels, Thyssen Edelstahlwerke AG, March 1989
Sulfuric Acid | Stainless steels | Austenitic | 316Ti | B (Good) | B (Good) |  | S31635 |  | 10 | 20 | 68 |  | 253 | Chemical Resistance of REMANIT Stainless Steels, Thyssen Edelstahlwerke AG, March 1989
Sulfuric Acid | Stainless steels | Austenitic | 316Ti | C (Questionable) | C (Questionable) |  | S31635 |  | 10 | 70 | 158 |  | 253 | Chemical Resistance of REMANIT Stainless Steels, Thyssen Edelstahlwerke AG, March 1989
Sulfuric Acid | Stainless steels | Austenitic | 316Ti | C (Questionable) | C (Questionable) |  | S31635 |  | 10 | Boiling | Boiling |  | 253 | Chemical Resistance of REMANIT Stainless Steels, Thyssen Edelstahlwerke AG, March 1989
Sulfuric Acid | Stainless steels | Austenitic | 316Ti | B (Good) | B (Good) |  | S31635 |  | 20 | 20 | 68 |  | 253 | Chemical Resistance of REMANIT Stainless Steels, Thyssen Edelstahlwerke AG, March 1989
Sulfuric Acid | Stainless steels | Austenitic | 316Ti | C (Questionable) | C (Questionable) |  | S31635 |  | 20 | 70 | 158 |  | 253 | Chemical Resistance of REMANIT Stainless Steels, Thyssen Edelstahlwerke AG, March 1989
Sulfuric Acid | Stainless steels | Austenitic | 316Ti | D (Poor) | D (Poor) |  | S31635 |  | 20 | Boiling | Boiling |  | 253 | Chemical Resistance of REMANIT Stainless Steels, Thyssen Edelstahlwerke AG, March 1989
Sulfuric Acid | Stainless steels | Austenitic | 316Ti | B (Good) | B (Good) |  | S31635 |  | 40 | 20 | 68 |  | 253 | Chemical Resistance of REMANIT Stainless Steels, Thyssen Edelstahlwerke AG, March 1989
Sulfuric Acid | Stainless steels | Austenitic | 316Ti | C (Questionable) | C (Questionable) |  | S31635 |  | 40 | 70 | 158 |  | 253 | Chemical Resistance of REMANIT Stainless Steels, Thyssen Edelstahlwerke AG, March 1989
Sulfuric Acid | Stainless steels | Austenitic | 316Ti | D (Poor) | D (Poor) |  | S31635 |  | 40 | Boiling | Boiling |  | 253 | Chemical Resistance of REMANIT Stainless Steels, Thyssen Edelstahlwerke AG, March 1989
Sulfuric Acid | Stainless steels | Austenitic | 316Ti | C (Questionable) | C (Questionable) |  | S31635 |  | 60 | 20 | 68 |  | 253 | Chemical Resistance of REMANIT Stainless Steels, Thyssen Edelstahlwerke AG, March 1989
Sulfuric Acid | Stainless steels | Austenitic | 316Ti | D (Poor) | D (Poor) |  | S31635 |  | 60 | 70 | 158 |  | 253 | Chemical Resistance of REMANIT Stainless Steels, Thyssen Edelstahlwerke AG, March 1989
Sulfuric Acid | Stainless steels | Austenitic | 316Ti | D (Poor) | D (Poor) |  | S31635 |  | 60 | Boiling | Boiling |  | 253 | Chemical Resistance of REMANIT Stainless Steels, Thyssen Edelstahlwerke AG, March 1989
Sulfuric Acid | Stainless steels | Austenitic | 316Ti | B (Good) | B (Good) |  | S31635 |  | 80 | 20 | 68 |  | 253 | Chemical Resistance of REMANIT Stainless Steels, Thyssen Edelstahlwerke AG, March 1989
Sulfuric Acid | Stainless steels | Austenitic | 316Ti | C (Questionable) | C (Questionable) |  | S31635 |  | 80 | 70 | 158 |  | 253 | Chemical Resistance of REMANIT Stainless Steels, Thyssen Edelstahlwerke AG, March 1989
Sulfuric Acid | Stainless steels | Austenitic | 316Ti | D (Poor) | D (Poor) |  | S31635 |  | 80 | Boiling | Boiling |  | 253 | Chemical Resistance of REMANIT Stainless Steels, Thyssen Edelstahlwerke AG, March 1989
Sulfuric Acid | Stainless steels | Austenitic | 316Ti | A (Resistant) | A (Resistant) |  | S31635 |  | 98 | 20 | 68 |  | 253 | Chemical Resistance of REMANIT Stainless Steels, Thyssen Edelstahlwerke AG, March 1989
Sulfuric Acid | Stainless steels | Austenitic | 316Ti | C (Questionable) | C (Questionable) |  | S31635 |  | 98 | 70 | 158 |  | 253 | Chemical Resistance of REMANIT Stainless Steels, Thyssen Edelstahlwerke AG, March 1989
Sulfuric Acid | Stainless steels | Austenitic | 316Ti | C (Questionable) | C (Questionable) |  | S31635 |  | 98 | 150 | 302 |  | 253 | Chemical Resistance of REMANIT Stainless Steels, Thyssen Edelstahlwerke AG, March 1989
Sulfuric Acid | Stainless steels | Austenitic | 316Ti | D (Poor) | D (Poor) |  | S31635 |  | 98 | Boiling | Boiling |  | 253 | Chemical Resistance of REMANIT Stainless Steels, Thyssen Edelstahlwerke AG, March 1989
Sulfuric Acid | Stainless steels | Austenitic | 316Ti | A (Resistant) | A (Resistant) |  | S31635 | Fuming (11% free SO3) |  | 20 | 68 |  | 253 | Chemical Resistance of REMANIT Stainless Steels, Thyssen Edelstahlwerke AG, March 1989
Sulfuric Acid | Stainless steels | Austenitic | 316Ti | A (Resistant) | A (Resistant) |  | S31635 | Fuming (11% free SO3) |  | 100 | 212 |  | 253 | Chemical Resistance of REMANIT Stainless Steels, Thyssen Edelstahlwerke AG, March 1989
Sulfuric Acid | Stainless steels | Austenitic | 316Ti | A (Resistant) | A (Resistant) |  | S31635 | Fuming (60% free SO3) |  | 20 | 68 |  | 253 | Chemical Resistance of REMANIT Stainless Steels, Thyssen Edelstahlwerke AG, March 1989
Sulfuric Acid | Stainless steels | Austenitic | 316Ti | A (Resistant) | A (Resistant) |  | S31635 | Fuming (60% free SO3) |  | 80 | 176 |  | 253 | Chemical Resistance of REMANIT Stainless Steels, Thyssen Edelstahlwerke AG, March 1989
Sulfuric Acid | Stainless steels | Austenitic | 317L | A (Resistant) | A (Resistant) |  | S31703 |  | 5 | 66 | 150 |  | 63 | Haynes International, 1987
Sulfuric Acid | Stainless steels | Austenitic | 317L | 5.1 | 200 |  | S31703 |  | 5 | Boiling | Boiling |  | 63 | Haynes International, 1987
Sulfuric Acid | Stainless steels | Austenitic | 317L | 0.2 | 9 |  | S31703 |  | 10 | 66 | 150 |  | 63 | Haynes International, 1987
Sulfuric Acid | Stainless steels | Austenitic | 317L | 12 | 490 |  | S31703 |  | 10 | Boiling | Boiling |  | 63 | Haynes International, 1987
Sulfuric Acid | Stainless steels | Austenitic | 317L | 1.3 | 50 |  | S31703 |  | 20 | 66 | 150 |  | 63 | Haynes International, 1987
Sulfuric Acid | Stainless steels | Austenitic | 317L |  |  |  | S31703 | Dissolved completely | 50 | Boiling | Boiling | 48 h | 97 | Jessop JS700 (UNS NO8700), Jessop Steel Company, Washington, PA, 1987
Sulfuric Acid | Stainless steels | Austenitic | 317L | 14 | 540 |  | S31703 | Plus 0.5% HCI | 50 | Boiling | Boiling | 48 h | 97 | Jessop JS700 (UNS NO8700), Jessop Steel Company, Washington, PA, 1987
Sulfuric Acid | Stainless steels | Austenitic | 317L |  |  |  | S31703 | Dissolved completely | 50 | Boiling | Boiling | 48 h | 97 | Jessop JS700 (UNS NO8700), Jessop Steel Company, Washington, PA, 1987
Sulfuric Acid | Stainless steels | Austenitic | 317L | 24 | 960 |  | S31703 | Plus 0.5% HCI | 50 | Boiling | Boiling | 48 h | 97 | Jessop JS700 (UNS NO8700), Jessop Steel Company, Washington, PA, 1987
Sulfuric Acid | Stainless steels | Austenitic | 317L | 0.22 | 8.9 |  | S31703 |  | 10 | 66 | 150 |  | 219 | R.M. Davison and James D. Redmond, Practical Guide to Using Duplex Stainless Steels, Materials Performance, NACE, USA, January 1990, p 57-62
Sulfuric Acid | Stainless steels | Austenitic | 317L | 12.3 | 490 |  | S31703 |  | 10 | Boiling | Boiling |  | 219 | R.M. Davison and James D. Redmond, Practical Guide to Using Duplex Stainless Steels, Materials Performance, NACE, USA, January 1990, p 57-62
Sulfuric Acid | Stainless steels | Austenitic | 317L | A (Resistant) | A (Resistant) |  | S31703 | Plus 50% HNO3 | 50 | 50 | 122 |  | 253 | Chemical Resistance of REMANIT Stainless Steels, Thyssen Edelstahlwerke AG, March 1989
Sulfuric Acid | Stainless steels | Austenitic | 317L | B (Good) | B (Good) |  | S31703 | Plus 50% HNO3 | 50 | 90 | 194 |  | 253 | Chemical Resistance of REMANIT Stainless Steels, Thyssen Edelstahlwerke AG, March 1989
Sulfuric Acid | Stainless steels | Austenitic | 317L | C (Questionable) | C (Questionable) |  | S31703 | Plus 50% HNO3 | 50 | 120 | 248 |  | 253 | Chemical Resistance of REMANIT Stainless Steels, Thyssen Edelstahlwerke AG, March 1989
Sulfuric Acid | Stainless steels | Austenitic | 317L | B (Good) | B (Good) |  | S31703 | Plus 25% HNO3 | 75 | 50 | 122 |  | 253 | Chemical Resistance of REMANIT Stainless Steels, Thyssen Edelstahlwerke AG, March 1989
Sulfuric Acid | Stainless steels | Austenitic | 317L | B (Good) | B (Good) |  | S31703 | Plus 25% HNO3 | 75 | 90 | 194 |  | 253 | Chemical Resistance of REMANIT Stainless Steels, Thyssen Edelstahlwerke AG, March 1989
Sulfuric Acid | Stainless steels | Austenitic | 317L | D (Poor) | D (Poor) |  | S31703 | Plus 25% HNO3 | 75 | 157 | 315 |  | 253 | Chemical Resistance of REMANIT Stainless Steels, Thyssen Edelstahlwerke AG, March 1989
Sulfuric Acid | Stainless steels | Austenitic | 317L | A (Resistant) | A (Resistant) |  | S31703 | Plus 15% HNO3 | 20 | 50 | 122 |  | 253 | Chemical Resistance of REMANIT Stainless Steels, Thyssen Edelstahlwerke AG, March 1989
Sulfuric Acid | Stainless steels | Austenitic | 317L | A (Resistant) | A (Resistant) |  | S31703 | Plus 15% HNO3 | 20 | 80 | 176 |  | 253 | Chemical Resistance of REMANIT Stainless Steels, Thyssen Edelstahlwerke AG, March 1989
Sulfuric Acid | Stainless steels | Austenitic | 317L | A (Resistant) | A (Resistant) |  | S31703 | Plus 10% HNO3 | 70 | 50 | 122 |  | 253 | Chemical Resistance of REMANIT Stainless Steels, Thyssen Edelstahlwerke AG, March 1989
Sulfuric Acid | Stainless steels | Austenitic | 317L | A (Resistant) | A (Resistant) |  | S31703 | Plus 10% HNO3 | 70 | 90 | 194 |  | 253 | Chemical Resistance of REMANIT Stainless Steels, Thyssen Edelstahlwerke AG, March 1989
Sulfuric Acid | Stainless steels | Austenitic | 317L | D (Poor) | D (Poor) |  | S31703 | Plus 10% HNO3 | 70 | 168 | 334 |  | 253 | Chemical Resistance of REMANIT Stainless Steels, Thyssen Edelstahlwerke AG, March 1989
Sulfuric Acid | Stainless steels | Austenitic | 317L | A (Resistant) | A (Resistant) |  | S31703 | Plus 25% HNO3 | 30 | 90 | 194 |  | 253 | Chemical Resistance of REMANIT Stainless Steels, Thyssen Edelstahlwerke AG, March 1989
Sulfuric Acid | Stainless steels | Austenitic | 317L | A (Resistant) | A (Resistant) |  | S31703 | Plus 25% HNO3 | 30 | 110 | 230 |  | 253 | Chemical Resistance of REMANIT Stainless Steels, Thyssen Edelstahlwerke AG, March 1989
Sulfuric Acid | Stainless steels | Austenitic | 317L | B (Good) | B (Good) |  | S31703 | Plus 5% HNO3 | 15 | 134 | 273 |  | 253 | Chemical Resistance of REMANIT Stainless Steels, Thyssen Edelstahlwerke AG, March 1989
Sulfuric Acid | Stainless steels | Austenitic | 317L | A (Resistant) | A (Resistant) |  | S31703 | Plus 1% HNO3 | 2 | Boiling | Boiling |  | 253 | Chemical Resistance of REMANIT Stainless Steels, Thyssen Edelstahlwerke AG, March 1989
Sulfuric Acid | Stainless steels | Austenitic | 317L | A (Resistant) | A (Resistant) |  | S31703 |  |  | Boiling | Boiling |  | 253 | Chemical Resistance of REMANIT Stainless Steels, Thyssen Edelstahlwerke AG, March 1989
Sulfuric Acid | Stainless steels | Austenitic | 317L | B (Good) | B (Good) |  | S31703 |  |  | Boiling | Boiling |  | 253 | Chemical Resistance of REMANIT Stainless Steels, Thyssen Edelstahlwerke AG, March 1989
Sulfuric Acid | Stainless steels | Austenitic | 317L | A (Resistant) | A (Resistant) |  | S31703 |  | 1 | 20 | 68 |  | 253 | Chemical Resistance of REMANIT Stainless Steels, Thyssen Edelstahlwerke AG, March 1989
Sulfuric Acid | Stainless steels | Austenitic | 317L | A (Resistant) | A (Resistant) |  | S31703 |  | 1 | 70 | 158 |  | 253 | Chemical Resistance of REMANIT Stainless Steels, Thyssen Edelstahlwerke AG, March 1989
Sulfuric Acid | Stainless steels | Austenitic | 317L | B (Good) | B (Good) |  | S31703 |  | 1 | Boiling | Boiling |  | 253 | Chemical Resistance of REMANIT Stainless Steels, Thyssen Edelstahlwerke AG, March 1989
Sulfuric Acid | Stainless steels | Austenitic | 317L | A (Resistant) | A (Resistant) |  | S31703 |  | 2.5 | 20 | 68 |  | 253 | Chemical Resistance of REMANIT Stainless Steels, Thyssen Edelstahlwerke AG, March 1989
Sulfuric Acid | Stainless steels | Austenitic | 317L | A (Resistant) | A (Resistant) |  | S31703 |  | 2.5 | 70 | 158 |  | 253 | Chemical Resistance of REMANIT Stainless Steels, Thyssen Edelstahlwerke AG, March 1989
Sulfuric Acid | Stainless steels | Austenitic | 317L | C (Questionable) | C (Questionable) |  | S31703 |  | 2.5 | Boiling | Boiling |  | 253 | Chemical Resistance of REMANIT Stainless Steels, Thyssen Edelstahlwerke AG, March 1989
Sulfuric Acid | Stainless steels | Austenitic | 317L | A (Resistant) | A (Resistant) |  | S31703 |  | 5 | 20 | 68 |  | 253 | Chemical Resistance of REMANIT Stainless Steels, Thyssen Edelstahlwerke AG, March 1989
Sulfuric Acid | Stainless steels | Austenitic | 317L | B (Good) | B (Good) |  | S31703 |  | 5 | 70 | 158 |  | 253 | Chemical Resistance of REMANIT Stainless Steels, Thyssen Edelstahlwerke AG, March 1989
Sulfuric Acid | Stainless steels | Austenitic | 317L | C (Questionable) | C (Questionable) |  | S31703 |  | 5 | Boiling | Boiling |  | 253 | Chemical Resistance of REMANIT Stainless Steels, Thyssen Edelstahlwerke AG, March 1989
Sulfuric Acid | Stainless steels | Austenitic | 317L | A (Resistant) | A (Resistant) |  | S31703 |  | 7.5 | 20 | 68 |  | 253 | Chemical Resistance of REMANIT Stainless Steels, Thyssen Edelstahlwerke AG, March 1989
Sulfuric Acid | Stainless steels | Austenitic | 317L | B (Good) | B (Good) |  | S31703 |  | 7.5 | 70 | 158 |  | 253 | Chemical Resistance of REMANIT Stainless Steels, Thyssen Edelstahlwerke AG, March 1989
Sulfuric Acid | Stainless steels | Austenitic | 317L | C (Questionable) | C (Questionable) |  | S31703 |  | 7.5 | Boiling | Boiling |  | 253 | Chemical Resistance of REMANIT Stainless Steels, Thyssen Edelstahlwerke AG, March 1989
Sulfuric Acid | Stainless steels | Austenitic | 317L | B (Good) | B (Good) |  | S31703 |  | 10 | 20 | 68 |  | 253 | Chemical Resistance of REMANIT Stainless Steels, Thyssen Edelstahlwerke AG, March 1989
Sulfuric Acid | Stainless steels | Austenitic | 317L | C (Questionable) | C (Questionable) |  | S31703 |  | 10 | 70 | 158 |  | 253 | Chemical Resistance of REMANIT Stainless Steels, Thyssen Edelstahlwerke AG, March 1989
Sulfuric Acid | Stainless steels | Austenitic | 317L | C (Questionable) | C (Questionable) |  | S31703 |  | 10 | Boiling | Boiling |  | 253 | Chemical Resistance of REMANIT Stainless Steels, Thyssen Edelstahlwerke AG, March 1989
Sulfuric Acid | Stainless steels | Austenitic | 317L | B (Good) | B (Good) |  | S31703 |  | 20 | 20 | 68 |  | 253 | Chemical Resistance of REMANIT Stainless Steels, Thyssen Edelstahlwerke AG, March 1989
Sulfuric Acid | Stainless steels | Austenitic | 317L | C (Questionable) | C (Questionable) |  | S31703 |  | 20 | 70 | 158 |  | 253 | Chemical Resistance of REMANIT Stainless Steels, Thyssen Edelstahlwerke AG, March 1989
Sulfuric Acid | Stainless steels | Austenitic | 317L | D (Poor) | D (Poor) |  | S31703 |  | 20 | Boiling | Boiling |  | 253 | Chemical Resistance of REMANIT Stainless Steels, Thyssen Edelstahlwerke AG, March 1989
Sulfuric Acid | Stainless steels | Austenitic | 317L | B (Good) | B (Good) |  | S31703 |  | 40 | 20 | 68 |  | 253 | Chemical Resistance of REMANIT Stainless Steels, Thyssen Edelstahlwerke AG, March 1989
Sulfuric Acid | Stainless steels | Austenitic | 317L | C (Questionable) | C (Questionable) |  | S31703 |  | 40 | 70 | 158 |  | 253 | Chemical Resistance of REMANIT Stainless Steels, Thyssen Edelstahlwerke AG, March 1989
Sulfuric Acid | Stainless steels | Austenitic | 317L | D (Poor) | D (Poor) |  | S31703 |  | 40 | Boiling | Boiling |  | 253 | Chemical Resistance of REMANIT Stainless Steels, Thyssen Edelstahlwerke AG, March 1989
Sulfuric Acid | Stainless steels | Austenitic | 317L | C (Questionable) | C (Questionable) |  | S31703 |  | 60 | 20 | 68 |  | 253 | Chemical Resistance of REMANIT Stainless Steels, Thyssen Edelstahlwerke AG, March 1989
Sulfuric Acid | Stainless steels | Austenitic | 317L | D (Poor) | D (Poor) |  | S31703 |  | 60 | 70 | 158 |  | 253 | Chemical Resistance of REMANIT Stainless Steels, Thyssen Edelstahlwerke AG, March 1989
Sulfuric Acid | Stainless steels | Austenitic | 317L | D (Poor) | D (Poor) |  | S31703 |  | 60 | Boiling | Boiling |  | 253 | Chemical Resistance of REMANIT Stainless Steels, Thyssen Edelstahlwerke AG, March 1989
Sulfuric Acid | Stainless steels | Austenitic | 317L | B (Good) | B (Good) |  | S31703 |  | 80 | 20 | 68 |  | 253 | Chemical Resistance of REMANIT Stainless Steels, Thyssen Edelstahlwerke AG, March 1989
Sulfuric Acid | Stainless steels | Austenitic | 317L | C (Questionable) | C (Questionable) |  | S31703 |  | 80 | 70 | 158 |  | 253 | Chemical Resistance of REMANIT Stainless Steels, Thyssen Edelstahlwerke AG, March 1989
Sulfuric Acid | Stainless steels | Austenitic | 317L | D (Poor) | D (Poor) |  | S31703 |  | 80 | Boiling | Boiling |  | 253 | Chemical Resistance of REMANIT Stainless Steels, Thyssen Edelstahlwerke AG, March 1989
Sulfuric Acid | Stainless steels | Austenitic | 317L | A (Resistant) | A (Resistant) |  | S31703 |  | 98 | 20 | 68 |  | 253 | Chemical Resistance of REMANIT Stainless Steels, Thyssen Edelstahlwerke AG, March 1989
Sulfuric Acid | Stainless steels | Austenitic | 317L | C (Questionable) | C (Questionable) |  | S31703 |  | 98 | 70 | 158 |  | 253 | Chemical Resistance of REMANIT Stainless Steels, Thyssen Edelstahlwerke AG, March 1989
Sulfuric Acid | Stainless steels | Austenitic | 317L | C (Questionable) | C (Questionable) |  | S31703 |  | 98 | 150 | 302 |  | 253 | Chemical Resistance of REMANIT Stainless Steels, Thyssen Edelstahlwerke AG, March 1989
Sulfuric Acid | Stainless steels | Austenitic | 317L | D (Poor) | D (Poor) |  | S31703 |  | 98 | Boiling | Boiling |  | 253 | Chemical Resistance of REMANIT Stainless Steels, Thyssen Edelstahlwerke AG, March 1989
Sulfuric Acid | Stainless steels | Austenitic | 317L | A (Resistant) | A (Resistant) |  | S31703 | Fuming (11% free SO3) |  | 20 | 68 |  | 253 | Chemical Resistance of REMANIT Stainless Steels, Thyssen Edelstahlwerke AG, March 1989
Sulfuric Acid | Stainless steels | Austenitic | 317L | A (Resistant) | A (Resistant) |  | S31703 | Fuming (11% free SO3) |  | 100 | 212 |  | 253 | Chemical Resistance of REMANIT Stainless Steels, Thyssen Edelstahlwerke AG, March 1989
Sulfuric Acid | Stainless steels | Duplex | Ferralium | 1 | 40 |  | S32550 |  | 10 | Boiling | Boiling |  | 63 | Haynes International, 1987
Sulfuric Acid | Stainless steels | Austenitic | 317L | A (Resistant) | A (Resistant) |  | S31703 | Fuming (60% free SO3) |  | 20 | 68 |  | 253 | Chemical Resistance of REMANIT Stainless Steels, Thyssen Edelstahlwerke AG, March 1989
Sulfuric Acid | Stainless steels | Austenitic | 317L | A (Resistant) | A (Resistant) |  | S31703 | Fuming (60% free SO3) |  | 80 | 176 |  | 253 | Chemical Resistance of REMANIT Stainless Steels, Thyssen Edelstahlwerke AG, March 1989
Sulfuric Acid | Stainless steels | Austenitic | 317LN | A (Resistant) | A (Resistant) |  | S31725 | Plus 50% HNO3 | 50 | 50 | 122 |  | 253 | Chemical Resistance of REMANIT Stainless Steels, Thyssen Edelstahlwerke AG, March 1989
Sulfuric Acid | Stainless steels | Austenitic | 317LN | B (Good) | B (Good) |  | S31725 | Plus 50% HNO3 | 50 | 90 | 194 |  | 253 | Chemical Resistance of REMANIT Stainless Steels, Thyssen Edelstahlwerke AG, March 1989
Sulfuric Acid | Stainless steels | Austenitic | 317LN | C (Questionable) | C (Questionable) |  | S31725 | Plus 50% HNO3 | 50 | 120 | 248 |  | 253 | Chemical Resistance of REMANIT Stainless Steels, Thyssen Edelstahlwerke AG, March 1989
Sulfuric Acid | Stainless steels | Austenitic | 317LN | B (Good) | B (Good) |  | S31725 | Plus 25% HNO3 | 75 | 50 | 122 |  | 253 | Chemical Resistance of REMANIT Stainless Steels, Thyssen Edelstahlwerke AG, March 1989
Sulfuric Acid | Stainless steels | Austenitic | 317LN | B (Good) | B (Good) |  | S31725 | Plus 25% HNO3 | 75 | 90 | 194 |  | 253 | Chemical Resistance of REMANIT Stainless Steels, Thyssen Edelstahlwerke AG, March 1989
Sulfuric Acid | Stainless steels | Austenitic | 317LN | D (Poor) | D (Poor) |  | S31725 | Plus 25% HNO3 | 75 | 157 | 315 |  | 253 | Chemical Resistance of REMANIT Stainless Steels, Thyssen Edelstahlwerke AG, March 1989
Sulfuric Acid | Stainless steels | Austenitic | 317LN | A (Resistant) | A (Resistant) |  | S31725 | Plus 15% HNO3 | 20 | 50 | 122 |  | 253 | Chemical Resistance of REMANIT Stainless Steels, Thyssen Edelstahlwerke AG, March 1989
Sulfuric Acid | Stainless steels | Austenitic | 317LN | A (Resistant) | A (Resistant) |  | S31725 | Plus 15% HNO3 | 20 | 80 | 176 |  | 253 | Chemical Resistance of REMANIT Stainless Steels, Thyssen Edelstahlwerke AG, March 1989
Sulfuric Acid | Stainless steels | Austenitic | 317LN | A (Resistant) | A (Resistant) |  | S31725 | Plus 10% HNO3 | 70 | 50 | 122 |  | 253 | Chemical Resistance of REMANIT Stainless Steels, Thyssen Edelstahlwerke AG, March 1989
Sulfuric Acid | Stainless steels | Austenitic | 317LN | A (Resistant) | A (Resistant) |  | S31725 | Plus 10% HNO3 | 70 | 90 | 194 |  | 253 | Chemical Resistance of REMANIT Stainless Steels, Thyssen Edelstahlwerke AG, March 1989
Sulfuric Acid | Stainless steels | Austenitic | 317LN | D (Poor) | D (Poor) |  | S31725 | Plus 10% HNO3 | 70 | 168 | 334 |  | 253 | Chemical Resistance of REMANIT Stainless Steels, Thyssen Edelstahlwerke AG, March 1989
Sulfuric Acid | Stainless steels | Austenitic | 317LN | A (Resistant) | A (Resistant) |  | S31725 | Plus 25% HNO3 | 30 | 90 | 194 |  | 253 | Chemical Resistance of REMANIT Stainless Steels, Thyssen Edelstahlwerke AG, March 1989
Sulfuric Acid | Stainless steels | Austenitic | 317LN | A (Resistant) | A (Resistant) |  | S31725 | Plus 25% HNO3 | 30 | 110 | 230 |  | 253 | Chemical Resistance of REMANIT Stainless Steels, Thyssen Edelstahlwerke AG, March 1989
Sulfuric Acid | Stainless steels | Austenitic | 317LN | B (Good) | B (Good) |  | S31725 | Plus 5% HNO3 | 15 | 134 | 273 |  | 253 | Chemical Resistance of REMANIT Stainless Steels, Thyssen Edelstahlwerke AG, March 1989
Sulfuric Acid | Stainless steels | Austenitic | 317LN | A (Resistant) | A (Resistant) |  | S31725 | Plus 1% HNO3 | 2 | Boiling | Boiling |  | 253 | Chemical Resistance of REMANIT Stainless Steels, Thyssen Edelstahlwerke AG, March 1989
Sulfuric Acid | Stainless steels | Austenitic | 317LN | A (Resistant) | A (Resistant) |  | S31725 |  |  | Boiling | Boiling |  | 253 | Chemical Resistance of REMANIT Stainless Steels, Thyssen Edelstahlwerke AG, March 1989
Sulfuric Acid | Stainless steels | Austenitic | 317LN | B (Good) | B (Good) |  | S31725 |  |  | Boiling | Boiling |  | 253 | Chemical Resistance of REMANIT Stainless Steels, Thyssen Edelstahlwerke AG, March 1989
Sulfuric Acid | Stainless steels | Austenitic | 317LN | A (Resistant) | A (Resistant) |  | S31725 |  | 1 | 20 | 68 |  | 253 | Chemical Resistance of REMANIT Stainless Steels, Thyssen Edelstahlwerke AG, March 1989
Sulfuric Acid | Stainless steels | Austenitic | 317LN | A (Resistant) | A (Resistant) |  | S31725 |  | 1 | 70 | 158 |  | 253 | Chemical Resistance of REMANIT Stainless Steels, Thyssen Edelstahlwerke AG, March 1989
Sulfuric Acid | Stainless steels | Austenitic | 317LN | B (Good) | B (Good) |  | S31725 |  | 1 | Boiling | Boiling |  | 253 | Chemical Resistance of REMANIT Stainless Steels, Thyssen Edelstahlwerke AG, March 1989
Sulfuric Acid | Stainless steels | Austenitic | 317LN | A (Resistant) | A (Resistant) |  | S31725 |  | 2.5 | 20 | 68 |  | 253 | Chemical Resistance of REMANIT Stainless Steels, Thyssen Edelstahlwerke AG, March 1989
Sulfuric Acid | Stainless steels | Austenitic | 317LN | A (Resistant) | A (Resistant) |  | S31725 |  | 2.5 | 70 | 158 |  | 253 | Chemical Resistance of REMANIT Stainless Steels, Thyssen Edelstahlwerke AG, March 1989
Sulfuric Acid | Stainless steels | Austenitic | 317LN | C (Questionable) | C (Questionable) |  | S31725 |  | 2.5 | Boiling | Boiling |  | 253 | Chemical Resistance of REMANIT Stainless Steels, Thyssen Edelstahlwerke AG, March 1989
Sulfuric Acid | Stainless steels | Austenitic | 317LN | A (Resistant) | A (Resistant) |  | S31725 |  | 5 | 20 | 68 |  | 253 | Chemical Resistance of REMANIT Stainless Steels, Thyssen Edelstahlwerke AG, March 1989
Sulfuric Acid | Stainless steels | Austenitic | 317LN | B (Good) | B (Good) |  | S31725 |  | 5 | 70 | 158 |  | 253 | Chemical Resistance of REMANIT Stainless Steels, Thyssen Edelstahlwerke AG, March 1989
Sulfuric Acid | Stainless steels | Austenitic | 317LN | C (Questionable) | C (Questionable) |  | S31725 |  | 5 | Boiling | Boiling |  | 253 | Chemical Resistance of REMANIT Stainless Steels, Thyssen Edelstahlwerke AG, March 1989
Sulfuric Acid | Stainless steels | Austenitic | 317LN | A (Resistant) | A (Resistant) |  | S31725 |  | 7.5 | 20 | 68 |  | 253 | Chemical Resistance of REMANIT Stainless Steels, Thyssen Edelstahlwerke AG, March 1989
Sulfuric Acid | Stainless steels | Austenitic | 317LN | B (Good) | B (Good) |  | S31725 |  | 7.5 | 70 | 158 |  | 253 | Chemical Resistance of REMANIT Stainless Steels, Thyssen Edelstahlwerke AG, March 1989
Sulfuric Acid | Stainless steels | Austenitic | 317LN | C (Questionable) | C (Questionable) |  | S31725 |  | 7.5 | Boiling | Boiling |  | 253 | Chemical Resistance of REMANIT Stainless Steels, Thyssen Edelstahlwerke AG, March 1989
Sulfuric Acid | Stainless steels | Austenitic | 317LN | B (Good) | B (Good) |  | S31725 |  | 10 | 20 | 68 |  | 253 | Chemical Resistance of REMANIT Stainless Steels, Thyssen Edelstahlwerke AG, March 1989
Sulfuric Acid | Stainless steels | Austenitic | 317LN | C (Questionable) | C (Questionable) |  | S31725 |  | 10 | 70 | 158 |  | 253 | Chemical Resistance of REMANIT Stainless Steels, Thyssen Edelstahlwerke AG, March 1989
Sulfuric Acid | Stainless steels | Austenitic | 317LN | C (Questionable) | C (Questionable) |  | S31725 |  | 10 | Boiling | Boiling |  | 253 | Chemical Resistance of REMANIT Stainless Steels, Thyssen Edelstahlwerke AG, March 1989
Sulfuric Acid | Stainless steels | Austenitic | 317LN | B (Good) | B (Good) |  | S31725 |  | 20 | 20 | 68 |  | 253 | Chemical Resistance of REMANIT Stainless Steels, Thyssen Edelstahlwerke AG, March 1989
Sulfuric Acid | Stainless steels | Austenitic | 317LN | C (Questionable) | C (Questionable) |  | S31725 |  | 20 | 70 | 158 |  | 253 | Chemical Resistance of REMANIT Stainless Steels, Thyssen Edelstahlwerke AG, March 1989
Sulfuric Acid | Stainless steels | Austenitic | 317LN | D (Poor) | D (Poor) |  | S31725 |  | 20 | Boiling | Boiling |  | 253 | Chemical Resistance of REMANIT Stainless Steels, Thyssen Edelstahlwerke AG, March 1989
Sulfuric Acid | Stainless steels | Austenitic | 317LN | B (Good) | B (Good) |  | S31725 |  | 40 | 20 | 68 |  | 253 | Chemical Resistance of REMANIT Stainless Steels, Thyssen Edelstahlwerke AG, March 1989
Sulfuric Acid | Stainless steels | Austenitic | 317LN | C (Questionable) | C (Questionable) |  | S31725 |  | 40 | 70 | 158 |  | 253 | Chemical Resistance of REMANIT Stainless Steels, Thyssen Edelstahlwerke AG, March 1989
Sulfuric Acid | Stainless steels | Austenitic | 317LN | D (Poor) | D (Poor) |  | S31725 |  | 40 | Boiling | Boiling |  | 253 | Chemical Resistance of REMANIT Stainless Steels, Thyssen Edelstahlwerke AG, March 1989
Sulfuric Acid | Stainless steels | Austenitic | 317LN | C (Questionable) | C (Questionable) |  | S31725 |  | 60 | 20 | 68 |  | 253 | Chemical Resistance of REMANIT Stainless Steels, Thyssen Edelstahlwerke AG, March 1989
Sulfuric Acid | Stainless steels | Austenitic | 317LN | D (Poor) | D (Poor) |  | S31725 |  | 60 | 70 | 158 |  | 253 | Chemical Resistance of REMANIT Stainless Steels, Thyssen Edelstahlwerke AG, March 1989
Sulfuric Acid | Stainless steels | Austenitic | 317LN | D (Poor) | D (Poor) |  | S31725 |  | 60 | Boiling | Boiling |  | 253 | Chemical Resistance of REMANIT Stainless Steels, Thyssen Edelstahlwerke AG, March 1989
Sulfuric Acid | Stainless steels | Austenitic | 317LN | B (Good) | B (Good) |  | S31725 |  | 80 | 20 | 68 |  | 253 | Chemical Resistance of REMANIT Stainless Steels, Thyssen Edelstahlwerke AG, March 1989
Sulfuric Acid | Stainless steels | Austenitic | 317LN | C (Questionable) | C (Questionable) |  | S31725 |  | 80 | 70 | 158 |  | 253 | Chemical Resistance of REMANIT Stainless Steels, Thyssen Edelstahlwerke AG, March 1989
Sulfuric Acid | Stainless steels | Austenitic | 317LN | D (Poor) | D (Poor) |  | S31725 |  | 80 | Boiling | Boiling |  | 253 | Chemical Resistance of REMANIT Stainless Steels, Thyssen Edelstahlwerke AG, March 1989
Sulfuric Acid | Stainless steels | Austenitic | 317LN | A (Resistant) | A (Resistant) |  | S31725 |  | 98 | 20 | 68 |  | 253 | Chemical Resistance of REMANIT Stainless Steels, Thyssen Edelstahlwerke AG, March 1989
Sulfuric Acid | Stainless steels | Austenitic | 317LN | C (Questionable) | C (Questionable) |  | S31725 |  | 98 | 70 | 158 |  | 253 | Chemical Resistance of REMANIT Stainless Steels, Thyssen Edelstahlwerke AG, March 1989
Sulfuric Acid | Stainless steels | Austenitic | 317LN | C (Questionable) | C (Questionable) |  | S31725 |  | 98 | 150 | 302 |  | 253 | Chemical Resistance of REMANIT Stainless Steels, Thyssen Edelstahlwerke AG, March 1989
Sulfuric Acid | Stainless steels | Austenitic | 317LN | D (Poor) | D (Poor) |  | S31725 |  | 98 | Boiling | Boiling |  | 253 | Chemical Resistance of REMANIT Stainless Steels, Thyssen Edelstahlwerke AG, March 1989
Sulfuric Acid | Stainless steels | Austenitic | 317LN | A (Resistant) | A (Resistant) |  | S31725 | Fuming (11% free SO3) |  | 20 | 68 |  | 253 | Chemical Resistance of REMANIT Stainless Steels, Thyssen Edelstahlwerke AG, March 1989
Sulfuric Acid | Stainless steels | Austenitic | 317LN | A (Resistant) | A (Resistant) |  | S31725 | Fuming (11% free SO3) |  | 100 | 212 |  | 253 | Chemical Resistance of REMANIT Stainless Steels, Thyssen Edelstahlwerke AG, March 1989
Sulfuric Acid | Stainless steels | Duplex | Ferralium | A (Resistant) | A (Resistant) |  | S32550 |  | 20 | 66 | 150 |  | 63 | Haynes International, 1987
Sulfuric Acid | Stainless steels | Austenitic | 317LN | A (Resistant) | A (Resistant) |  | S31725 | Fuming (60% free SO3) |  | 20 | 68 |  | 253 | Chemical Resistance of REMANIT Stainless Steels, Thyssen Edelstahlwerke AG, March 1989
Sulfuric Acid | Stainless steels | Austenitic | 317LN | A (Resistant) | A (Resistant) |  | S31725 | Fuming (60% free SO3) |  | 80 | 176 |  | 253 | Chemical Resistance of REMANIT Stainless Steels, Thyssen Edelstahlwerke AG, March 1989
Sulfuric Acid | Stainless steels | Austenitic | A-286 | 0.75 | 30 |  | K66286 | Solution treated | 10 | Boiling | Boiling |  | 98 | Allegheny Ludlum Corporation, 1986
Sulfuric Acid | Stainless steels | Austenitic | AL-6XN | 2.1 | 84 |  | N08367 |  | 10 | Boiling | Boiling |  | 120 | Allegheny Ludlum Steel Corp.
Sulfuric Acid | Stainless steels | Austenitic | AL-6XN | 2.3 | 92 |  | N08367 | Welded | 10 | Boiling | Boiling |  | 120 | Allegheny Ludlum Steel Corp.
Sulfuric Acid | Stainless steels | Austenitic | AL-6XN | 0.01 | 0.1 |  | N08367 |  | 95 | 30 | 86 |  | 120 | Allegheny Ludlum Steel Corp.
Sulfuric Acid | Stainless steels | Austenitic | Alloy 20 | 0.1 | 4 |  |  |  | 60 | 50 | 122 |  | 120 | Allegheny Ludlum Steel Corp.
Sulfuric Acid | Stainless steels | Austenitic | Alloy 904L | 3.5 | 140 |  | N08904 |  | 10 | Boiling | Boiling |  | 212 | A.I. Asphahani and J.L. Nickerson, A Specialty Alloy for Applications in the Process Industries, Corrosion Reviews, Vol 10, (Nos. 1-2), 1992, p 1-30
Sulfuric Acid | Stainless steels | Austenitic | Alloy 904L | 1.85 | 74 |  | N08904 | Plus 5% HNO3 | 60 | Boiling | Boiling |  | 212 | A.I. Asphahani and J.L. Nickerson, A Specialty Alloy for Applications in the Process Industries, Corrosion Reviews, Vol 10, (Nos. 1-2), 1992, p 1-30
Sulfuric Acid | Stainless steels | Austenitic | Alloy 904L | 0.33 | 13 |  | N08904 | Plus 42 g/L Fe2 (SO4)3 | 56 | Boiling | Boiling |  | 212 | A.I. Asphahani and J.L. Nickerson, A Specialty Alloy for Applications in the Process Industries, Corrosion Reviews, Vol 10, (Nos. 1-2), 1992, p 1-30
Sulfuric Acid | Stainless steels | Austenitic | Carpenter 20 Carpenter Technology Corp. | 0.2 | 6 |  |  | Metal pickling; no aeration; no agitation; cast | 8 | 54 | 130 | 47 d | 89 | A Guide to Corrosion Resistance, Climax Molybdenum Company, Greenwich, CT, 1981
Sulfuric Acid | Stainless steels | Austenitic | Carpenter 20 Carpenter Technology Corp. | 0.003 max | 0.1 max |  |  | Sugar processing. Approx. 10% | 10 | 20-70 | 68-152 | 97 d | 89 | A Guide to Corrosion Resistance, Climax Molybdenum Company, Greenwich, CT, 1981
Sulfuric Acid | Stainless steels | Austenitic | Carpenter 20 Carpenter Technology Corp. | A (Resistant) | A (Resistant) |  |  | Metal pickling | 10 | 48-71 | 120-160 | 23 d | 89 | A Guide to Corrosion Resistance, Climax Molybdenum Company, Greenwich, CT, 1981
Sulfuric Acid | Stainless steels | Austenitic | Carpenter 20 Carpenter Technology Corp. | 0.03 | 25 |  |  | Sugar processing. Approx. 10% | 10 | 20-70 | 68-152 | 97 d | 89 | A Guide to Corrosion Resistance, Climax Molybdenum Company, Greenwich, CT, 1981
Sulfuric Acid | Stainless steels | Austenitic | Carpenter 20 Carpenter Technology Corp. | 0.03 | 1.2 |  |  | Coal by-product processing; slight to moderate aeration; rapid agitation | 15 | 15-30 | 59-86 | 212 d | 89 | A Guide to Corrosion Resistance, Climax Molybdenum Company, Greenwich, CT, 1981
Sulfuric Acid | Stainless steels | Austenitic | Carpenter 20 Carpenter Technology Corp. | 0.01 | 0.2 |  |  | Metal cleaning; strong aeration; rapid agitation | 30 | 54 | 130 | 62 d | 89 | A Guide to Corrosion Resistance, Climax Molybdenum Company, Greenwich, CT, 1981
Sulfuric Acid | Stainless steels | Austenitic | Carpenter 20 Carpenter Technology Corp. | 0.03 | 1.2 |  |  | Metal cleaning; strong aeration; rapid agitation | 30 | 54 | 130 | 62 d | 89 | A Guide to Corrosion Resistance, Climax Molybdenum Company, Greenwich, CT, 1981
Sulfuric Acid | Stainless steels | Austenitic | Carpenter 20 Carpenter Technology Corp. | 0.1 | 3.8 |  |  | Lab test; no aeration | 50 | 32 | 90 |  | 89 | A Guide to Corrosion Resistance, Climax Molybdenum Company, Greenwich, CT, 1981
Sulfuric Acid | Stainless steels | Austenitic | Carpenter 20 Carpenter Technology Corp. | 0.01 | 0.3 |  |  | Lab test; no aeration | 66 | 32 | 90 |  | 89 | A Guide to Corrosion Resistance, Climax Molybdenum Company, Greenwich, CT, 1981
Sulfuric Acid | Stainless steels | Austenitic | Carpenter 20 Carpenter Technology Corp. | 0.003 | 0.1 |  |  | Lab test; no aeration | 77.6 | 32 | 90 |  | 89 | A Guide to Corrosion Resistance, Climax Molybdenum Company, Greenwich, CT, 1981
Sulfuric Acid | Stainless steels | Austenitic | JS700 | 3.9 | 150 |  | N08700 |  | 30 | Boiling | Boiling | 48 h | 97 | Jessop JS700 (UNS NO8700), Jessop Steel Company, Washington, PA, 1987
Sulfuric Acid | Stainless steels | Austenitic | JS700 | 6 | 247 |  | N08700 |  | 50 | Boiling | Boiling | 48 h | 97 | Jessop JS700 (UNS NO8700), Jessop Steel Company, Washington, PA, 1987
Sulfuric Acid | Stainless steels | Austenitic | JS700 | 22 | 880 |  | N08700 | Plus 0.5% HCI | 50 | Boiling | Boiling | 48 h | 97 | Jessop JS700 (UNS NO8700), Jessop Steel Company, Washington, PA, 1987
Sulfuric Acid | Stainless steels | Austenitic | JS700 | 1460 | 57600 |  | N08700 |  | 70 | Boiling | Boiling | 48 h | 97 | Jessop JS700 (UNS NO8700), Jessop Steel Company, Washington, PA, 1987
Sulfuric Acid | Stainless steels | Duplex | 329 | A (Resistant) | A (Resistant) |  | S32900 | Plus 50% HNO3 | 50 | 50 | 122 |  | 253 | Chemical Resistance of REMANIT Stainless Steels, Thyssen Edelstahlwerke AG, March 1989
Sulfuric Acid | Stainless steels | Duplex | 329 | B (Good) | B (Good) |  | S32900 | Plus 50% HNO3 | 50 | 90 | 194 |  | 253 | Chemical Resistance of REMANIT Stainless Steels, Thyssen Edelstahlwerke AG, March 1989
Sulfuric Acid | Stainless steels | Duplex | 329 | C (Questionable) | C (Questionable) |  | S32900 | Plus 50% HNO3 | 50 | 120 | 248 |  | 253 | Chemical Resistance of REMANIT Stainless Steels, Thyssen Edelstahlwerke AG, March 1989
Sulfuric Acid | Stainless steels | Duplex | 329 | B (Good) | B (Good) |  | S32900 | Plus 25% HNO3 | 75 | 50 | 122 |  | 253 | Chemical Resistance of REMANIT Stainless Steels, Thyssen Edelstahlwerke AG, March 1989
Sulfuric Acid | Stainless steels | Duplex | 329 | B (Good) | B (Good) |  | S32900 | Plus 25% HNO3 | 75 | 90 | 194 |  | 253 | Chemical Resistance of REMANIT Stainless Steels, Thyssen Edelstahlwerke AG, March 1989
Sulfuric Acid | Stainless steels | Duplex | 329 | D (Poor) | D (Poor) |  | S32900 | Plus 25% HNO3 | 75 | 157 | 315 |  | 253 | Chemical Resistance of REMANIT Stainless Steels, Thyssen Edelstahlwerke AG, March 1989
Sulfuric Acid | Stainless steels | Duplex | 329 | A (Resistant) | A (Resistant) |  | S32900 | Plus 15% HNO3 | 20 | 50 | 122 |  | 253 | Chemical Resistance of REMANIT Stainless Steels, Thyssen Edelstahlwerke AG, March 1989
Sulfuric Acid | Stainless steels | Duplex | 329 | A (Resistant) | A (Resistant) |  | S32900 | Plus 15% HNO3 | 20 | 80 | 176 |  | 253 | Chemical Resistance of REMANIT Stainless Steels, Thyssen Edelstahlwerke AG, March 1989
Sulfuric Acid | Stainless steels | Duplex | 329 | A (Resistant) | A (Resistant) |  | S32900 | Plus 10% HNO3 | 70 | 50 | 122 |  | 253 | Chemical Resistance of REMANIT Stainless Steels, Thyssen Edelstahlwerke AG, March 1989
Sulfuric Acid | Stainless steels | Duplex | 329 | A (Resistant) | A (Resistant) |  | S32900 | Plus 10% HNO3 | 70 | 90 | 194 |  | 253 | Chemical Resistance of REMANIT Stainless Steels, Thyssen Edelstahlwerke AG, March 1989
Sulfuric Acid | Stainless steels | Duplex | 329 | D (Poor) | D (Poor) |  | S32900 | Plus 10% HNO3 | 70 | 168 | 334 |  | 253 | Chemical Resistance of REMANIT Stainless Steels, Thyssen Edelstahlwerke AG, March 1989
Sulfuric Acid | Stainless steels | Duplex | 329 | A (Resistant) | A (Resistant) |  | S32900 | Plus 25% HNO3 | 30 | 90 | 194 |  | 253 | Chemical Resistance of REMANIT Stainless Steels, Thyssen Edelstahlwerke AG, March 1989
Sulfuric Acid | Stainless steels | Duplex | 329 | A (Resistant) | A (Resistant) |  | S32900 | Plus 25% HNO3 | 30 | 110 | 230 |  | 253 | Chemical Resistance of REMANIT Stainless Steels, Thyssen Edelstahlwerke AG, March 1989
Sulfuric Acid | Stainless steels | Duplex | 329 | B (Good) | B (Good) |  | S32900 | Plus 5% HNO3 | 15 | 134 | 273 |  | 253 | Chemical Resistance of REMANIT Stainless Steels, Thyssen Edelstahlwerke AG, March 1989
Sulfuric Acid | Stainless steels | Duplex | 329 | A (Resistant) | A (Resistant) |  | S32900 | Plus 1% HNO3 | 2 | Boiling | Boiling |  | 253 | Chemical Resistance of REMANIT Stainless Steels, Thyssen Edelstahlwerke AG, March 1989
Sulfuric Acid | Stainless steels | Duplex | 329 | A (Resistant) | A (Resistant) |  | S32900 |  |  | Boiling | Boiling |  | 253 | Chemical Resistance of REMANIT Stainless Steels, Thyssen Edelstahlwerke AG, March 1989
Sulfuric Acid | Stainless steels | Duplex | 329 | B (Good) | B (Good) |  | S32900 |  |  | Boiling | Boiling |  | 253 | Chemical Resistance of REMANIT Stainless Steels, Thyssen Edelstahlwerke AG, March 1989
Sulfuric Acid | Stainless steels | Duplex | 329 | A (Resistant) | A (Resistant) |  | S32900 |  | 1 | 20 | 68 |  | 253 | Chemical Resistance of REMANIT Stainless Steels, Thyssen Edelstahlwerke AG, March 1989
Sulfuric Acid | Stainless steels | Duplex | 329 | A (Resistant) | A (Resistant) |  | S32900 |  | 1 | 70 | 158 |  | 253 | Chemical Resistance of REMANIT Stainless Steels, Thyssen Edelstahlwerke AG, March 1989
Sulfuric Acid | Stainless steels | Duplex | 329 | B (Good) | B (Good) |  | S32900 |  | 1 | Boiling | Boiling |  | 253 | Chemical Resistance of REMANIT Stainless Steels, Thyssen Edelstahlwerke AG, March 1989
Sulfuric Acid | Stainless steels | Duplex | 329 | A (Resistant) | A (Resistant) |  | S32900 |  | 2.5 | 20 | 68 |  | 253 | Chemical Resistance of REMANIT Stainless Steels, Thyssen Edelstahlwerke AG, March 1989
Sulfuric Acid | Stainless steels | Duplex | 329 | A (Resistant) | A (Resistant) |  | S32900 |  | 2.5 | 70 | 158 |  | 253 | Chemical Resistance of REMANIT Stainless Steels, Thyssen Edelstahlwerke AG, March 1989
Sulfuric Acid | Stainless steels | Duplex | 329 | C (Questionable) | C (Questionable) |  | S32900 |  | 2.5 | Boiling | Boiling |  | 253 | Chemical Resistance of REMANIT Stainless Steels, Thyssen Edelstahlwerke AG, March 1989
Sulfuric Acid | Stainless steels | Duplex | 329 | A (Resistant) | A (Resistant) |  | S32900 |  | 5 | 20 | 68 |  | 253 | Chemical Resistance of REMANIT Stainless Steels, Thyssen Edelstahlwerke AG, March 1989
Sulfuric Acid | Stainless steels | Duplex | 329 | B (Good) | B (Good) |  | S32900 |  | 5 | 70 | 158 |  | 253 | Chemical Resistance of REMANIT Stainless Steels, Thyssen Edelstahlwerke AG, March 1989
Sulfuric Acid | Stainless steels | Duplex | 329 | C (Questionable) | C (Questionable) |  | S32900 |  | 5 | Boiling | Boiling |  | 253 | Chemical Resistance of REMANIT Stainless Steels, Thyssen Edelstahlwerke AG, March 1989
Sulfuric Acid | Stainless steels | Duplex | 329 | A (Resistant) | A (Resistant) |  | S32900 |  | 7.5 | 20 | 68 |  | 253 | Chemical Resistance of REMANIT Stainless Steels, Thyssen Edelstahlwerke AG, March 1989
Sulfuric Acid | Stainless steels | Duplex | 329 | B (Good) | B (Good) |  | S32900 |  | 7.5 | 70 | 158 |  | 253 | Chemical Resistance of REMANIT Stainless Steels, Thyssen Edelstahlwerke AG, March 1989
Sulfuric Acid | Stainless steels | Duplex | 329 | C (Questionable) | C (Questionable) |  | S32900 |  | 7.5 | Boiling | Boiling |  | 253 | Chemical Resistance of REMANIT Stainless Steels, Thyssen Edelstahlwerke AG, March 1989
Sulfuric Acid | Stainless steels | Duplex | 329 | B (Good) | B (Good) |  | S32900 |  | 10 | 20 | 68 |  | 253 | Chemical Resistance of REMANIT Stainless Steels, Thyssen Edelstahlwerke AG, March 1989
Sulfuric Acid | Stainless steels | Duplex | 329 | C (Questionable) | C (Questionable) |  | S32900 |  | 10 | 70 | 158 |  | 253 | Chemical Resistance of REMANIT Stainless Steels, Thyssen Edelstahlwerke AG, March 1989
Sulfuric Acid | Stainless steels | Duplex | 329 | C (Questionable) | C (Questionable) |  | S32900 |  | 10 | Boiling | Boiling |  | 253 | Chemical Resistance of REMANIT Stainless Steels, Thyssen Edelstahlwerke AG, March 1989
Sulfuric Acid | Stainless steels | Duplex | 329 | B (Good) | B (Good) |  | S32900 |  | 20 | 20 | 68 |  | 253 | Chemical Resistance of REMANIT Stainless Steels, Thyssen Edelstahlwerke AG, March 1989
Sulfuric Acid | Stainless steels | Duplex | 329 | C (Questionable) | C (Questionable) |  | S32900 |  | 20 | 70 | 158 |  | 253 | Chemical Resistance of REMANIT Stainless Steels, Thyssen Edelstahlwerke AG, March 1989
Sulfuric Acid | Stainless steels | Duplex | 329 | D (Poor) | D (Poor) |  | S32900 |  | 20 | Boiling | Boiling |  | 253 | Chemical Resistance of REMANIT Stainless Steels, Thyssen Edelstahlwerke AG, March 1989
Sulfuric Acid | Stainless steels | Duplex | 329 | B (Good) | B (Good) |  | S32900 |  | 40 | 20 | 68 |  | 253 | Chemical Resistance of REMANIT Stainless Steels, Thyssen Edelstahlwerke AG, March 1989
Sulfuric Acid | Stainless steels | Duplex | 329 | C (Questionable) | C (Questionable) |  | S32900 |  | 40 | 70 | 158 |  | 253 | Chemical Resistance of REMANIT Stainless Steels, Thyssen Edelstahlwerke AG, March 1989
Sulfuric Acid | Stainless steels | Duplex | 329 | D (Poor) | D (Poor) |  | S32900 |  | 40 | Boiling | Boiling |  | 253 | Chemical Resistance of REMANIT Stainless Steels, Thyssen Edelstahlwerke AG, March 1989
Sulfuric Acid | Stainless steels | Duplex | 329 | C (Questionable) | C (Questionable) |  | S32900 |  | 60 | 20 | 68 |  | 253 | Chemical Resistance of REMANIT Stainless Steels, Thyssen Edelstahlwerke AG, March 1989
Sulfuric Acid | Stainless steels | Duplex | 329 | D (Poor) | D (Poor) |  | S32900 |  | 60 | 70 | 158 |  | 253 | Chemical Resistance of REMANIT Stainless Steels, Thyssen Edelstahlwerke AG, March 1989
Sulfuric Acid | Stainless steels | Duplex | 329 | D (Poor) | D (Poor) |  | S32900 |  | 60 | Boiling | Boiling |  | 253 | Chemical Resistance of REMANIT Stainless Steels, Thyssen Edelstahlwerke AG, March 1989
Sulfuric Acid | Stainless steels | Duplex | 329 | B (Good) | B (Good) |  | S32900 |  | 80 | 20 | 68 |  | 253 | Chemical Resistance of REMANIT Stainless Steels, Thyssen Edelstahlwerke AG, March 1989
Sulfuric Acid | Stainless steels | Duplex | 329 | C (Questionable) | C (Questionable) |  | S32900 |  | 80 | 70 | 158 |  | 253 | Chemical Resistance of REMANIT Stainless Steels, Thyssen Edelstahlwerke AG, March 1989
Sulfuric Acid | Stainless steels | Duplex | 329 | D (Poor) | D (Poor) |  | S32900 |  | 80 | Boiling | Boiling |  | 253 | Chemical Resistance of REMANIT Stainless Steels, Thyssen Edelstahlwerke AG, March 1989
Sulfuric Acid | Stainless steels | Duplex | 329 | A (Resistant) | A (Resistant) |  | S32900 |  | 98 | 20 | 68 |  | 253 | Chemical Resistance of REMANIT Stainless Steels, Thyssen Edelstahlwerke AG, March 1989
Sulfuric Acid | Stainless steels | Duplex | 329 | C (Questionable) | C (Questionable) |  | S32900 |  | 98 | 70 | 158 |  | 253 | Chemical Resistance of REMANIT Stainless Steels, Thyssen Edelstahlwerke AG, March 1989
Sulfuric Acid | Stainless steels | Duplex | 329 | C (Questionable) | C (Questionable) |  | S32900 |  | 98 | 150 | 302 |  | 253 | Chemical Resistance of REMANIT Stainless Steels, Thyssen Edelstahlwerke AG, March 1989
Sulfuric Acid | Stainless steels | Duplex | 329 | D (Poor) | D (Poor) |  | S32900 |  | 98 | Boiling | Boiling |  | 253 | Chemical Resistance of REMANIT Stainless Steels, Thyssen Edelstahlwerke AG, March 1989
Sulfuric Acid | Stainless steels | Duplex | 329 | A (Resistant) | A (Resistant) |  | S32900 | Fuming (11% free SO3) |  | 20 | 68 |  | 253 | Chemical Resistance of REMANIT Stainless Steels, Thyssen Edelstahlwerke AG, March 1989
Sulfuric Acid | Stainless steels | Duplex | 329 | A (Resistant) | A (Resistant) |  | S32900 | Fuming (11% free SO3) |  | 100 | 212 |  | 253 | Chemical Resistance of REMANIT Stainless Steels, Thyssen Edelstahlwerke AG, March 1989
Sulfuric Acid | Stainless steels | Duplex | 329 | A (Resistant) | A (Resistant) |  | S32900 | Fuming (60% free SO3) |  | 20 | 68 |  | 253 | Chemical Resistance of REMANIT Stainless Steels, Thyssen Edelstahlwerke AG, March 1989
Sulfuric Acid | Stainless steels | Duplex | 329 | A (Resistant) | A (Resistant) |  | S32900 | Fuming (60% free SO3) |  | 80 | 176 |  | 253 | Chemical Resistance of REMANIT Stainless Steels, Thyssen Edelstahlwerke AG, March 1989
Sulfuric Acid | Stainless steels | Duplex | AL 2205 | 0.03 | 1.2 |  | S31803 |  | 10 | 66 | 150 |  | 219 | R.M. Davison and James D. Redmond, Practical Guide to Using Duplex Stainless Steels, Materials Performance, NACE, USA, January 1990, p 57-62
Sulfuric Acid | Stainless steels | Duplex | AL 2205 | 5.2 | 206 |  | S31803 |  | 10 | Boiling | Boiling |  | 219 | R.M. Davison and James D. Redmond, Practical Guide to Using Duplex Stainless Steels, Materials Performance, NACE, USA, January 1990, p 57-62
Sulfuric Acid | Stainless steels | Duplex | AL 2205 | 5.75 | 230 |  | S31803 |  | 99 | 130 | 266 | 96 h | 224 | N. Sridhar, Behavior of High-Performance Alloys in Sulfuric Acid, Materials Performance, NACE, USA, March 1988, p 40-46
Sulfuric Acid | Stainless steels | Duplex | F51 | A (Resistant) | A (Resistant) |  | S31803 | Plus 50% HNO3 | 50 | 50 | 122 |  | 253 | Chemical Resistance of REMANIT Stainless Steels, Thyssen Edelstahlwerke AG, March 1989
Sulfuric Acid | Stainless steels | Duplex | F51 | B (Good) | B (Good) |  | S31803 | Plus 50% HNO3 | 50 | 90 | 194 |  | 253 | Chemical Resistance of REMANIT Stainless Steels, Thyssen Edelstahlwerke AG, March 1989
Sulfuric Acid | Stainless steels | Duplex | F51 | C (Questionable) | C (Questionable) |  | S31803 | Plus 50% HNO3 | 50 | 120 | 248 |  | 253 | Chemical Resistance of REMANIT Stainless Steels, Thyssen Edelstahlwerke AG, March 1989
Sulfuric Acid | Stainless steels | Duplex | F51 | B (Good) | B (Good) |  | S31803 | Plus 25% HNO3 | 75 | 50 | 122 |  | 253 | Chemical Resistance of REMANIT Stainless Steels, Thyssen Edelstahlwerke AG, March 1989
Sulfuric Acid | Stainless steels | Duplex | F51 | B (Good) | B (Good) |  | S31803 | Plus 25% HNO3 | 75 | 90 | 194 |  | 253 | Chemical Resistance of REMANIT Stainless Steels, Thyssen Edelstahlwerke AG, March 1989
Sulfuric Acid | Stainless steels | Duplex | F51 | D (Poor) | D (Poor) |  | S31803 | Plus 25% HNO3 | 75 | 157 | 315 |  | 253 | Chemical Resistance of REMANIT Stainless Steels, Thyssen Edelstahlwerke AG, March 1989
Sulfuric Acid | Stainless steels | Duplex | F51 | A (Resistant) | A (Resistant) |  | S31803 | Plus 15% HNO3 | 20 | 50 | 122 |  | 253 | Chemical Resistance of REMANIT Stainless Steels, Thyssen Edelstahlwerke AG, March 1989
Sulfuric Acid | Stainless steels | Duplex | F51 | A (Resistant) | A (Resistant) |  | S31803 | Plus 15% HNO3 | 20 | 80 | 176 |  | 253 | Chemical Resistance of REMANIT Stainless Steels, Thyssen Edelstahlwerke AG, March 1989
Sulfuric Acid | Stainless steels | Duplex | F51 | A (Resistant) | A (Resistant) |  | S31803 | Plus 10% HNO3 | 70 | 50 | 122 |  | 253 | Chemical Resistance of REMANIT Stainless Steels, Thyssen Edelstahlwerke AG, March 1989
Sulfuric Acid | Stainless steels | Duplex | F51 | A (Resistant) | A (Resistant) |  | S31803 | Plus 10% HNO3 | 70 | 90 | 194 |  | 253 | Chemical Resistance of REMANIT Stainless Steels, Thyssen Edelstahlwerke AG, March 1989
Sulfuric Acid | Stainless steels | Duplex | F51 | D (Poor) | D (Poor) |  | S31803 | Plus 10% HNO3 | 70 | 168 | 334 |  | 253 | Chemical Resistance of REMANIT Stainless Steels, Thyssen Edelstahlwerke AG, March 1989
Sulfuric Acid | Stainless steels | Duplex | F51 | A (Resistant) | A (Resistant) |  | S31803 | Plus 25% HNO3 | 30 | 90 | 194 |  | 253 | Chemical Resistance of REMANIT Stainless Steels, Thyssen Edelstahlwerke AG, March 1989
Sulfuric Acid | Stainless steels | Duplex | F51 | A (Resistant) | A (Resistant) |  | S31803 | Plus 25% HNO3 | 30 | 110 | 230 |  | 253 | Chemical Resistance of REMANIT Stainless Steels, Thyssen Edelstahlwerke AG, March 1989
Sulfuric Acid | Stainless steels | Duplex | F51 | B (Good) | B (Good) |  | S31803 | Plus 5% HNO3 | 15 | 134 | 273 |  | 253 | Chemical Resistance of REMANIT Stainless Steels, Thyssen Edelstahlwerke AG, March 1989
Sulfuric Acid | Stainless steels | Duplex | F51 | A (Resistant) | A (Resistant) |  | S31803 | Plus 1% HNO3 | 2 | Boiling | Boiling |  | 253 | Chemical Resistance of REMANIT Stainless Steels, Thyssen Edelstahlwerke AG, March 1989
Sulfuric Acid | Stainless steels | Duplex | F51 | A (Resistant) | A (Resistant) |  | S31803 |  |  | Boiling | Boiling |  | 253 | Chemical Resistance of REMANIT Stainless Steels, Thyssen Edelstahlwerke AG, March 1989
Sulfuric Acid | Stainless steels | Duplex | F51 | B (Good) | B (Good) |  | S31803 |  |  | Boiling | Boiling |  | 253 | Chemical Resistance of REMANIT Stainless Steels, Thyssen Edelstahlwerke AG, March 1989
Sulfuric Acid | Stainless steels | Duplex | F51 | A (Resistant) | A (Resistant) |  | S31803 |  | 1 | 20 | 68 |  | 253 | Chemical Resistance of REMANIT Stainless Steels, Thyssen Edelstahlwerke AG, March 1989
Sulfuric Acid | Stainless steels | Duplex | F51 | A (Resistant) | A (Resistant) |  | S31803 |  | 1 | 70 | 158 |  | 253 | Chemical Resistance of REMANIT Stainless Steels, Thyssen Edelstahlwerke AG, March 1989
Sulfuric Acid | Stainless steels | Duplex | F51 | B (Good) | B (Good) |  | S31803 |  | 1 | Boiling | Boiling |  | 253 | Chemical Resistance of REMANIT Stainless Steels, Thyssen Edelstahlwerke AG, March 1989
Sulfuric Acid | Stainless steels | Duplex | F51 | A (Resistant) | A (Resistant) |  | S31803 |  | 2.5 | 20 | 68 |  | 253 | Chemical Resistance of REMANIT Stainless Steels, Thyssen Edelstahlwerke AG, March 1989
Sulfuric Acid | Stainless steels | Duplex | F51 | A (Resistant) | A (Resistant) |  | S31803 |  | 2.5 | 70 | 158 |  | 253 | Chemical Resistance of REMANIT Stainless Steels, Thyssen Edelstahlwerke AG, March 1989
Sulfuric Acid | Stainless steels | Duplex | F51 | C (Questionable) | C (Questionable) |  | S31803 |  | 2.5 | Boiling | Boiling |  | 253 | Chemical Resistance of REMANIT Stainless Steels, Thyssen Edelstahlwerke AG, March 1989
Sulfuric Acid | Stainless steels | Duplex | F51 | A (Resistant) | A (Resistant) |  | S31803 |  | 5 | 20 | 68 |  | 253 | Chemical Resistance of REMANIT Stainless Steels, Thyssen Edelstahlwerke AG, March 1989
Sulfuric Acid | Stainless steels | Duplex | F51 | B (Good) | B (Good) |  | S31803 |  | 5 | 70 | 158 |  | 253 | Chemical Resistance of REMANIT Stainless Steels, Thyssen Edelstahlwerke AG, March 1989
Sulfuric Acid | Stainless steels | Duplex | F51 | C (Questionable) | C (Questionable) |  | S31803 |  | 5 | Boiling | Boiling |  | 253 | Chemical Resistance of REMANIT Stainless Steels, Thyssen Edelstahlwerke AG, March 1989
Sulfuric Acid | Stainless steels | Duplex | F51 | A (Resistant) | A (Resistant) |  | S31803 |  | 7.5 | 20 | 68 |  | 253 | Chemical Resistance of REMANIT Stainless Steels, Thyssen Edelstahlwerke AG, March 1989
Sulfuric Acid | Stainless steels | Duplex | F51 | B (Good) | B (Good) |  | S31803 |  | 7.5 | 70 | 158 |  | 253 | Chemical Resistance of REMANIT Stainless Steels, Thyssen Edelstahlwerke AG, March 1989
Sulfuric Acid | Stainless steels | Duplex | F51 | C (Questionable) | C (Questionable) |  | S31803 |  | 7.5 | Boiling | Boiling |  | 253 | Chemical Resistance of REMANIT Stainless Steels, Thyssen Edelstahlwerke AG, March 1989
Sulfuric Acid | Stainless steels | Duplex | F51 | B (Good) | B (Good) |  | S31803 |  | 10 | 20 | 68 |  | 253 | Chemical Resistance of REMANIT Stainless Steels, Thyssen Edelstahlwerke AG, March 1989
Sulfuric Acid | Stainless steels | Duplex | F51 | C (Questionable) | C (Questionable) |  | S31803 |  | 10 | 70 | 158 |  | 253 | Chemical Resistance of REMANIT Stainless Steels, Thyssen Edelstahlwerke AG, March 1989
Sulfuric Acid | Stainless steels | Duplex | F51 | C (Questionable) | C (Questionable) |  | S31803 |  | 10 | Boiling | Boiling |  | 253 | Chemical Resistance of REMANIT Stainless Steels, Thyssen Edelstahlwerke AG, March 1989
Sulfuric Acid | Stainless steels | Duplex | F51 | B (Good) | B (Good) |  | S31803 |  | 20 | 20 | 68 |  | 253 | Chemical Resistance of REMANIT Stainless Steels, Thyssen Edelstahlwerke AG, March 1989
Sulfuric Acid | Stainless steels | Duplex | F51 | C (Questionable) | C (Questionable) |  | S31803 |  | 20 | 70 | 158 |  | 253 | Chemical Resistance of REMANIT Stainless Steels, Thyssen Edelstahlwerke AG, March 1989
Sulfuric Acid | Stainless steels | Duplex | F51 | D (Poor) | D (Poor) |  | S31803 |  | 20 | Boiling | Boiling |  | 253 | Chemical Resistance of REMANIT Stainless Steels, Thyssen Edelstahlwerke AG, March 1989
Sulfuric Acid | Stainless steels | Duplex | F51 | B (Good) | B (Good) |  | S31803 |  | 40 | 20 | 68 |  | 253 | Chemical Resistance of REMANIT Stainless Steels, Thyssen Edelstahlwerke AG, March 1989
Sulfuric Acid | Stainless steels | Duplex | F51 | C (Questionable) | C (Questionable) |  | S31803 |  | 40 | 70 | 158 |  | 253 | Chemical Resistance of REMANIT Stainless Steels, Thyssen Edelstahlwerke AG, March 1989
Sulfuric Acid | Stainless steels | Duplex | F51 | D (Poor) | D (Poor) |  | S31803 |  | 40 | Boiling | Boiling |  | 253 | Chemical Resistance of REMANIT Stainless Steels, Thyssen Edelstahlwerke AG, March 1989
Sulfuric Acid | Stainless steels | Duplex | F51 | C (Questionable) | C (Questionable) |  | S31803 |  | 60 | 20 | 68 |  | 253 | Chemical Resistance of REMANIT Stainless Steels, Thyssen Edelstahlwerke AG, March 1989
Sulfuric Acid | Stainless steels | Duplex | F51 | D (Poor) | D (Poor) |  | S31803 |  | 60 | 70 | 158 |  | 253 | Chemical Resistance of REMANIT Stainless Steels, Thyssen Edelstahlwerke AG, March 1989
Sulfuric Acid | Stainless steels | Duplex | F51 | D (Poor) | D (Poor) |  | S31803 |  | 60 | Boiling | Boiling |  | 253 | Chemical Resistance of REMANIT Stainless Steels, Thyssen Edelstahlwerke AG, March 1989
Sulfuric Acid | Stainless steels | Duplex | F51 | B (Good) | B (Good) |  | S31803 |  | 80 | 20 | 68 |  | 253 | Chemical Resistance of REMANIT Stainless Steels, Thyssen Edelstahlwerke AG, March 1989
Sulfuric Acid | Stainless steels | Duplex | F51 | C (Questionable) | C (Questionable) |  | S31803 |  | 80 | 70 | 158 |  | 253 | Chemical Resistance of REMANIT Stainless Steels, Thyssen Edelstahlwerke AG, March 1989
Sulfuric Acid | Stainless steels | Duplex | F51 | D (Poor) | D (Poor) |  | S31803 |  | 80 | Boiling | Boiling |  | 253 | Chemical Resistance of REMANIT Stainless Steels, Thyssen Edelstahlwerke AG, March 1989
Sulfuric Acid | Stainless steels | Duplex | F51 | A (Resistant) | A (Resistant) |  | S31803 |  | 98 | 20 | 68 |  | 253 | Chemical Resistance of REMANIT Stainless Steels, Thyssen Edelstahlwerke AG, March 1989
Sulfuric Acid | Stainless steels | Duplex | F51 | C (Questionable) | C (Questionable) |  | S31803 |  | 98 | 70 | 158 |  | 253 | Chemical Resistance of REMANIT Stainless Steels, Thyssen Edelstahlwerke AG, March 1989
Sulfuric Acid | Stainless steels | Duplex | F51 | C (Questionable) | C (Questionable) |  | S31803 |  | 98 | 150 | 302 |  | 253 | Chemical Resistance of REMANIT Stainless Steels, Thyssen Edelstahlwerke AG, March 1989
Sulfuric Acid | Stainless steels | Duplex | F51 | D (Poor) | D (Poor) |  | S31803 |  | 98 | Boiling | Boiling |  | 253 | Chemical Resistance of REMANIT Stainless Steels, Thyssen Edelstahlwerke AG, March 1989
Sulfuric Acid | Stainless steels | Duplex | F51 | A (Resistant) | A (Resistant) |  | S31803 | Fuming (11% free SO3) |  | 20 | 68 |  | 253 | Chemical Resistance of REMANIT Stainless Steels, Thyssen Edelstahlwerke AG, March 1989
Sulfuric Acid | Stainless steels | Duplex | F51 | A (Resistant) | A (Resistant) |  | S31803 | Fuming (11% free SO3) |  | 100 | 212 |  | 253 | Chemical Resistance of REMANIT Stainless Steels, Thyssen Edelstahlwerke AG, March 1989
Sulfuric Acid | Stainless steels | Duplex | F51 | A (Resistant) | A (Resistant) |  | S31803 | Fuming (60% free SO3) |  | 20 | 68 |  | 253 | Chemical Resistance of REMANIT Stainless Steels, Thyssen Edelstahlwerke AG, March 1989
Sulfuric Acid | Stainless steels | Duplex | F51 | A (Resistant) | A (Resistant) |  | S31803 | Fuming (60% free SO3) |  | 80 | 176 |  | 253 | Chemical Resistance of REMANIT Stainless Steels, Thyssen Edelstahlwerke AG, March 1989
Sulfuric Acid | Stainless steels | Duplex | Ferralium | 1.2 | 46 |  | S32550 | 1N |  | Boiling | Boiling |  | 51 | R.M. Davidson and J.D. Redmond, The Application of Ferritic and Duplex Stainless Steels, Second Symposium on Shell and Tube Heat Exchangers, W.R. Apblett, Jr., Ed., American Society for Metals, Metals Park, OH, 1982, p 86
Sulfuric Acid | Stainless steels | Duplex | Ferralium | A (Resistant) | A (Resistant) |  | S32550 |  | 5 | 66 | 150 |  | 63 | Haynes International, 1987
Sulfuric Acid | Stainless steels | Duplex | Ferralium | 0.3 | 12 |  | S32550 |  | 5 | Boiling | Boiling |  | 63 | Haynes International, 1987
Sulfuric Acid | Stainless steels | Duplex | Ferralium 255 | 0.005 | 0.2 |  | S32550 |  | 10 | 66 | 150 |  | 219 | R.M. Davison and James D. Redmond, Practical Guide to Using Duplex Stainless Steels, Materials Performance, NACE, USA, January 1990, p 57-62
Sulfuric Acid | Stainless steels | Duplex | Ferralium 255 | 1 | 40 |  | S32550 |  | 10 | Boiling | Boiling |  | 219 | R.M. Davison and James D. Redmond, Practical Guide to Using Duplex Stainless Steels, Materials Performance, NACE, USA, January 1990, p 57-62
Sulfuric Acid | Stainless steels | Duplex | Ferralium 255 | 0.19 | 7.5 |  | S32550 |  | 99 | 130 | 266 | 96 h | 224 | N. Sridhar, Behavior of High-Performance Alloys in Sulfuric Acid, Materials Performance, NACE, USA, March 1988, p 40-46
Sulfuric Acid | Stainless steels | Ferritic | 405 | D (Poor) | D (Poor) |  | S40500 | Plus 50% HNO3 | 50 | 50 | 122 |  | 253 | Chemical Resistance of REMANIT Stainless Steels, Thyssen Edelstahlwerke AG, March 1989
Sulfuric Acid | Stainless steels | Ferritic | 405 | D (Poor) | D (Poor) |  | S40500 | Plus 50% HNO3 | 50 | 90 | 194 |  | 253 | Chemical Resistance of REMANIT Stainless Steels, Thyssen Edelstahlwerke AG, March 1989
Sulfuric Acid | Stainless steels | Ferritic | 405 | D (Poor) | D (Poor) |  | S40500 | Plus 50% HNO3 | 50 | 120 | 248 |  | 253 | Chemical Resistance of REMANIT Stainless Steels, Thyssen Edelstahlwerke AG, March 1989
Sulfuric Acid | Stainless steels | Ferritic | 405 | D (Poor) | D (Poor) |  | S40500 | Plus 25% HNO3 | 75 | 50 | 122 |  | 253 | Chemical Resistance of REMANIT Stainless Steels, Thyssen Edelstahlwerke AG, March 1989
Sulfuric Acid | Stainless steels | Ferritic | 405 | D (Poor) | D (Poor) |  | S40500 | Plus 25% HNO3 | 75 | 90 | 194 |  | 253 | Chemical Resistance of REMANIT Stainless Steels, Thyssen Edelstahlwerke AG, March 1989
Sulfuric Acid | Stainless steels | Ferritic | 405 | D (Poor) | D (Poor) |  | S40500 | Plus 25% HNO3 | 75 | 157 | 315 |  | 253 | Chemical Resistance of REMANIT Stainless Steels, Thyssen Edelstahlwerke AG, March 1989
Sulfuric Acid | Stainless steels | Ferritic | 405 | D (Poor) | D (Poor) |  | S40500 | Plus 15% HNO3 | 20 | 50 | 122 |  | 253 | Chemical Resistance of REMANIT Stainless Steels, Thyssen Edelstahlwerke AG, March 1989
Sulfuric Acid | Stainless steels | Ferritic | 405 | D (Poor) | D (Poor) |  | S40500 | Plus 15% HNO3 | 20 | 80 | 176 |  | 253 | Chemical Resistance of REMANIT Stainless Steels, Thyssen Edelstahlwerke AG, March 1989
Sulfuric Acid | Stainless steels | Ferritic | 405 | D (Poor) | D (Poor) |  | S40500 | Plus 10% HNO3 | 70 | 50 | 122 |  | 253 | Chemical Resistance of REMANIT Stainless Steels, Thyssen Edelstahlwerke AG, March 1989
Sulfuric Acid | Stainless steels | Ferritic | 405 | D (Poor) | D (Poor) |  | S40500 | Plus 10% HNO3 | 70 | 90 | 194 |  | 253 | Chemical Resistance of REMANIT Stainless Steels, Thyssen Edelstahlwerke AG, March 1989
Sulfuric Acid | Stainless steels | Ferritic | 405 | D (Poor) | D (Poor) |  | S40500 | Plus 10% HNO3 | 70 | 168 | 334 |  | 253 | Chemical Resistance of REMANIT Stainless Steels, Thyssen Edelstahlwerke AG, March 1989
Sulfuric Acid | Stainless steels | Ferritic | 405 | D (Poor) | D (Poor) |  | S40500 | Plus 25% HNO3 | 30 | 90 | 194 |  | 253 | Chemical Resistance of REMANIT Stainless Steels, Thyssen Edelstahlwerke AG, March 1989
Sulfuric Acid | Stainless steels | Ferritic | 405 | D (Poor) | D (Poor) |  | S40500 | Plus 25% HNO3 | 30 | 110 | 230 |  | 253 | Chemical Resistance of REMANIT Stainless Steels, Thyssen Edelstahlwerke AG, March 1989
Sulfuric Acid | Stainless steels | Ferritic | 405 | D (Poor) | D (Poor) |  | S40500 | Plus 5% HNO3 | 15 | 134 | 273 |  | 253 | Chemical Resistance of REMANIT Stainless Steels, Thyssen Edelstahlwerke AG, March 1989
Sulfuric Acid | Stainless steels | Ferritic | 405 | D (Poor) | D (Poor) |  | S40500 | Plus 1% HNO3 | 2 | Boiling | Boiling |  | 253 | Chemical Resistance of REMANIT Stainless Steels, Thyssen Edelstahlwerke AG, March 1989
Sulfuric Acid | Stainless steels | Ferritic | 405 | C (Questionable) | C (Questionable) |  | S40500 |  |  | Boiling | Boiling |  | 253 | Chemical Resistance of REMANIT Stainless Steels, Thyssen Edelstahlwerke AG, March 1989
Sulfuric Acid | Stainless steels | Ferritic | 405 | D (Poor) | D (Poor) |  | S40500 |  |  | Boiling | Boiling |  | 253 | Chemical Resistance of REMANIT Stainless Steels, Thyssen Edelstahlwerke AG, March 1989
Sulfuric Acid | Stainless steels | Ferritic | 405 | D (Poor) | D (Poor) |  | S40500 |  | 1 | 20 | 68 |  | 253 | Chemical Resistance of REMANIT Stainless Steels, Thyssen Edelstahlwerke AG, March 1989
Sulfuric Acid | Stainless steels | Ferritic | 405 | D (Poor) | D (Poor) |  | S40500 |  | 1 | 70 | 158 |  | 253 | Chemical Resistance of REMANIT Stainless Steels, Thyssen Edelstahlwerke AG, March 1989
Sulfuric Acid | Stainless steels | Ferritic | 405 | D (Poor) | D (Poor) |  | S40500 |  | 1 | Boiling | Boiling |  | 253 | Chemical Resistance of REMANIT Stainless Steels, Thyssen Edelstahlwerke AG, March 1989
Sulfuric Acid | Stainless steels | Ferritic | 405 | D (Poor) | D (Poor) |  | S40500 |  | 2.5 | 20 | 68 |  | 253 | Chemical Resistance of REMANIT Stainless Steels, Thyssen Edelstahlwerke AG, March 1989
Sulfuric Acid | Stainless steels | Ferritic | 405 | D (Poor) | D (Poor) |  | S40500 |  | 2.5 | 70 | 158 |  | 253 | Chemical Resistance of REMANIT Stainless Steels, Thyssen Edelstahlwerke AG, March 1989
Sulfuric Acid | Stainless steels | Ferritic | 405 | D (Poor) | D (Poor) |  | S40500 |  | 2.5 | Boiling | Boiling |  | 253 | Chemical Resistance of REMANIT Stainless Steels, Thyssen Edelstahlwerke AG, March 1989
Sulfuric Acid | Stainless steels | Ferritic | 405 | D (Poor) | D (Poor) |  | S40500 |  | 5 | 20 | 68 |  | 253 | Chemical Resistance of REMANIT Stainless Steels, Thyssen Edelstahlwerke AG, March 1989
Sulfuric Acid | Stainless steels | Ferritic | 405 | D (Poor) | D (Poor) |  | S40500 |  | 5 | 70 | 158 |  | 253 | Chemical Resistance of REMANIT Stainless Steels, Thyssen Edelstahlwerke AG, March 1989
Sulfuric Acid | Stainless steels | Ferritic | 405 | D (Poor) | D (Poor) |  | S40500 |  | 5 | Boiling | Boiling |  | 253 | Chemical Resistance of REMANIT Stainless Steels, Thyssen Edelstahlwerke AG, March 1989
Sulfuric Acid | Stainless steels | Ferritic | 405 | D (Poor) | D (Poor) |  | S40500 |  | 7.5 | 20 | 68 |  | 253 | Chemical Resistance of REMANIT Stainless Steels, Thyssen Edelstahlwerke AG, March 1989
Sulfuric Acid | Stainless steels | Ferritic | 405 | D (Poor) | D (Poor) |  | S40500 |  | 7.5 | 70 | 158 |  | 253 | Chemical Resistance of REMANIT Stainless Steels, Thyssen Edelstahlwerke AG, March 1989
Sulfuric Acid | Stainless steels | Ferritic | 405 | D (Poor) | D (Poor) |  | S40500 |  | 7.5 | Boiling | Boiling |  | 253 | Chemical Resistance of REMANIT Stainless Steels, Thyssen Edelstahlwerke AG, March 1989
Sulfuric Acid | Stainless steels | Ferritic | 405 | D (Poor) | D (Poor) |  | S40500 |  | 10 | 20 | 68 |  | 253 | Chemical Resistance of REMANIT Stainless Steels, Thyssen Edelstahlwerke AG, March 1989
Sulfuric Acid | Stainless steels | Ferritic | 405 | D (Poor) | D (Poor) |  | S40500 |  | 10 | 70 | 158 |  | 253 | Chemical Resistance of REMANIT Stainless Steels, Thyssen Edelstahlwerke AG, March 1989
Sulfuric Acid | Stainless steels | Ferritic | 405 | D (Poor) | D (Poor) |  | S40500 |  | 10 | Boiling | Boiling |  | 253 | Chemical Resistance of REMANIT Stainless Steels, Thyssen Edelstahlwerke AG, March 1989
Sulfuric Acid | Stainless steels | Ferritic | 405 | D (Poor) | D (Poor) |  | S40500 |  | 20 | 20 | 68 |  | 253 | Chemical Resistance of REMANIT Stainless Steels, Thyssen Edelstahlwerke AG, March 1989
Sulfuric Acid | Stainless steels | Ferritic | 405 | D (Poor) | D (Poor) |  | S40500 |  | 20 | 70 | 158 |  | 253 | Chemical Resistance of REMANIT Stainless Steels, Thyssen Edelstahlwerke AG, March 1989
Sulfuric Acid | Stainless steels | Ferritic | 405 | D (Poor) | D (Poor) |  | S40500 |  | 20 | Boiling | Boiling |  | 253 | Chemical Resistance of REMANIT Stainless Steels, Thyssen Edelstahlwerke AG, March 1989
Sulfuric Acid | Stainless steels | Ferritic | 405 | D (Poor) | D (Poor) |  | S40500 |  | 40 | 20 | 68 |  | 253 | Chemical Resistance of REMANIT Stainless Steels, Thyssen Edelstahlwerke AG, March 1989
Sulfuric Acid | Stainless steels | Ferritic | 405 | D (Poor) | D (Poor) |  | S40500 |  | 40 | 70 | 158 |  | 253 | Chemical Resistance of REMANIT Stainless Steels, Thyssen Edelstahlwerke AG, March 1989
Sulfuric Acid | Stainless steels | Ferritic | 405 | D (Poor) | D (Poor) |  | S40500 |  | 40 | Boiling | Boiling |  | 253 | Chemical Resistance of REMANIT Stainless Steels, Thyssen Edelstahlwerke AG, March 1989
Sulfuric Acid | Stainless steels | Ferritic | 405 | D (Poor) | D (Poor) |  | S40500 |  | 60 | 20 | 68 |  | 253 | Chemical Resistance of REMANIT Stainless Steels, Thyssen Edelstahlwerke AG, March 1989
Sulfuric Acid | Stainless steels | Ferritic | 405 | D (Poor) | D (Poor) |  | S40500 |  | 60 | 70 | 158 |  | 253 | Chemical Resistance of REMANIT Stainless Steels, Thyssen Edelstahlwerke AG, March 1989
Sulfuric Acid | Stainless steels | Ferritic | 405 | D (Poor) | D (Poor) |  | S40500 |  | 60 | Boiling | Boiling |  | 253 | Chemical Resistance of REMANIT Stainless Steels, Thyssen Edelstahlwerke AG, March 1989
Sulfuric Acid | Stainless steels | Ferritic | 405 | D (Poor) | D (Poor) |  | S40500 |  | 80 | 20 | 68 |  | 253 | Chemical Resistance of REMANIT Stainless Steels, Thyssen Edelstahlwerke AG, March 1989
Sulfuric Acid | Stainless steels | Ferritic | 405 | D (Poor) | D (Poor) |  | S40500 |  | 80 | 70 | 158 |  | 253 | Chemical Resistance of REMANIT Stainless Steels, Thyssen Edelstahlwerke AG, March 1989
Sulfuric Acid | Stainless steels | Ferritic | 405 | D (Poor) | D (Poor) |  | S40500 |  | 80 | Boiling | Boiling |  | 253 | Chemical Resistance of REMANIT Stainless Steels, Thyssen Edelstahlwerke AG, March 1989
Sulfuric Acid | Stainless steels | Ferritic | 405 | C (Questionable) | C (Questionable) |  | S40500 |  | 98 | 70 | 158 |  | 253 | Chemical Resistance of REMANIT Stainless Steels, Thyssen Edelstahlwerke AG, March 1989
Sulfuric Acid | Stainless steels | Ferritic | 405 | D (Poor) | D (Poor) |  | S40500 |  | 98 | 150 | 302 |  | 253 | Chemical Resistance of REMANIT Stainless Steels, Thyssen Edelstahlwerke AG, March 1989
Sulfuric Acid | Stainless steels | Ferritic | 405 | D (Poor) | D (Poor) |  | S40500 |  | 98 | Boiling | Boiling |  | 253 | Chemical Resistance of REMANIT Stainless Steels, Thyssen Edelstahlwerke AG, March 1989
Sulfuric Acid | Stainless steels | Ferritic | 405 | D (Poor) | D (Poor) |  | S40500 | Fuming (11% free SO3) |  | 100 | 212 |  | 253 | Chemical Resistance of REMANIT Stainless Steels, Thyssen Edelstahlwerke AG, March 1989
Sulfuric Acid | Stainless steels | Ferritic | 405 | D (Poor) | D (Poor) |  | S40500 | Fuming (60% free SO3) |  | 80 | 176 |  | 253 | Chemical Resistance of REMANIT Stainless Steels, Thyssen Edelstahlwerke AG, March 1989
Sulfuric Acid | Stainless steels | Ferritic | 409 | D (Poor) | D (Poor) |  | S40900 | Plus 50% HNO3 | 50 | 50 | 122 |  | 253 | Chemical Resistance of REMANIT Stainless Steels, Thyssen Edelstahlwerke AG, March 1989
Sulfuric Acid | Stainless steels | Ferritic | 409 | D (Poor) | D (Poor) |  | S40900 | Plus 50% HNO3 | 50 | 90 | 194 |  | 253 | Chemical Resistance of REMANIT Stainless Steels, Thyssen Edelstahlwerke AG, March 1989
Sulfuric Acid | Stainless steels | Ferritic | 409 | D (Poor) | D (Poor) |  | S40900 | Plus 50% HNO3 | 50 | 120 | 248 |  | 253 | Chemical Resistance of REMANIT Stainless Steels, Thyssen Edelstahlwerke AG, March 1989
Sulfuric Acid | Stainless steels | Ferritic | 409 | D (Poor) | D (Poor) |  | S40900 | Plus 25% HNO3 | 75 | 50 | 122 |  | 253 | Chemical Resistance of REMANIT Stainless Steels, Thyssen Edelstahlwerke AG, March 1989
Sulfuric Acid | Stainless steels | Ferritic | 409 | D (Poor) | D (Poor) |  | S40900 | Plus 25% HNO3 | 75 | 90 | 194 |  | 253 | Chemical Resistance of REMANIT Stainless Steels, Thyssen Edelstahlwerke AG, March 1989
Sulfuric Acid | Stainless steels | Ferritic | 409 | D (Poor) | D (Poor) |  | S40900 | Plus 25% HNO3 | 75 | 157 | 315 |  | 253 | Chemical Resistance of REMANIT Stainless Steels, Thyssen Edelstahlwerke AG, March 1989
Sulfuric Acid | Stainless steels | Ferritic | 409 | D (Poor) | D (Poor) |  | S40900 | Plus 15% HNO3 | 20 | 50 | 122 |  | 253 | Chemical Resistance of REMANIT Stainless Steels, Thyssen Edelstahlwerke AG, March 1989
Sulfuric Acid | Stainless steels | Ferritic | 409 | D (Poor) | D (Poor) |  | S40900 | Plus 15% HNO3 | 20 | 80 | 176 |  | 253 | Chemical Resistance of REMANIT Stainless Steels, Thyssen Edelstahlwerke AG, March 1989
Sulfuric Acid | Stainless steels | Ferritic | 409 | D (Poor) | D (Poor) |  | S40900 | Plus 10% HNO3 | 70 | 50 | 122 |  | 253 | Chemical Resistance of REMANIT Stainless Steels, Thyssen Edelstahlwerke AG, March 1989
Sulfuric Acid | Stainless steels | Ferritic | 409 | D (Poor) | D (Poor) |  | S40900 | Plus 10% HNO3 | 70 | 90 | 194 |  | 253 | Chemical Resistance of REMANIT Stainless Steels, Thyssen Edelstahlwerke AG, March 1989
Sulfuric Acid | Stainless steels | Ferritic | 409 | D (Poor) | D (Poor) |  | S40900 | Plus 10% HNO3 | 70 | 168 | 334 |  | 253 | Chemical Resistance of REMANIT Stainless Steels, Thyssen Edelstahlwerke AG, March 1989
Sulfuric Acid | Stainless steels | Ferritic | 409 | D (Poor) | D (Poor) |  | S40900 | Plus 25% HNO3 | 30 | 90 | 194 |  | 253 | Chemical Resistance of REMANIT Stainless Steels, Thyssen Edelstahlwerke AG, March 1989
Sulfuric Acid | Stainless steels | Ferritic | 409 | D (Poor) | D (Poor) |  | S40900 | Plus 25% HNO3 | 30 | 110 | 230 |  | 253 | Chemical Resistance of REMANIT Stainless Steels, Thyssen Edelstahlwerke AG, March 1989
Sulfuric Acid | Stainless steels | Ferritic | 409 | D (Poor) | D (Poor) |  | S40900 | Plus 5% HNO3 | 15 | 134 | 273 |  | 253 | Chemical Resistance of REMANIT Stainless Steels, Thyssen Edelstahlwerke AG, March 1989
Sulfuric Acid | Stainless steels | Ferritic | 409 | D (Poor) | D (Poor) |  | S40900 | Plus 1% HNO3 | 2 | Boiling | Boiling |  | 253 | Chemical Resistance of REMANIT Stainless Steels, Thyssen Edelstahlwerke AG, March 1989
Sulfuric Acid | Stainless steels | Ferritic | 409 | C (Questionable) | C (Questionable) |  | S40900 |  |  | Boiling | Boiling |  | 253 | Chemical Resistance of REMANIT Stainless Steels, Thyssen Edelstahlwerke AG, March 1989
Sulfuric Acid | Stainless steels | Ferritic | 409 | D (Poor) | D (Poor) |  | S40900 |  |  | Boiling | Boiling |  | 253 | Chemical Resistance of REMANIT Stainless Steels, Thyssen Edelstahlwerke AG, March 1989
Sulfuric Acid | Stainless steels | Ferritic | 409 | D (Poor) | D (Poor) |  | S40900 |  | 1 | 20 | 68 |  | 253 | Chemical Resistance of REMANIT Stainless Steels, Thyssen Edelstahlwerke AG, March 1989
Sulfuric Acid | Stainless steels | Ferritic | 409 | D (Poor) | D (Poor) |  | S40900 |  | 1 | 70 | 158 |  | 253 | Chemical Resistance of REMANIT Stainless Steels, Thyssen Edelstahlwerke AG, March 1989
Sulfuric Acid | Stainless steels | Ferritic | 409 | D (Poor) | D (Poor) |  | S40900 |  | 1 | Boiling | Boiling |  | 253 | Chemical Resistance of REMANIT Stainless Steels, Thyssen Edelstahlwerke AG, March 1989
Sulfuric Acid | Stainless steels | Ferritic | 409 | D (Poor) | D (Poor) |  | S40900 |  | 2.5 | 20 | 68 |  | 253 | Chemical Resistance of REMANIT Stainless Steels, Thyssen Edelstahlwerke AG, March 1989
Sulfuric Acid | Stainless steels | Ferritic | 409 | D (Poor) | D (Poor) |  | S40900 |  | 2.5 | 70 | 158 |  | 253 | Chemical Resistance of REMANIT Stainless Steels, Thyssen Edelstahlwerke AG, March 1989
Sulfuric Acid | Stainless steels | Ferritic | 409 | D (Poor) | D (Poor) |  | S40900 |  | 2.5 | Boiling | Boiling |  | 253 | Chemical Resistance of REMANIT Stainless Steels, Thyssen Edelstahlwerke AG, March 1989
Sulfuric Acid | Stainless steels | Ferritic | 409 | D (Poor) | D (Poor) |  | S40900 |  | 5 | 20 | 68 |  | 253 | Chemical Resistance of REMANIT Stainless Steels, Thyssen Edelstahlwerke AG, March 1989
Sulfuric Acid | Stainless steels | Ferritic | 409 | D (Poor) | D (Poor) |  | S40900 |  | 5 | 70 | 158 |  | 253 | Chemical Resistance of REMANIT Stainless Steels, Thyssen Edelstahlwerke AG, March 1989
Sulfuric Acid | Stainless steels | Ferritic | 409 | D (Poor) | D (Poor) |  | S40900 |  | 5 | Boiling | Boiling |  | 253 | Chemical Resistance of REMANIT Stainless Steels, Thyssen Edelstahlwerke AG, March 1989
Sulfuric Acid | Stainless steels | Ferritic | 409 | D (Poor) | D (Poor) |  | S40900 |  | 7.5 | 20 | 68 |  | 253 | Chemical Resistance of REMANIT Stainless Steels, Thyssen Edelstahlwerke AG, March 1989
Sulfuric Acid | Stainless steels | Ferritic | 409 | D (Poor) | D (Poor) |  | S40900 |  | 7.5 | 70 | 158 |  | 253 | Chemical Resistance of REMANIT Stainless Steels, Thyssen Edelstahlwerke AG, March 1989
Sulfuric Acid | Stainless steels | Ferritic | 409 | D (Poor) | D (Poor) |  | S40900 |  | 7.5 | Boiling | Boiling |  | 253 | Chemical Resistance of REMANIT Stainless Steels, Thyssen Edelstahlwerke AG, March 1989
Sulfuric Acid | Stainless steels | Ferritic | 409 | D (Poor) | D (Poor) |  | S40900 |  | 10 | 20 | 68 |  | 253 | Chemical Resistance of REMANIT Stainless Steels, Thyssen Edelstahlwerke AG, March 1989
Sulfuric Acid | Stainless steels | Ferritic | 409 | D (Poor) | D (Poor) |  | S40900 |  | 10 | 70 | 158 |  | 253 | Chemical Resistance of REMANIT Stainless Steels, Thyssen Edelstahlwerke AG, March 1989
Sulfuric Acid | Stainless steels | Ferritic | 409 | D (Poor) | D (Poor) |  | S40900 |  | 10 | Boiling | Boiling |  | 253 | Chemical Resistance of REMANIT Stainless Steels, Thyssen Edelstahlwerke AG, March 1989
Sulfuric Acid | Stainless steels | Ferritic | 409 | D (Poor) | D (Poor) |  | S40900 |  | 20 | 20 | 68 |  | 253 | Chemical Resistance of REMANIT Stainless Steels, Thyssen Edelstahlwerke AG, March 1989
Sulfuric Acid | Stainless steels | Ferritic | 409 | D (Poor) | D (Poor) |  | S40900 |  | 20 | 70 | 158 |  | 253 | Chemical Resistance of REMANIT Stainless Steels, Thyssen Edelstahlwerke AG, March 1989
Sulfuric Acid | Stainless steels | Ferritic | 409 | D (Poor) | D (Poor) |  | S40900 |  | 20 | Boiling | Boiling |  | 253 | Chemical Resistance of REMANIT Stainless Steels, Thyssen Edelstahlwerke AG, March 1989
Sulfuric Acid | Stainless steels | Ferritic | 409 | D (Poor) | D (Poor) |  | S40900 |  | 40 | 20 | 68 |  | 253 | Chemical Resistance of REMANIT Stainless Steels, Thyssen Edelstahlwerke AG, March 1989
Sulfuric Acid | Stainless steels | Ferritic | 409 | D (Poor) | D (Poor) |  | S40900 |  | 40 | 70 | 158 |  | 253 | Chemical Resistance of REMANIT Stainless Steels, Thyssen Edelstahlwerke AG, March 1989
Sulfuric Acid | Stainless steels | Ferritic | 409 | D (Poor) | D (Poor) |  | S40900 |  | 40 | Boiling | Boiling |  | 253 | Chemical Resistance of REMANIT Stainless Steels, Thyssen Edelstahlwerke AG, March 1989
Sulfuric Acid | Stainless steels | Ferritic | 409 | D (Poor) | D (Poor) |  | S40900 |  | 60 | 20 | 68 |  | 253 | Chemical Resistance of REMANIT Stainless Steels, Thyssen Edelstahlwerke AG, March 1989
Sulfuric Acid | Stainless steels | Ferritic | 409 | D (Poor) | D (Poor) |  | S40900 |  | 60 | 70 | 158 |  | 253 | Chemical Resistance of REMANIT Stainless Steels, Thyssen Edelstahlwerke AG, March 1989
Sulfuric Acid | Stainless steels | Ferritic | 409 | D (Poor) | D (Poor) |  | S40900 |  | 60 | Boiling | Boiling |  | 253 | Chemical Resistance of REMANIT Stainless Steels, Thyssen Edelstahlwerke AG, March 1989
Sulfuric Acid | Stainless steels | Ferritic | 409 | D (Poor) | D (Poor) |  | S40900 |  | 80 | 20 | 68 |  | 253 | Chemical Resistance of REMANIT Stainless Steels, Thyssen Edelstahlwerke AG, March 1989
Sulfuric Acid | Stainless steels | Ferritic | 409 | D (Poor) | D (Poor) |  | S40900 |  | 80 | 70 | 158 |  | 253 | Chemical Resistance of REMANIT Stainless Steels, Thyssen Edelstahlwerke AG, March 1989
Sulfuric Acid | Stainless steels | Ferritic | 409 | D (Poor) | D (Poor) |  | S40900 |  | 80 | Boiling | Boiling |  | 253 | Chemical Resistance of REMANIT Stainless Steels, Thyssen Edelstahlwerke AG, March 1989
Sulfuric Acid | Stainless steels | Ferritic | 409 | C (Questionable) | C (Questionable) |  | S40900 |  | 98 | 70 | 158 |  | 253 | Chemical Resistance of REMANIT Stainless Steels, Thyssen Edelstahlwerke AG, March 1989
Sulfuric Acid | Stainless steels | Ferritic | 409 | D (Poor) | D (Poor) |  | S40900 |  | 98 | 150 | 302 |  | 253 | Chemical Resistance of REMANIT Stainless Steels, Thyssen Edelstahlwerke AG, March 1989
Sulfuric Acid | Stainless steels | Ferritic | 409 | D (Poor) | D (Poor) |  | S40900 |  | 98 | Boiling | Boiling |  | 253 | Chemical Resistance of REMANIT Stainless Steels, Thyssen Edelstahlwerke AG, March 1989
Sulfuric Acid | Stainless steels | Ferritic | 409 | D (Poor) | D (Poor) |  | S40900 | Fuming (11% free SO3) |  | 100 | 212 |  | 253 | Chemical Resistance of REMANIT Stainless Steels, Thyssen Edelstahlwerke AG, March 1989
Sulfuric Acid | Stainless steels | Ferritic | 409 | D (Poor) | D (Poor) |  | S40900 | Fuming (60% free SO3) |  | 80 | 176 |  | 253 | Chemical Resistance of REMANIT Stainless Steels, Thyssen Edelstahlwerke AG, March 1989
Sulfuric Acid | Stainless steels | Ferritic | 430 | C (Questionable) | C (Questionable) |  | S43000 | Plus 50% HNO3 | 50 | 50 | 122 |  | 253 | Chemical Resistance of REMANIT Stainless Steels, Thyssen Edelstahlwerke AG, March 1989
Sulfuric Acid | Stainless steels | Ferritic | 430 | D (Poor) | D (Poor) |  | S43000 | Plus 50% HNO3 | 50 | 90 | 194 |  | 253 | Chemical Resistance of REMANIT Stainless Steels, Thyssen Edelstahlwerke AG, March 1989
Sulfuric Acid | Stainless steels | Ferritic | 430 | D (Poor) | D (Poor) |  | S43000 | Plus 50% HNO3 | 50 | 120 | 248 |  | 253 | Chemical Resistance of REMANIT Stainless Steels, Thyssen Edelstahlwerke AG, March 1989
Sulfuric Acid | Stainless steels | Ferritic | 430 | C (Questionable) | C (Questionable) |  | S43000 | Plus 25% HNO3 | 75 | 50 | 122 |  | 253 | Chemical Resistance of REMANIT Stainless Steels, Thyssen Edelstahlwerke AG, March 1989
Sulfuric Acid | Stainless steels | Ferritic | 430 | D (Poor) | D (Poor) |  | S43000 | Plus 25% HNO3 | 75 | 90 | 194 |  | 253 | Chemical Resistance of REMANIT Stainless Steels, Thyssen Edelstahlwerke AG, March 1989
Sulfuric Acid | Stainless steels | Ferritic | 430 | D (Poor) | D (Poor) |  | S43000 | Plus 25% HNO3 | 75 | 157 | 315 |  | 253 | Chemical Resistance of REMANIT Stainless Steels, Thyssen Edelstahlwerke AG, March 1989
Sulfuric Acid | Stainless steels | Ferritic | 430 | D (Poor) | D (Poor) |  | S43000 | Plus 15% HNO3 | 20 | 50 | 122 |  | 253 | Chemical Resistance of REMANIT Stainless Steels, Thyssen Edelstahlwerke AG, March 1989
Sulfuric Acid | Stainless steels | Ferritic | 430 | D (Poor) | D (Poor) |  | S43000 | Plus 15% HNO3 | 20 | 80 | 176 |  | 253 | Chemical Resistance of REMANIT Stainless Steels, Thyssen Edelstahlwerke AG, March 1989
Sulfuric Acid | Stainless steels | Ferritic | 430 | D (Poor) | D (Poor) |  | S43000 | Plus 10% HNO3 | 70 | 50 | 122 |  | 253 | Chemical Resistance of REMANIT Stainless Steels, Thyssen Edelstahlwerke AG, March 1989
Sulfuric Acid | Stainless steels | Ferritic | 430 | D (Poor) | D (Poor) |  | S43000 | Plus 10% HNO3 | 70 | 90 | 194 |  | 253 | Chemical Resistance of REMANIT Stainless Steels, Thyssen Edelstahlwerke AG, March 1989
Sulfuric Acid | Stainless steels | Ferritic | 430 | D (Poor) | D (Poor) |  | S43000 | Plus 10% HNO3 | 70 | 168 | 334 |  | 253 | Chemical Resistance of REMANIT Stainless Steels, Thyssen Edelstahlwerke AG, March 1989
Sulfuric Acid | Stainless steels | Ferritic | 430 | D (Poor) | D (Poor) |  | S43000 | Plus 25% HNO3 | 30 | 90 | 194 |  | 253 | Chemical Resistance of REMANIT Stainless Steels, Thyssen Edelstahlwerke AG, March 1989
Sulfuric Acid | Stainless steels | Ferritic | 430 | D (Poor) | D (Poor) |  | S43000 | Plus 25% HNO3 | 30 | 110 | 230 |  | 253 | Chemical Resistance of REMANIT Stainless Steels, Thyssen Edelstahlwerke AG, March 1989
Sulfuric Acid | Stainless steels | Ferritic | 430 | D (Poor) | D (Poor) |  | S43000 | Plus 5% HNO3 | 15 | 134 | 273 |  | 253 | Chemical Resistance of REMANIT Stainless Steels, Thyssen Edelstahlwerke AG, March 1989
Sulfuric Acid | Stainless steels | Ferritic | 430 | D (Poor) | D (Poor) |  | S43000 | Plus 1% HNO3 | 2 | Boiling | Boiling |  | 253 | Chemical Resistance of REMANIT Stainless Steels, Thyssen Edelstahlwerke AG, March 1989
Sulfuric Acid | Stainless steels | Ferritic | 430 | B (Good) | B (Good) |  | S43000 |  |  | Boiling | Boiling |  | 253 | Chemical Resistance of REMANIT Stainless Steels, Thyssen Edelstahlwerke AG, March 1989
Sulfuric Acid | Stainless steels | Ferritic | 430 | C (Questionable) | C (Questionable) |  | S43000 |  |  | Boiling | Boiling |  | 253 | Chemical Resistance of REMANIT Stainless Steels, Thyssen Edelstahlwerke AG, March 1989
Sulfuric Acid | Stainless steels | Ferritic | 430 | D (Poor) | D (Poor) |  | S43000 |  | 1 | 20 | 68 |  | 253 | Chemical Resistance of REMANIT Stainless Steels, Thyssen Edelstahlwerke AG, March 1989
Sulfuric Acid | Stainless steels | Ferritic | 430 | D (Poor) | D (Poor) |  | S43000 |  | 1 | 70 | 158 |  | 253 | Chemical Resistance of REMANIT Stainless Steels, Thyssen Edelstahlwerke AG, March 1989
Sulfuric Acid | Stainless steels | Ferritic | 430 | D (Poor) | D (Poor) |  | S43000 |  | 1 | Boiling | Boiling |  | 253 | Chemical Resistance of REMANIT Stainless Steels, Thyssen Edelstahlwerke AG, March 1989
Sulfuric Acid | Stainless steels | Ferritic | 430 | D (Poor) | D (Poor) |  | S43000 |  | 2.5 | 20 | 68 |  | 253 | Chemical Resistance of REMANIT Stainless Steels, Thyssen Edelstahlwerke AG, March 1989
Sulfuric Acid | Stainless steels | Ferritic | 430 | D (Poor) | D (Poor) |  | S43000 |  | 2.5 | 70 | 158 |  | 253 | Chemical Resistance of REMANIT Stainless Steels, Thyssen Edelstahlwerke AG, March 1989
Sulfuric Acid | Stainless steels | Ferritic | 430 | D (Poor) | D (Poor) |  | S43000 |  | 2.5 | Boiling | Boiling |  | 253 | Chemical Resistance of REMANIT Stainless Steels, Thyssen Edelstahlwerke AG, March 1989
Sulfuric Acid | Stainless steels | Ferritic | 430 | D (Poor) | D (Poor) |  | S43000 |  | 5 | 20 | 68 |  | 253 | Chemical Resistance of REMANIT Stainless Steels, Thyssen Edelstahlwerke AG, March 1989
Sulfuric Acid | Stainless steels | Ferritic | 430 | D (Poor) | D (Poor) |  | S43000 |  | 5 | 70 | 158 |  | 253 | Chemical Resistance of REMANIT Stainless Steels, Thyssen Edelstahlwerke AG, March 1989
Sulfuric Acid | Stainless steels | Ferritic | 430 | D (Poor) | D (Poor) |  | S43000 |  | 5 | Boiling | Boiling |  | 253 | Chemical Resistance of REMANIT Stainless Steels, Thyssen Edelstahlwerke AG, March 1989
Sulfuric Acid | Stainless steels | Ferritic | 430 | D (Poor) | D (Poor) |  | S43000 |  | 7.5 | 20 | 68 |  | 253 | Chemical Resistance of REMANIT Stainless Steels, Thyssen Edelstahlwerke AG, March 1989
Sulfuric Acid | Stainless steels | Ferritic | 430 | D (Poor) | D (Poor) |  | S43000 |  | 7.5 | 70 | 158 |  | 253 | Chemical Resistance of REMANIT Stainless Steels, Thyssen Edelstahlwerke AG, March 1989
Sulfuric Acid | Stainless steels | Ferritic | 430 | D (Poor) | D (Poor) |  | S43000 |  | 7.5 | Boiling | Boiling |  | 253 | Chemical Resistance of REMANIT Stainless Steels, Thyssen Edelstahlwerke AG, March 1989
Sulfuric Acid | Stainless steels | Ferritic | 430 | D (Poor) | D (Poor) |  | S43000 |  | 10 | 20 | 68 |  | 253 | Chemical Resistance of REMANIT Stainless Steels, Thyssen Edelstahlwerke AG, March 1989
Sulfuric Acid | Stainless steels | Ferritic | 430 | D (Poor) | D (Poor) |  | S43000 |  | 10 | 70 | 158 |  | 253 | Chemical Resistance of REMANIT Stainless Steels, Thyssen Edelstahlwerke AG, March 1989
Sulfuric Acid | Stainless steels | Ferritic | 430 | D (Poor) | D (Poor) |  | S43000 |  | 10 | Boiling | Boiling |  | 253 | Chemical Resistance of REMANIT Stainless Steels, Thyssen Edelstahlwerke AG, March 1989
Sulfuric Acid | Stainless steels | Ferritic | 430 | D (Poor) | D (Poor) |  | S43000 |  | 20 | 20 | 68 |  | 253 | Chemical Resistance of REMANIT Stainless Steels, Thyssen Edelstahlwerke AG, March 1989
Sulfuric Acid | Stainless steels | Ferritic | 430 | D (Poor) | D (Poor) |  | S43000 |  | 20 | 70 | 158 |  | 253 | Chemical Resistance of REMANIT Stainless Steels, Thyssen Edelstahlwerke AG, March 1989
Sulfuric Acid | Stainless steels | Ferritic | 430 | D (Poor) | D (Poor) |  | S43000 |  | 20 | Boiling | Boiling |  | 253 | Chemical Resistance of REMANIT Stainless Steels, Thyssen Edelstahlwerke AG, March 1989
Sulfuric Acid | Stainless steels | Ferritic | 430 | D (Poor) | D (Poor) |  | S43000 |  | 40 | 20 | 68 |  | 253 | Chemical Resistance of REMANIT Stainless Steels, Thyssen Edelstahlwerke AG, March 1989
Sulfuric Acid | Stainless steels | Ferritic | 430 | D (Poor) | D (Poor) |  | S43000 |  | 40 | 70 | 158 |  | 253 | Chemical Resistance of REMANIT Stainless Steels, Thyssen Edelstahlwerke AG, March 1989
Sulfuric Acid | Stainless steels | Ferritic | 430 | D (Poor) | D (Poor) |  | S43000 |  | 40 | Boiling | Boiling |  | 253 | Chemical Resistance of REMANIT Stainless Steels, Thyssen Edelstahlwerke AG, March 1989
Sulfuric Acid | Stainless steels | Ferritic | 430 | D (Poor) | D (Poor) |  | S43000 |  | 60 | 20 | 68 |  | 253 | Chemical Resistance of REMANIT Stainless Steels, Thyssen Edelstahlwerke AG, March 1989
Sulfuric Acid | Stainless steels | Ferritic | 430 | D (Poor) | D (Poor) |  | S43000 |  | 60 | 70 | 158 |  | 253 | Chemical Resistance of REMANIT Stainless Steels, Thyssen Edelstahlwerke AG, March 1989
Sulfuric Acid | Stainless steels | Ferritic | 430 | D (Poor) | D (Poor) |  | S43000 |  | 60 | Boiling | Boiling |  | 253 | Chemical Resistance of REMANIT Stainless Steels, Thyssen Edelstahlwerke AG, March 1989
Sulfuric Acid | Stainless steels | Ferritic | 430 | D (Poor) | D (Poor) |  | S43000 |  | 80 | 20 | 68 |  | 253 | Chemical Resistance of REMANIT Stainless Steels, Thyssen Edelstahlwerke AG, March 1989
Sulfuric Acid | Stainless steels | Ferritic | 430 | D (Poor) | D (Poor) |  | S43000 |  | 80 | 70 | 158 |  | 253 | Chemical Resistance of REMANIT Stainless Steels, Thyssen Edelstahlwerke AG, March 1989
Sulfuric Acid | Stainless steels | Ferritic | 430 | D (Poor) | D (Poor) |  | S43000 |  | 80 | Boiling | Boiling |  | 253 | Chemical Resistance of REMANIT Stainless Steels, Thyssen Edelstahlwerke AG, March 1989
Sulfuric Acid | Stainless steels | Ferritic | 430 | A (Resistant) | A (Resistant) |  | S43000 |  | 98 | 20 | 68 |  | 253 | Chemical Resistance of REMANIT Stainless Steels, Thyssen Edelstahlwerke AG, March 1989
Sulfuric Acid | Stainless steels | Ferritic | 430 | C (Questionable) | C (Questionable) |  | S43000 |  | 98 | 70 | 158 |  | 253 | Chemical Resistance of REMANIT Stainless Steels, Thyssen Edelstahlwerke AG, March 1989
Sulfuric Acid | Stainless steels | Ferritic | 430 | D (Poor) | D (Poor) |  | S43000 |  | 98 | 150 | 302 |  | 253 | Chemical Resistance of REMANIT Stainless Steels, Thyssen Edelstahlwerke AG, March 1989
Sulfuric Acid | Stainless steels | Ferritic | 430 | D (Poor) | D (Poor) |  | S43000 |  | 98 | Boiling | Boiling |  | 253 | Chemical Resistance of REMANIT Stainless Steels, Thyssen Edelstahlwerke AG, March 1989
Sulfuric Acid | Stainless steels | Ferritic | 430 | A (Resistant) | A (Resistant) |  | S43000 | Fuming (11% free SO3) |  | 20 | 68 |  | 253 | Chemical Resistance of REMANIT Stainless Steels, Thyssen Edelstahlwerke AG, March 1989
Sulfuric Acid | Stainless steels | Ferritic | 430 | D (Poor) | D (Poor) |  | S43000 | Fuming (11% free SO3) |  | 100 | 212 |  | 253 | Chemical Resistance of REMANIT Stainless Steels, Thyssen Edelstahlwerke AG, March 1989
Sulfuric Acid | Stainless steels | Ferritic | 430 | A (Resistant) | A (Resistant) |  | S43000 | Fuming (60% free SO3) |  | 20 | 68 |  | 253 | Chemical Resistance of REMANIT Stainless Steels, Thyssen Edelstahlwerke AG, March 1989
Sulfuric Acid | Stainless steels | Ferritic | 430 | D (Poor) | D (Poor) |  | S43000 | Fuming (60% free SO3) |  | 80 | 176 |  | 253 | Chemical Resistance of REMANIT Stainless Steels, Thyssen Edelstahlwerke AG, March 1989
Sulfuric Acid | Stainless steels | Ferritic | 434 | B (Good) | B (Good) |  | S43400 | Plus 50% HNO3 | 50 | 50 | 122 |  | 253 | Chemical Resistance of REMANIT Stainless Steels, Thyssen Edelstahlwerke AG, March 1989
Sulfuric Acid | Stainless steels | Ferritic | 434 | C (Questionable) | C (Questionable) |  | S43400 | Plus 50% HNO3 | 50 | 90 | 194 |  | 253 | Chemical Resistance of REMANIT Stainless Steels, Thyssen Edelstahlwerke AG, March 1989
Sulfuric Acid | Stainless steels | Ferritic | 434 | D (Poor) | D (Poor) |  | S43400 | Plus 50% HNO3 | 50 | 120 | 248 |  | 253 | Chemical Resistance of REMANIT Stainless Steels, Thyssen Edelstahlwerke AG, March 1989
Sulfuric Acid | Stainless steels | Ferritic | 434 | B (Good) | B (Good) |  | S43400 | Plus 25% HNO3 | 75 | 50 | 122 |  | 253 | Chemical Resistance of REMANIT Stainless Steels, Thyssen Edelstahlwerke AG, March 1989
Sulfuric Acid | Stainless steels | Ferritic | 434 | B (Good) | B (Good) |  | S43400 | Plus 25% HNO3 | 75 | 90 | 194 |  | 253 | Chemical Resistance of REMANIT Stainless Steels, Thyssen Edelstahlwerke AG, March 1989
Sulfuric Acid | Stainless steels | Ferritic | 434 | D (Poor) | D (Poor) |  | S43400 | Plus 25% HNO3 | 75 | 157 | 315 |  | 253 | Chemical Resistance of REMANIT Stainless Steels, Thyssen Edelstahlwerke AG, March 1989
Sulfuric Acid | Stainless steels | Ferritic | 434 | B (Good) | B (Good) |  | S43400 | Plus 15% HNO3 | 20 | 50 | 122 |  | 253 | Chemical Resistance of REMANIT Stainless Steels, Thyssen Edelstahlwerke AG, March 1989
Sulfuric Acid | Stainless steels | Ferritic | 434 | C (Questionable) | C (Questionable) |  | S43400 | Plus 15% HNO3 | 20 | 80 | 176 |  | 253 | Chemical Resistance of REMANIT Stainless Steels, Thyssen Edelstahlwerke AG, March 1989
Sulfuric Acid | Stainless steels | Ferritic | 434 | B (Good) | B (Good) |  | S43400 | Plus 10% HNO3 | 70 | 50 | 122 |  | 253 | Chemical Resistance of REMANIT Stainless Steels, Thyssen Edelstahlwerke AG, March 1989
Sulfuric Acid | Stainless steels | Ferritic | 434 | D (Poor) | D (Poor) |  | S43400 | Plus 10% HNO3 | 70 | 90 | 194 |  | 253 | Chemical Resistance of REMANIT Stainless Steels, Thyssen Edelstahlwerke AG, March 1989
Sulfuric Acid | Stainless steels | Ferritic | 434 | D (Poor) | D (Poor) |  | S43400 | Plus 10% HNO3 | 70 | 168 | 334 |  | 253 | Chemical Resistance of REMANIT Stainless Steels, Thyssen Edelstahlwerke AG, March 1989
Sulfuric Acid | Stainless steels | Ferritic | 434 | B (Good) | B (Good) |  | S43400 | Plus 25% HNO3 | 30 | 90 | 194 |  | 253 | Chemical Resistance of REMANIT Stainless Steels, Thyssen Edelstahlwerke AG, March 1989
Sulfuric Acid | Stainless steels | Ferritic | 434 | C (Questionable) | C (Questionable) |  | S43400 | Plus 25% HNO3 | 30 | 110 | 230 |  | 253 | Chemical Resistance of REMANIT Stainless Steels, Thyssen Edelstahlwerke AG, March 1989
Sulfuric Acid | Stainless steels | Ferritic | 434 | C (Questionable) | C (Questionable) |  | S43400 | Plus 5% HNO3 | 15 | 134 | 273 |  | 253 | Chemical Resistance of REMANIT Stainless Steels, Thyssen Edelstahlwerke AG, March 1989
Sulfuric Acid | Stainless steels | Ferritic | 434 | C (Questionable) | C (Questionable) |  | S43400 | Plus 1% HNO3 | 2 | Boiling | Boiling |  | 253 | Chemical Resistance of REMANIT Stainless Steels, Thyssen Edelstahlwerke AG, March 1989
Sulfuric Acid | Stainless steels | Ferritic | 434 | A (Resistant) | A (Resistant) |  | S43400 |  |  | Boiling | Boiling |  | 253 | Chemical Resistance of REMANIT Stainless Steels, Thyssen Edelstahlwerke AG, March 1989
Sulfuric Acid | Stainless steels | Ferritic | 434 | C (Questionable) | C (Questionable) |  | S43400 |  |  | Boiling | Boiling |  | 253 | Chemical Resistance of REMANIT Stainless Steels, Thyssen Edelstahlwerke AG, March 1989
Sulfuric Acid | Stainless steels | Ferritic | 434 | C (Questionable) | C (Questionable) |  | S43400 |  | 1 | 20 | 68 |  | 253 | Chemical Resistance of REMANIT Stainless Steels, Thyssen Edelstahlwerke AG, March 1989
Sulfuric Acid | Stainless steels | Ferritic | 434 | C (Questionable) | C (Questionable) |  | S43400 |  | 1 | 70 | 158 |  | 253 | Chemical Resistance of REMANIT Stainless Steels, Thyssen Edelstahlwerke AG, March 1989
Sulfuric Acid | Stainless steels | Ferritic | 434 | D (Poor) | D (Poor) |  | S43400 |  | 1 | Boiling | Boiling |  | 253 | Chemical Resistance of REMANIT Stainless Steels, Thyssen Edelstahlwerke AG, March 1989
Sulfuric Acid | Stainless steels | Ferritic | 434 | D (Poor) | D (Poor) |  | S43400 |  | 2.5 | 20 | 68 |  | 253 | Chemical Resistance of REMANIT Stainless Steels, Thyssen Edelstahlwerke AG, March 1989
Sulfuric Acid | Stainless steels | Ferritic | 434 | D (Poor) | D (Poor) |  | S43400 |  | 2.5 | 70 | 158 |  | 253 | Chemical Resistance of REMANIT Stainless Steels, Thyssen Edelstahlwerke AG, March 1989
Sulfuric Acid | Stainless steels | Ferritic | 434 | D (Poor) | D (Poor) |  | S43400 |  | 2.5 | Boiling | Boiling |  | 253 | Chemical Resistance of REMANIT Stainless Steels, Thyssen Edelstahlwerke AG, March 1989
Sulfuric Acid | Stainless steels | Ferritic | 434 | D (Poor) | D (Poor) |  | S43400 |  | 5 | 20 | 68 |  | 253 | Chemical Resistance of REMANIT Stainless Steels, Thyssen Edelstahlwerke AG, March 1989
Sulfuric Acid | Stainless steels | Ferritic | 434 | D (Poor) | D (Poor) |  | S43400 |  | 5 | 70 | 158 |  | 253 | Chemical Resistance of REMANIT Stainless Steels, Thyssen Edelstahlwerke AG, March 1989
Sulfuric Acid | Stainless steels | Ferritic | 434 | D (Poor) | D (Poor) |  | S43400 |  | 5 | Boiling | Boiling |  | 253 | Chemical Resistance of REMANIT Stainless Steels, Thyssen Edelstahlwerke AG, March 1989
Sulfuric Acid | Stainless steels | Ferritic | 434 | D (Poor) | D (Poor) |  | S43400 |  | 7.5 | 20 | 68 |  | 253 | Chemical Resistance of REMANIT Stainless Steels, Thyssen Edelstahlwerke AG, March 1989
Sulfuric Acid | Stainless steels | Ferritic | 434 | D (Poor) | D (Poor) |  | S43400 |  | 7.5 | 70 | 158 |  | 253 | Chemical Resistance of REMANIT Stainless Steels, Thyssen Edelstahlwerke AG, March 1989
Sulfuric Acid | Stainless steels | Ferritic | 434 | D (Poor) | D (Poor) |  | S43400 |  | 7.5 | Boiling | Boiling |  | 253 | Chemical Resistance of REMANIT Stainless Steels, Thyssen Edelstahlwerke AG, March 1989
Sulfuric Acid | Stainless steels | Ferritic | 434 | D (Poor) | D (Poor) |  | S43400 |  | 10 | 20 | 68 |  | 253 | Chemical Resistance of REMANIT Stainless Steels, Thyssen Edelstahlwerke AG, March 1989
Sulfuric Acid | Stainless steels | Ferritic | 434 | D (Poor) | D (Poor) |  | S43400 |  | 10 | 70 | 158 |  | 253 | Chemical Resistance of REMANIT Stainless Steels, Thyssen Edelstahlwerke AG, March 1989
Sulfuric Acid | Stainless steels | Ferritic | 434 | D (Poor) | D (Poor) |  | S43400 |  | 10 | Boiling | Boiling |  | 253 | Chemical Resistance of REMANIT Stainless Steels, Thyssen Edelstahlwerke AG, March 1989
Sulfuric Acid | Stainless steels | Ferritic | 434 | D (Poor) | D (Poor) |  | S43400 |  | 20 | 20 | 68 |  | 253 | Chemical Resistance of REMANIT Stainless Steels, Thyssen Edelstahlwerke AG, March 1989
Sulfuric Acid | Stainless steels | Ferritic | 434 | D (Poor) | D (Poor) |  | S43400 |  | 20 | 70 | 158 |  | 253 | Chemical Resistance of REMANIT Stainless Steels, Thyssen Edelstahlwerke AG, March 1989
Sulfuric Acid | Stainless steels | Ferritic | 434 | D (Poor) | D (Poor) |  | S43400 |  | 20 | Boiling | Boiling |  | 253 | Chemical Resistance of REMANIT Stainless Steels, Thyssen Edelstahlwerke AG, March 1989
Sulfuric Acid | Stainless steels | Ferritic | 434 | D (Poor) | D (Poor) |  | S43400 |  | 40 | 20 | 68 |  | 253 | Chemical Resistance of REMANIT Stainless Steels, Thyssen Edelstahlwerke AG, March 1989
Sulfuric Acid | Stainless steels | Ferritic | 434 | D (Poor) | D (Poor) |  | S43400 |  | 40 | 70 | 158 |  | 253 | Chemical Resistance of REMANIT Stainless Steels, Thyssen Edelstahlwerke AG, March 1989
Sulfuric Acid | Stainless steels | Ferritic | 434 | D (Poor) | D (Poor) |  | S43400 |  | 40 | Boiling | Boiling |  | 253 | Chemical Resistance of REMANIT Stainless Steels, Thyssen Edelstahlwerke AG, March 1989
Sulfuric Acid | Stainless steels | Ferritic | 434 | D (Poor) | D (Poor) |  | S43400 |  | 60 | 20 | 68 |  | 253 | Chemical Resistance of REMANIT Stainless Steels, Thyssen Edelstahlwerke AG, March 1989
Sulfuric Acid | Stainless steels | Ferritic | 434 | D (Poor) | D (Poor) |  | S43400 |  | 60 | 70 | 158 |  | 253 | Chemical Resistance of REMANIT Stainless Steels, Thyssen Edelstahlwerke AG, March 1989
Sulfuric Acid | Stainless steels | Ferritic | 434 | D (Poor) | D (Poor) |  | S43400 |  | 60 | Boiling | Boiling |  | 253 | Chemical Resistance of REMANIT Stainless Steels, Thyssen Edelstahlwerke AG, March 1989
Sulfuric Acid | Stainless steels | Ferritic | 434 | D (Poor) | D (Poor) |  | S43400 |  | 80 | 20 | 68 |  | 253 | Chemical Resistance of REMANIT Stainless Steels, Thyssen Edelstahlwerke AG, March 1989
Sulfuric Acid | Stainless steels | Ferritic | 434 | D (Poor) | D (Poor) |  | S43400 |  | 80 | 70 | 158 |  | 253 | Chemical Resistance of REMANIT Stainless Steels, Thyssen Edelstahlwerke AG, March 1989
Sulfuric Acid | Stainless steels | Ferritic | 434 | D (Poor) | D (Poor) |  | S43400 |  | 80 | Boiling | Boiling |  | 253 | Chemical Resistance of REMANIT Stainless Steels, Thyssen Edelstahlwerke AG, March 1989
Sulfuric Acid | Stainless steels | Ferritic | 434 | A (Resistant) | A (Resistant) |  | S43400 |  | 98 | 20 | 68 |  | 253 | Chemical Resistance of REMANIT Stainless Steels, Thyssen Edelstahlwerke AG, March 1989
Sulfuric Acid | Stainless steels | Ferritic | 434 | C (Questionable) | C (Questionable) |  | S43400 |  | 98 | 70 | 158 |  | 253 | Chemical Resistance of REMANIT Stainless Steels, Thyssen Edelstahlwerke AG, March 1989
Sulfuric Acid | Stainless steels | Ferritic | 434 | D (Poor) | D (Poor) |  | S43400 |  | 98 | 150 | 302 |  | 253 | Chemical Resistance of REMANIT Stainless Steels, Thyssen Edelstahlwerke AG, March 1989
Sulfuric Acid | Stainless steels | Ferritic | 434 | D (Poor) | D (Poor) |  | S43400 |  | 98 | Boiling | Boiling |  | 253 | Chemical Resistance of REMANIT Stainless Steels, Thyssen Edelstahlwerke AG, March 1989
Sulfuric Acid | Stainless steels | Ferritic | 434 | A (Resistant) | A (Resistant) |  | S43400 | Fuming (11% free SO3) |  | 20 | 68 |  | 253 | Chemical Resistance of REMANIT Stainless Steels, Thyssen Edelstahlwerke AG, March 1989
Sulfuric Acid | Stainless steels | Ferritic | 434 | D (Poor) | D (Poor) |  | S43400 | Fuming (11% free SO3) |  | 100 | 212 |  | 253 | Chemical Resistance of REMANIT Stainless Steels, Thyssen Edelstahlwerke AG, March 1989
Sulfuric Acid | Stainless steels | Ferritic | 434 | A (Resistant) | A (Resistant) |  | S43400 | Fuming (60% free SO3) |  | 20 | 68 |  | 253 | Chemical Resistance of REMANIT Stainless Steels, Thyssen Edelstahlwerke AG, March 1989
Sulfuric Acid | Stainless steels | Ferritic | 434 | D (Poor) | D (Poor) |  | S43400 | Fuming (60% free SO3) |  | 80 | 176 |  | 253 | Chemical Resistance of REMANIT Stainless Steels, Thyssen Edelstahlwerke AG, March 1989
Sulfuric Acid | Stainless steels | Ferritic | 29Cr-4Mo | 1.25 | 4.8 |  | S44700 |  | 10 | Boiling | Boiling |  | 245 | H. Bala and S. Szymura, Corrosion Behaviour of Cu-Ni-Fe and Cu-Ni-Co Permanent Magnet Alloys, Materials Forum, 13, 1989, p 43-47
Sulfuric Acid | Stainless steels | Ferritic | 29Cr-4Mo | 0.03 | 50 |  | S44700 | Alloy contains 0.2% Pt | 10 | Boiling | Boiling |  | 245 | H. Bala and S. Szymura, Corrosion Behaviour of Cu-Ni-Fe and Cu-Ni-Co Permanent Magnet Alloys, Materials Forum, 13, 1989, p 43-47
Sulfuric Acid | Stainless steels | Ferritic | 29Cr-4Mo | 0.03 | 1 |  | S44700 | Alloy contains 0.2% Pd | 10 | Boiling | Boiling |  | 245 | H. Bala and S. Szymura, Corrosion Behaviour of Cu-Ni-Fe and Cu-Ni-Co Permanent Magnet Alloys, Materials Forum, 13, 1989, p 43-47
Sulfuric Acid | Stainless steels | Ferritic | 29Cr-4Mo | 0.23 | 1 |  | S44700 | Alloy contains 0.2% Ru | 10 | Boiling | Boiling |  | 245 | H. Bala and S. Szymura, Corrosion Behaviour of Cu-Ni-Fe and Cu-Ni-Co Permanent Magnet Alloys, Materials Forum, 13, 1989, p 43-47
Sulfuric Acid | Stainless steels | Ferritic | AL 29-4-2 | 0.005 | 0.2 |  | S44800 | Not activated | 1 | Boiling | Boiling |  | 223 | H.E. Deverell and I.A. Franson, Practical Guide to Using the Newer Ferritic Stainless Steels, Materials Performance, NACE, USA, September 1989, p 52-57
Sulfuric Acid | Stainless steels | Ferritic | AL 29-4-2 | 0.07 | 2.6 |  | S44800 | Activated | 1 | Boiling | Boiling |  | 223 | H.E. Deverell and I.A. Franson, Practical Guide to Using the Newer Ferritic Stainless Steels, Materials Performance, NACE, USA, September 1989, p 52-57
Sulfuric Acid | Stainless steels | Ferritic | AL 29-4-2 | 0.03 | 1.3 |  | S44800 | Not activated | 5 | Boiling | Boiling |  | 223 | H.E. Deverell and I.A. Franson, Practical Guide to Using the Newer Ferritic Stainless Steels, Materials Performance, NACE, USA, September 1989, p 52-57
Sulfuric Acid | Stainless steels | Ferritic | AL 29-4-2 | 0.27 | 10.7 |  | S44800 | Activated | 5 | Boiling | Boiling |  | 223 | H.E. Deverell and I.A. Franson, Practical Guide to Using the Newer Ferritic Stainless Steels, Materials Performance, NACE, USA, September 1989, p 52-57
Sulfuric Acid | Stainless steels | Ferritic | AL 29-4-2 | 0.02 | 0.8 |  | S44800 | Not activated | 10 | Boiling | Boiling |  | 223 | H.E. Deverell and I.A. Franson, Practical Guide to Using the Newer Ferritic Stainless Steels, Materials Performance, NACE, USA, September 1989, p 52-57
Sulfuric Acid | Stainless steels | Ferritic | AL 29-4-2 | 0.46 | 18.1 |  | S44800 | Activated | 10 | Boiling | Boiling |  | 223 | H.E. Deverell and I.A. Franson, Practical Guide to Using the Newer Ferritic Stainless Steels, Materials Performance, NACE, USA, September 1989, p 52-57
Sulfuric Acid | Stainless steels | Ferritic | AL29-4-2 | 0.005 | 0.2 |  | S44800 | Dilute. Nonactivated. Five 48-h test periods | 1 | Boiling | Boiling | 48 h | 39 | Metals Handbook, Ninth Edition, Vol 13, Corrosion, ASM International, Metals Park, OH, 1987, p 634
Sulfuric Acid | Stainless steels | Ferritic | AL29-4-2 | 0.08 | 3 |  | S44800 | Dilute. Activated. Sample activated at start of each test period. Five 48-h test periods | 1 | Boiling | Boiling | 48 h | 39 | Metals Handbook, Ninth Edition, Vol 13, Corrosion, ASM International, Metals Park, OH, 1987, p 634
Sulfuric Acid | Stainless steels | Ferritic | AL29-4-2 | 0.07 | 2.6 |  | S44800 | Dilute. Activated before test | 1 | Boiling | Boiling |  | 98 | Allegheny Ludlum Corporation, 1986
Sulfuric Acid | Stainless steels | Ferritic | AL29-4-2 | 0.025 | 1 |  | S44800 | Dilute. Nonactivated. Five 48-h test periods | 5 | Boiling | Boiling | 48 h | 39 | Metals Handbook, Ninth Edition, Vol 13, Corrosion, ASM International, Metals Park, OH, 1987, p 634
Sulfuric Acid | Stainless steels | Ferritic | AL29-4-2 | 0.28 | 11 |  | S44800 | Dilute. Activated. Sample activated at start of each test period. Five 48-h test periods | 5 | Boiling | Boiling | 48 h | 39 | Metals Handbook, Ninth Edition, Vol 13, Corrosion, ASM International, Metals Park, OH, 1987, p 634
Sulfuric Acid | Stainless steels | Ferritic | AL29-4-2 | 0.27 | 11 |  | S44800 | Dilute. Activated before tests | 5 | Boiling | Boiling |  | 98 | Allegheny Ludlum Corporation, 1986
Sulfuric Acid | Stainless steels | Ferritic | AL29-4-2 | 0.5 | 18 |  | S44800 | Dilute. Activated before tests | 10 | Boiling | Boiling |  | 98 | Allegheny Ludlum Corporation, 1986
Sulfuric Acid | Stainless steels | Ferritic | E-Brite | 0.02 | 0.7 |  | S44627 | Dilute. Nonactivated. Five 48-h test periods | 1 | Boiling | Boiling | 48 h | 39 | Metals Handbook, Ninth Edition, Vol 13, Corrosion, ASM International, Metals Park, OH, 1987, p 634
Sulfuric Acid | Stainless steels | Ferritic | E-Brite | 14 | 541 |  | S44627 | Dilute. Activated. Sample activated at start of each test period. Five 48-h test periods | 1 | Boiling | Boiling | 48 h | 39 | Metals Handbook, Ninth Edition, Vol 13, Corrosion, ASM International, Metals Park, OH, 1987, p 634
Sulfuric Acid | Stainless steels | Ferritic | E-Brite | 0.36 | 14 |  | S44627 | Dilute. Nonactivated. Five 48-h test periods | 5 | Boiling | Boiling | 48 h | 39 | Metals Handbook, Ninth Edition, Vol 13, Corrosion, ASM International, Metals Park, OH, 1987, p 634
Sulfuric Acid | Stainless steels | Ferritic | E-Brite | 77 | 3020 |  | S44627 | Dilute. Activated. Sample activated at start of each test period. One period or less | 5 | Boiling | Boiling | 48 h | 39 | Metals Handbook, Ninth Edition, Vol 13, Corrosion, ASM International, Metals Park, OH, 1987, p 634
Sulfuric Acid | Stainless steels | Ferritic | E-Brite | 0.02 | 0.7 |  | S44627 | Not activated | 1 | Boiling | Boiling | 48 h | 223 | H.E. Deverell and I.A. Franson, Practical Guide to Using the Newer Ferritic Stainless Steels, Materials Performance, NACE, USA, September 1989, p 52-57
Sulfuric Acid | Stainless steels | Ferritic | E-Brite | 13.7 | 541 |  | S44627 | Activated | 1 | Boiling | Boiling |  | 223 | H.E. Deverell and I.A. Franson, Practical Guide to Using the Newer Ferritic Stainless Steels, Materials Performance, NACE, USA, September 1989, p 52-57
Sulfuric Acid | Stainless steels | Ferritic | E-Brite | 0.36 | 14 |  | S44627 | Not activated | 5 | Boiling | Boiling |  | 223 | H.E. Deverell and I.A. Franson, Practical Guide to Using the Newer Ferritic Stainless Steels, Materials Performance, NACE, USA, September 1989, p 52-57
Sulfuric Acid | Stainless steels | Ferritic | E-Brite | 77 | 3020 |  | S44627 | Activated | 5 | Boiling | Boiling |  | 223 | H.E. Deverell and I.A. Franson, Practical Guide to Using the Newer Ferritic Stainless Steels, Materials Performance, NACE, USA, September 1989, p 52-57
Sulfuric Acid | Stainless steels | Ferritic | E-Brite | 900 | 35000 |  | S44627 | Not activated | 10 | Boiling | Boiling |  | 223 | H.E. Deverell and I.A. Franson, Practical Guide to Using the Newer Ferritic Stainless Steels, Materials Performance, NACE, USA, September 1989, p 52-57
Sulfuric Acid | Stainless steels | Ferritic | E-Brite | 2600 | 100000 |  | S44627 | Activated | 10 | Boiling | Boiling |  | 223 | H.E. Deverell and I.A. Franson, Practical Guide to Using the Newer Ferritic Stainless Steels, Materials Performance, NACE, USA, September 1989, p 52-57
Sulfuric Acid | Stainless steels | Ferritic | Fe-47Cr (ferrite) | 325 | 13000 |  |  | Reducing | 10 | Boiling | Boiling |  | 58 | R.F. Steigerwald, Metalloved. Term. Obrab. Met., No. 7, 1973, p 16-20; R.F. Steigerwald and M.A. Streicher, Paper presented at the Annual Meeting, St. Louis National Association of Corrosion Engineers, 1965; as cited in Metals Handbook, Ninth Edition, Vol
Sulfuric Acid | Stainless steels | Ferritic | Fe-47Cr (ferrite) | 575 | 23000 |  |  | Reducing | 50 | Boiling | Boiling |  | 58 | R.F. Steigerwald, Metalloved. Term. Obrab. Met., No. 7, 1973, p 16-20; R.F. Steigerwald and M.A. Streicher, Paper presented at the Annual Meeting, St. Louis National Association of Corrosion Engineers, 1965; as cited in Metals Handbook, Ninth Edition, Vol
Sulfuric Acid | Stainless steels | Ferritic | Fe-47Cr (sigma) | 825 | 33000 |  |  | Reducing | 10 | Boiling | Boiling |  | 58 | R.F. Steigerwald, Metalloved. Term. Obrab. Met., No. 7, 1973, p 16-20; R.F. Steigerwald and M.A. Streicher, Paper presented at the Annual Meeting, St. Louis National Association of Corrosion Engineers, 1965; as cited in Metals Handbook, Ninth Edition, Vol
Sulfuric Acid | Stainless steels | Martensitic | 403 | D (Poor) | D (Poor) |  | S40300 |  | 5 | Boiling | Boiling |  | 253 | Chemical Resistance of REMANIT Stainless Steels, Thyssen Edelstahlwerke AG, March 1989
Sulfuric Acid | Stainless steels | Ferritic | Fe-47Cr (sigma) | 132 | 24000 |  |  | Reducing | 50 | Boiling | Boiling |  | 58 | R.F. Steigerwald, Metalloved. Term. Obrab. Met., No. 7, 1973, p 16-20; R.F. Steigerwald and M.A. Streicher, Paper presented at the Annual Meeting, St. Louis National Association of Corrosion Engineers, 1965; as cited in Metals Handbook, Ninth Edition, Vol
Sulfuric Acid | Stainless steels | Martensitic | 403 | D (Poor) | D (Poor) |  | S40300 | Plus 50% HNO3 | 50 | 50 | 122 |  | 253 | Chemical Resistance of REMANIT Stainless Steels, Thyssen Edelstahlwerke AG, March 1989
Sulfuric Acid | Stainless steels | Martensitic | 403 | D (Poor) | D (Poor) |  | S40300 | Plus 50% HNO3 | 50 | 90 | 194 |  | 253 | Chemical Resistance of REMANIT Stainless Steels, Thyssen Edelstahlwerke AG, March 1989
Sulfuric Acid | Stainless steels | Martensitic | 403 | D (Poor) | D (Poor) |  | S40300 | Plus 50% HNO3 | 50 | 120 | 248 |  | 253 | Chemical Resistance of REMANIT Stainless Steels, Thyssen Edelstahlwerke AG, March 1989
Sulfuric Acid | Stainless steels | Martensitic | 403 | D (Poor) | D (Poor) |  | S40300 | Plus 25% HNO3 | 75 | 50 | 122 |  | 253 | Chemical Resistance of REMANIT Stainless Steels, Thyssen Edelstahlwerke AG, March 1989
Sulfuric Acid | Stainless steels | Martensitic | 403 | D (Poor) | D (Poor) |  | S40300 | Plus 25% HNO3 | 75 | 90 | 194 |  | 253 | Chemical Resistance of REMANIT Stainless Steels, Thyssen Edelstahlwerke AG, March 1989
Sulfuric Acid | Stainless steels | Martensitic | 403 | D (Poor) | D (Poor) |  | S40300 | Plus 25% HNO3 | 75 | 157 | 315 |  | 253 | Chemical Resistance of REMANIT Stainless Steels, Thyssen Edelstahlwerke AG, March 1989
Sulfuric Acid | Stainless steels | Martensitic | 403 | D (Poor) | D (Poor) |  | S40300 | Plus 15% HNO3 | 20 | 50 | 122 |  | 253 | Chemical Resistance of REMANIT Stainless Steels, Thyssen Edelstahlwerke AG, March 1989
Sulfuric Acid | Stainless steels | Martensitic | 403 | D (Poor) | D (Poor) |  | S40300 | Plus 15% HNO3 | 20 | 80 | 176 |  | 253 | Chemical Resistance of REMANIT Stainless Steels, Thyssen Edelstahlwerke AG, March 1989
Sulfuric Acid | Stainless steels | Martensitic | 403 | D (Poor) | D (Poor) |  | S40300 | Plus 10% HNO3 | 70 | 50 | 122 |  | 253 | Chemical Resistance of REMANIT Stainless Steels, Thyssen Edelstahlwerke AG, March 1989
Sulfuric Acid | Stainless steels | Martensitic | 403 | D (Poor) | D (Poor) |  | S40300 | Plus 10% HNO3 | 70 | 90 | 194 |  | 253 | Chemical Resistance of REMANIT Stainless Steels, Thyssen Edelstahlwerke AG, March 1989
Sulfuric Acid | Stainless steels | Martensitic | 403 | D (Poor) | D (Poor) |  | S40300 | Plus 10% HNO3 | 70 | 168 | 334 |  | 253 | Chemical Resistance of REMANIT Stainless Steels, Thyssen Edelstahlwerke AG, March 1989
Sulfuric Acid | Stainless steels | Martensitic | 403 | D (Poor) | D (Poor) |  | S40300 | Plus 25% HNO3 | 30 | 90 | 194 |  | 253 | Chemical Resistance of REMANIT Stainless Steels, Thyssen Edelstahlwerke AG, March 1989
Sulfuric Acid | Stainless steels | Martensitic | 403 | D (Poor) | D (Poor) |  | S40300 | Plus 25% HNO3 | 30 | 110 | 230 |  | 253 | Chemical Resistance of REMANIT Stainless Steels, Thyssen Edelstahlwerke AG, March 1989
Sulfuric Acid | Stainless steels | Martensitic | 403 | D (Poor) | D (Poor) |  | S40300 | Plus 5% HNO3 | 15 | 134 | 273 |  | 253 | Chemical Resistance of REMANIT Stainless Steels, Thyssen Edelstahlwerke AG, March 1989
Sulfuric Acid | Stainless steels | Martensitic | 403 | D (Poor) | D (Poor) |  | S40300 | Plus 1% HNO3 | 2 | Boiling | Boiling |  | 253 | Chemical Resistance of REMANIT Stainless Steels, Thyssen Edelstahlwerke AG, March 1989
Sulfuric Acid | Stainless steels | Martensitic | 403 | C (Questionable) | C (Questionable) |  | S40300 |  |  | Boiling | Boiling |  | 253 | Chemical Resistance of REMANIT Stainless Steels, Thyssen Edelstahlwerke AG, March 1989
Sulfuric Acid | Stainless steels | Martensitic | 403 | D (Poor) | D (Poor) |  | S40300 |  |  | Boiling | Boiling |  | 253 | Chemical Resistance of REMANIT Stainless Steels, Thyssen Edelstahlwerke AG, March 1989
Sulfuric Acid | Stainless steels | Martensitic | 403 | D (Poor) | D (Poor) |  | S40300 |  | 1 | 20 | 68 |  | 253 | Chemical Resistance of REMANIT Stainless Steels, Thyssen Edelstahlwerke AG, March 1989
Sulfuric Acid | Stainless steels | Martensitic | 403 | D (Poor) | D (Poor) |  | S40300 |  | 1 | 70 | 158 |  | 253 | Chemical Resistance of REMANIT Stainless Steels, Thyssen Edelstahlwerke AG, March 1989
Sulfuric Acid | Stainless steels | Martensitic | 403 | D (Poor) | D (Poor) |  | S40300 |  | 1 | Boiling | Boiling |  | 253 | Chemical Resistance of REMANIT Stainless Steels, Thyssen Edelstahlwerke AG, March 1989
Sulfuric Acid | Stainless steels | Martensitic | 403 | D (Poor) | D (Poor) |  | S40300 |  | 2.5 | 20 | 68 |  | 253 | Chemical Resistance of REMANIT Stainless Steels, Thyssen Edelstahlwerke AG, March 1989
Sulfuric Acid | Stainless steels | Martensitic | 403 | D (Poor) | D (Poor) |  | S40300 |  | 2.5 | 70 | 158 |  | 253 | Chemical Resistance of REMANIT Stainless Steels, Thyssen Edelstahlwerke AG, March 1989
Sulfuric Acid | Stainless steels | Martensitic | 403 | D (Poor) | D (Poor) |  | S40300 |  | 2.5 | Boiling | Boiling |  | 253 | Chemical Resistance of REMANIT Stainless Steels, Thyssen Edelstahlwerke AG, March 1989
Sulfuric Acid | Stainless steels | Martensitic | 403 | D (Poor) | D (Poor) |  | S40300 |  | 5 | 20 | 68 |  | 253 | Chemical Resistance of REMANIT Stainless Steels, Thyssen Edelstahlwerke AG, March 1989
Sulfuric Acid | Stainless steels | Martensitic | 403 | D (Poor) | D (Poor) |  | S40300 |  | 5 | 70 | 158 |  | 253 | Chemical Resistance of REMANIT Stainless Steels, Thyssen Edelstahlwerke AG, March 1989
Sulfuric Acid | Stainless steels | Martensitic | 403 | D (Poor) | D (Poor) |  | S40300 |  | 7.5 | 20 | 68 |  | 253 | Chemical Resistance of REMANIT Stainless Steels, Thyssen Edelstahlwerke AG, March 1989
Sulfuric Acid | Stainless steels | Martensitic | 403 | D (Poor) | D (Poor) |  | S40300 |  | 7.5 | 70 | 158 |  | 253 | Chemical Resistance of REMANIT Stainless Steels, Thyssen Edelstahlwerke AG, March 1989
Sulfuric Acid | Stainless steels | Martensitic | 403 | D (Poor) | D (Poor) |  | S40300 |  | 7.5 | Boiling | Boiling |  | 253 | Chemical Resistance of REMANIT Stainless Steels, Thyssen Edelstahlwerke AG, March 1989
Sulfuric Acid | Stainless steels | Martensitic | 403 | D (Poor) | D (Poor) |  | S40300 |  | 10 | 20 | 68 |  | 253 | Chemical Resistance of REMANIT Stainless Steels, Thyssen Edelstahlwerke AG, March 1989
Sulfuric Acid | Stainless steels | Martensitic | 403 | D (Poor) | D (Poor) |  | S40300 |  | 10 | 70 | 158 |  | 253 | Chemical Resistance of REMANIT Stainless Steels, Thyssen Edelstahlwerke AG, March 1989
Sulfuric Acid | Stainless steels | Martensitic | 403 | D (Poor) | D (Poor) |  | S40300 |  | 10 | Boiling | Boiling |  | 253 | Chemical Resistance of REMANIT Stainless Steels, Thyssen Edelstahlwerke AG, March 1989
Sulfuric Acid | Stainless steels | Martensitic | 403 | D (Poor) | D (Poor) |  | S40300 |  | 20 | 20 | 68 |  | 253 | Chemical Resistance of REMANIT Stainless Steels, Thyssen Edelstahlwerke AG, March 1989
Sulfuric Acid | Stainless steels | Martensitic | 403 | D (Poor) | D (Poor) |  | S40300 |  | 20 | 70 | 158 |  | 253 | Chemical Resistance of REMANIT Stainless Steels, Thyssen Edelstahlwerke AG, March 1989
Sulfuric Acid | Stainless steels | Martensitic | 403 | D (Poor) | D (Poor) |  | S40300 |  | 20 | Boiling | Boiling |  | 253 | Chemical Resistance of REMANIT Stainless Steels, Thyssen Edelstahlwerke AG, March 1989
Sulfuric Acid | Stainless steels | Martensitic | 403 | D (Poor) | D (Poor) |  | S40300 |  | 40 | 20 | 68 |  | 253 | Chemical Resistance of REMANIT Stainless Steels, Thyssen Edelstahlwerke AG, March 1989
Sulfuric Acid | Stainless steels | Martensitic | 403 | D (Poor) | D (Poor) |  | S40300 |  | 40 | 70 | 158 |  | 253 | Chemical Resistance of REMANIT Stainless Steels, Thyssen Edelstahlwerke AG, March 1989
Sulfuric Acid | Stainless steels | Martensitic | 403 | D (Poor) | D (Poor) |  | S40300 |  | 40 | Boiling | Boiling |  | 253 | Chemical Resistance of REMANIT Stainless Steels, Thyssen Edelstahlwerke AG, March 1989
Sulfuric Acid | Stainless steels | Martensitic | 403 | D (Poor) | D (Poor) |  | S40300 |  | 60 | 20 | 68 |  | 253 | Chemical Resistance of REMANIT Stainless Steels, Thyssen Edelstahlwerke AG, March 1989
Sulfuric Acid | Stainless steels | Martensitic | 403 | D (Poor) | D (Poor) |  | S40300 |  | 60 | 70 | 158 |  | 253 | Chemical Resistance of REMANIT Stainless Steels, Thyssen Edelstahlwerke AG, March 1989
Sulfuric Acid | Stainless steels | Martensitic | 403 | D (Poor) | D (Poor) |  | S40300 |  | 60 | Boiling | Boiling |  | 253 | Chemical Resistance of REMANIT Stainless Steels, Thyssen Edelstahlwerke AG, March 1989
Sulfuric Acid | Stainless steels | Martensitic | 403 | D (Poor) | D (Poor) |  | S40300 |  | 80 | 20 | 68 |  | 253 | Chemical Resistance of REMANIT Stainless Steels, Thyssen Edelstahlwerke AG, March 1989
Sulfuric Acid | Stainless steels | Martensitic | 403 | D (Poor) | D (Poor) |  | S40300 |  | 80 | 70 | 158 |  | 253 | Chemical Resistance of REMANIT Stainless Steels, Thyssen Edelstahlwerke AG, March 1989
Sulfuric Acid | Stainless steels | Martensitic | 403 | D (Poor) | D (Poor) |  | S40300 |  | 80 | Boiling | Boiling |  | 253 | Chemical Resistance of REMANIT Stainless Steels, Thyssen Edelstahlwerke AG, March 1989
Sulfuric Acid | Stainless steels | Martensitic | 403 | C (Questionable) | C (Questionable) |  | S40300 |  | 98 | 70 | 158 |  | 253 | Chemical Resistance of REMANIT Stainless Steels, Thyssen Edelstahlwerke AG, March 1989
Sulfuric Acid | Stainless steels | Martensitic | 403 | D (Poor) | D (Poor) |  | S40300 |  | 98 | 150 | 302 |  | 253 | Chemical Resistance of REMANIT Stainless Steels, Thyssen Edelstahlwerke AG, March 1989
Sulfuric Acid | Stainless steels | Martensitic | 403 | D (Poor) | D (Poor) |  | S40300 |  | 98 | Boiling | Boiling |  | 253 | Chemical Resistance of REMANIT Stainless Steels, Thyssen Edelstahlwerke AG, March 1989
Sulfuric Acid | Stainless steels | Martensitic | 403 | D (Poor) | D (Poor) |  | S40300 | Fuming (11% free SO3) |  | 100 | 212 |  | 253 | Chemical Resistance of REMANIT Stainless Steels, Thyssen Edelstahlwerke AG, March 1989
Sulfuric Acid | Stainless steels | Martensitic | 403 | D (Poor) | D (Poor) |  | S40300 | Fuming (60% free SO3) |  | 80 | 176 |  | 253 | Chemical Resistance of REMANIT Stainless Steels, Thyssen Edelstahlwerke AG, March 1989
Sulfuric Acid | Stainless steels | Martensitic | 410 | B (Good) | B (Good) |  | S41000 |  | Conc. | Room | Room |  | 121 | Cyclops Corp., Universal-Cyclops Specialty Steel Division
Sulfuric Acid | Stainless steels | Martensitic | 410 | D (Poor) | D (Poor) |  | S41000 |  | Dilute | Room | Room |  | 121 | Cyclops Corp., Universal-Cyclops Specialty Steel Division
Sulfuric Acid | Stainless steels | Martensitic | 410 | D (Poor) | D (Poor) |  | S41000 | Plus 50% HNO3 | 50 | 50 | 122 |  | 253 | Chemical Resistance of REMANIT Stainless Steels, Thyssen Edelstahlwerke AG, March 1989
Sulfuric Acid | Stainless steels | Martensitic | 410 | D (Poor) | D (Poor) |  | S41000 | Plus 50% HNO3 | 50 | 90 | 194 |  | 253 | Chemical Resistance of REMANIT Stainless Steels, Thyssen Edelstahlwerke AG, March 1989
Sulfuric Acid | Stainless steels | Martensitic | 410 | D (Poor) | D (Poor) |  | S41000 | Plus 50% HNO3 | 50 | 120 | 248 |  | 253 | Chemical Resistance of REMANIT Stainless Steels, Thyssen Edelstahlwerke AG, March 1989
Sulfuric Acid | Stainless steels | Martensitic | 410 | D (Poor) | D (Poor) |  | S41000 | Plus 25% HNO3 | 75 | 50 | 122 |  | 253 | Chemical Resistance of REMANIT Stainless Steels, Thyssen Edelstahlwerke AG, March 1989
Sulfuric Acid | Stainless steels | Martensitic | 410 | D (Poor) | D (Poor) |  | S41000 | Plus 25% HNO3 | 75 | 90 | 194 |  | 253 | Chemical Resistance of REMANIT Stainless Steels, Thyssen Edelstahlwerke AG, March 1989
Sulfuric Acid | Stainless steels | Martensitic | 410 | D (Poor) | D (Poor) |  | S41000 | Plus 25% HNO3 | 75 | 157 | 315 |  | 253 | Chemical Resistance of REMANIT Stainless Steels, Thyssen Edelstahlwerke AG, March 1989
Sulfuric Acid | Stainless steels | Martensitic | 410 | D (Poor) | D (Poor) |  | S41000 | Plus 15% HNO3 | 20 | 50 | 122 |  | 253 | Chemical Resistance of REMANIT Stainless Steels, Thyssen Edelstahlwerke AG, March 1989
Sulfuric Acid | Stainless steels | Martensitic | 410 | D (Poor) | D (Poor) |  | S41000 | Plus 15% HNO3 | 20 | 80 | 176 |  | 253 | Chemical Resistance of REMANIT Stainless Steels, Thyssen Edelstahlwerke AG, March 1989
Sulfuric Acid | Stainless steels | Martensitic | 410 | D (Poor) | D (Poor) |  | S41000 | Plus 10% HNO3 | 70 | 50 | 122 |  | 253 | Chemical Resistance of REMANIT Stainless Steels, Thyssen Edelstahlwerke AG, March 1989
Sulfuric Acid | Stainless steels | Martensitic | 410 | D (Poor) | D (Poor) |  | S41000 | Plus 10% HNO3 | 70 | 90 | 194 |  | 253 | Chemical Resistance of REMANIT Stainless Steels, Thyssen Edelstahlwerke AG, March 1989
Sulfuric Acid | Stainless steels | Martensitic | 410 | D (Poor) | D (Poor) |  | S41000 | Plus 10% HNO3 | 70 | 168 | 334 |  | 253 | Chemical Resistance of REMANIT Stainless Steels, Thyssen Edelstahlwerke AG, March 1989
Sulfuric Acid | Stainless steels | Martensitic | 410 | D (Poor) | D (Poor) |  | S41000 | Plus 25% HNO3 | 30 | 90 | 194 |  | 253 | Chemical Resistance of REMANIT Stainless Steels, Thyssen Edelstahlwerke AG, March 1989
Sulfuric Acid | Stainless steels | Martensitic | 410 | D (Poor) | D (Poor) |  | S41000 | Plus 25% HNO3 | 30 | 110 | 230 |  | 253 | Chemical Resistance of REMANIT Stainless Steels, Thyssen Edelstahlwerke AG, March 1989
Sulfuric Acid | Stainless steels | Martensitic | 410 | D (Poor) | D (Poor) |  | S41000 | Plus 5% HNO3 | 15 | 134 | 273 |  | 253 | Chemical Resistance of REMANIT Stainless Steels, Thyssen Edelstahlwerke AG, March 1989
Sulfuric Acid | Stainless steels | Martensitic | 410 | D (Poor) | D (Poor) |  | S41000 | Plus 1% HNO3 | 2 | Boiling | Boiling |  | 253 | Chemical Resistance of REMANIT Stainless Steels, Thyssen Edelstahlwerke AG, March 1989
Sulfuric Acid | Stainless steels | Martensitic | 410 | C (Questionable) | C (Questionable) |  | S41000 |  |  | Boiling | Boiling |  | 253 | Chemical Resistance of REMANIT Stainless Steels, Thyssen Edelstahlwerke AG, March 1989
Sulfuric Acid | Stainless steels | Martensitic | 410 | D (Poor) | D (Poor) |  | S41000 |  |  | Boiling | Boiling |  | 253 | Chemical Resistance of REMANIT Stainless Steels, Thyssen Edelstahlwerke AG, March 1989
Sulfuric Acid | Stainless steels | Martensitic | 410 | D (Poor) | D (Poor) |  | S41000 |  | 1 | 20 | 68 |  | 253 | Chemical Resistance of REMANIT Stainless Steels, Thyssen Edelstahlwerke AG, March 1989
Sulfuric Acid | Stainless steels | Martensitic | 410 | D (Poor) | D (Poor) |  | S41000 |  | 1 | 70 | 158 |  | 253 | Chemical Resistance of REMANIT Stainless Steels, Thyssen Edelstahlwerke AG, March 1989
Sulfuric Acid | Stainless steels | Martensitic | 410 | D (Poor) | D (Poor) |  | S41000 |  | 1 | Boiling | Boiling |  | 253 | Chemical Resistance of REMANIT Stainless Steels, Thyssen Edelstahlwerke AG, March 1989
Sulfuric Acid | Stainless steels | Martensitic | 410 | D (Poor) | D (Poor) |  | S41000 |  | 2.5 | 20 | 68 |  | 253 | Chemical Resistance of REMANIT Stainless Steels, Thyssen Edelstahlwerke AG, March 1989
Sulfuric Acid | Stainless steels | Martensitic | 410 | D (Poor) | D (Poor) |  | S41000 |  | 2.5 | 70 | 158 |  | 253 | Chemical Resistance of REMANIT Stainless Steels, Thyssen Edelstahlwerke AG, March 1989
Sulfuric Acid | Stainless steels | Martensitic | 410 | D (Poor) | D (Poor) |  | S41000 |  | 2.5 | Boiling | Boiling |  | 253 | Chemical Resistance of REMANIT Stainless Steels, Thyssen Edelstahlwerke AG, March 1989
Sulfuric Acid | Stainless steels | Martensitic | 410 | D (Poor) | D (Poor) |  | S41000 |  | 5 | 20 | 68 |  | 253 | Chemical Resistance of REMANIT Stainless Steels, Thyssen Edelstahlwerke AG, March 1989
Sulfuric Acid | Stainless steels | Martensitic | 410 | D (Poor) | D (Poor) |  | S41000 |  | 5 | 70 | 158 |  | 253 | Chemical Resistance of REMANIT Stainless Steels, Thyssen Edelstahlwerke AG, March 1989
Sulfuric Acid | Stainless steels | Martensitic | 410 | D (Poor) | D (Poor) |  | S41000 |  | 5 | Boiling | Boiling |  | 253 | Chemical Resistance of REMANIT Stainless Steels, Thyssen Edelstahlwerke AG, March 1989
Sulfuric Acid | Stainless steels | Martensitic | 410 | D (Poor) | D (Poor) |  | S41000 |  | 7.5 | 20 | 68 |  | 253 | Chemical Resistance of REMANIT Stainless Steels, Thyssen Edelstahlwerke AG, March 1989
Sulfuric Acid | Stainless steels | Martensitic | 410 | D (Poor) | D (Poor) |  | S41000 |  | 7.5 | 70 | 158 |  | 253 | Chemical Resistance of REMANIT Stainless Steels, Thyssen Edelstahlwerke AG, March 1989
Sulfuric Acid | Stainless steels | Martensitic | 410 | D (Poor) | D (Poor) |  | S41000 |  | 7.5 | Boiling | Boiling |  | 253 | Chemical Resistance of REMANIT Stainless Steels, Thyssen Edelstahlwerke AG, March 1989
Sulfuric Acid | Stainless steels | Martensitic | 410 | D (Poor) | D (Poor) |  | S41000 |  | 10 | 20 | 68 |  | 253 | Chemical Resistance of REMANIT Stainless Steels, Thyssen Edelstahlwerke AG, March 1989
Sulfuric Acid | Stainless steels | Martensitic | 410 | D (Poor) | D (Poor) |  | S41000 |  | 10 | 70 | 158 |  | 253 | Chemical Resistance of REMANIT Stainless Steels, Thyssen Edelstahlwerke AG, March 1989
Sulfuric Acid | Stainless steels | Martensitic | 410 | D (Poor) | D (Poor) |  | S41000 |  | 10 | Boiling | Boiling |  | 253 | Chemical Resistance of REMANIT Stainless Steels, Thyssen Edelstahlwerke AG, March 1989
Sulfuric Acid | Stainless steels | Martensitic | 410 | D (Poor) | D (Poor) |  | S41000 |  | 20 | 20 | 68 |  | 253 | Chemical Resistance of REMANIT Stainless Steels, Thyssen Edelstahlwerke AG, March 1989
Sulfuric Acid | Stainless steels | Martensitic | 410 | D (Poor) | D (Poor) |  | S41000 |  | 20 | 70 | 158 |  | 253 | Chemical Resistance of REMANIT Stainless Steels, Thyssen Edelstahlwerke AG, March 1989
Sulfuric Acid | Stainless steels | Martensitic | 410 | D (Poor) | D (Poor) |  | S41000 |  | 20 | Boiling | Boiling |  | 253 | Chemical Resistance of REMANIT Stainless Steels, Thyssen Edelstahlwerke AG, March 1989
Sulfuric Acid | Stainless steels | Martensitic | 410 | D (Poor) | D (Poor) |  | S41000 |  | 40 | 20 | 68 |  | 253 | Chemical Resistance of REMANIT Stainless Steels, Thyssen Edelstahlwerke AG, March 1989
Sulfuric Acid | Stainless steels | Martensitic | 410 | D (Poor) | D (Poor) |  | S41000 |  | 40 | 70 | 158 |  | 253 | Chemical Resistance of REMANIT Stainless Steels, Thyssen Edelstahlwerke AG, March 1989
Sulfuric Acid | Stainless steels | Martensitic | 410 | D (Poor) | D (Poor) |  | S41000 |  | 40 | Boiling | Boiling |  | 253 | Chemical Resistance of REMANIT Stainless Steels, Thyssen Edelstahlwerke AG, March 1989
Sulfuric Acid | Stainless steels | Martensitic | 410 | D (Poor) | D (Poor) |  | S41000 |  | 60 | 20 | 68 |  | 253 | Chemical Resistance of REMANIT Stainless Steels, Thyssen Edelstahlwerke AG, March 1989
Sulfuric Acid | Stainless steels | Martensitic | 410 | D (Poor) | D (Poor) |  | S41000 |  | 60 | 70 | 158 |  | 253 | Chemical Resistance of REMANIT Stainless Steels, Thyssen Edelstahlwerke AG, March 1989
Sulfuric Acid | Stainless steels | Martensitic | 410 | D (Poor) | D (Poor) |  | S41000 |  | 60 | Boiling | Boiling |  | 253 | Chemical Resistance of REMANIT Stainless Steels, Thyssen Edelstahlwerke AG, March 1989
Sulfuric Acid | Stainless steels | Martensitic | 410 | D (Poor) | D (Poor) |  | S41000 |  | 80 | 20 | 68 |  | 253 | Chemical Resistance of REMANIT Stainless Steels, Thyssen Edelstahlwerke AG, March 1989
Sulfuric Acid | Stainless steels | Martensitic | 410 | D (Poor) | D (Poor) |  | S41000 |  | 80 | 70 | 158 |  | 253 | Chemical Resistance of REMANIT Stainless Steels, Thyssen Edelstahlwerke AG, March 1989
Sulfuric Acid | Stainless steels | Martensitic | 410 | D (Poor) | D (Poor) |  | S41000 |  | 80 | Boiling | Boiling |  | 253 | Chemical Resistance of REMANIT Stainless Steels, Thyssen Edelstahlwerke AG, March 1989
Sulfuric Acid | Stainless steels | Martensitic | 410 | C (Questionable) | C (Questionable) |  | S41000 |  | 98 | 70 | 158 |  | 253 | Chemical Resistance of REMANIT Stainless Steels, Thyssen Edelstahlwerke AG, March 1989
Sulfuric Acid | Stainless steels | Martensitic | 410 | D (Poor) | D (Poor) |  | S41000 |  | 98 | 150 | 302 |  | 253 | Chemical Resistance of REMANIT Stainless Steels, Thyssen Edelstahlwerke AG, March 1989
Sulfuric Acid | Stainless steels | Martensitic | 410 | D (Poor) | D (Poor) |  | S41000 |  | 98 | Boiling | Boiling |  | 253 | Chemical Resistance of REMANIT Stainless Steels, Thyssen Edelstahlwerke AG, March 1989
Sulfuric Acid | Stainless steels | Martensitic | 410 | D (Poor) | D (Poor) |  | S41000 | Fuming (11% free SO3) |  | 100 | 212 |  | 253 | Chemical Resistance of REMANIT Stainless Steels, Thyssen Edelstahlwerke AG, March 1989
Sulfuric Acid | Stainless steels | Martensitic | 410 | D (Poor) | D (Poor) |  | S41000 | Fuming (60% free SO3) |  | 80 | 176 |  | 253 | Chemical Resistance of REMANIT Stainless Steels, Thyssen Edelstahlwerke AG, March 1989
Sulfuric Acid | Stainless steels | Martensitic | 416 | D (Poor) | D (Poor) |  | S41600 | Plus 50% HNO3 | 50 | 50 | 122 |  | 253 | Chemical Resistance of REMANIT Stainless Steels, Thyssen Edelstahlwerke AG, March 1989
Sulfuric Acid | Stainless steels | Martensitic | 416 | D (Poor) | D (Poor) |  | S41600 | Plus 50% HNO3 | 50 | 90 | 194 |  | 253 | Chemical Resistance of REMANIT Stainless Steels, Thyssen Edelstahlwerke AG, March 1989
Sulfuric Acid | Stainless steels | Martensitic | 416 | D (Poor) | D (Poor) |  | S41600 | Plus 50% HNO3 | 50 | 120 | 248 |  | 253 | Chemical Resistance of REMANIT Stainless Steels, Thyssen Edelstahlwerke AG, March 1989
Sulfuric Acid | Stainless steels | Martensitic | 416 | D (Poor) | D (Poor) |  | S41600 | Plus 25% HNO3 | 75 | 50 | 122 |  | 253 | Chemical Resistance of REMANIT Stainless Steels, Thyssen Edelstahlwerke AG, March 1989
Sulfuric Acid | Stainless steels | Martensitic | 416 | D (Poor) | D (Poor) |  | S41600 | Plus 25% HNO3 | 75 | 90 | 194 |  | 253 | Chemical Resistance of REMANIT Stainless Steels, Thyssen Edelstahlwerke AG, March 1989
Sulfuric Acid | Stainless steels | Martensitic | 416 | D (Poor) | D (Poor) |  | S41600 | Plus 25% HNO3 | 75 | 157 | 315 |  | 253 | Chemical Resistance of REMANIT Stainless Steels, Thyssen Edelstahlwerke AG, March 1989
Sulfuric Acid | Stainless steels | Martensitic | 416 | D (Poor) | D (Poor) |  | S41600 | Plus 15% HNO3 | 20 | 50 | 122 |  | 253 | Chemical Resistance of REMANIT Stainless Steels, Thyssen Edelstahlwerke AG, March 1989
Sulfuric Acid | Stainless steels | Martensitic | 416 | D (Poor) | D (Poor) |  | S41600 | Plus 15% HNO3 | 20 | 80 | 176 |  | 253 | Chemical Resistance of REMANIT Stainless Steels, Thyssen Edelstahlwerke AG, March 1989
Sulfuric Acid | Stainless steels | Martensitic | 416 | D (Poor) | D (Poor) |  | S41600 | Plus 10% HNO3 | 70 | 50 | 122 |  | 253 | Chemical Resistance of REMANIT Stainless Steels, Thyssen Edelstahlwerke AG, March 1989
Sulfuric Acid | Stainless steels | Martensitic | 416 | D (Poor) | D (Poor) |  | S41600 | Plus 10% HNO3 | 70 | 90 | 194 |  | 253 | Chemical Resistance of REMANIT Stainless Steels, Thyssen Edelstahlwerke AG, March 1989
Sulfuric Acid | Stainless steels | Martensitic | 416 | D (Poor) | D (Poor) |  | S41600 | Plus 10% HNO3 | 70 | 168 | 334 |  | 253 | Chemical Resistance of REMANIT Stainless Steels, Thyssen Edelstahlwerke AG, March 1989
Sulfuric Acid | Stainless steels | Martensitic | 416 | D (Poor) | D (Poor) |  | S41600 | Plus 25% HNO3 | 30 | 90 | 194 |  | 253 | Chemical Resistance of REMANIT Stainless Steels, Thyssen Edelstahlwerke AG, March 1989
Sulfuric Acid | Stainless steels | Martensitic | 416 | D (Poor) | D (Poor) |  | S41600 | Plus 25% HNO3 | 30 | 110 | 230 |  | 253 | Chemical Resistance of REMANIT Stainless Steels, Thyssen Edelstahlwerke AG, March 1989
Sulfuric Acid | Stainless steels | Martensitic | 416 | D (Poor) | D (Poor) |  | S41600 | Plus 5% HNO3 | 15 | 134 | 273 |  | 253 | Chemical Resistance of REMANIT Stainless Steels, Thyssen Edelstahlwerke AG, March 1989
Sulfuric Acid | Stainless steels | Martensitic | 416 | D (Poor) | D (Poor) |  | S41600 | Plus 1% HNO3 | 2 | Boiling | Boiling |  | 253 | Chemical Resistance of REMANIT Stainless Steels, Thyssen Edelstahlwerke AG, March 1989
Sulfuric Acid | Stainless steels | Martensitic | 416 | C (Questionable) | C (Questionable) |  | S41600 |  |  | Boiling | Boiling |  | 253 | Chemical Resistance of REMANIT Stainless Steels, Thyssen Edelstahlwerke AG, March 1989
Sulfuric Acid | Stainless steels | Martensitic | 416 | D (Poor) | D (Poor) |  | S41600 |  |  | Boiling | Boiling |  | 253 | Chemical Resistance of REMANIT Stainless Steels, Thyssen Edelstahlwerke AG, March 1989
Sulfuric Acid | Stainless steels | Martensitic | 416 | D (Poor) | D (Poor) |  | S41600 |  | 1 | 20 | 68 |  | 253 | Chemical Resistance of REMANIT Stainless Steels, Thyssen Edelstahlwerke AG, March 1989
Sulfuric Acid | Stainless steels | Martensitic | 416 | D (Poor) | D (Poor) |  | S41600 |  | 1 | 70 | 158 |  | 253 | Chemical Resistance of REMANIT Stainless Steels, Thyssen Edelstahlwerke AG, March 1989
Sulfuric Acid | Stainless steels | Martensitic | 416 | D (Poor) | D (Poor) |  | S41600 |  | 1 | Boiling | Boiling |  | 253 | Chemical Resistance of REMANIT Stainless Steels, Thyssen Edelstahlwerke AG, March 1989
Sulfuric Acid | Stainless steels | Martensitic | 416 | D (Poor) | D (Poor) |  | S41600 |  | 2.5 | 20 | 68 |  | 253 | Chemical Resistance of REMANIT Stainless Steels, Thyssen Edelstahlwerke AG, March 1989
Sulfuric Acid | Stainless steels | Martensitic | 416 | D (Poor) | D (Poor) |  | S41600 |  | 2.5 | 70 | 158 |  | 253 | Chemical Resistance of REMANIT Stainless Steels, Thyssen Edelstahlwerke AG, March 1989
Sulfuric Acid | Stainless steels | Martensitic | 416 | D (Poor) | D (Poor) |  | S41600 |  | 2.5 | Boiling | Boiling |  | 253 | Chemical Resistance of REMANIT Stainless Steels, Thyssen Edelstahlwerke AG, March 1989
Sulfuric Acid | Stainless steels | Martensitic | 416 | D (Poor) | D (Poor) |  | S41600 |  | 5 | 20 | 68 |  | 253 | Chemical Resistance of REMANIT Stainless Steels, Thyssen Edelstahlwerke AG, March 1989
Sulfuric Acid | Stainless steels | Martensitic | 416 | D (Poor) | D (Poor) |  | S41600 |  | 5 | 70 | 158 |  | 253 | Chemical Resistance of REMANIT Stainless Steels, Thyssen Edelstahlwerke AG, March 1989
Sulfuric Acid | Stainless steels | Martensitic | 416 | D (Poor) | D (Poor) |  | S41600 |  | 5 | Boiling | Boiling |  | 253 | Chemical Resistance of REMANIT Stainless Steels, Thyssen Edelstahlwerke AG, March 1989
Sulfuric Acid | Stainless steels | Martensitic | 416 | D (Poor) | D (Poor) |  | S41600 |  | 7.5 | 20 | 68 |  | 253 | Chemical Resistance of REMANIT Stainless Steels, Thyssen Edelstahlwerke AG, March 1989
Sulfuric Acid | Stainless steels | Martensitic | 416 | D (Poor) | D (Poor) |  | S41600 |  | 7.5 | 70 | 158 |  | 253 | Chemical Resistance of REMANIT Stainless Steels, Thyssen Edelstahlwerke AG, March 1989
Sulfuric Acid | Stainless steels | Martensitic | 416 | D (Poor) | D (Poor) |  | S41600 |  | 7.5 | Boiling | Boiling |  | 253 | Chemical Resistance of REMANIT Stainless Steels, Thyssen Edelstahlwerke AG, March 1989
Sulfuric Acid | Stainless steels | Martensitic | 416 | D (Poor) | D (Poor) |  | S41600 |  | 10 | 20 | 68 |  | 253 | Chemical Resistance of REMANIT Stainless Steels, Thyssen Edelstahlwerke AG, March 1989
Sulfuric Acid | Stainless steels | Martensitic | 416 | D (Poor) | D (Poor) |  | S41600 |  | 10 | 70 | 158 |  | 253 | Chemical Resistance of REMANIT Stainless Steels, Thyssen Edelstahlwerke AG, March 1989
Sulfuric Acid | Stainless steels | Martensitic | 416 | D (Poor) | D (Poor) |  | S41600 |  | 10 | Boiling | Boiling |  | 253 | Chemical Resistance of REMANIT Stainless Steels, Thyssen Edelstahlwerke AG, March 1989
Sulfuric Acid | Stainless steels | Martensitic | 416 | D (Poor) | D (Poor) |  | S41600 |  | 20 | 20 | 68 |  | 253 | Chemical Resistance of REMANIT Stainless Steels, Thyssen Edelstahlwerke AG, March 1989
Sulfuric Acid | Stainless steels | Martensitic | 416 | D (Poor) | D (Poor) |  | S41600 |  | 20 | 70 | 158 |  | 253 | Chemical Resistance of REMANIT Stainless Steels, Thyssen Edelstahlwerke AG, March 1989
Sulfuric Acid | Stainless steels | Martensitic | 416 | D (Poor) | D (Poor) |  | S41600 |  | 20 | Boiling | Boiling |  | 253 | Chemical Resistance of REMANIT Stainless Steels, Thyssen Edelstahlwerke AG, March 1989
Sulfuric Acid | Stainless steels | Martensitic | 416 | D (Poor) | D (Poor) |  | S41600 |  | 40 | 20 | 68 |  | 253 | Chemical Resistance of REMANIT Stainless Steels, Thyssen Edelstahlwerke AG, March 1989
Sulfuric Acid | Stainless steels | Martensitic | 416 | D (Poor) | D (Poor) |  | S41600 |  | 40 | 70 | 158 |  | 253 | Chemical Resistance of REMANIT Stainless Steels, Thyssen Edelstahlwerke AG, March 1989
Sulfuric Acid | Stainless steels | Martensitic | 416 | D (Poor) | D (Poor) |  | S41600 |  | 40 | Boiling | Boiling |  | 253 | Chemical Resistance of REMANIT Stainless Steels, Thyssen Edelstahlwerke AG, March 1989
Sulfuric Acid | Stainless steels | Martensitic | 416 | D (Poor) | D (Poor) |  | S41600 |  | 60 | 20 | 68 |  | 253 | Chemical Resistance of REMANIT Stainless Steels, Thyssen Edelstahlwerke AG, March 1989
Sulfuric Acid | Stainless steels | Martensitic | 416 | D (Poor) | D (Poor) |  | S41600 |  | 60 | 70 | 158 |  | 253 | Chemical Resistance of REMANIT Stainless Steels, Thyssen Edelstahlwerke AG, March 1989
Sulfuric Acid | Stainless steels | Martensitic | 416 | D (Poor) | D (Poor) |  | S41600 |  | 60 | Boiling | Boiling |  | 253 | Chemical Resistance of REMANIT Stainless Steels, Thyssen Edelstahlwerke AG, March 1989
Sulfuric Acid | Stainless steels | Martensitic | 416 | D (Poor) | D (Poor) |  | S41600 |  | 80 | 20 | 68 |  | 253 | Chemical Resistance of REMANIT Stainless Steels, Thyssen Edelstahlwerke AG, March 1989
Sulfuric Acid | Stainless steels | Martensitic | 416 | D (Poor) | D (Poor) |  | S41600 |  | 80 | 70 | 158 |  | 253 | Chemical Resistance of REMANIT Stainless Steels, Thyssen Edelstahlwerke AG, March 1989
Sulfuric Acid | Stainless steels | Martensitic | 416 | D (Poor) | D (Poor) |  | S41600 |  | 80 | Boiling | Boiling |  | 253 | Chemical Resistance of REMANIT Stainless Steels, Thyssen Edelstahlwerke AG, March 1989
Sulfuric Acid | Stainless steels | Martensitic | 416 | C (Questionable) | C (Questionable) |  | S41600 |  | 98 | 70 | 158 |  | 253 | Chemical Resistance of REMANIT Stainless Steels, Thyssen Edelstahlwerke AG, March 1989
Sulfuric Acid | Stainless steels | Martensitic | 416 | D (Poor) | D (Poor) |  | S41600 |  | 98 | 150 | 302 |  | 253 | Chemical Resistance of REMANIT Stainless Steels, Thyssen Edelstahlwerke AG, March 1989
Sulfuric Acid | Stainless steels | Martensitic | 416 | D (Poor) | D (Poor) |  | S41600 |  | 98 | Boiling | Boiling |  | 253 | Chemical Resistance of REMANIT Stainless Steels, Thyssen Edelstahlwerke AG, March 1989
Sulfuric Acid | Stainless steels | Martensitic | 416 | D (Poor) | D (Poor) |  | S41600 | Fuming (11% free SO3) |  | 100 | 212 |  | 253 | Chemical Resistance of REMANIT Stainless Steels, Thyssen Edelstahlwerke AG, March 1989
Sulfuric Acid | Stainless steels | Martensitic | 416 | D (Poor) | D (Poor) |  | S41600 | Fuming (60% free SO3) |  | 80 | 176 |  | 253 | Chemical Resistance of REMANIT Stainless Steels, Thyssen Edelstahlwerke AG, March 1989
Sulfuric Acid | Stainless steels | Martensitic | 420 | D (Poor) | D (Poor) |  | S42000 | Plus 50% HNO3 | 50 | 50 | 122 |  | 253 | Chemical Resistance of REMANIT Stainless Steels, Thyssen Edelstahlwerke AG, March 1989
Sulfuric Acid | Stainless steels | Martensitic | 420 | D (Poor) | D (Poor) |  | S42000 | Plus 50% HNO3 | 50 | 90 | 194 |  | 253 | Chemical Resistance of REMANIT Stainless Steels, Thyssen Edelstahlwerke AG, March 1989
Sulfuric Acid | Stainless steels | Martensitic | 420 | D (Poor) | D (Poor) |  | S42000 | Plus 50% HNO3 | 50 | 120 | 248 |  | 253 | Chemical Resistance of REMANIT Stainless Steels, Thyssen Edelstahlwerke AG, March 1989
Sulfuric Acid | Stainless steels | Martensitic | 420 | D (Poor) | D (Poor) |  | S42000 | Plus 25% HNO3 | 75 | 50 | 122 |  | 253 | Chemical Resistance of REMANIT Stainless Steels, Thyssen Edelstahlwerke AG, March 1989
Sulfuric Acid | Stainless steels | Martensitic | 420 | D (Poor) | D (Poor) |  | S42000 | Plus 25% HNO3 | 75 | 90 | 194 |  | 253 | Chemical Resistance of REMANIT Stainless Steels, Thyssen Edelstahlwerke AG, March 1989
Sulfuric Acid | Stainless steels | Martensitic | 420 | D (Poor) | D (Poor) |  | S42000 | Plus 25% HNO3 | 75 | 157 | 315 |  | 253 | Chemical Resistance of REMANIT Stainless Steels, Thyssen Edelstahlwerke AG, March 1989
Sulfuric Acid | Stainless steels | Martensitic | 420 | D (Poor) | D (Poor) |  | S42000 | Plus 15% HNO3 | 20 | 50 | 122 |  | 253 | Chemical Resistance of REMANIT Stainless Steels, Thyssen Edelstahlwerke AG, March 1989
Sulfuric Acid | Stainless steels | Martensitic | 420 | D (Poor) | D (Poor) |  | S42000 | Plus 15% HNO3 | 20 | 80 | 176 |  | 253 | Chemical Resistance of REMANIT Stainless Steels, Thyssen Edelstahlwerke AG, March 1989
Sulfuric Acid | Stainless steels | Martensitic | 420 | D (Poor) | D (Poor) |  | S42000 | Plus 10% HNO3 | 70 | 50 | 122 |  | 253 | Chemical Resistance of REMANIT Stainless Steels, Thyssen Edelstahlwerke AG, March 1989
Sulfuric Acid | Stainless steels | Martensitic | 420 | D (Poor) | D (Poor) |  | S42000 | Plus 10% HNO3 | 70 | 90 | 194 |  | 253 | Chemical Resistance of REMANIT Stainless Steels, Thyssen Edelstahlwerke AG, March 1989
Sulfuric Acid | Stainless steels | Martensitic | 420 | D (Poor) | D (Poor) |  | S42000 | Plus 10% HNO3 | 70 | 168 | 334 |  | 253 | Chemical Resistance of REMANIT Stainless Steels, Thyssen Edelstahlwerke AG, March 1989
Sulfuric Acid | Stainless steels | Martensitic | 420 | D (Poor) | D (Poor) |  | S42000 | Plus 25% HNO3 | 30 | 90 | 194 |  | 253 | Chemical Resistance of REMANIT Stainless Steels, Thyssen Edelstahlwerke AG, March 1989
Sulfuric Acid | Stainless steels | Martensitic | 420 | D (Poor) | D (Poor) |  | S42000 | Plus 25% HNO3 | 30 | 110 | 230 |  | 253 | Chemical Resistance of REMANIT Stainless Steels, Thyssen Edelstahlwerke AG, March 1989
Sulfuric Acid | Stainless steels | Martensitic | 420 | D (Poor) | D (Poor) |  | S42000 | Plus 5% HNO3 | 15 | 134 | 273 |  | 253 | Chemical Resistance of REMANIT Stainless Steels, Thyssen Edelstahlwerke AG, March 1989
Sulfuric Acid | Stainless steels | Martensitic | 420 | D (Poor) | D (Poor) |  | S42000 | Plus 1% HNO3 | 2 | Boiling | Boiling |  | 253 | Chemical Resistance of REMANIT Stainless Steels, Thyssen Edelstahlwerke AG, March 1989
Sulfuric Acid | Stainless steels | Martensitic | 420 | C (Questionable) | C (Questionable) |  | S42000 |  |  | Boiling | Boiling |  | 253 | Chemical Resistance of REMANIT Stainless Steels, Thyssen Edelstahlwerke AG, March 1989
Sulfuric Acid | Stainless steels | Martensitic | 420 | D (Poor) | D (Poor) |  | S42000 |  |  | Boiling | Boiling |  | 253 | Chemical Resistance of REMANIT Stainless Steels, Thyssen Edelstahlwerke AG, March 1989
Sulfuric Acid | Stainless steels | Martensitic | 420 | D (Poor) | D (Poor) |  | S42000 |  | 1 | 20 | 68 |  | 253 | Chemical Resistance of REMANIT Stainless Steels, Thyssen Edelstahlwerke AG, March 1989
Sulfuric Acid | Stainless steels | Martensitic | 420 | D (Poor) | D (Poor) |  | S42000 |  | 1 | 70 | 158 |  | 253 | Chemical Resistance of REMANIT Stainless Steels, Thyssen Edelstahlwerke AG, March 1989
Sulfuric Acid | Stainless steels | Martensitic | 420 | D (Poor) | D (Poor) |  | S42000 |  | 1 | Boiling | Boiling |  | 253 | Chemical Resistance of REMANIT Stainless Steels, Thyssen Edelstahlwerke AG, March 1989
Sulfuric Acid | Stainless steels | Martensitic | 420 | D (Poor) | D (Poor) |  | S42000 |  | 2.5 | 20 | 68 |  | 253 | Chemical Resistance of REMANIT Stainless Steels, Thyssen Edelstahlwerke AG, March 1989
Sulfuric Acid | Stainless steels | Martensitic | 420 | D (Poor) | D (Poor) |  | S42000 |  | 2.5 | 70 | 158 |  | 253 | Chemical Resistance of REMANIT Stainless Steels, Thyssen Edelstahlwerke AG, March 1989
Sulfuric Acid | Stainless steels | Martensitic | 420 | D (Poor) | D (Poor) |  | S42000 |  | 2.5 | Boiling | Boiling |  | 253 | Chemical Resistance of REMANIT Stainless Steels, Thyssen Edelstahlwerke AG, March 1989
Sulfuric Acid | Stainless steels | Martensitic | 420 | D (Poor) | D (Poor) |  | S42000 |  | 5 | 20 | 68 |  | 253 | Chemical Resistance of REMANIT Stainless Steels, Thyssen Edelstahlwerke AG, March 1989
Sulfuric Acid | Stainless steels | Martensitic | 420 | D (Poor) | D (Poor) |  | S42000 |  | 5 | 70 | 158 |  | 253 | Chemical Resistance of REMANIT Stainless Steels, Thyssen Edelstahlwerke AG, March 1989
Sulfuric Acid | Stainless steels | Martensitic | 420 | D (Poor) | D (Poor) |  | S42000 |  | 5 | Boiling | Boiling |  | 253 | Chemical Resistance of REMANIT Stainless Steels, Thyssen Edelstahlwerke AG, March 1989
Sulfuric Acid | Stainless steels | Martensitic | 420 | D (Poor) | D (Poor) |  | S42000 |  | 7.5 | 20 | 68 |  | 253 | Chemical Resistance of REMANIT Stainless Steels, Thyssen Edelstahlwerke AG, March 1989
Sulfuric Acid | Stainless steels | Martensitic | 420 | D (Poor) | D (Poor) |  | S42000 |  | 7.5 | 70 | 158 |  | 253 | Chemical Resistance of REMANIT Stainless Steels, Thyssen Edelstahlwerke AG, March 1989
Sulfuric Acid | Stainless steels | Martensitic | 420 | D (Poor) | D (Poor) |  | S42000 |  | 7.5 | Boiling | Boiling |  | 253 | Chemical Resistance of REMANIT Stainless Steels, Thyssen Edelstahlwerke AG, March 1989
Sulfuric Acid | Stainless steels | Martensitic | 420 | D (Poor) | D (Poor) |  | S42000 |  | 10 | 20 | 68 |  | 253 | Chemical Resistance of REMANIT Stainless Steels, Thyssen Edelstahlwerke AG, March 1989
Sulfuric Acid | Stainless steels | Martensitic | 420 | D (Poor) | D (Poor) |  | S42000 |  | 10 | 70 | 158 |  | 253 | Chemical Resistance of REMANIT Stainless Steels, Thyssen Edelstahlwerke AG, March 1989
Sulfuric Acid | Stainless steels | Martensitic | 420 | D (Poor) | D (Poor) |  | S42000 |  | 10 | Boiling | Boiling |  | 253 | Chemical Resistance of REMANIT Stainless Steels, Thyssen Edelstahlwerke AG, March 1989
Sulfuric Acid | Stainless steels | Martensitic | 420 | D (Poor) | D (Poor) |  | S42000 |  | 20 | 20 | 68 |  | 253 | Chemical Resistance of REMANIT Stainless Steels, Thyssen Edelstahlwerke AG, March 1989
Sulfuric Acid | Stainless steels | Martensitic | 420 | D (Poor) | D (Poor) |  | S42000 |  | 20 | 70 | 158 |  | 253 | Chemical Resistance of REMANIT Stainless Steels, Thyssen Edelstahlwerke AG, March 1989
Sulfuric Acid | Stainless steels | Martensitic | 420 | D (Poor) | D (Poor) |  | S42000 |  | 20 | Boiling | Boiling |  | 253 | Chemical Resistance of REMANIT Stainless Steels, Thyssen Edelstahlwerke AG, March 1989
Sulfuric Acid | Stainless steels | Martensitic | 420 | D (Poor) | D (Poor) |  | S42000 |  | 40 | 20 | 68 |  | 253 | Chemical Resistance of REMANIT Stainless Steels, Thyssen Edelstahlwerke AG, March 1989
Sulfuric Acid | Stainless steels | Martensitic | 420 | D (Poor) | D (Poor) |  | S42000 |  | 40 | 70 | 158 |  | 253 | Chemical Resistance of REMANIT Stainless Steels, Thyssen Edelstahlwerke AG, March 1989
Sulfuric Acid | Stainless steels | Martensitic | 420 | D (Poor) | D (Poor) |  | S42000 |  | 40 | Boiling | Boiling |  | 253 | Chemical Resistance of REMANIT Stainless Steels, Thyssen Edelstahlwerke AG, March 1989
Sulfuric Acid | Stainless steels | Martensitic | 420 | D (Poor) | D (Poor) |  | S42000 |  | 60 | 20 | 68 |  | 253 | Chemical Resistance of REMANIT Stainless Steels, Thyssen Edelstahlwerke AG, March 1989
Sulfuric Acid | Stainless steels | Martensitic | 420 | D (Poor) | D (Poor) |  | S42000 |  | 60 | 70 | 158 |  | 253 | Chemical Resistance of REMANIT Stainless Steels, Thyssen Edelstahlwerke AG, March 1989
Sulfuric Acid | Stainless steels | Martensitic | 420 | D (Poor) | D (Poor) |  | S42000 |  | 60 | Boiling | Boiling |  | 253 | Chemical Resistance of REMANIT Stainless Steels, Thyssen Edelstahlwerke AG, March 1989
Sulfuric Acid | Stainless steels | Martensitic | 420 | D (Poor) | D (Poor) |  | S42000 |  | 80 | 20 | 68 |  | 253 | Chemical Resistance of REMANIT Stainless Steels, Thyssen Edelstahlwerke AG, March 1989
Sulfuric Acid | Stainless steels | Martensitic | 420 | D (Poor) | D (Poor) |  | S42000 |  | 80 | 70 | 158 |  | 253 | Chemical Resistance of REMANIT Stainless Steels, Thyssen Edelstahlwerke AG, March 1989
Sulfuric Acid | Stainless steels | Martensitic | 420 | D (Poor) | D (Poor) |  | S42000 |  | 80 | Boiling | Boiling |  | 253 | Chemical Resistance of REMANIT Stainless Steels, Thyssen Edelstahlwerke AG, March 1989
Sulfuric Acid | Stainless steels | Martensitic | 420 | C (Questionable) | C (Questionable) |  | S42000 |  | 98 | 70 | 158 |  | 253 | Chemical Resistance of REMANIT Stainless Steels, Thyssen Edelstahlwerke AG, March 1989
Sulfuric Acid | Stainless steels | Martensitic | 420 | D (Poor) | D (Poor) |  | S42000 |  | 98 | 150 | 302 |  | 253 | Chemical Resistance of REMANIT Stainless Steels, Thyssen Edelstahlwerke AG, March 1989
Sulfuric Acid | Stainless steels | Martensitic | 420 | D (Poor) | D (Poor) |  | S42000 |  | 98 | Boiling | Boiling |  | 253 | Chemical Resistance of REMANIT Stainless Steels, Thyssen Edelstahlwerke AG, March 1989
Sulfuric Acid | Stainless steels | Martensitic | 420 | D (Poor) | D (Poor) |  | S42000 | Fuming (11% free SO3) |  | 100 | 212 |  | 253 | Chemical Resistance of REMANIT Stainless Steels, Thyssen Edelstahlwerke AG, March 1989
Sulfuric Acid | Stainless steels | Martensitic | 420 | D (Poor) | D (Poor) |  | S42000 | Fuming (60% free SO3) |  | 80 | 176 |  | 253 | Chemical Resistance of REMANIT Stainless Steels, Thyssen Edelstahlwerke AG, March 1989
Sulfuric Acid | Stainless steels | Precipitation hardening | AM-363 | D (Poor) | D (Poor) |  | S36300 |  |  | Room | Room |  | 120 | Allegheny Ludlum Steel Corp.
Sulfurous Acid | Aluminum and alloys | 99.0% min Al | Aluminum (>99.5%) | A (Resistant) | A (Resistant) |  | A91350 |  |  | 20 | 68 |  | 92 | F. King, Aluminum and Its Alloys, Ellis Horwood, Chichester, England, 1987, p 282-291
Sulfurous Acid | Aluminum and alloys | Aluminum-manganese | Aluminum-manganese alloys | A (Resistant) | A (Resistant) |  |  |  |  | 20 | 68 |  | 92 | F. King, Aluminum and Its Alloys, Ellis Horwood, Chichester, England, 1987, p 282-291
Sulfurous Acid | Copper and alloys | Aluminum bronze | Aluminum bronze | B (Good) | B (Good) | [7 empty] | 93 | H. Leidheiser, Jr., The Corrosion of Copper, Tin and Their Alloys, John Wiley & Sons, New York, 1971, p 90-96
Sulfurous Acid | Copper and alloys | Aluminum bronze | Ampco 8, aluminum bronze | 0.5 max | 20 max |  | C61300 | [5 empty] | 96 | Stock Metals, Ampco Metal Company, 1988
Sulfurous Acid | Copper and alloys | Brass | Brass | B (Good) | B (Good) | [7 empty] | 93 | H. Leidheiser, Jr., The Corrosion of Copper, Tin and Their Alloys, John Wiley & Sons, New York, 1971, p 90-96
Sulfurous Acid | Copper and alloys | Brass | Cartridge brass | D (Poor) | D (Poor) |  | C26000 | [5 empty] | 93 | H. Leidheiser, Jr., The Corrosion of Copper, Tin and Their Alloys, John Wiley & Sons, New York, 1971, p 90-96
Sulfurous Acid | Copper and alloys | Brass | Commercial bronze | B (Good) | B (Good) |  | C22000 | [5 empty] | 93 | H. Leidheiser, Jr., The Corrosion of Copper, Tin and Their Alloys, John Wiley & Sons, New York, 1971, p 90-96
Sulfurous Acid | Copper and alloys | Brass | Muntz metal | D (Poor) | D (Poor) |  | C28000 | [5 empty] | 93 | H. Leidheiser, Jr., The Corrosion of Copper, Tin and Their Alloys, John Wiley & Sons, New York, 1971, p 90-96
Sulfurous Acid | Copper and alloys | Brass | Red brass | B (Good) | B (Good) |  | C23000 | [5 empty] | 93 | H. Leidheiser, Jr., The Corrosion of Copper, Tin and Their Alloys, John Wiley & Sons, New York, 1971, p 90-96
Sulfurous Acid | Copper and alloys | Copper | Electrolytic copper | B (Good) | B (Good) |  | C11000 | [5 empty] | 93 | H. Leidheiser, Jr., The Corrosion of Copper, Tin and Their Alloys, John Wiley & Sons, New York, 1971, p 90-96
Sulfurous Acid | Copper and alloys | Copper | Phosphor copper | B (Good) | B (Good) |  | C12200 | [5 empty] | 93 | H. Leidheiser, Jr., The Corrosion of Copper, Tin and Their Alloys, John Wiley & Sons, New York, 1971, p 90-96
Sulfurous Acid | Copper and alloys | Copper-nickel | 70-30 cupronickel | C (Questionable) | C (Questionable) |  | C71500 | [5 empty] | 93 | H. Leidheiser, Jr., The Corrosion of Copper, Tin and Their Alloys, John Wiley & Sons, New York, 1971, p 90-96
Sulfurous Acid | Copper and alloys | Copper-nickel | 90-10 cupronickel | C (Questionable) | C (Questionable) |  | C70600 | [5 empty] | 93 | H. Leidheiser, Jr., The Corrosion of Copper, Tin and Their Alloys, John Wiley & Sons, New York, 1971, p 90-96
Sulfurous Acid | Copper and alloys | Leaded brass | Architectural bronze | D (Poor) | D (Poor) |  | C38500 | [5 empty] | 93 | H. Leidheiser, Jr., The Corrosion of Copper, Tin and Their Alloys, John Wiley & Sons, New York, 1971, p 90-96
Sulfurous Acid | Copper and alloys | Leaded brass | Free-cutting brass | D (Poor) | D (Poor) |  | C36000 | [5 empty] | 93 | H. Leidheiser, Jr., The Corrosion of Copper, Tin and Their Alloys, John Wiley & Sons, New York, 1971, p 90-96
Sulfurous Acid | Copper and alloys | Nickel-silver | Nickel- silver | C (Questionable) | C (Questionable) |  |  |  | 18 |  |  |  | 93 | H. Leidheiser, Jr., The Corrosion of Copper, Tin and Their Alloys, John Wiley & Sons, New York, 1971, p 90-96
Sulfurous Acid | Copper and alloys | Phosphor bronze | Phosphor bronze, 5% Sn | B (Good) | B (Good) |  | C51000 | [5 empty] | 93 | H. Leidheiser, Jr., The Corrosion of Copper, Tin and Their Alloys, John Wiley & Sons, New York, 1971, p 90-96
Sulfurous Acid | Copper and alloys | Phosphor bronze | Phosphor bronze, 8% Sn | B (Good) | B (Good) |  | C52100 | [5 empty] | 93 | H. Leidheiser, Jr., The Corrosion of Copper, Tin and Their Alloys, John Wiley & Sons, New York, 1971, p 90-96
Sulfurous Acid | Copper and alloys | Silicon bronze | Silicon bronze, high | B (Good) | B (Good) |  | C65500 | [5 empty] | 93 | H. Leidheiser, Jr., The Corrosion of Copper, Tin and Their Alloys, John Wiley & Sons, New York, 1971, p 90-96
Sulfurous Acid | Copper and alloys | Silicon bronze | Silicon bronze, low | B (Good) | B (Good) |  | C65100 | [5 empty] | 93 | H. Leidheiser, Jr., The Corrosion of Copper, Tin and Their Alloys, John Wiley & Sons, New York, 1971, p 90-96
Sulfurous Acid | Copper and alloys | Tin brass | Admiralty brass | B (Good) | B (Good) |  | C44300 | [5 empty] | 93 | H. Leidheiser, Jr., The Corrosion of Copper, Tin and Their Alloys, John Wiley & Sons, New York, 1971, p 90-96
Sulfurous Acid | Copper and alloys | Tin brass | Naval brass | D (Poor) | D (Poor) |  | C46400 | [5 empty] | 93 | H. Leidheiser, Jr., The Corrosion of Copper, Tin and Their Alloys, John Wiley & Sons, New York, 1971, p 90-96
Sulfurous Acid | Miscellaneous | Lead and alloys | High purity lead | 0.03 | 1 |  | L50001 | 3% SO3 |  | 24 | 75 |  | 254 | Lead for Corrosion Resistant Applications, The Plumbum Series, A Guide to the Use of Lead for Corrosion Resistance, Lead Industries Association, Inc.
Sulfurous Acid | Miscellaneous | Lead and alloys | Lead | 0.03 | 1 |  | L50045 | With 3% SO2 |  | 24 | 75 |  | 49 | Lead for Corrosion Resistant Applications: A Guide, Lead Industries Association, New York, p 67
Sulfurous Acid | Miscellaneous | Magnesium and alloys | Magnesium | D (Poor) | D (Poor) |  |  |  | All | Room | Room |  | 119 | Dow Chemical Co., Midland, MI
Sulfurous Acid | Miscellaneous | Noble metals | Gold | 0.05 max | 2 max |  | P00016 |  | All | 100 | 212 |  | 8 | Metals Handbook, Ninth Edition, Vol 13, Corrosion, ASM International, Metals Park, OH, 1987, p 798
Sulfurous Acid | Miscellaneous | Noble metals | Silver | 0.05 max | 2 max |  | P07010 |  | All | 90 | 195 |  | 4 | Metals Handbook, Ninth Edition, Vol 13, Corrosion, ASM International, Metals Park, OH, 1987, p 795
Sulfurous Acid | Miscellaneous | Noble metals | Silver | 0.05 max | 2 max |  | P07010 |  | All | 90 | 195 |  | 4 | Metals Handbook, Ninth Edition, Vol 13, Corrosion, ASM International, Metals Park, OH, 1987, p 795
Sulfurous Acid | Nickel and alloys | Nickel-chromium-iron | Incoloy 800 Inco Alloys International Inc. | 1.1 | 43 |  | N08800 | Cold-rolled, annealed sheet Solutions were prepared with reagent-grade chemicals. | 5 | 80 | 176 | 7 d | 44 | Inco Alloys International, 1979
Sulfurous Acid | Nickel and alloys | Nickel-chromium-iron | Inconel 601 Inco Alloys International Inc. | 1.4 | 56 | Pitting attack | N06601 | Average of two tests | 6 | 80 | 176 | 7 d | 64 | Inco Alloys International, 1985
Sulfurous Acid | Nickel and alloys | Nickel-chromium-molybdenum-(tungsten) | Inconel 690 Inco Alloys International Inc. | 1.1 | 43 |  | N06690 |  | 6 | 80 | 176 |  | 57 | Inco Alloys International, 1980
Sulfurous Acid | Refractory metals and alloys | Titanium and alloys | Titanium | A (Resistant) | A (Resistant) |  |  |  | 6 | Room | Room |  | 90 | N.D. Tomashov and P.M. Altovskii, Corrosion and Protection of Titanium, Government Scientific-Technical Publication of Machine-Building Literature (Russian translation), 1963; L.C. Covington and R.W. Schultz, Corrosion of Resistance of Titanium, TIMET Cor
Sulfurous Acid | Refractory metals and alloys | Zirconium and alloys | Zr702 | 0.13 max | 5 max |  | R60702 |  | 6 | Room | Room |  | 15 | Metals Handbook, Ninth Edition, Vol 13, Corrosion, ASM International, Metals Park, OH, 1987, p 711-715
Sulfurous Acid | Refractory metals and alloys | Zirconium and alloys | Zr702 | 1.3 max | 50 max |  | R60702 |  | Saturated | 192 | 380 |  | 15 | Metals Handbook, Ninth Edition, Vol 13, Corrosion, ASM International, Metals Park, OH, 1987, p 711-715
Sulfurous Acid | Stainless steels | Austenitic | 301 | A (Resistant) | A (Resistant) |  | S30100 |  | Saturated | 20 | 68 |  | 253 | Chemical Resistance of REMANIT Stainless Steels, Thyssen Edelstahlwerke AG, March 1989
Sulfurous Acid | Stainless steels | Austenitic | 301 | B (Good) | B (Good) |  | S30100 | 4 bar |  | 135 | 275 |  | 253 | Chemical Resistance of REMANIT Stainless Steels, Thyssen Edelstahlwerke AG, March 1989
Sulfurous Acid | Stainless steels | Austenitic | 301 | C (Questionable) | C (Questionable) |  | S30100 | 5-8 bar |  | 160 | 320 |  | 253 | Chemical Resistance of REMANIT Stainless Steels, Thyssen Edelstahlwerke AG, March 1989
Sulfurous Acid | Stainless steels | Austenitic | 301 | C (Questionable) | C (Questionable) |  | S30100 | 10-20 bar |  | 180-200 | 356-392 |  | 253 | Chemical Resistance of REMANIT Stainless Steels, Thyssen Edelstahlwerke AG, March 1989
Sulfurous Acid | Stainless steels | Austenitic | 302 | A (Resistant) | A (Resistant) |  | S30200 |  | Saturated | 20 | 68 |  | 253 | Chemical Resistance of REMANIT Stainless Steels, Thyssen Edelstahlwerke AG, March 1989
Sulfurous Acid | Stainless steels | Austenitic | 302 | B (Good) | B (Good) |  | S30200 | 4 bar |  | 135 | 275 |  | 253 | Chemical Resistance of REMANIT Stainless Steels, Thyssen Edelstahlwerke AG, March 1989
Sulfurous Acid | Stainless steels | Austenitic | 302 | C (Questionable) | C (Questionable) |  | S30200 | 5-8 bar |  | 160 | 320 |  | 253 | Chemical Resistance of REMANIT Stainless Steels, Thyssen Edelstahlwerke AG, March 1989
Sulfurous Acid | Stainless steels | Austenitic | 302 | C (Questionable) | C (Questionable) |  | S30200 | 10-20 bar |  | 180-200 | 356-392 |  | 253 | Chemical Resistance of REMANIT Stainless Steels, Thyssen Edelstahlwerke AG, March 1989
Sulfurous Acid | Stainless steels | Austenitic | 303 | C (Questionable) | C (Questionable) |  | S30300 |  | Saturated | 20 | 68 |  | 253 | Chemical Resistance of REMANIT Stainless Steels, Thyssen Edelstahlwerke AG, March 1989
Sulfurous Acid | Stainless steels | Austenitic | 303 | A (Resistant) | A (Resistant) |  | S30300 |  | Saturated | 20 | 68 |  | 253 | Chemical Resistance of REMANIT Stainless Steels, Thyssen Edelstahlwerke AG, March 1989
Sulfurous Acid | Stainless steels | Austenitic | 303 | C (Questionable) | C (Questionable) |  | S30300 | 4 bar |  | 135 | 275 |  | 253 | Chemical Resistance of REMANIT Stainless Steels, Thyssen Edelstahlwerke AG, March 1989
Sulfurous Acid | Stainless steels | Austenitic | 303 | B (Good) | B (Good) |  | S30300 | 4 bar |  | 135 | 275 |  | 253 | Chemical Resistance of REMANIT Stainless Steels, Thyssen Edelstahlwerke AG, March 1989
Sulfurous Acid | Stainless steels | Austenitic | 303 | D (Poor) | D (Poor) |  | S30300 | 5-8 bar |  | 160 | 320 |  | 253 | Chemical Resistance of REMANIT Stainless Steels, Thyssen Edelstahlwerke AG, March 1989
Sulfurous Acid | Stainless steels | Austenitic | 303 | C (Questionable) | C (Questionable) |  | S30300 | 5-8 bar |  | 160 | 320 |  | 253 | Chemical Resistance of REMANIT Stainless Steels, Thyssen Edelstahlwerke AG, March 1989
Sulfurous Acid | Stainless steels | Austenitic | 303 | D (Poor) | D (Poor) |  | S30300 | 10-20 bar |  | 180-200 | 356-392 |  | 253 | Chemical Resistance of REMANIT Stainless Steels, Thyssen Edelstahlwerke AG, March 1989
Sulfurous Acid | Stainless steels | Austenitic | 303 | C (Questionable) | C (Questionable) |  | S30300 | 10-20 bar |  | 180-200 | 356-392 |  | 253 | Chemical Resistance of REMANIT Stainless Steels, Thyssen Edelstahlwerke AG, March 1989
Sulfurous Acid | Stainless steels | Austenitic | 304 | 25 min | 1000 min |  | S30400 | Slight to moderate aeration; rapid agitation. Sulfurous and sulfuric acids, pH ~2.5 (clay dust washer) |  | 349-365 | 660-690 | 8.3 d | 89 | A Guide to Corrosion Resistance, Climax Molybdenum Company, Greenwich, CT, 1981
Sulfurous Acid | Stainless steels | Austenitic | 304 | 25 min | 1000 min |  | S30400 | Sensitized Slight to moderate aeration; rapid agitation. Sulfurous and sulfuric acids, pH ~2.5 (clay dust washer) |  | 349-365 | 660-690 | 8.3 d | 89 | A Guide to Corrosion Resistance, Climax Molybdenum Company, Greenwich, CT, 1981
Sulfurous Acid | Stainless steels | Austenitic | 304 | 7 | 270 | Crevice attack | S30400 | Slight to moderate aeration; rapid agitation. Sulfurous and sulfuric acids, pH ~2.5 (clay dust washer) |  | 349-365 | 660-690 | 8.1 d | 89 | A Guide to Corrosion Resistance, Climax Molybdenum Company, Greenwich, CT, 1981
Sulfurous Acid | Stainless steels | Austenitic | 304 | 11 | 430 | Crevice attack | S30400 | Slight to moderate aeration; rapid agitation; sensitized specimens. Sulfurous and sulfuric acids, pH ~2.5 (clay dust washer) |  | 349-365 | 660-690 | 8.1 d | 89 | A Guide to Corrosion Resistance, Climax Molybdenum Company, Greenwich, CT, 1981
Sulfurous Acid | Stainless steels | Austenitic | 304 | 0.003 max | 0.1 max |  | S30400 | No aeration; no agitation. Dilute sulfurous acid, in propylene-glycol solution |  | 26 | 80 | 30 d | 89 | A Guide to Corrosion Resistance, Climax Molybdenum Company, Greenwich, CT, 1981
Sulfurous Acid | Stainless steels | Austenitic | 304 | 0.003 | 0.1 |  | S30400 | Slight to moderate aeration; rapid agitation. Sulfurous acid and caustic soda in varying concentrations, water effluent of air heater washing, pH 1.1-12.6 |  | 65 | 150 | 2.4 d | 89 | A Guide to Corrosion Resistance, Climax Molybdenum Company, Greenwich, CT, 1981
Sulfurous Acid | Stainless steels | Austenitic | 304 | 0.003 max | 0.1 max |  | S30400 | Synthetic resin processing; no aeration; no agitation | ~0.01 | 104 | 219 | 41.5 d | 89 | A Guide to Corrosion Resistance, Climax Molybdenum Company, Greenwich, CT, 1981
Sulfurous Acid | Stainless steels | Austenitic | 304 | 0.04 | 1.5 | Slight Pitting, crevice attack | S30400 | Strong aeration; rapid agitation. Plus seawater, 1.7% sodium chloride | ~2.05 | 13 | 55 | 30 d | 89 | A Guide to Corrosion Resistance, Climax Molybdenum Company, Greenwich, CT, 1981
Sulfurous Acid | Stainless steels | Austenitic | 304 | 0.003 max | 0.1 max |  | S30400 | Synthetic resins processing; no aeration; no agitation. Sulfur-dioxide scrubber | 2.6 | 52 | 127 | 41.5 d | 89 | A Guide to Corrosion Resistance, Climax Molybdenum Company, Greenwich, CT, 1981
Sulfurous Acid | Stainless steels | Austenitic | 304 | 0.5 | 18 |  | S30400 | Annealed All solutions from CP chemicals. Lab test | 6 | 90 | 194 |  | 19 | Metals Handbook, Ninth Edition, Vol 3, Properties and Selection: Stainless Steels, Tool Materials and Special-Purpose Metals, American Society for Metals, Metals Park, OH, 1980, p 88
Sulfurous Acid | Stainless steels | Austenitic | 304 | 0.003 | 0.1 |  | S30400 | Annealed All solutions from CP chemicals. Lab test | 6 | 40 | 104 |  | 19 | Metals Handbook, Ninth Edition, Vol 3, Properties and Selection: Stainless Steels, Tool Materials and Special-Purpose Metals, American Society for Metals, Metals Park, OH, 1980, p 88
Sulfurous Acid | Stainless steels | Austenitic | 304 | 0.005 | 0.2 |  | S30400 | Synthetic resin processing; no aeration; no agitation. With carbon over the standard maximum. Sulfur-dioxide scrubber | 90.3 | 87 | 189 | 41.5 d | 89 | A Guide to Corrosion Resistance, Climax Molybdenum Company, Greenwich, CT, 1981
Sulfurous Acid | Stainless steels | Austenitic | 304 | A (Resistant) | A (Resistant) |  | S30400 |  | Saturated | 20 | 68 |  | 253 | Chemical Resistance of REMANIT Stainless Steels, Thyssen Edelstahlwerke AG, March 1989
Sulfurous Acid | Stainless steels | Austenitic | 304 | B (Good) | B (Good) |  | S30400 | 4 bar |  | 135 | 275 |  | 253 | Chemical Resistance of REMANIT Stainless Steels, Thyssen Edelstahlwerke AG, March 1989
Sulfurous Acid | Stainless steels | Austenitic | 304 | C (Questionable) | C (Questionable) |  | S30400 | 5-8 bar |  | 160 | 320 |  | 253 | Chemical Resistance of REMANIT Stainless Steels, Thyssen Edelstahlwerke AG, March 1989
Sulfurous Acid | Stainless steels | Austenitic | 304 | C (Questionable) | C (Questionable) |  | S30400 | 10-20 bar |  | 180-200 | 356-392 |  | 253 | Chemical Resistance of REMANIT Stainless Steels, Thyssen Edelstahlwerke AG, March 1989
Sulfurous Acid | Stainless steels | Austenitic | 316 | 0.003 max | 0.1 max |  | S31600 | No aeration; no agitation. Dilute sulfurous acid, in propylene-glycol solution |  | 26 | 80 | 30 d | 89 | A Guide to Corrosion Resistance, Climax Molybdenum Company, Greenwich, CT, 1981
Sulfurous Acid | Stainless steels | Austenitic | 316 | 0.3 | 12 | Crevice attack | S31600 | Slight to moderate aeration; rapid agitation. Sulfurous and sulfuric acids, pH ~2.5 (clay dust washer) |  | 349-365 | 660-690 | 8.1 d | 89 | A Guide to Corrosion Resistance, Climax Molybdenum Company, Greenwich, CT, 1981
Sulfurous Acid | Stainless steels | Austenitic | 316 | 0.3 | 11 |  | S31600 | Sensitized Slight to moderate aeration; rapid agitation. Sulfurous and sulfuric acids, pH ~2.5 (clay dust washer) |  | 349-365 | 660-690 | 8.1 d | 89 | A Guide to Corrosion Resistance, Climax Molybdenum Company, Greenwich, CT, 1981
Sulfurous Acid | Stainless steels | Austenitic | 316 | 0.14 | 5.4 |  | S31600 | Slight to moderate aeration; rapid agitation. Sulfurous and sulfuric acids, pH ~2.5 (clay dust washer) |  | 349-365 | 660-690 | 8.3 d | 89 | A Guide to Corrosion Resistance, Climax Molybdenum Company, Greenwich, CT, 1981
Sulfurous Acid | Stainless steels | Austenitic | 316 | 0.15 | 5.9 |  | S31600 | Sensitized Slight to moderate aeration; rapid agitation. Sulfurous and sulfuric acids, pH ~2.5 (clay dust washer) |  | 349-395 | 660-690 | 8.3 d | 89 | A Guide to Corrosion Resistance, Climax Molybdenum Company, Greenwich, CT, 1981
Sulfurous Acid | Stainless steels | Austenitic | 316 | 0.003 max | 0.1 max |  | S31600 | Slight to moderate aeration; rapid agitation. Sulfurous acid and caustic soda in varying concentrations, water effluent of air heater washing, pH 1.1-12.6 |  | 65 | 150 | 2.4 d | 89 | A Guide to Corrosion Resistance, Climax Molybdenum Company, Greenwich, CT, 1981
Sulfurous Acid | Stainless steels | Austenitic | 316 | 0.003 max | 0.1 max |  | S31600 | Synthetic resin processing; no aeration; no agitation | ~0.01 | 104 | 219 | 41.5 d | 89 | A Guide to Corrosion Resistance, Climax Molybdenum Company, Greenwich, CT, 1981
Sulfurous Acid | Stainless steels | Austenitic | 316 | 0.003 max | 0.1 max |  | S31600 | Welded Synthetic resin processing; field or pilot plant test; no aeration; no agitation | ~0.01 | 104 | 219 | 41.5 d | 89 | A Guide to Corrosion Resistance, Climax Molybdenum Company, Greenwich, CT, 1981
Sulfurous Acid | Stainless steels | Austenitic | 316 | 0.003 | 0.1 | Crevice attack | S31600 | Strong aeration; rapid agitation. Plus seawater, 1.7% sodium chloride | ~2.05 | 13 | 55 | 30 d | 89 | A Guide to Corrosion Resistance, Climax Molybdenum Company, Greenwich, CT, 1981
Sulfurous Acid | Stainless steels | Austenitic | 316 | 0.003 max | 0.1 max |  | S31600 | Synthetic resin processing; no aeration; no agitation. Sulfur-dioxide scrubber | 2.6 | 52 | 127 | 41.5 d | 89 | A Guide to Corrosion Resistance, Climax Molybdenum Company, Greenwich, CT, 1981
Sulfurous Acid | Stainless steels | Austenitic | 316 | 0.003 max | 0.1 max |  | S31600 | Welded Synthetic resin processing; no aeration; no agitation. Sulfur-dioxide scrubber | 2.6 | 52 | 127 | 41.5 d | 89 | A Guide to Corrosion Resistance, Climax Molybdenum Company, Greenwich, CT, 1981
Sulfurous Acid | Stainless steels | Austenitic | 316 | 0.003 max | 0.1 max |  | S31600 | Synthetic resin processing; no aeration; no agitation. Sulfur-dioxide scrubber | 90.3 | 87 | 189 | 41.5 d | 89 | A Guide to Corrosion Resistance, Climax Molybdenum Company, Greenwich, CT, 1981
Sulfurous Acid | Stainless steels | Austenitic | 316 | 0.003 max | 0.1 max |  | S31600 | Synthetic resin processing; no aeration; no agitation. Sulfur-dioxide scrubber | 90.3 | 87 | 189 | 41.5 d | 89 | A Guide to Corrosion Resistance, Climax Molybdenum Company, Greenwich, CT, 1981
Sulfurous Acid | Stainless steels | Austenitic | 316 | A (Resistant) | A (Resistant) |  | S31600 |  | Saturated | 20 | 68 |  | 253 | Chemical Resistance of REMANIT Stainless Steels, Thyssen Edelstahlwerke AG, March 1989
Sulfurous Acid | Stainless steels | Austenitic | 316 | A (Resistant) | A (Resistant) |  | S31600 | 4 bar |  | 135 | 275 |  | 253 | Chemical Resistance of REMANIT Stainless Steels, Thyssen Edelstahlwerke AG, March 1989
Sulfurous Acid | Stainless steels | Austenitic | 316 | B (Good) | B (Good) |  | S31600 | 5-8 bar |  | 160 | 320 |  | 253 | Chemical Resistance of REMANIT Stainless Steels, Thyssen Edelstahlwerke AG, March 1989
Sulfurous Acid | Stainless steels | Austenitic | 316 | B (Good) | B (Good) |  | S31600 | 10-20 bar |  | 180-200 | 356-392 |  | 253 | Chemical Resistance of REMANIT Stainless Steels, Thyssen Edelstahlwerke AG, March 1989
Sulfurous Acid | Stainless steels | Austenitic | 317 | 0.005 | 0.2 |  | S31700 | Slight to moderate aeration; rapid agitation. Sulfurous acid and caustic soda in varying concentrations, water effluent of air heater washing, pH 1.1-12.6 |  | 65 | 150 | 2.4 d | 89 | A Guide to Corrosion Resistance, Climax Molybdenum Company, Greenwich, CT, 1981
Tannic Acid | Stainless steels | Austenitic | 304 | B (Good) | B (Good) |  | S30400 |  | 10 | 21 | 70 |  | 121 | Cyclops Corp., Universal-Cyclops Specialty Steel Division
Sulfurous Acid | Stainless steels | Austenitic | 317 | .003 max | 0.1 max |  | S31700 | Strong aeration; rapid agitation. Plus seawater, 1.7% sodium chloride | ~2.05 | 13 | 55 | 30 d | 89 | A Guide to Corrosion Resistance, Climax Molybdenum Company, Greenwich, CT, 1981
Sulfurous Acid | Stainless steels | Austenitic | 321 | A (Resistant) | A (Resistant) |  | S32100 |  | Saturated | 20 | 68 |  | 253 | Chemical Resistance of REMANIT Stainless Steels, Thyssen Edelstahlwerke AG, March 1989
Sulfurous Acid | Stainless steels | Austenitic | 321 | B (Good) | B (Good) |  | S32100 | 4 bar |  | 135 | 275 |  | 253 | Chemical Resistance of REMANIT Stainless Steels, Thyssen Edelstahlwerke AG, March 1989
Sulfurous Acid | Stainless steels | Austenitic | 321 | C (Questionable) | C (Questionable) |  | S32100 | 5-8 bar |  | 160 | 320 |  | 253 | Chemical Resistance of REMANIT Stainless Steels, Thyssen Edelstahlwerke AG, March 1989
Sulfurous Acid | Stainless steels | Austenitic | 321 | C (Questionable) | C (Questionable) |  | S32100 | 10-20 bar |  | 180-200 | 356-392 |  | 253 | Chemical Resistance of REMANIT Stainless Steels, Thyssen Edelstahlwerke AG, March 1989
Sulfurous Acid | Stainless steels | Austenitic | 347 | A (Resistant) | A (Resistant) |  | S34700 |  | Saturated | 20 | 68 |  | 253 | Chemical Resistance of REMANIT Stainless Steels, Thyssen Edelstahlwerke AG, March 1989
Sulfurous Acid | Stainless steels | Austenitic | 347 | B (Good) | B (Good) |  | S34700 | 4 bar |  | 135 | 275 |  | 253 | Chemical Resistance of REMANIT Stainless Steels, Thyssen Edelstahlwerke AG, March 1989
Sulfurous Acid | Stainless steels | Austenitic | 347 | C (Questionable) | C (Questionable) |  | S34700 | 5-8 bar |  | 160 | 320 |  | 253 | Chemical Resistance of REMANIT Stainless Steels, Thyssen Edelstahlwerke AG, March 1989
Sulfurous Acid | Stainless steels | Austenitic | 347 | C (Questionable) | C (Questionable) |  | S34700 | 10-20 bar |  | 180-200 | 356-392 |  | 253 | Chemical Resistance of REMANIT Stainless Steels, Thyssen Edelstahlwerke AG, March 1989
Sulfurous Acid | Stainless steels | Austenitic | 304L | A (Resistant) | A (Resistant) |  | S30403 |  | Saturated | 20 | 68 |  | 253 | Chemical Resistance of REMANIT Stainless Steels, Thyssen Edelstahlwerke AG, March 1989
Sulfurous Acid | Stainless steels | Austenitic | 304L | B (Good) | B (Good) |  | S30403 | 4 bar |  | 135 | 275 |  | 253 | Chemical Resistance of REMANIT Stainless Steels, Thyssen Edelstahlwerke AG, March 1989
Sulfurous Acid | Stainless steels | Austenitic | 304L | C (Questionable) | C (Questionable) |  | S30403 | 5-8 bar |  | 160 | 320 |  | 253 | Chemical Resistance of REMANIT Stainless Steels, Thyssen Edelstahlwerke AG, March 1989
Sulfurous Acid | Stainless steels | Austenitic | 304L | C (Questionable) | C (Questionable) |  | S30403 | 10-20 bar |  | 180-200 | 356-392 |  | 253 | Chemical Resistance of REMANIT Stainless Steels, Thyssen Edelstahlwerke AG, March 1989
Sulfurous Acid | Stainless steels | Austenitic | 304LN | A (Resistant) | A (Resistant) |  | S30453 |  | Saturated | 20 | 68 |  | 253 | Chemical Resistance of REMANIT Stainless Steels, Thyssen Edelstahlwerke AG, March 1989
Sulfurous Acid | Stainless steels | Austenitic | 304LN | B (Good) | B (Good) |  | S30453 | 4 bar |  | 135 | 275 |  | 253 | Chemical Resistance of REMANIT Stainless Steels, Thyssen Edelstahlwerke AG, March 1989
Sulfurous Acid | Stainless steels | Austenitic | 304LN | C (Questionable) | C (Questionable) |  | S30453 | 5-8 bar |  | 160 | 320 |  | 253 | Chemical Resistance of REMANIT Stainless Steels, Thyssen Edelstahlwerke AG, March 1989
Sulfurous Acid | Stainless steels | Austenitic | 304LN | C (Questionable) | C (Questionable) |  | S30453 | 10-20 bar |  | 180-200 | 356-392 |  | 253 | Chemical Resistance of REMANIT Stainless Steels, Thyssen Edelstahlwerke AG, March 1989
Sulfurous Acid | Stainless steels | Austenitic | 316F | A (Resistant) | A (Resistant) |  | S31620 |  | Saturated | 20 | 68 |  | 253 | Chemical Resistance of REMANIT Stainless Steels, Thyssen Edelstahlwerke AG, March 1989
Sulfurous Acid | Stainless steels | Austenitic | 316F | B (Good) | B (Good) |  | S31620 | 4 bar |  | 135 | 275 |  | 253 | Chemical Resistance of REMANIT Stainless Steels, Thyssen Edelstahlwerke AG, March 1989
Sulfurous Acid | Stainless steels | Austenitic | 316F | C (Questionable) | C (Questionable) |  | S31620 | 5-8 bar |  | 160 | 320 |  | 253 | Chemical Resistance of REMANIT Stainless Steels, Thyssen Edelstahlwerke AG, March 1989
Sulfurous Acid | Stainless steels | Austenitic | 316F | C (Questionable) | C (Questionable) |  | S31620 | 10-20 bar |  | 180-200 | 356-392 |  | 253 | Chemical Resistance of REMANIT Stainless Steels, Thyssen Edelstahlwerke AG, March 1989
Sulfurous Acid | Stainless steels | Austenitic | 316L | A (Resistant) | A (Resistant) |  | S31603 |  | Saturated | 20 | 68 |  | 253 | Chemical Resistance of REMANIT Stainless Steels, Thyssen Edelstahlwerke AG, March 1989
Sulfurous Acid | Stainless steels | Austenitic | 316L | A (Resistant) | A (Resistant) |  | S31603 | 4 bar |  | 135 | 275 |  | 253 | Chemical Resistance of REMANIT Stainless Steels, Thyssen Edelstahlwerke AG, March 1989
Sulfurous Acid | Stainless steels | Austenitic | 316L | B (Good) | B (Good) |  | S31603 | 5-8 bar |  | 160 | 320 |  | 253 | Chemical Resistance of REMANIT Stainless Steels, Thyssen Edelstahlwerke AG, March 1989
Sulfurous Acid | Stainless steels | Austenitic | 316L | B (Good) | B (Good) |  | S31603 | 10-20 bar |  | 180-200 | 356-392 |  | 253 | Chemical Resistance of REMANIT Stainless Steels, Thyssen Edelstahlwerke AG, March 1989
Sulfurous Acid | Stainless steels | Austenitic | 316LN | A (Resistant) | A (Resistant) |  | S31653 |  | Saturated | 20 | 68 |  | 253 | Chemical Resistance of REMANIT Stainless Steels, Thyssen Edelstahlwerke AG, March 1989
Sulfurous Acid | Stainless steels | Austenitic | 316LN | A (Resistant) | A (Resistant) |  | S31653 | 4 bar |  | 135 | 275 |  | 253 | Chemical Resistance of REMANIT Stainless Steels, Thyssen Edelstahlwerke AG, March 1989
Sulfurous Acid | Stainless steels | Austenitic | 316LN | B (Good) | B (Good) |  | S31653 | 5-8 bar |  | 160 | 320 |  | 253 | Chemical Resistance of REMANIT Stainless Steels, Thyssen Edelstahlwerke AG, March 1989
Sulfurous Acid | Stainless steels | Austenitic | 316LN | B (Good) | B (Good) |  | S31653 | 10-20 bar |  | 180-200 | 356-392 |  | 253 | Chemical Resistance of REMANIT Stainless Steels, Thyssen Edelstahlwerke AG, March 1989
Sulfurous Acid | Stainless steels | Austenitic | 316Ti | A (Resistant) | A (Resistant) |  | S31635 |  | Saturated | 20 | 68 |  | 253 | Chemical Resistance of REMANIT Stainless Steels, Thyssen Edelstahlwerke AG, March 1989
Sulfurous Acid | Stainless steels | Austenitic | 316Ti | A (Resistant) | A (Resistant) |  | S31635 | 4 bar |  | 135 | 275 |  | 253 | Chemical Resistance of REMANIT Stainless Steels, Thyssen Edelstahlwerke AG, March 1989
Sulfurous Acid | Stainless steels | Austenitic | 316Ti | B (Good) | B (Good) |  | S31635 | 5-8 bar |  | 160 | 320 |  | 253 | Chemical Resistance of REMANIT Stainless Steels, Thyssen Edelstahlwerke AG, March 1989
Sulfurous Acid | Stainless steels | Austenitic | 316Ti | B (Good) | B (Good) |  | S31635 | 10-20 bar |  | 180-200 | 356-392 |  | 253 | Chemical Resistance of REMANIT Stainless Steels, Thyssen Edelstahlwerke AG, March 1989
Sulfurous Acid | Stainless steels | Austenitic | 317L | A (Resistant) | A (Resistant) |  | S31703 |  | Saturated | 20 | 68 |  | 253 | Chemical Resistance of REMANIT Stainless Steels, Thyssen Edelstahlwerke AG, March 1989
Sulfurous Acid | Stainless steels | Austenitic | 317L | A (Resistant) | A (Resistant) |  | S31703 | 4 bar |  | 135 | 275 |  | 253 | Chemical Resistance of REMANIT Stainless Steels, Thyssen Edelstahlwerke AG, March 1989
Sulfurous Acid | Stainless steels | Austenitic | 317L | B (Good) | B (Good) |  | S31703 | 5-8 bar |  | 160 | 320 |  | 253 | Chemical Resistance of REMANIT Stainless Steels, Thyssen Edelstahlwerke AG, March 1989
Sulfurous Acid | Stainless steels | Austenitic | 317L | B (Good) | B (Good) |  | S31703 | 10-20 bar |  | 180-200 | 356-392 |  | 253 | Chemical Resistance of REMANIT Stainless Steels, Thyssen Edelstahlwerke AG, March 1989
Sulfurous Acid | Stainless steels | Austenitic | 317LN | A (Resistant) | A (Resistant) |  | S31725 |  | Saturated | 20 | 68 |  | 253 | Chemical Resistance of REMANIT Stainless Steels, Thyssen Edelstahlwerke AG, March 1989
Sulfurous Acid | Stainless steels | Austenitic | 317LN | A (Resistant) | A (Resistant) |  | S31725 | 4 bar |  | 135 | 275 |  | 253 | Chemical Resistance of REMANIT Stainless Steels, Thyssen Edelstahlwerke AG, March 1989
Sulfurous Acid | Stainless steels | Austenitic | 317LN | B (Good) | B (Good) |  | S31725 | 5-8 bar |  | 160 | 32 |  | 253 | Chemical Resistance of REMANIT Stainless Steels, Thyssen Edelstahlwerke AG, March 1989
Sulfurous Acid | Stainless steels | Austenitic | 317LN | B (Good) | B (Good) |  | S31725 | 10-20 bar |  | 180-200 | 356-392 |  | 253 | Chemical Resistance of REMANIT Stainless Steels, Thyssen Edelstahlwerke AG, March 1989
Sulfurous Acid | Stainless steels | Austenitic | Carpenter 20 Carpenter Technology Corp. | 0.003 max | 0.1 max |  |  | Slight to moderate aeration; rapid agitation. Sulfurous acid and caustic soda in varying concentrations, water effluent of air heater washing, pH 1.1-12.6 |  | 65 | 150 | 2.4 d | 89 | A Guide to Corrosion Resistance, Climax Molybdenum Company, Greenwich, CT, 1981
Sulfurous Acid | Stainless steels | Austenitic | Carpenter 20 Carpenter Technology Corp. | 0.003 max | 0.1 max |  |  | Cast Synthetic resin processing; no aeration; no agitation | ~0.01 | 104 | 219 | 41.5 d | 89 | A Guide to Corrosion Resistance, Climax Molybdenum Company, Greenwich, CT, 1981
Sulfurous Acid | Stainless steels | Austenitic | Carpenter 20 Carpenter Technology Corp. | 0.003 max | 0.1 max | Crevice attack |  | Cast Strong aeration; rapid agitation. Plus seawater, 1.7% sodium chloride | ~2.05 | 13 | 55 | 30 d | 89 | A Guide to Corrosion Resistance, Climax Molybdenum Company, Greenwich, CT, 1981
Sulfurous Acid | Stainless steels | Austenitic | Carpenter 20 Carpenter Technology Corp. | 0.003 max | 0.1 max |  |  | Cast Synthetic resin processing; no aeration; no agitation. Sulfur-dioxide scrubber | 2.6 | 52 | 127 | 41.5 d | 89 | A Guide to Corrosion Resistance, Climax Molybdenum Company, Greenwich, CT, 1981
Sulfurous Acid | Stainless steels | Austenitic | Carpenter 20 Carpenter Technology Corp. | 0.003 | 0.1 |  |  | Cast Synthetic resin processing; no aeration; no agitation. Sulfur-dioxide scrubber | 90.3 | 87 | 189 | 41.5 d | 89 | A Guide to Corrosion Resistance, Climax Molybdenum Company, Greenwich, CT, 1981
Sulfurous Acid | Stainless steels | Duplex | 329 | A (Resistant) | A (Resistant) |  | S32900 |  | Saturated | 20 | 68 |  | 253 | Chemical Resistance of REMANIT Stainless Steels, Thyssen Edelstahlwerke AG, March 1989
Sulfurous Acid | Stainless steels | Duplex | 329 | A (Resistant) | A (Resistant) |  | S32900 | 4 bar |  | 135 | 275 |  | 253 | Chemical Resistance of REMANIT Stainless Steels, Thyssen Edelstahlwerke AG, March 1989
Sulfurous Acid | Stainless steels | Duplex | 329 | B (Good) | B (Good) |  | S32900 | 5-8 bar |  | 160 | 320 |  | 253 | Chemical Resistance of REMANIT Stainless Steels, Thyssen Edelstahlwerke AG, March 1989
Sulfurous Acid | Stainless steels | Duplex | 329 | B (Good) | B (Good) |  | S32900 | 10-20 bar |  | 180-200 | 356-392 |  | 253 | Chemical Resistance of REMANIT Stainless Steels, Thyssen Edelstahlwerke AG, March 1989
Sulfurous Acid | Stainless steels | Duplex | F51 | A (Resistant) | A (Resistant) |  | S31803 |  | Saturated | 20 | 68 |  | 253 | Chemical Resistance of REMANIT Stainless Steels, Thyssen Edelstahlwerke AG, March 1989
Sulfurous Acid | Stainless steels | Duplex | F51 | A (Resistant) | A (Resistant) |  | S31803 | 4 bar |  | 135 | 275 |  | 253 | Chemical Resistance of REMANIT Stainless Steels, Thyssen Edelstahlwerke AG, March 1989
Sulfurous Acid | Stainless steels | Duplex | F51 | B (Good) | B (Good) |  | S31803 | 5-8 bar |  | 160 | 320 |  | 253 | Chemical Resistance of REMANIT Stainless Steels, Thyssen Edelstahlwerke AG, March 1989
Sulfurous Acid | Stainless steels | Duplex | F51 | B (Good) | B (Good) |  | S31803 | 10-20 bar |  | 180-200 | 356-392 |  | 253 | Chemical Resistance of REMANIT Stainless Steels, Thyssen Edelstahlwerke AG, March 1989
Sulfurous Acid | Stainless steels | Ferritic | 405 | D (Poor) | D (Poor) |  | S40500 |  | Saturated | 20 | 68 |  | 253 | Chemical Resistance of REMANIT Stainless Steels, Thyssen Edelstahlwerke AG, March 1989
Sulfurous Acid | Stainless steels | Ferritic | 405 | D (Poor) | D (Poor) |  | S40500 | 4 bar |  | 135 | 275 |  | 253 | Chemical Resistance of REMANIT Stainless Steels, Thyssen Edelstahlwerke AG, March 1989
Sulfurous Acid | Stainless steels | Ferritic | 405 | D (Poor) | D (Poor) |  | S40500 | 5-8 bar |  | 160 | 320 |  | 253 | Chemical Resistance of REMANIT Stainless Steels, Thyssen Edelstahlwerke AG, March 1989
Sulfurous Acid | Stainless steels | Ferritic | 405 | D (Poor) | D (Poor) |  | S40500 | 10-20 bar |  | 180-200 | 356-392 |  | 253 | Chemical Resistance of REMANIT Stainless Steels, Thyssen Edelstahlwerke AG, March 1989
Sulfurous Acid | Stainless steels | Ferritic | 409 | D (Poor) | D (Poor) |  | S40900 |  | Saturated | 20 | 68 |  | 253 | Chemical Resistance of REMANIT Stainless Steels, Thyssen Edelstahlwerke AG, March 1989
Sulfurous Acid | Stainless steels | Ferritic | 409 | D (Poor) | D (Poor) |  | S40900 | 4 bar |  | 135 | 275 |  | 253 | Chemical Resistance of REMANIT Stainless Steels, Thyssen Edelstahlwerke AG, March 1989
Sulfurous Acid | Stainless steels | Ferritic | 409 | D (Poor) | D (Poor) |  | S40900 | 5-8 bar |  | 160 | 320 |  | 253 | Chemical Resistance of REMANIT Stainless Steels, Thyssen Edelstahlwerke AG, March 1989
Sulfurous Acid | Stainless steels | Ferritic | 409 | D (Poor) | D (Poor) |  | S40900 | 10-20 bar |  | 180-200 | 356-392 |  | 253 | Chemical Resistance of REMANIT Stainless Steels, Thyssen Edelstahlwerke AG, March 1989
Sulfurous Acid | Stainless steels | Ferritic | 430 | C (Questionable) | C (Questionable) |  | S43000 |  | Saturated | 20 | 68 |  | 253 | Chemical Resistance of REMANIT Stainless Steels, Thyssen Edelstahlwerke AG, March 1989
Sulfurous Acid | Stainless steels | Ferritic | 430 | C (Questionable) | C (Questionable) |  | S43000 | 4 bar |  | 135 | 275 |  | 253 | Chemical Resistance of REMANIT Stainless Steels, Thyssen Edelstahlwerke AG, March 1989
Sulfurous Acid | Stainless steels | Ferritic | 430 | D (Poor) | D (Poor) |  | S43000 | 5-8 bar |  | 160 | 320 |  | 253 | Chemical Resistance of REMANIT Stainless Steels, Thyssen Edelstahlwerke AG, March 1989
Sulfurous Acid | Stainless steels | Ferritic | 430 | D (Poor) | D (Poor) |  | S43000 | 10-20 bar |  | 180-200 | 356-392 |  | 253 | Chemical Resistance of REMANIT Stainless Steels, Thyssen Edelstahlwerke AG, March 1989
Sulfurous Acid | Stainless steels | Ferritic | 434 | A (Resistant) | A (Resistant) |  | S43400 |  | Saturated | 20 | 68 |  | 253 | Chemical Resistance of REMANIT Stainless Steels, Thyssen Edelstahlwerke AG, March 1989
Sulfurous Acid | Stainless steels | Ferritic | 434 | A (Resistant) | A (Resistant) |  | S43400 | 4 bar |  | 135 | 275 |  | 253 | Chemical Resistance of REMANIT Stainless Steels, Thyssen Edelstahlwerke AG, March 1989
Sulfurous Acid | Stainless steels | Ferritic | 434 | B (Good) | B (Good) |  | S43400 | 5-8 bar |  | 160 | 320 |  | 253 | Chemical Resistance of REMANIT Stainless Steels, Thyssen Edelstahlwerke AG, March 1989
Sulfurous Acid | Stainless steels | Ferritic | 434 | C (Questionable) | C (Questionable) |  | S43400 | 10-20 bar |  | 180-200 | 356-392 |  | 253 | Chemical Resistance of REMANIT Stainless Steels, Thyssen Edelstahlwerke AG, March 1989
Sulfurous Acid | Stainless steels | Martensitic | 403 | D (Poor) | D (Poor) |  | S40300 |  | Saturated | 20 | 68 |  | 253 | Chemical Resistance of REMANIT Stainless Steels, Thyssen Edelstahlwerke AG, March 1989
Sulfurous Acid | Stainless steels | Martensitic | 403 | D (Poor) | D (Poor) |  | S40300 | 4 bar |  | 135 | 275 |  | 253 | Chemical Resistance of REMANIT Stainless Steels, Thyssen Edelstahlwerke AG, March 1989
Sulfurous Acid | Stainless steels | Martensitic | 403 | D (Poor) | D (Poor) |  | S40300 | 5-8 bar |  | 160 | 320 |  | 253 | Chemical Resistance of REMANIT Stainless Steels, Thyssen Edelstahlwerke AG, March 1989
Sulfurous Acid | Stainless steels | Martensitic | 403 | D (Poor) | D (Poor) |  | S40300 | 10-20 bar |  | 180-200 | 356-392 |  | 253 | Chemical Resistance of REMANIT Stainless Steels, Thyssen Edelstahlwerke AG, March 1989
Sulfurous Acid | Stainless steels | Martensitic | 410 | B (Good) | B (Good) |  | S41000 |  |  | Room | Room |  | 121 | Cyclops Corp., Universal-Cyclops Specialty Steel Division
Sulfurous Acid | Stainless steels | Martensitic | 410 | D (Poor) | D (Poor) |  | S41000 |  | Saturated | 20 | 68 |  | 253 | Chemical Resistance of REMANIT Stainless Steels, Thyssen Edelstahlwerke AG, March 1989
Sulfurous Acid | Stainless steels | Martensitic | 410 | D (Poor) | D (Poor) |  | S41000 | 4 bar |  | 135 | 275 |  | 253 | Chemical Resistance of REMANIT Stainless Steels, Thyssen Edelstahlwerke AG, March 1989
Sulfurous Acid | Stainless steels | Martensitic | 410 | D (Poor) | D (Poor) |  | S41000 | 5-8 bar |  | 160 | 320 |  | 253 | Chemical Resistance of REMANIT Stainless Steels, Thyssen Edelstahlwerke AG, March 1989
Sulfurous Acid | Stainless steels | Martensitic | 410 | D (Poor) | D (Poor) |  | S41000 | 10-20 bar |  | 180-200 | 356-392 |  | 253 | Chemical Resistance of REMANIT Stainless Steels, Thyssen Edelstahlwerke AG, March 1989
Sulfurous Acid | Stainless steels | Martensitic | 416 | D (Poor) | D (Poor) |  | S41600 |  | Saturated | 20 | 68 |  | 253 | Chemical Resistance of REMANIT Stainless Steels, Thyssen Edelstahlwerke AG, March 1989
Sulfurous Acid | Stainless steels | Martensitic | 416 | D (Poor) | D (Poor) |  | S41600 | 4 bar |  | 135 | 275 |  | 253 | Chemical Resistance of REMANIT Stainless Steels, Thyssen Edelstahlwerke AG, March 1989
Sulfurous Acid | Stainless steels | Martensitic | 416 | D (Poor) | D (Poor) |  | S41600 | 5-8 bar |  | 160 | 320 |  | 253 | Chemical Resistance of REMANIT Stainless Steels, Thyssen Edelstahlwerke AG, March 1989
Sulfurous Acid | Stainless steels | Martensitic | 416 | D (Poor) | D (Poor) |  | S41600 | 10-20 bar |  | 180-200 | 356-392 |  | 253 | Chemical Resistance of REMANIT Stainless Steels, Thyssen Edelstahlwerke AG, March 1989
Sulfurous Acid | Stainless steels | Martensitic | 420 | D (Poor) | D (Poor) |  | S42000 |  | Saturated | 20 | 68 |  | 253 | Chemical Resistance of REMANIT Stainless Steels, Thyssen Edelstahlwerke AG, March 1989
Sulfurous Acid | Stainless steels | Martensitic | 420 | D (Poor) | D (Poor) |  | S42000 | 4 bar |  | 135 | 275 |  | 253 | Chemical Resistance of REMANIT Stainless Steels, Thyssen Edelstahlwerke AG, March 1989
Sulfurous Acid | Stainless steels | Martensitic | 420 | D (Poor) | D (Poor) |  | S42000 | 5-8 bar |  | 160 | 320 |  | 253 | Chemical Resistance of REMANIT Stainless Steels, Thyssen Edelstahlwerke AG, March 1989
Sulfurous Acid | Stainless steels | Martensitic | 420 | D (Poor) | D (Poor) |  | S42000 | 10-20 bar |  | 180-200 | 356-392 |  | 253 | Chemical Resistance of REMANIT Stainless Steels, Thyssen Edelstahlwerke AG, March 1989
Super Phosphate | Stainless steels | Austenitic | 301 | A (Resistant) | A (Resistant) |  | S30100 |  |  | 20 | 68 |  | 253 | Chemical Resistance of REMANIT Stainless Steels, Thyssen Edelstahlwerke AG, March 1989
Super Phosphate | Stainless steels | Austenitic | 302 | A (Resistant) | A (Resistant) |  | S30200 |  |  | 20 | 68 |  | 253 | Chemical Resistance of REMANIT Stainless Steels, Thyssen Edelstahlwerke AG, March 1989
Super Phosphate | Stainless steels | Austenitic | 303 | A (Resistant) | A (Resistant) |  | S30300 |  |  | 20 | 68 |  | 253 | Chemical Resistance of REMANIT Stainless Steels, Thyssen Edelstahlwerke AG, March 1989
Super Phosphate | Stainless steels | Austenitic | 304 | A (Resistant) | A (Resistant) |  | S30400 |  |  | 20 | 68 |  | 253 | Chemical Resistance of REMANIT Stainless Steels, Thyssen Edelstahlwerke AG, March 1989
Super Phosphate | Stainless steels | Austenitic | 316 | A (Resistant) | A (Resistant) |  | S31600 |  |  | 20 | 68 |  | 253 | Chemical Resistance of REMANIT Stainless Steels, Thyssen Edelstahlwerke AG, March 1989
Super Phosphate | Stainless steels | Austenitic | 321 | A (Resistant) | A (Resistant) |  | S32100 |  |  | 20 | 68 |  | 253 | Chemical Resistance of REMANIT Stainless Steels, Thyssen Edelstahlwerke AG, March 1989
Super Phosphate | Stainless steels | Austenitic | 347 | A (Resistant) | A (Resistant) |  | S34700 |  |  | 20 | 68 |  | 253 | Chemical Resistance of REMANIT Stainless Steels, Thyssen Edelstahlwerke AG, March 1989
Super Phosphate | Stainless steels | Austenitic | 304L | A (Resistant) | A (Resistant) |  | S30403 |  |  | 20 | 68 |  | 253 | Chemical Resistance of REMANIT Stainless Steels, Thyssen Edelstahlwerke AG, March 1989
Super Phosphate | Stainless steels | Austenitic | 304LN | A (Resistant) | A (Resistant) |  | S30453 |  |  | 20 | 68 |  | 253 | Chemical Resistance of REMANIT Stainless Steels, Thyssen Edelstahlwerke AG, March 1989
Super Phosphate | Stainless steels | Austenitic | 316F | A (Resistant) | A (Resistant) |  | S31620 |  |  | 20 | 68 |  | 253 | Chemical Resistance of REMANIT Stainless Steels, Thyssen Edelstahlwerke AG, March 1989
Super Phosphate | Stainless steels | Austenitic | 316L | A (Resistant) | A (Resistant) |  | S31603 |  |  | 20 | 68 |  | 253 | Chemical Resistance of REMANIT Stainless Steels, Thyssen Edelstahlwerke AG, March 1989
Super Phosphate | Stainless steels | Austenitic | 316LN | A (Resistant) | A (Resistant) |  | S31653 |  |  | 20 | 68 |  | 253 | Chemical Resistance of REMANIT Stainless Steels, Thyssen Edelstahlwerke AG, March 1989
Super Phosphate | Stainless steels | Austenitic | 316Ti | A (Resistant) | A (Resistant) |  | S31635 |  |  | 20 | 68 |  | 253 | Chemical Resistance of REMANIT Stainless Steels, Thyssen Edelstahlwerke AG, March 1989
Super Phosphate | Stainless steels | Austenitic | 317L | A (Resistant) | A (Resistant) |  | S31703 |  |  | 20 | 68 |  | 253 | Chemical Resistance of REMANIT Stainless Steels, Thyssen Edelstahlwerke AG, March 1989
Super Phosphate | Stainless steels | Austenitic | 317LN | A (Resistant) | A (Resistant) |  | S31725 |  |  | 20 | 68 |  | 253 | Chemical Resistance of REMANIT Stainless Steels, Thyssen Edelstahlwerke AG, March 1989
Super Phosphate | Stainless steels | Duplex | 329 | A (Resistant) | A (Resistant) |  | S32900 |  |  | 20 | 68 |  | 253 | Chemical Resistance of REMANIT Stainless Steels, Thyssen Edelstahlwerke AG, March 1989
Super Phosphate | Stainless steels | Duplex | F51 | A (Resistant) | A (Resistant) |  | S31803 |  |  | 20 | 68 |  | 253 | Chemical Resistance of REMANIT Stainless Steels, Thyssen Edelstahlwerke AG, March 1989
Tannic Acid | Aluminum and alloys | 99.0% min Al | Aluminum (99.0-99.5%) | A (Resistant) | A (Resistant) |  | A91199 | [5 empty] | 92 | F. King, Aluminum and Its Alloys, Ellis Horwood, Chichester, England, 1987, p 282-291
Tannic Acid | Aluminum and alloys | Aluminum-manganese | Aluminum-manganese alloys | A (Resistant) | A (Resistant) | [7 empty] | 92 | F. King, Aluminum and Its Alloys, Ellis Horwood, Chichester, England, 1987, p 282-291
Tannic Acid | Copper and alloys | Aluminum bronze | Aluminum bronze | A (Resistant) | A (Resistant) | [7 empty] | 93 | H. Leidheiser, Jr., The Corrosion of Copper, Tin and Their Alloys, John Wiley & Sons, New York, 1971, p 90-96
Tannic Acid | Copper and alloys | Aluminum bronze | Ampco 8, aluminum bronze | 0.05 max | 2 max |  | C61300 | [5 empty] | 96 | Stock Metals, Ampco Metal Company, 1988
Tannic Acid | Copper and alloys | Brass | Brass | A (Resistant) | A (Resistant) | [7 empty] | 93 | H. Leidheiser, Jr., The Corrosion of Copper, Tin and Their Alloys, John Wiley & Sons, New York, 1971, p 90-96
Tannic Acid | Copper and alloys | Brass | Cartridge brass | B (Good) | B (Good) |  | C26000 | [5 empty] | 93 | H. Leidheiser, Jr., The Corrosion of Copper, Tin and Their Alloys, John Wiley & Sons, New York, 1971, p 90-96
Tannic Acid | Copper and alloys | Brass | Commercial bronze | A (Resistant) | A (Resistant) |  | C22000 | [5 empty] | 93 | H. Leidheiser, Jr., The Corrosion of Copper, Tin and Their Alloys, John Wiley & Sons, New York, 1971, p 90-96
Tannic Acid | Copper and alloys | Brass | Muntz metal | B (Good) | B (Good) |  | C28000 | [5 empty] | 93 | H. Leidheiser, Jr., The Corrosion of Copper, Tin and Their Alloys, John Wiley & Sons, New York, 1971, p 90-96
Tannic Acid | Copper and alloys | Brass | Red brass | A (Resistant) | A (Resistant) |  | C23000 | [5 empty] | 93 | H. Leidheiser, Jr., The Corrosion of Copper, Tin and Their Alloys, John Wiley & Sons, New York, 1971, p 90-96
Tannic Acid | Copper and alloys | Copper | Electrolytic copper | A (Resistant) | A (Resistant) |  | C11000 | [5 empty] | 93 | H. Leidheiser, Jr., The Corrosion of Copper, Tin and Their Alloys, John Wiley & Sons, New York, 1971, p 90-96
Tannic Acid | Copper and alloys | Copper | Phosphor copper | A (Resistant) | A (Resistant) |  | C12200 | [5 empty] | 93 | H. Leidheiser, Jr., The Corrosion of Copper, Tin and Their Alloys, John Wiley & Sons, New York, 1971, p 90-96
Tannic Acid | Copper and alloys | Copper-nickel | 70-30 cupronickel | A (Resistant) | A (Resistant) |  | C71500 | [5 empty] | 93 | H. Leidheiser, Jr., The Corrosion of Copper, Tin and Their Alloys, John Wiley & Sons, New York, 1971, p 90-96
Tannic Acid | Copper and alloys | Copper-nickel | 90-10 cupronickel | A (Resistant) | A (Resistant) |  | C70600 | [5 empty] | 93 | H. Leidheiser, Jr., The Corrosion of Copper, Tin and Their Alloys, John Wiley & Sons, New York, 1971, p 90-96
Tannic Acid | Copper and alloys | Leaded brass | Architectural bronze | B (Good) | B (Good) |  | C38500 | [5 empty] | 93 | H. Leidheiser, Jr., The Corrosion of Copper, Tin and Their Alloys, John Wiley & Sons, New York, 1971, p 90-96
Tannic Acid | Copper and alloys | Leaded brass | Free-cutting brass | B (Good) | B (Good) |  | C36000 | [5 empty] | 93 | H. Leidheiser, Jr., The Corrosion of Copper, Tin and Their Alloys, John Wiley & Sons, New York, 1971, p 90-96
Tannic Acid | Copper and alloys | Nickel-silver | Nickel-silver | A (Resistant) | A (Resistant) |  |  |  | 18 |  |  |  | 93 | H. Leidheiser, Jr., The Corrosion of Copper, Tin and Their Alloys, John Wiley & Sons, New York, 1971, p 90-96
Tannic Acid | Copper and alloys | Phosphor bronze | Phosphor bronze, 5% Sn | A (Resistant) | A (Resistant) |  | C51000 | [5 empty] | 93 | H. Leidheiser, Jr., The Corrosion of Copper, Tin and Their Alloys, John Wiley & Sons, New York, 1971, p 90-96
Tannic Acid | Copper and alloys | Phosphor bronze | Phosphor bronze, 8% Sn | A (Resistant) | A (Resistant) |  | C52100 | [5 empty] | 93 | H. Leidheiser, Jr., The Corrosion of Copper, Tin and Their Alloys, John Wiley & Sons, New York, 1971, p 90-96
Tannic Acid | Copper and alloys | Silicon bronze | Silicon bronze, high | A (Resistant) | A (Resistant) |  | C65500 | [5 empty] | 93 | H. Leidheiser, Jr., The Corrosion of Copper, Tin and Their Alloys, John Wiley & Sons, New York, 1971, p 90-96
Tannic Acid | Copper and alloys | Silicon bronze | Silicon bronze, low | A (Resistant) | A (Resistant) |  | C65100 | [5 empty] | 93 | H. Leidheiser, Jr., The Corrosion of Copper, Tin and Their Alloys, John Wiley & Sons, New York, 1971, p 90-96
Tannic Acid | Copper and alloys | Tin brass | Admiralty brass | A (Resistant) | A (Resistant) |  | C44300 | [5 empty] | 93 | H. Leidheiser, Jr., The Corrosion of Copper, Tin and Their Alloys, John Wiley & Sons, New York, 1971, p 90-96
Tannic Acid | Copper and alloys | Tin brass | Naval brass | B (Good) | B (Good) |  | C46400 | [5 empty] | 93 | H. Leidheiser, Jr., The Corrosion of Copper, Tin and Their Alloys, John Wiley & Sons, New York, 1971, p 90-96
Tannic Acid | Miscellaneous | Magnesium and alloys | Magnesium | D (Poor) | D (Poor) |  |  |  | 3 | Room | Room |  | 119 | Dow Chemical Co., Midland, MI
Tannic Acid | Miscellaneous | Tin and alloys | Tin | A (Resistant) | A (Resistant) |  |  |  | 10 | 20 | 68 |  | 94 | H. Leidheiser, Jr., The Corrosion of Copper, Tin and Their Alloys, John Wiley & Sons, New York, 1971, p 287-290
Tannic Acid | Miscellaneous | Tin and alloys | Tin | A (Resistant) | A (Resistant) |  |  |  | 10 | 60 | 140 |  | 94 | H. Leidheiser, Jr., The Corrosion of Copper, Tin and Their Alloys, John Wiley & Sons, New York, 1971, p 287-290
Tannic Acid | Miscellaneous | Tin and alloys | Tin | D (Poor) | D (Poor) |  |  |  | 10 | 100 | 212 |  | 94 | H. Leidheiser, Jr., The Corrosion of Copper, Tin and Their Alloys, John Wiley & Sons, New York, 1971, p 287-290
Tar | Stainless steels | Austenitic | 316Ti | A (Resistant) | A (Resistant) |  | S31635 | Pure |  | 20 | 68 |  | 253 | Chemical Resistance of REMANIT Stainless Steels, Thyssen Edelstahlwerke AG, March 1989
Tannic Acid | Refractory metals and alloys | Titanium and alloys | Titanium | A (Resistant) | A (Resistant) |  |  |  | 25 | 100 | 212 |  | 90 | N.D. Tomashov and P.M. Altovskii, Corrosion and Protection of Titanium, Government Scientific-Technical Publication of Machine-Building Literature (Russian translation), 1963; L.C. Covington and R.W. Schultz, Corrosion of Resistance of Titanium, TIMET Cor
Tannic Acid | Refractory metals and alloys | Zirconium and alloys | Zr702 | 0.03 max | 1 max |  | R60702 |  | 25 | 35-100 | 95-212 |  | 15 | Metals Handbook, Ninth Edition, Vol 13, Corrosion, ASM International, Metals Park, OH, 1987, p 711-715
Tannic Acid | Stainless steels | Austenitic | 301 | A (Resistant) | A (Resistant) |  | S30100 |  | 5 | 20 | 68 |  | 253 | Chemical Resistance of REMANIT Stainless Steels, Thyssen Edelstahlwerke AG, March 1989
Tannic Acid | Stainless steels | Austenitic | 301 | A (Resistant) | A (Resistant) |  | S30100 |  | 5 | Boiling | Boiling |  | 253 | Chemical Resistance of REMANIT Stainless Steels, Thyssen Edelstahlwerke AG, March 1989
Tannic Acid | Stainless steels | Austenitic | 301 | A (Resistant) | A (Resistant) |  | S30100 |  | 10 | 20 | 68 |  | 253 | Chemical Resistance of REMANIT Stainless Steels, Thyssen Edelstahlwerke AG, March 1989
Tannic Acid | Stainless steels | Austenitic | 301 | A (Resistant) | A (Resistant) |  | S30100 |  | 10 | Boiling | Boiling |  | 253 | Chemical Resistance of REMANIT Stainless Steels, Thyssen Edelstahlwerke AG, March 1989
Tannic Acid | Stainless steels | Austenitic | 301 | A (Resistant) | A (Resistant) |  | S30100 |  | 50 | 20 | 68 |  | 253 | Chemical Resistance of REMANIT Stainless Steels, Thyssen Edelstahlwerke AG, March 1989
Tannic Acid | Stainless steels | Austenitic | 301 | A (Resistant) | A (Resistant) |  | S30100 |  | 50 | Boiling | Boiling |  | 253 | Chemical Resistance of REMANIT Stainless Steels, Thyssen Edelstahlwerke AG, March 1989
Tannic Acid | Stainless steels | Austenitic | 302 | A (Resistant) | A (Resistant) |  | S30200 |  | 5 | 20 | 68 |  | 253 | Chemical Resistance of REMANIT Stainless Steels, Thyssen Edelstahlwerke AG, March 1989
Tannic Acid | Stainless steels | Austenitic | 302 | A (Resistant) | A (Resistant) |  | S30200 |  | 5 | Boiling | Boiling |  | 253 | Chemical Resistance of REMANIT Stainless Steels, Thyssen Edelstahlwerke AG, March 1989
Tannic Acid | Stainless steels | Austenitic | 302 | A (Resistant) | A (Resistant) |  | S30200 |  | 10 | 20 | 68 |  | 253 | Chemical Resistance of REMANIT Stainless Steels, Thyssen Edelstahlwerke AG, March 1989
Tannic Acid | Stainless steels | Austenitic | 302 | A (Resistant) | A (Resistant) |  | S30200 |  | 10 | Boiling | Boiling |  | 253 | Chemical Resistance of REMANIT Stainless Steels, Thyssen Edelstahlwerke AG, March 1989
Tannic Acid | Stainless steels | Austenitic | 302 | A (Resistant) | A (Resistant) |  | S30200 |  | 50 | 20 | 68 |  | 253 | Chemical Resistance of REMANIT Stainless Steels, Thyssen Edelstahlwerke AG, March 1989
Tannic Acid | Stainless steels | Austenitic | 302 | A (Resistant) | A (Resistant) |  | S30200 |  | 50 | Boiling | Boiling |  | 253 | Chemical Resistance of REMANIT Stainless Steels, Thyssen Edelstahlwerke AG, March 1989
Tannic Acid | Stainless steels | Austenitic | 303 | A (Resistant) | A (Resistant) |  | S30300 |  | 5 | 20 | 68 |  | 253 | Chemical Resistance of REMANIT Stainless Steels, Thyssen Edelstahlwerke AG, March 1989
Tannic Acid | Stainless steels | Austenitic | 303 | A (Resistant) | A (Resistant) |  | S30300 |  | 5 | 20 | 68 |  | 253 | Chemical Resistance of REMANIT Stainless Steels, Thyssen Edelstahlwerke AG, March 1989
Tannic Acid | Stainless steels | Austenitic | 303 | A (Resistant) | A (Resistant) |  | S30300 |  | 5 | Boiling | Boiling |  | 253 | Chemical Resistance of REMANIT Stainless Steels, Thyssen Edelstahlwerke AG, March 1989
Tannic Acid | Stainless steels | Austenitic | 303 | A (Resistant) | A (Resistant) |  | S30300 |  | 5 | Boiling | Boiling |  | 253 | Chemical Resistance of REMANIT Stainless Steels, Thyssen Edelstahlwerke AG, March 1989
Tannic Acid | Stainless steels | Austenitic | 303 | A (Resistant) | A (Resistant) |  | S30300 |  | 10 | 20 | 68 |  | 253 | Chemical Resistance of REMANIT Stainless Steels, Thyssen Edelstahlwerke AG, March 1989
Tannic Acid | Stainless steels | Austenitic | 303 | A (Resistant) | A (Resistant) |  | S30300 |  | 10 | 20 | 68 |  | 253 | Chemical Resistance of REMANIT Stainless Steels, Thyssen Edelstahlwerke AG, March 1989
Tannic Acid | Stainless steels | Austenitic | 303 | A (Resistant) | A (Resistant) |  | S30300 |  | 10 | Boiling | Boiling |  | 253 | Chemical Resistance of REMANIT Stainless Steels, Thyssen Edelstahlwerke AG, March 1989
Tannic Acid | Stainless steels | Austenitic | 303 | A (Resistant) | A (Resistant) |  | S30300 |  | 10 | Boiling | Boiling |  | 253 | Chemical Resistance of REMANIT Stainless Steels, Thyssen Edelstahlwerke AG, March 1989
Tannic Acid | Stainless steels | Austenitic | 303 | A (Resistant) | A (Resistant) |  | S30300 |  | 50 | 20 | 68 |  | 253 | Chemical Resistance of REMANIT Stainless Steels, Thyssen Edelstahlwerke AG, March 1989
Tannic Acid | Stainless steels | Austenitic | 303 | A (Resistant) | A (Resistant) |  | S30300 |  | 50 | 20 | 68 |  | 253 | Chemical Resistance of REMANIT Stainless Steels, Thyssen Edelstahlwerke AG, March 1989
Tannic Acid | Stainless steels | Austenitic | 303 | B (Good) | B (Good) |  | S30300 |  | 50 | Boiling | Boiling |  | 253 | Chemical Resistance of REMANIT Stainless Steels, Thyssen Edelstahlwerke AG, March 1989
Tannic Acid | Stainless steels | Austenitic | 303 | A (Resistant) | A (Resistant) |  | S30300 |  | 50 | Boiling | Boiling |  | 253 | Chemical Resistance of REMANIT Stainless Steels, Thyssen Edelstahlwerke AG, March 1989
Tannic Acid | Stainless steels | Austenitic | 304 | A (Resistant) | A (Resistant) |  | S30400 |  | 5 | 20 | 68 |  | 253 | Chemical Resistance of REMANIT Stainless Steels, Thyssen Edelstahlwerke AG, March 1989
Tannic Acid | Stainless steels | Austenitic | 304 | A (Resistant) | A (Resistant) |  | S30400 |  | 5 | Boiling | Boiling |  | 253 | Chemical Resistance of REMANIT Stainless Steels, Thyssen Edelstahlwerke AG, March 1989
Tannic Acid | Stainless steels | Austenitic | 304 | A (Resistant) | A (Resistant) |  | S30400 |  | 10 | 20 | 68 |  | 253 | Chemical Resistance of REMANIT Stainless Steels, Thyssen Edelstahlwerke AG, March 1989
Tannic Acid | Stainless steels | Austenitic | 304 | A (Resistant) | A (Resistant) |  | S30400 |  | 10 | Boiling | Boiling |  | 253 | Chemical Resistance of REMANIT Stainless Steels, Thyssen Edelstahlwerke AG, March 1989
Tannic Acid | Stainless steels | Austenitic | 304 | A (Resistant) | A (Resistant) |  | S30400 |  | 50 | 20 | 68 |  | 253 | Chemical Resistance of REMANIT Stainless Steels, Thyssen Edelstahlwerke AG, March 1989
Tannic Acid | Stainless steels | Austenitic | 304 | A (Resistant) | A (Resistant) |  | S30400 |  | 50 | Boiling | Boiling |  | 253 | Chemical Resistance of REMANIT Stainless Steels, Thyssen Edelstahlwerke AG, March 1989
Tannic Acid | Stainless steels | Austenitic | 316 | B (Good) | B (Good) |  | S31600 |  | 10 | 21 | 70 |  | 121 | Cyclops Corp., Universal-Cyclops Specialty Steel Division
Tannic Acid | Stainless steels | Austenitic | 316 | A (Resistant) | A (Resistant) |  | S31600 |  | 5 | 20 | 68 |  | 253 | Chemical Resistance of REMANIT Stainless Steels, Thyssen Edelstahlwerke AG, March 1989
Tannic Acid | Stainless steels | Austenitic | 316 | A (Resistant) | A (Resistant) |  | S31600 |  | 5 | Boiling | Boiling |  | 253 | Chemical Resistance of REMANIT Stainless Steels, Thyssen Edelstahlwerke AG, March 1989
Tannic Acid | Stainless steels | Austenitic | 316 | A (Resistant) | A (Resistant) |  | S31600 |  | 10 | 20 | 68 |  | 253 | Chemical Resistance of REMANIT Stainless Steels, Thyssen Edelstahlwerke AG, March 1989
Tannic Acid | Stainless steels | Austenitic | 316 | A (Resistant) | A (Resistant) |  | S31600 |  | 10 | Boiling | Boiling |  | 253 | Chemical Resistance of REMANIT Stainless Steels, Thyssen Edelstahlwerke AG, March 1989
Tannic Acid | Stainless steels | Austenitic | 316 | A (Resistant) | A (Resistant) |  | S31600 |  | 50 | 20 | 68 |  | 253 | Chemical Resistance of REMANIT Stainless Steels, Thyssen Edelstahlwerke AG, March 1989
Tannic Acid | Stainless steels | Austenitic | 316 | A (Resistant) | A (Resistant) |  | S31600 |  | 50 | Boiling | Boiling |  | 253 | Chemical Resistance of REMANIT Stainless Steels, Thyssen Edelstahlwerke AG, March 1989
Tannic Acid | Stainless steels | Austenitic | 321 | A (Resistant) | A (Resistant) |  | S32100 |  | 5 | 20 | 68 |  | 253 | Chemical Resistance of REMANIT Stainless Steels, Thyssen Edelstahlwerke AG, March 1989
Tannic Acid | Stainless steels | Austenitic | 321 | A (Resistant) | A (Resistant) |  | S32100 |  | 5 | Boiling | Boiling |  | 253 | Chemical Resistance of REMANIT Stainless Steels, Thyssen Edelstahlwerke AG, March 1989
Tannic Acid | Stainless steels | Austenitic | 321 | A (Resistant) | A (Resistant) |  | S32100 |  | 10 | 20 | 68 |  | 253 | Chemical Resistance of REMANIT Stainless Steels, Thyssen Edelstahlwerke AG, March 1989
Tannic Acid | Stainless steels | Austenitic | 321 | A (Resistant) | A (Resistant) |  | S32100 |  | 10 | Boiling | Boiling |  | 253 | Chemical Resistance of REMANIT Stainless Steels, Thyssen Edelstahlwerke AG, March 1989
Tannic Acid | Stainless steels | Austenitic | 321 | A (Resistant) | A (Resistant) |  | S32100 |  | 50 | 20 | 68 |  | 253 | Chemical Resistance of REMANIT Stainless Steels, Thyssen Edelstahlwerke AG, March 1989
Tannic Acid | Stainless steels | Austenitic | 321 | A (Resistant) | A (Resistant) |  | S32100 |  | 50 | Boiling | Boiling |  | 253 | Chemical Resistance of REMANIT Stainless Steels, Thyssen Edelstahlwerke AG, March 1989
Tannic Acid | Stainless steels | Austenitic | 347 | A (Resistant) | A (Resistant) |  | S34700 |  | 5 | 20 | 68 |  | 253 | Chemical Resistance of REMANIT Stainless Steels, Thyssen Edelstahlwerke AG, March 1989
Tannic Acid | Stainless steels | Austenitic | 347 | A (Resistant) | A (Resistant) |  | S34700 |  | 5 | Boiling | Boiling |  | 253 | Chemical Resistance of REMANIT Stainless Steels, Thyssen Edelstahlwerke AG, March 1989
Tannic Acid | Stainless steels | Austenitic | 347 | A (Resistant) | A (Resistant) |  | S34700 |  | 10 | 20 | 68 |  | 253 | Chemical Resistance of REMANIT Stainless Steels, Thyssen Edelstahlwerke AG, March 1989
Tannic Acid | Stainless steels | Austenitic | 347 | A (Resistant) | A (Resistant) |  | S34700 |  | 10 | Boiling | Boiling |  | 253 | Chemical Resistance of REMANIT Stainless Steels, Thyssen Edelstahlwerke AG, March 1989
Tannic Acid | Stainless steels | Austenitic | 347 | A (Resistant) | A (Resistant) |  | S34700 |  | 50 | 20 | 68 |  | 253 | Chemical Resistance of REMANIT Stainless Steels, Thyssen Edelstahlwerke AG, March 1989
Tannic Acid | Stainless steels | Austenitic | 347 | A (Resistant) | A (Resistant) |  | S34700 |  | 50 | Boiling | Boiling |  | 253 | Chemical Resistance of REMANIT Stainless Steels, Thyssen Edelstahlwerke AG, March 1989
Tannic Acid | Stainless steels | Austenitic | 304L | A (Resistant) | A (Resistant) |  | S30403 |  | 5 | 20 | 68 |  | 253 | Chemical Resistance of REMANIT Stainless Steels, Thyssen Edelstahlwerke AG, March 1989
Tannic Acid | Stainless steels | Austenitic | 304L | A (Resistant) | A (Resistant) |  | S30403 |  | 5 | Boiling | Boiling |  | 253 | Chemical Resistance of REMANIT Stainless Steels, Thyssen Edelstahlwerke AG, March 1989
Tannic Acid | Stainless steels | Austenitic | 304L | A (Resistant) | A (Resistant) |  | S30403 |  | 10 | 20 | 68 |  | 253 | Chemical Resistance of REMANIT Stainless Steels, Thyssen Edelstahlwerke AG, March 1989
Tannic Acid | Stainless steels | Austenitic | 304L | A (Resistant) | A (Resistant) |  | S30403 |  | 10 | Boiling | Boiling |  | 253 | Chemical Resistance of REMANIT Stainless Steels, Thyssen Edelstahlwerke AG, March 1989
Tannic Acid | Stainless steels | Austenitic | 304L | A (Resistant) | A (Resistant) |  | S30403 |  | 50 | 20 | 68 |  | 253 | Chemical Resistance of REMANIT Stainless Steels, Thyssen Edelstahlwerke AG, March 1989
Tannic Acid | Stainless steels | Austenitic | 304L | A (Resistant) | A (Resistant) |  | S30403 |  | 50 | Boiling | Boiling |  | 253 | Chemical Resistance of REMANIT Stainless Steels, Thyssen Edelstahlwerke AG, March 1989
Tannic Acid | Stainless steels | Austenitic | 304LN | A (Resistant) | A (Resistant) |  | S30453 |  | 5 | 20 | 68 |  | 253 | Chemical Resistance of REMANIT Stainless Steels, Thyssen Edelstahlwerke AG, March 1989
Tannic Acid | Stainless steels | Austenitic | 304LN | A (Resistant) | A (Resistant) |  | S30453 |  | 5 | Boiling | Boiling |  | 253 | Chemical Resistance of REMANIT Stainless Steels, Thyssen Edelstahlwerke AG, March 1989
Tannic Acid | Stainless steels | Austenitic | 304LN | A (Resistant) | A (Resistant) |  | S30453 |  | 10 | 20 | 68 |  | 253 | Chemical Resistance of REMANIT Stainless Steels, Thyssen Edelstahlwerke AG, March 1989
Tannic Acid | Stainless steels | Austenitic | 304LN | A (Resistant) | A (Resistant) |  | S30453 |  | 10 | Boiling | Boiling |  | 253 | Chemical Resistance of REMANIT Stainless Steels, Thyssen Edelstahlwerke AG, March 1989
Tannic Acid | Stainless steels | Austenitic | 304LN | A (Resistant) | A (Resistant) |  | S30453 |  | 50 | 20 | 68 |  | 253 | Chemical Resistance of REMANIT Stainless Steels, Thyssen Edelstahlwerke AG, March 1989
Tannic Acid | Stainless steels | Austenitic | 304LN | A (Resistant) | A (Resistant) |  | S30453 |  | 50 | Boiling | Boiling |  | 253 | Chemical Resistance of REMANIT Stainless Steels, Thyssen Edelstahlwerke AG, March 1989
Tannic Acid | Stainless steels | Austenitic | 316F | A (Resistant) | A (Resistant) |  | S31620 |  | 5 | 20 | 68 |  | 253 | Chemical Resistance of REMANIT Stainless Steels, Thyssen Edelstahlwerke AG, March 1989
Tannic Acid | Stainless steels | Austenitic | 316F | A (Resistant) | A (Resistant) |  | S31620 |  | 5 | Boiling | Boiling |  | 253 | Chemical Resistance of REMANIT Stainless Steels, Thyssen Edelstahlwerke AG, March 1989
Tannic Acid | Stainless steels | Austenitic | 316F | A (Resistant) | A (Resistant) |  | S31620 |  | 10 | 20 | 68 |  | 253 | Chemical Resistance of REMANIT Stainless Steels, Thyssen Edelstahlwerke AG, March 1989
Tannic Acid | Stainless steels | Austenitic | 316F | A (Resistant) | A (Resistant) |  | S31620 |  | 10 | Boiling | Boiling |  | 253 | Chemical Resistance of REMANIT Stainless Steels, Thyssen Edelstahlwerke AG, March 1989
Tannic Acid | Stainless steels | Austenitic | 316F | A (Resistant) | A (Resistant) |  | S31620 |  | 50 | 20 | 68 |  | 253 | Chemical Resistance of REMANIT Stainless Steels, Thyssen Edelstahlwerke AG, March 1989
Tannic Acid | Stainless steels | Austenitic | 316F | A (Resistant) | A (Resistant) |  | S31620 |  | 50 | Boiling | Boiling |  | 253 | Chemical Resistance of REMANIT Stainless Steels, Thyssen Edelstahlwerke AG, March 1989
Tannic Acid | Stainless steels | Austenitic | 316L | A (Resistant) | A (Resistant) |  | S31603 |  | 5 | 20 | 68 |  | 253 | Chemical Resistance of REMANIT Stainless Steels, Thyssen Edelstahlwerke AG, March 1989
Tannic Acid | Stainless steels | Austenitic | 316L | A (Resistant) | A (Resistant) |  | S31603 |  | 5 | Boiling | Boiling |  | 253 | Chemical Resistance of REMANIT Stainless Steels, Thyssen Edelstahlwerke AG, March 1989
Tannic Acid | Stainless steels | Austenitic | 316L | A (Resistant) | A (Resistant) |  | S31603 |  | 10 | 20 | 68 |  | 253 | Chemical Resistance of REMANIT Stainless Steels, Thyssen Edelstahlwerke AG, March 1989
Tannic Acid | Stainless steels | Austenitic | 316L | A (Resistant) | A (Resistant) |  | S31603 |  | 10 | Boiling | Boiling |  | 253 | Chemical Resistance of REMANIT Stainless Steels, Thyssen Edelstahlwerke AG, March 1989
Tannic Acid | Stainless steels | Austenitic | 316L | A (Resistant) | A (Resistant) |  | S31603 |  | 50 | 20 | 68 |  | 253 | Chemical Resistance of REMANIT Stainless Steels, Thyssen Edelstahlwerke AG, March 1989
Tannic Acid | Stainless steels | Austenitic | 316L | A (Resistant) | A (Resistant) |  | S31603 |  | 50 | Boiling | Boiling |  | 253 | Chemical Resistance of REMANIT Stainless Steels, Thyssen Edelstahlwerke AG, March 1989
Tannic Acid | Stainless steels | Austenitic | 316LN | A (Resistant) | A (Resistant) |  | S31653 |  | 5 | 20 | 68 |  | 253 | Chemical Resistance of REMANIT Stainless Steels, Thyssen Edelstahlwerke AG, March 1989
Tannic Acid | Stainless steels | Austenitic | 316LN | A (Resistant) | A (Resistant) |  | S31653 |  | 5 | Boiling | Boiling |  | 253 | Chemical Resistance of REMANIT Stainless Steels, Thyssen Edelstahlwerke AG, March 1989
Tannic Acid | Stainless steels | Austenitic | 316LN | A (Resistant) | A (Resistant) |  | S31653 |  | 10 | 20 | 68 |  | 253 | Chemical Resistance of REMANIT Stainless Steels, Thyssen Edelstahlwerke AG, March 1989
Tannic Acid | Stainless steels | Austenitic | 316LN | A (Resistant) | A (Resistant) |  | S31653 |  | 10 | Boiling | Boiling |  | 253 | Chemical Resistance of REMANIT Stainless Steels, Thyssen Edelstahlwerke AG, March 1989
Tartaric Acid | Copper and alloys | Aluminum bronze | Ampco 8, aluminum bronze | 0.05 max | 2 max |  | C61300 | [5 empty] | 96 | Stock Metals, Ampco Metal Company, 1988
Tannic Acid | Stainless steels | Austenitic | 316LN | A (Resistant) | A (Resistant) |  | S31653 |  | 50 | 20 | 68 |  | 253 | Chemical Resistance of REMANIT Stainless Steels, Thyssen Edelstahlwerke AG, March 1989
Tannic Acid | Stainless steels | Austenitic | 316LN | A (Resistant) | A (Resistant) |  | S31653 |  | 50 | Boiling | Boiling |  | 253 | Chemical Resistance of REMANIT Stainless Steels, Thyssen Edelstahlwerke AG, March 1989
Tannic Acid | Stainless steels | Austenitic | 316Ti | A (Resistant) | A (Resistant) |  | S31635 |  | 5 | 20 | 68 |  | 253 | Chemical Resistance of REMANIT Stainless Steels, Thyssen Edelstahlwerke AG, March 1989
Tannic Acid | Stainless steels | Austenitic | 316Ti | A (Resistant) | A (Resistant) |  | S31635 |  | 5 | Boiling | Boiling |  | 253 | Chemical Resistance of REMANIT Stainless Steels, Thyssen Edelstahlwerke AG, March 1989
Tannic Acid | Stainless steels | Austenitic | 316Ti | A (Resistant) | A (Resistant) |  | S31635 |  | 10 | 20 | 68 |  | 253 | Chemical Resistance of REMANIT Stainless Steels, Thyssen Edelstahlwerke AG, March 1989
Tannic Acid | Stainless steels | Austenitic | 316Ti | A (Resistant) | A (Resistant) |  | S31635 |  | 10 | Boiling | Boiling |  | 253 | Chemical Resistance of REMANIT Stainless Steels, Thyssen Edelstahlwerke AG, March 1989
Tannic Acid | Stainless steels | Austenitic | 316Ti | A (Resistant) | A (Resistant) |  | S31635 |  | 50 | 20 | 68 |  | 253 | Chemical Resistance of REMANIT Stainless Steels, Thyssen Edelstahlwerke AG, March 1989
Tannic Acid | Stainless steels | Austenitic | 316Ti | A (Resistant) | A (Resistant) |  | S31635 |  | 50 | Boiling | Boiling |  | 253 | Chemical Resistance of REMANIT Stainless Steels, Thyssen Edelstahlwerke AG, March 1989
Tannic Acid | Stainless steels | Austenitic | 317L | A (Resistant) | A (Resistant) |  | S31703 |  | 5 | 20 | 68 |  | 253 | Chemical Resistance of REMANIT Stainless Steels, Thyssen Edelstahlwerke AG, March 1989
Tannic Acid | Stainless steels | Austenitic | 317L | A (Resistant) | A (Resistant) |  | S31703 |  | 5 | Boiling | Boiling |  | 253 | Chemical Resistance of REMANIT Stainless Steels, Thyssen Edelstahlwerke AG, March 1989
Tannic Acid | Stainless steels | Austenitic | 317L | A (Resistant) | A (Resistant) |  | S31703 |  | 10 | 20 | 68 |  | 253 | Chemical Resistance of REMANIT Stainless Steels, Thyssen Edelstahlwerke AG, March 1989
Tannic Acid | Stainless steels | Austenitic | 317L | A (Resistant) | A (Resistant) |  | S31703 |  | 10 | Boiling | Boiling |  | 253 | Chemical Resistance of REMANIT Stainless Steels, Thyssen Edelstahlwerke AG, March 1989
Tannic Acid | Stainless steels | Austenitic | 317L | A (Resistant) | A (Resistant) |  | S31703 |  | 50 | 20 | 68 |  | 253 | Chemical Resistance of REMANIT Stainless Steels, Thyssen Edelstahlwerke AG, March 1989
Tannic Acid | Stainless steels | Austenitic | 317L | A (Resistant) | A (Resistant) |  | S31703 |  | 50 | Boiling | Boiling |  | 253 | Chemical Resistance of REMANIT Stainless Steels, Thyssen Edelstahlwerke AG, March 1989
Tannic Acid | Stainless steels | Austenitic | 317LN | A (Resistant) | A (Resistant) |  | S31725 |  | 5 | 20 | 68 |  | 253 | Chemical Resistance of REMANIT Stainless Steels, Thyssen Edelstahlwerke AG, March 1989
Tannic Acid | Stainless steels | Austenitic | 317LN | A (Resistant) | A (Resistant) |  | S31725 |  | 5 | Boiling | Boiling |  | 253 | Chemical Resistance of REMANIT Stainless Steels, Thyssen Edelstahlwerke AG, March 1989
Tannic Acid | Stainless steels | Austenitic | 317LN | A (Resistant) | A (Resistant) |  | S31725 |  | 10 | 20 | 68 |  | 253 | Chemical Resistance of REMANIT Stainless Steels, Thyssen Edelstahlwerke AG, March 1989
Tannic Acid | Stainless steels | Austenitic | 317LN | A (Resistant) | A (Resistant) |  | S31725 |  | 10 | Boiling | Boiling |  | 253 | Chemical Resistance of REMANIT Stainless Steels, Thyssen Edelstahlwerke AG, March 1989
Tannic Acid | Stainless steels | Austenitic | 317LN | A (Resistant) | A (Resistant) |  | S31725 |  | 50 | 20 | 68 |  | 253 | Chemical Resistance of REMANIT Stainless Steels, Thyssen Edelstahlwerke AG, March 1989
Tannic Acid | Stainless steels | Austenitic | 317LN | A (Resistant) | A (Resistant) |  | S31725 |  | 50 | Boiling | Boiling |  | 253 | Chemical Resistance of REMANIT Stainless Steels, Thyssen Edelstahlwerke AG, March 1989
Tannic Acid | Stainless steels | Duplex | 329 | A (Resistant) | A (Resistant) |  | S32900 |  | 5 | 20 | 68 |  | 253 | Chemical Resistance of REMANIT Stainless Steels, Thyssen Edelstahlwerke AG, March 1989
Tannic Acid | Stainless steels | Duplex | 329 | A (Resistant) | A (Resistant) |  | S32900 |  | 5 | Boiling | Boiling |  | 253 | Chemical Resistance of REMANIT Stainless Steels, Thyssen Edelstahlwerke AG, March 1989
Tannic Acid | Stainless steels | Duplex | 329 | A (Resistant) | A (Resistant) |  | S32900 |  | 10 | 20 | 68 |  | 253 | Chemical Resistance of REMANIT Stainless Steels, Thyssen Edelstahlwerke AG, March 1989
Tannic Acid | Stainless steels | Duplex | 329 | A (Resistant) | A (Resistant) |  | S32900 |  | 10 | Boiling | Boiling |  | 253 | Chemical Resistance of REMANIT Stainless Steels, Thyssen Edelstahlwerke AG, March 1989
Tannic Acid | Stainless steels | Duplex | 329 | A (Resistant) | A (Resistant) |  | S32900 |  | 50 | 20 | 68 |  | 253 | Chemical Resistance of REMANIT Stainless Steels, Thyssen Edelstahlwerke AG, March 1989
Tannic Acid | Stainless steels | Duplex | 329 | A (Resistant) | A (Resistant) |  | S32900 |  | 50 | Boiling | Boiling |  | 253 | Chemical Resistance of REMANIT Stainless Steels, Thyssen Edelstahlwerke AG, March 1989
Tannic Acid | Stainless steels | Duplex | F51 | A (Resistant) | A (Resistant) |  | S31803 |  | 5 | 20 | 68 |  | 253 | Chemical Resistance of REMANIT Stainless Steels, Thyssen Edelstahlwerke AG, March 1989
Tannic Acid | Stainless steels | Duplex | F51 | A (Resistant) | A (Resistant) |  | S31803 |  | 5 | Boiling | Boiling |  | 253 | Chemical Resistance of REMANIT Stainless Steels, Thyssen Edelstahlwerke AG, March 1989
Tannic Acid | Stainless steels | Duplex | F51 | A (Resistant) | A (Resistant) |  | S31803 |  | 10 | 20 | 68 |  | 253 | Chemical Resistance of REMANIT Stainless Steels, Thyssen Edelstahlwerke AG, March 1989
Tannic Acid | Stainless steels | Duplex | F51 | A (Resistant) | A (Resistant) |  | S31803 |  | 10 | Boiling | Boiling |  | 253 | Chemical Resistance of REMANIT Stainless Steels, Thyssen Edelstahlwerke AG, March 1989
Tannic Acid | Stainless steels | Duplex | F51 | A (Resistant) | A (Resistant) |  | S31803 |  | 50 | 20 | 68 |  | 253 | Chemical Resistance of REMANIT Stainless Steels, Thyssen Edelstahlwerke AG, March 1989
Tannic Acid | Stainless steels | Duplex | F51 | A (Resistant) | A (Resistant) |  | S31803 |  | 50 | Boiling | Boiling |  | 253 | Chemical Resistance of REMANIT Stainless Steels, Thyssen Edelstahlwerke AG, March 1989
Tannic Acid | Stainless steels | Ferritic | 405 | A (Resistant) | A (Resistant) |  | S40500 |  | 5 | 20 | 68 |  | 253 | Chemical Resistance of REMANIT Stainless Steels, Thyssen Edelstahlwerke AG, March 1989
Tannic Acid | Stainless steels | Ferritic | 405 | B (Good) | B (Good) |  | S40500 |  | 5 | Boiling | Boiling |  | 253 | Chemical Resistance of REMANIT Stainless Steels, Thyssen Edelstahlwerke AG, March 1989
Tannic Acid | Stainless steels | Ferritic | 405 | A (Resistant) | A (Resistant) |  | S40500 |  | 10 | 20 | 68 |  | 253 | Chemical Resistance of REMANIT Stainless Steels, Thyssen Edelstahlwerke AG, March 1989
Tannic Acid | Stainless steels | Ferritic | 405 | B (Good) | B (Good) |  | S40500 |  | 10 | Boiling | Boiling |  | 253 | Chemical Resistance of REMANIT Stainless Steels, Thyssen Edelstahlwerke AG, March 1989
Tannic Acid | Stainless steels | Ferritic | 405 | A (Resistant) | A (Resistant) |  | S40500 |  | 50 | 20 | 68 |  | 253 | Chemical Resistance of REMANIT Stainless Steels, Thyssen Edelstahlwerke AG, March 1989
Tannic Acid | Stainless steels | Ferritic | 405 | B (Good) | B (Good) |  | S40500 |  | 50 | Boiling | Boiling |  | 253 | Chemical Resistance of REMANIT Stainless Steels, Thyssen Edelstahlwerke AG, March 1989
Tannic Acid | Stainless steels | Ferritic | 409 | A (Resistant) | A (Resistant) |  | S40900 |  | 5 | 20 | 68 |  | 253 | Chemical Resistance of REMANIT Stainless Steels, Thyssen Edelstahlwerke AG, March 1989
Tannic Acid | Stainless steels | Ferritic | 409 | B (Good) | B (Good) |  | S40900 |  | 5 | Boiling | Boiling |  | 253 | Chemical Resistance of REMANIT Stainless Steels, Thyssen Edelstahlwerke AG, March 1989
Tannic Acid | Stainless steels | Ferritic | 409 | A (Resistant) | A (Resistant) |  | S40900 |  | 10 | 20 | 68 |  | 253 | Chemical Resistance of REMANIT Stainless Steels, Thyssen Edelstahlwerke AG, March 1989
Tannic Acid | Stainless steels | Ferritic | 409 | B (Good) | B (Good) |  | S40900 |  | 10 | Boiling | Boiling |  | 253 | Chemical Resistance of REMANIT Stainless Steels, Thyssen Edelstahlwerke AG, March 1989
Tannic Acid | Stainless steels | Ferritic | 409 | A (Resistant) | A (Resistant) |  | S40900 |  | 50 | 20 | 68 |  | 253 | Chemical Resistance of REMANIT Stainless Steels, Thyssen Edelstahlwerke AG, March 1989
Tannic Acid | Stainless steels | Ferritic | 409 | B (Good) | B (Good) |  | S40900 |  | 50 | Boiling | Boiling |  | 253 | Chemical Resistance of REMANIT Stainless Steels, Thyssen Edelstahlwerke AG, March 1989
Tannic Acid | Stainless steels | Ferritic | 430 | B (Good) | B (Good) |  | S43000 |  | 10 | 21 | 70 |  | 121 | Cyclops Corp., Universal-Cyclops Specialty Steel Division
Tannic Acid | Stainless steels | Ferritic | 430 | A (Resistant) | A (Resistant) |  | S43000 |  | 5 | 20 | 68 |  | 253 | Chemical Resistance of REMANIT Stainless Steels, Thyssen Edelstahlwerke AG, March 1989
Tannic Acid | Stainless steels | Ferritic | 430 | A (Resistant) | A (Resistant) |  | S43000 |  | 5 | Boiling | Boiling |  | 253 | Chemical Resistance of REMANIT Stainless Steels, Thyssen Edelstahlwerke AG, March 1989
Tannic Acid | Stainless steels | Ferritic | 430 | A (Resistant) | A (Resistant) |  | S43000 |  | 10 | 20 | 68 |  | 253 | Chemical Resistance of REMANIT Stainless Steels, Thyssen Edelstahlwerke AG, March 1989
Tannic Acid | Stainless steels | Ferritic | 430 | A (Resistant) | A (Resistant) |  | S43000 |  | 10 | Boiling | Boiling |  | 253 | Chemical Resistance of REMANIT Stainless Steels, Thyssen Edelstahlwerke AG, March 1989
Tannic Acid | Stainless steels | Ferritic | 430 | A (Resistant) | A (Resistant) |  | S43000 |  | 50 | 20 | 68 |  | 253 | Chemical Resistance of REMANIT Stainless Steels, Thyssen Edelstahlwerke AG, March 1989
Tannic Acid | Stainless steels | Ferritic | 430 | B (Good) | B (Good) |  | S43000 |  | 50 | Boiling | Boiling |  | 253 | Chemical Resistance of REMANIT Stainless Steels, Thyssen Edelstahlwerke AG, March 1989
Tannic Acid | Stainless steels | Ferritic | 434 | A (Resistant) | A (Resistant) |  | S43400 |  | 5 | 20 | 68 |  | 253 | Chemical Resistance of REMANIT Stainless Steels, Thyssen Edelstahlwerke AG, March 1989
Tannic Acid | Stainless steels | Ferritic | 434 | A (Resistant) | A (Resistant) |  | S43400 |  | 5 | Boiling | Boiling |  | 253 | Chemical Resistance of REMANIT Stainless Steels, Thyssen Edelstahlwerke AG, March 1989
Tannic Acid | Stainless steels | Ferritic | 434 | A (Resistant) | A (Resistant) |  | S43400 |  | 10 | 20 | 68 |  | 253 | Chemical Resistance of REMANIT Stainless Steels, Thyssen Edelstahlwerke AG, March 1989
Tannic Acid | Stainless steels | Ferritic | 434 | A (Resistant) | A (Resistant) |  | S43400 |  | 10 | Boiling | Boiling |  | 253 | Chemical Resistance of REMANIT Stainless Steels, Thyssen Edelstahlwerke AG, March 1989
Tannic Acid | Stainless steels | Ferritic | 434 | A (Resistant) | A (Resistant) |  | S43400 |  | 50 | 20 | 68 |  | 253 | Chemical Resistance of REMANIT Stainless Steels, Thyssen Edelstahlwerke AG, March 1989
Tannic Acid | Stainless steels | Ferritic | 434 | B (Good) | B (Good) |  | S43400 |  | 50 | Boiling | Boiling |  | 253 | Chemical Resistance of REMANIT Stainless Steels, Thyssen Edelstahlwerke AG, March 1989
Tannic Acid | Stainless steels | Martensitic | 403 | A (Resistant) | A (Resistant) |  | S40300 |  | 5 | 20 | 68 |  | 253 | Chemical Resistance of REMANIT Stainless Steels, Thyssen Edelstahlwerke AG, March 1989
Tannic Acid | Stainless steels | Martensitic | 403 | B (Good) | B (Good) |  | S40300 |  | 5 | Boiling | Boiling |  | 253 | Chemical Resistance of REMANIT Stainless Steels, Thyssen Edelstahlwerke AG, March 1989
Tannic Acid | Stainless steels | Martensitic | 403 | A (Resistant) | A (Resistant) |  | S40300 |  | 10 | 20 | 68 |  | 253 | Chemical Resistance of REMANIT Stainless Steels, Thyssen Edelstahlwerke AG, March 1989
Tannic Acid | Stainless steels | Martensitic | 403 | B (Good) | B (Good) |  | S40300 |  | 10 | Boiling | Boiling |  | 253 | Chemical Resistance of REMANIT Stainless Steels, Thyssen Edelstahlwerke AG, March 1989
Tannic Acid | Stainless steels | Martensitic | 403 | A (Resistant) | A (Resistant) |  | S40300 |  | 50 | 20 | 68 |  | 253 | Chemical Resistance of REMANIT Stainless Steels, Thyssen Edelstahlwerke AG, March 1989
Tannic Acid | Stainless steels | Martensitic | 403 | B (Good) | B (Good) |  | S40300 |  | 50 | Boiling | Boiling |  | 253 | Chemical Resistance of REMANIT Stainless Steels, Thyssen Edelstahlwerke AG, March 1989
Tannic Acid | Stainless steels | Martensitic | 410 | B (Good) | B (Good) |  | S41000 |  | 10 | 21 | 70 |  | 121 | Cyclops Corp., Universal-Cyclops Specialty Steel Division
Tannic Acid | Stainless steels | Martensitic | 410 | A (Resistant) | A (Resistant) |  | S41000 |  | 5 | 20 | 68 |  | 253 | Chemical Resistance of REMANIT Stainless Steels, Thyssen Edelstahlwerke AG, March 1989
Tannic Acid | Stainless steels | Martensitic | 410 | B (Good) | B (Good) |  | S41000 |  | 5 | Boiling | Boiling |  | 253 | Chemical Resistance of REMANIT Stainless Steels, Thyssen Edelstahlwerke AG, March 1989
Tannic Acid | Stainless steels | Martensitic | 410 | A (Resistant) | A (Resistant) |  | S41000 |  | 10 | 20 | 68 |  | 253 | Chemical Resistance of REMANIT Stainless Steels, Thyssen Edelstahlwerke AG, March 1989
Tannic Acid | Stainless steels | Martensitic | 410 | B (Good) | B (Good) |  | S41000 |  | 10 | Boiling | Boiling |  | 253 | Chemical Resistance of REMANIT Stainless Steels, Thyssen Edelstahlwerke AG, March 1989
Tannic Acid | Stainless steels | Martensitic | 410 | A (Resistant) | A (Resistant) |  | S41000 |  | 50 | 20 | 68 |  | 253 | Chemical Resistance of REMANIT Stainless Steels, Thyssen Edelstahlwerke AG, March 1989
Tannic Acid | Stainless steels | Martensitic | 410 | B (Good) | B (Good) |  | S41000 |  | 50 | Boiling | Boiling |  | 253 | Chemical Resistance of REMANIT Stainless Steels, Thyssen Edelstahlwerke AG, March 1989
Tannic Acid | Stainless steels | Martensitic | 416 | A (Resistant) | A (Resistant) |  | S41600 |  | 5 | 20 | 68 |  | 253 | Chemical Resistance of REMANIT Stainless Steels, Thyssen Edelstahlwerke AG, March 1989
Tannic Acid | Stainless steels | Martensitic | 416 | B (Good) | B (Good) |  | S41600 |  | 5 | Boiling | Boiling |  | 253 | Chemical Resistance of REMANIT Stainless Steels, Thyssen Edelstahlwerke AG, March 1989
Tannic Acid | Stainless steels | Martensitic | 416 | A (Resistant) | A (Resistant) |  | S41600 |  | 10 | 20 | 68 |  | 253 | Chemical Resistance of REMANIT Stainless Steels, Thyssen Edelstahlwerke AG, March 1989
Tannic Acid | Stainless steels | Martensitic | 416 | B (Good) | B (Good) |  | S41600 |  | 10 | Boiling | Boiling |  | 253 | Chemical Resistance of REMANIT Stainless Steels, Thyssen Edelstahlwerke AG, March 1989
Tannic Acid | Stainless steels | Martensitic | 416 | A (Resistant) | A (Resistant) |  | S41600 |  | 50 | 20 | 68 |  | 253 | Chemical Resistance of REMANIT Stainless Steels, Thyssen Edelstahlwerke AG, March 1989
Tannic Acid | Stainless steels | Martensitic | 416 | B (Good) | B (Good) |  | S41600 |  | 50 | Boiling | Boiling |  | 253 | Chemical Resistance of REMANIT Stainless Steels, Thyssen Edelstahlwerke AG, March 1989
Tannic Acid | Stainless steels | Martensitic | 420 | A (Resistant) | A (Resistant) |  | S42000 |  | 5 | 20 | 68 |  | 253 | Chemical Resistance of REMANIT Stainless Steels, Thyssen Edelstahlwerke AG, March 1989
Tannic Acid | Stainless steels | Martensitic | 420 | B (Good) | B (Good) |  | S42000 |  | 5 | Boiling | Boiling |  | 253 | Chemical Resistance of REMANIT Stainless Steels, Thyssen Edelstahlwerke AG, March 1989
Tannic Acid | Stainless steels | Martensitic | 420 | A (Resistant) | A (Resistant) |  | S42000 |  | 10 | 20 | 68 |  | 253 | Chemical Resistance of REMANIT Stainless Steels, Thyssen Edelstahlwerke AG, March 1989
Tannic Acid | Stainless steels | Martensitic | 420 | B (Good) | B (Good) |  | S42000 |  | 10 | Boiling | Boiling |  | 253 | Chemical Resistance of REMANIT Stainless Steels, Thyssen Edelstahlwerke AG, March 1989
Tannic Acid | Stainless steels | Martensitic | 420 | A (Resistant) | A (Resistant) |  | S42000 |  | 50 | 20 | 68 |  | 253 | Chemical Resistance of REMANIT Stainless Steels, Thyssen Edelstahlwerke AG, March 1989
Tannic Acid | Stainless steels | Martensitic | 420 | B (Good) | B (Good) |  | S42000 |  | 50 | Boiling | Boiling |  | 253 | Chemical Resistance of REMANIT Stainless Steels, Thyssen Edelstahlwerke AG, March 1989
Tar | Stainless steels | Austenitic | 301 | A (Resistant) | A (Resistant) |  | S30100 | Pure |  | 20 | 68 |  | 253 | Chemical Resistance of REMANIT Stainless Steels, Thyssen Edelstahlwerke AG, March 1989
Tar | Stainless steels | Austenitic | 301 | A (Resistant) | A (Resistant) |  | S30100 | Pure |  | Hot | Hot |  | 253 | Chemical Resistance of REMANIT Stainless Steels, Thyssen Edelstahlwerke AG, March 1989
Tar | Stainless steels | Austenitic | 302 | A (Resistant) | A (Resistant) |  | S30200 | Pure |  | 20 | 68 |  | 253 | Chemical Resistance of REMANIT Stainless Steels, Thyssen Edelstahlwerke AG, March 1989
Tar | Stainless steels | Austenitic | 302 | A (Resistant) | A (Resistant) |  | S30200 | Pure |  | Hot | Hot |  | 253 | Chemical Resistance of REMANIT Stainless Steels, Thyssen Edelstahlwerke AG, March 1989
Tar | Stainless steels | Austenitic | 303 | A (Resistant) | A (Resistant) |  | S30300 | Pure |  | 20 | 68 |  | 253 | Chemical Resistance of REMANIT Stainless Steels, Thyssen Edelstahlwerke AG, March 1989
Tar | Stainless steels | Austenitic | 303 | A (Resistant) | A (Resistant) |  | S30300 | Pure |  | Hot | Hot |  | 253 | Chemical Resistance of REMANIT Stainless Steels, Thyssen Edelstahlwerke AG, March 1989
Tar | Stainless steels | Austenitic | 303 | A (Resistant) | A (Resistant) |  | S30300 | Pure |  | 20 | 68 |  | 253 | Chemical Resistance of REMANIT Stainless Steels, Thyssen Edelstahlwerke AG, March 1989
Tar | Stainless steels | Austenitic | 303 | A (Resistant) | A (Resistant) |  | S30300 | Pure |  | Hot | Hot |  | 253 | Chemical Resistance of REMANIT Stainless Steels, Thyssen Edelstahlwerke AG, March 1989
Tar | Stainless steels | Austenitic | 304 | A (Resistant) | A (Resistant) |  | S30400 | Pure |  | 20 | 68 |  | 253 | Chemical Resistance of REMANIT Stainless Steels, Thyssen Edelstahlwerke AG, March 1989
Tar | Stainless steels | Austenitic | 304 | A (Resistant) | A (Resistant) |  | S30400 | Pure |  | Hot | Hot |  | 253 | Chemical Resistance of REMANIT Stainless Steels, Thyssen Edelstahlwerke AG, March 1989
Tar | Stainless steels | Austenitic | 316 | A (Resistant) | A (Resistant) |  | S31600 | Pure |  | 20 | 68 |  | 253 | Chemical Resistance of REMANIT Stainless Steels, Thyssen Edelstahlwerke AG, March 1989
Tar | Stainless steels | Austenitic | 316 | A (Resistant) | A (Resistant) |  | S31600 | Pure |  | Hot | Hot |  | 253 | Chemical Resistance of REMANIT Stainless Steels, Thyssen Edelstahlwerke AG, March 1989
Tar | Stainless steels | Austenitic | 321 | A (Resistant) | A (Resistant) |  | S32100 | Pure |  | 20 | 68 |  | 253 | Chemical Resistance of REMANIT Stainless Steels, Thyssen Edelstahlwerke AG, March 1989
Tar | Stainless steels | Austenitic | 321 | A (Resistant) | A (Resistant) |  | S32100 | Pure |  | Hot | Hot |  | 253 | Chemical Resistance of REMANIT Stainless Steels, Thyssen Edelstahlwerke AG, March 1989
Tar | Stainless steels | Austenitic | 347 | A (Resistant) | A (Resistant) |  | S34700 | Pure |  | 20 | 68 |  | 253 | Chemical Resistance of REMANIT Stainless Steels, Thyssen Edelstahlwerke AG, March 1989
Tar | Stainless steels | Austenitic | 347 | A (Resistant) | A (Resistant) |  | S34700 | Pure |  | Hot | Hot |  | 253 | Chemical Resistance of REMANIT Stainless Steels, Thyssen Edelstahlwerke AG, March 1989
Tar | Stainless steels | Austenitic | 304L | A (Resistant) | A (Resistant) |  | S30403 | Pure |  | 20 | 68 |  | 253 | Chemical Resistance of REMANIT Stainless Steels, Thyssen Edelstahlwerke AG, March 1989
Tar | Stainless steels | Austenitic | 304L | A (Resistant) | A (Resistant) |  | S30403 | Pure |  | Hot | Hot |  | 253 | Chemical Resistance of REMANIT Stainless Steels, Thyssen Edelstahlwerke AG, March 1989
Tar | Stainless steels | Austenitic | 304LN | A (Resistant) | A (Resistant) |  | S30453 | Pure |  | 20 | 68 |  | 253 | Chemical Resistance of REMANIT Stainless Steels, Thyssen Edelstahlwerke AG, March 1989
Tar | Stainless steels | Austenitic | 304LN | A (Resistant) | A (Resistant) |  | S30453 | Pure |  | Hot | Hot |  | 253 | Chemical Resistance of REMANIT Stainless Steels, Thyssen Edelstahlwerke AG, March 1989
Tar | Stainless steels | Austenitic | 316F | A (Resistant) | A (Resistant) |  | S31620 | Pure |  | 20 | 68 |  | 253 | Chemical Resistance of REMANIT Stainless Steels, Thyssen Edelstahlwerke AG, March 1989
Tar | Stainless steels | Austenitic | 316F | A (Resistant) | A (Resistant) |  | S31620 | Pure |  | Hot | Hot |  | 253 | Chemical Resistance of REMANIT Stainless Steels, Thyssen Edelstahlwerke AG, March 1989
Tar | Stainless steels | Austenitic | 316L | A (Resistant) | A (Resistant) |  | S31603 | Pure |  | 20 | 68 |  | 253 | Chemical Resistance of REMANIT Stainless Steels, Thyssen Edelstahlwerke AG, March 1989
Tar | Stainless steels | Austenitic | 316L | A (Resistant) | A (Resistant) |  | S31603 | Pure |  | Hot | Hot |  | 253 | Chemical Resistance of REMANIT Stainless Steels, Thyssen Edelstahlwerke AG, March 1989
Tar | Stainless steels | Austenitic | 316LN | A (Resistant) | A (Resistant) |  | S31653 | Pure |  | 20 | 68 |  | 253 | Chemical Resistance of REMANIT Stainless Steels, Thyssen Edelstahlwerke AG, March 1989
Tar | Stainless steels | Austenitic | 316LN | A (Resistant) | A (Resistant) |  | S31653 | Pure |  | Hot | Hot |  | 253 | Chemical Resistance of REMANIT Stainless Steels, Thyssen Edelstahlwerke AG, March 1989
Water | Carbon and alloy steels | Carbon steel | MF-1 carbon steel | 0.03 | 1 |  |  | Clean Mississippi water |  |  |  |  | 179 | Allegheny Ludlum Corporation, 1974
Tar | Stainless steels | Austenitic | 316Ti | A (Resistant) | A (Resistant) |  | S31635 | Pure |  | Hot | Hot |  | 253 | Chemical Resistance of REMANIT Stainless Steels, Thyssen Edelstahlwerke AG, March 1989
Tar | Stainless steels | Austenitic | 317L | A (Resistant) | A (Resistant) |  | S31703 | Pure |  | 20 | 68 |  | 253 | Chemical Resistance of REMANIT Stainless Steels, Thyssen Edelstahlwerke AG, March 1989
Tar | Stainless steels | Austenitic | 317L | A (Resistant) | A (Resistant) |  | S31703 | Pure |  | Hot | Hot |  | 253 | Chemical Resistance of REMANIT Stainless Steels, Thyssen Edelstahlwerke AG, March 1989
Tar | Stainless steels | Austenitic | 317LN | A (Resistant) | A (Resistant) |  | S31725 | Pure |  | 20 | 68 |  | 253 | Chemical Resistance of REMANIT Stainless Steels, Thyssen Edelstahlwerke AG, March 1989
Tar | Stainless steels | Austenitic | 317LN | A (Resistant) | A (Resistant) |  | S31725 | Pure |  | Hot | Hot |  | 253 | Chemical Resistance of REMANIT Stainless Steels, Thyssen Edelstahlwerke AG, March 1989
Tar | Stainless steels | Duplex | 329 | A (Resistant) | A (Resistant) |  | S32900 | Pure |  | 20 | 68 |  | 253 | Chemical Resistance of REMANIT Stainless Steels, Thyssen Edelstahlwerke AG, March 1989
Tar | Stainless steels | Duplex | 329 | A (Resistant) | A (Resistant) |  | S32900 | Pure |  | Hot | Hot |  | 253 | Chemical Resistance of REMANIT Stainless Steels, Thyssen Edelstahlwerke AG, March 1989
Tar | Stainless steels | Duplex | F51 | A (Resistant) | A (Resistant) |  | S31803 | Pure |  | 20 | 68 |  | 253 | Chemical Resistance of REMANIT Stainless Steels, Thyssen Edelstahlwerke AG, March 1989
Tar | Stainless steels | Duplex | F51 | A (Resistant) | A (Resistant) |  | S31803 | Pure |  | Hot | Hot |  | 253 | Chemical Resistance of REMANIT Stainless Steels, Thyssen Edelstahlwerke AG, March 1989
Tar | Stainless steels | Ferritic | 405 | A (Resistant) | A (Resistant) |  | S40500 | Pure |  | 20 | 68 |  | 253 | Chemical Resistance of REMANIT Stainless Steels, Thyssen Edelstahlwerke AG, March 1989
Tar | Stainless steels | Ferritic | 405 | A (Resistant) | A (Resistant) |  | S40500 | Pure |  | Hot | Hot |  | 253 | Chemical Resistance of REMANIT Stainless Steels, Thyssen Edelstahlwerke AG, March 1989
Tar | Stainless steels | Ferritic | 409 | A (Resistant) | A (Resistant) |  | S40900 | Pure |  | 20 | 68 |  | 253 | Chemical Resistance of REMANIT Stainless Steels, Thyssen Edelstahlwerke AG, March 1989
Tar | Stainless steels | Ferritic | 409 | A (Resistant) | A (Resistant) |  | S40900 | Pure |  | Hot | Hot |  | 253 | Chemical Resistance of REMANIT Stainless Steels, Thyssen Edelstahlwerke AG, March 1989
Tar | Stainless steels | Ferritic | 430 | A (Resistant) | A (Resistant) |  | S43000 | Pure |  | 20 | 68 |  | 253 | Chemical Resistance of REMANIT Stainless Steels, Thyssen Edelstahlwerke AG, March 1989
Tar | Stainless steels | Ferritic | 430 | A (Resistant) | A (Resistant) |  | S43000 | Pure |  | Hot | Hot |  | 253 | Chemical Resistance of REMANIT Stainless Steels, Thyssen Edelstahlwerke AG, March 1989
Tar | Stainless steels | Ferritic | 434 | A (Resistant) | A (Resistant) |  | S43400 | Pure |  | 20 | 68 |  | 253 | Chemical Resistance of REMANIT Stainless Steels, Thyssen Edelstahlwerke AG, March 1989
Tar | Stainless steels | Ferritic | 434 | A (Resistant) | A (Resistant) |  | S43400 | Pure |  | Hot | Hot |  | 253 | Chemical Resistance of REMANIT Stainless Steels, Thyssen Edelstahlwerke AG, March 1989
Tar | Stainless steels | Martensitic | 403 | A (Resistant) | A (Resistant) |  | S40300 | Pure |  | 20 | 68 |  | 253 | Chemical Resistance of REMANIT Stainless Steels, Thyssen Edelstahlwerke AG, March 1989
Tar | Stainless steels | Martensitic | 403 | A (Resistant) | A (Resistant) |  | S40300 | Pure |  | Hot | Hot |  | 253 | Chemical Resistance of REMANIT Stainless Steels, Thyssen Edelstahlwerke AG, March 1989
Tar | Stainless steels | Martensitic | 410 | A (Resistant) | A (Resistant) |  | S41000 | Pure |  | 20 | 68 |  | 253 | Chemical Resistance of REMANIT Stainless Steels, Thyssen Edelstahlwerke AG, March 1989
Tar | Stainless steels | Martensitic | 410 | A (Resistant) | A (Resistant) |  | S41000 | Pure |  | Hot | Hot |  | 253 | Chemical Resistance of REMANIT Stainless Steels, Thyssen Edelstahlwerke AG, March 1989
Tar | Stainless steels | Martensitic | 416 | A (Resistant) | A (Resistant) |  | S41600 | Pure |  | 20 | 68 |  | 253 | Chemical Resistance of REMANIT Stainless Steels, Thyssen Edelstahlwerke AG, March 1989
Tar | Stainless steels | Martensitic | 416 | A (Resistant) | A (Resistant) |  | S41600 | Pure |  | Hot | Hot |  | 253 | Chemical Resistance of REMANIT Stainless Steels, Thyssen Edelstahlwerke AG, March 1989
Tar | Stainless steels | Martensitic | 420 | A (Resistant) | A (Resistant) |  | S42000 | Pure |  | 20 | 68 |  | 253 | Chemical Resistance of REMANIT Stainless Steels, Thyssen Edelstahlwerke AG, March 1989
Tar | Stainless steels | Martensitic | 420 | A (Resistant) | A (Resistant) |  | S42000 | Pure |  | Hot | Hot |  | 253 | Chemical Resistance of REMANIT Stainless Steels, Thyssen Edelstahlwerke AG, March 1989
Tartaric Acid | Aluminum and alloys | 99.0% min Al | Aluminum (>99.5%) | A (Resistant) | A (Resistant) |  | A91350 | Solution |  |  |  |  | 92 | F. King, Aluminum and Its Alloys, Ellis Horwood, Chichester, England, 1987, p 282-291
Tartaric Acid | Copper and alloys | Aluminum bronze | Aluminum bronze | A (Resistant) | A (Resistant) | [7 empty] | 93 | H. Leidheiser, Jr., The Corrosion of Copper, Tin and Their Alloys, John Wiley & Sons, New York, 1971, p 90-96
Tartaric Acid | Copper and alloys | Brass | Brass | A (Resistant) | A (Resistant) | [7 empty] | 93 | H. Leidheiser, Jr., The Corrosion of Copper, Tin and Their Alloys, John Wiley & Sons, New York, 1971, p 90-96
Tartaric Acid | Copper and alloys | Brass | Cartridge brass | 0.05 max | 2 max |  | C26000 |  | 10 | 25 | 75 |  | 63 | Haynes International, 1987
Tartaric Acid | Copper and alloys | Brass | Cartridge brass | 1.3 max | 50 max |  | C26000 |  | 30 | 25 | 75 |  | 63 | Haynes International, 1987
Tartaric Acid | Copper and alloys | Brass | Cartridge brass | 1.3 max | 50 max |  | C26000 |  | 50 | 25 | 75 |  | 63 | Haynes International, 1987
Tartaric Acid | Copper and alloys | Brass | Cartridge brass | 0.05 max | 2 max |  | C26000 |  | 100 | 25 | 75 |  | 63 | Haynes International, 1987
Tartaric Acid | Copper and alloys | Brass | Cartridge brass | C (Questionable) | C (Questionable) |  | C26000 | [5 empty] | 93 | H. Leidheiser, Jr., The Corrosion of Copper, Tin and Their Alloys, John Wiley & Sons, New York, 1971, p 90-96
Tartaric Acid | Copper and alloys | Brass | Commercial bronze | A (Resistant) | A (Resistant) |  | C22000 | [5 empty] | 93 | H. Leidheiser, Jr., The Corrosion of Copper, Tin and Their Alloys, John Wiley & Sons, New York, 1971, p 90-96
Tartaric Acid | Copper and alloys | Brass | Muntz metal | C (Questionable) | C (Questionable) |  | C28000 | [5 empty] | 93 | H. Leidheiser, Jr., The Corrosion of Copper, Tin and Their Alloys, John Wiley & Sons, New York, 1971, p 90-96
Tartaric Acid | Copper and alloys | Brass | Red brass | 0.05 max | 2 max |  | C23000 |  | 10 | 25 | 75 |  | 63 | Haynes International, 1987
Tartaric Acid | Copper and alloys | Brass | Red brass | 1.3 max | 50 max |  | C23000 |  | 30 | 25 | 75 |  | 63 | Haynes International, 1987
Tartaric Acid | Copper and alloys | Brass | Red brass | 1.3 max | 50 max |  | C23000 |  | 50 | 25 | 75 |  | 63 | Haynes International, 1987
Tartaric Acid | Copper and alloys | Brass | Red brass | 0.05 max | 2 max |  | C23000 |  | 100 | 25 | 75 |  | 63 | Haynes International, 1987
Tartaric Acid | Copper and alloys | Brass | Red brass | A (Resistant) | A (Resistant) |  | C23000 | [5 empty] | 93 | H. Leidheiser, Jr., The Corrosion of Copper, Tin and Their Alloys, John Wiley & Sons, New York, 1971, p 90-96
Tartaric Acid | Copper and alloys | Copper | Electrolytic copper | A (Resistant) | A (Resistant) |  | C11000 | [5 empty] | 93 | H. Leidheiser, Jr., The Corrosion of Copper, Tin and Their Alloys, John Wiley & Sons, New York, 1971, p 90-96
Tartaric Acid | Copper and alloys | Copper | Phosphor copper | A (Resistant) | A (Resistant) |  | C12200 | [5 empty] | 93 | H. Leidheiser, Jr., The Corrosion of Copper, Tin and Their Alloys, John Wiley & Sons, New York, 1971, p 90-96
Tartaric Acid | Copper and alloys | Copper-nickel | 70-30 cupronickel | A (Resistant) | A (Resistant) |  | C71500 | [5 empty] | 93 | H. Leidheiser, Jr., The Corrosion of Copper, Tin and Their Alloys, John Wiley & Sons, New York, 1971, p 90-96
Tartaric Acid | Copper and alloys | Copper-nickel | 75-25 cupronickel | 0.04 | 1.6 |  | C71300 |  | 2 | 25 | 75 |  | 63 | Haynes International, 1987
Tartaric Acid | Copper and alloys | Copper-nickel | 80-20 cupronickel | 0.03 max | 1 max |  | C71000 |  | 5 | 25 | 75 |  | 63 | Haynes International, 1987
Tartaric Acid | Copper and alloys | Copper-nickel | 90-10 cupronickel | A (Resistant) | A (Resistant) |  | C70600 | [5 empty] | 93 | H. Leidheiser, Jr., The Corrosion of Copper, Tin and Their Alloys, John Wiley & Sons, New York, 1971, p 90-96
Tartaric Acid | Copper and alloys | Leaded brass | Architectural bronze | C (Questionable) | C (Questionable) |  | C38500 | [5 empty] | 93 | H. Leidheiser, Jr., The Corrosion of Copper, Tin and Their Alloys, John Wiley & Sons, New York, 1971, p 90-96
Tartaric Acid | Copper and alloys | Leaded brass | Free-cutting brass | A (Resistant) | A (Resistant) |  | C36000 | [5 empty] | 93 | H. Leidheiser, Jr., The Corrosion of Copper, Tin and Their Alloys, John Wiley & Sons, New York, 1971, p 90-96
Tartaric Acid | Copper and alloys | Nickel-silver | Nickel-silver | A (Resistant) | A (Resistant) |  |  |  | 18 |  |  |  | 93 | H. Leidheiser, Jr., The Corrosion of Copper, Tin and Their Alloys, John Wiley & Sons, New York, 1971, p 90-96
Tartaric Acid | Copper and alloys | Phosphor bronze | Phosphor bronze, 5% Sn | A (Resistant) | A (Resistant) |  | C51000 | [5 empty] | 93 | H. Leidheiser, Jr., The Corrosion of Copper, Tin and Their Alloys, John Wiley & Sons, New York, 1971, p 90-96
Tartaric Acid | Copper and alloys | Phosphor bronze | Phosphor bronze, 8% Sn | A (Resistant) | A (Resistant) |  | C52100 | [5 empty] | 93 | H. Leidheiser, Jr., The Corrosion of Copper, Tin and Their Alloys, John Wiley & Sons, New York, 1971, p 90-96
Tartaric Acid | Copper and alloys | Silicon bronze | Silicon bronze, high | A (Resistant) | A (Resistant) |  | C65500 | [5 empty] | 93 | H. Leidheiser, Jr., The Corrosion of Copper, Tin and Their Alloys, John Wiley & Sons, New York, 1971, p 90-96
Tartaric Acid | Copper and alloys | Silicon bronze | Silicon bronze, low | A (Resistant) | A (Resistant) |  | C65100 | [5 empty] | 93 | H. Leidheiser, Jr., The Corrosion of Copper, Tin and Their Alloys, John Wiley & Sons, New York, 1971, p 90-96
Tartaric Acid | Copper and alloys | Tin brass | Admiralty brass | A (Resistant) | A (Resistant) |  | C44300 | [5 empty] | 93 | H. Leidheiser, Jr., The Corrosion of Copper, Tin and Their Alloys, John Wiley & Sons, New York, 1971, p 90-96
Water | Carbon and alloy steels | Carbon steel | MF-1 carbon steel | 0.03 | 1 |  |  | Polluted Monongahela water |  |  |  |  | 179 | Allegheny Ludlum Corporation, 1974
Tartaric Acid | Copper and alloys | Tin brass | Naval brass | C (Questionable) | C (Questionable) |  | C46400 | [5 empty] | 93 | H. Leidheiser, Jr., The Corrosion of Copper, Tin and Their Alloys, John Wiley & Sons, New York, 1971, p 90-96
Tartaric Acid | Miscellaneous | Magnesium and alloys | Magnesium | D (Poor) | D (Poor) |  |  |  | All | Room | Room |  | 119 | Dow Chemical Co., Midland, MI
Tartaric Acid | Miscellaneous | Noble metals | Gold | 0.05 max | 2 max |  | P00016 |  | All | Boiling | Boiling |  | 8 | Metals Handbook, Ninth Edition, Vol 13, Corrosion, ASM International, Metals Park, OH, 1987, p 798
Tartaric Acid | Miscellaneous | Noble metals | Silver | 0.05 max | 2 max |  | P07010 |  | All | 100 | 212 |  | 4 | Metals Handbook, Ninth Edition, Vol 13, Corrosion, ASM International, Metals Park, OH, 1987, p 795
Tartaric Acid | Miscellaneous | Noble metals | Silver | 0.05 max | 2 max |  | P07010 | Oxygen increases attack in dilute tartaric acid at room temperature | All | 100 | 212 |  | 4 | Metals Handbook, Ninth Edition, Vol 13, Corrosion, ASM International, Metals Park, OH, 1987, p 795
Tartaric Acid | Miscellaneous | Tin and alloys | Tin | A (Resistant) | A (Resistant) |  |  | Nonaerated solutions |  | 20 | 68 |  | 94 | H. Leidheiser, Jr., The Corrosion of Copper, Tin and Their Alloys, John Wiley & Sons, New York, 1971, p 287-290
Tartaric Acid | Miscellaneous | Tin and alloys | Tin | A (Resistant) | A (Resistant) |  |  |  |  | 60 | 140 |  | 94 | H. Leidheiser, Jr., The Corrosion of Copper, Tin and Their Alloys, John Wiley & Sons, New York, 1971, p 287-290
Tartaric Acid | Miscellaneous | Tin and alloys | Tin | D (Poor) | D (Poor) |  |  |  |  | 100 | 212 |  | 94 | H. Leidheiser, Jr., The Corrosion of Copper, Tin and Their Alloys, John Wiley & Sons, New York, 1971, p 287-290
Tartaric Acid | Nickel and alloys | Nickel | Nickel 200 | 0.19 | 7.5 |  | N02200 | In vacuum evaporating pan | 57 | 54 | 130 |  | 44 | Inco Alloys International, 1979
Tartaric Acid | Nickel and alloys | Nickel-chromium-iron | Incoloy 800 Inco Alloys International Inc. | 0.003 max | 0.1 max |  | N08800 | Cold-rolled, annealed sheet. Solutions were prepared with reagent-grade chemicals | 10 | 80 | 176 | 7 d | 44 | Inco Alloys International, 1979
Tartaric Acid | Nickel and alloys | Nickel-chromium-molybdenum-(tungsten) | Inconel 690 Inco Alloys International Inc. | 0.03 max | 1 max |  | N06690 |  | 10 | 25 | 77 |  | 57 | Inco Alloys International, 1980
Tartaric Acid | Refractory metals and alloys | Niobium and alloys | Niobium | A (Resistant) | A (Resistant) |  | R04210 |  | 20 | Room | Room |  | 2 | Metals Handbook, Ninth Edition, Vol 13, Corrosion, ASM International, Metals Park, OH, 1987, p 723-724
Tartaric Acid | Refractory metals and alloys | Niobium and alloys | Niobium | A (Resistant) | A (Resistant) |  | R04210 |  | 20 | Boiling | Boiling |  | 2 | Metals Handbook, Ninth Edition, Vol 13, Corrosion, ASM International, Metals Park, OH, 1987, p 723-724
Tartaric Acid | Refractory metals and alloys | Titanium and alloys | Titanium | 0.13 max | 5 max |  |  |  | 10-50 | 100 | 212 |  | 90 | N.D. Tomashov and P.M. Altovskii, Corrosion and Protection of Titanium, Government Scientific-Technical Publication of Machine-Building Literature (Russian translation), 1963; L.C. Covington and R.W. Schultz, Corrosion of Resistance of Titanium, TIMET Cor
Tartaric Acid | Refractory metals and alloys | Titanium and alloys | Titanium | 0.003 | 0.1 |  |  |  | 10 | 60 | 140 |  | 90 | N.D. Tomashov and P.M. Altovskii, Corrosion and Protection of Titanium, Government Scientific-Technical Publication of Machine-Building Literature (Russian translation), 1963; L.C. Covington and R.W. Schultz, Corrosion of Resistance of Titanium, TIMET Cor
Tartaric Acid | Refractory metals and alloys | Titanium and alloys | Titanium | 0.003 | 0.1 |  |  |  | 25 | 60 | 140 |  | 90 | N.D. Tomashov and P.M. Altovskii, Corrosion and Protection of Titanium, Government Scientific-Technical Publication of Machine-Building Literature (Russian translation), 1963; L.C. Covington and R.W. Schultz, Corrosion of Resistance of Titanium, TIMET Cor
Tartaric Acid | Refractory metals and alloys | Titanium and alloys | Titanium | 0.003 max | 0.1 max |  |  |  | 50 | 60 | 140 |  | 90 | N.D. Tomashov and P.M. Altovskii, Corrosion and Protection of Titanium, Government Scientific-Technical Publication of Machine-Building Literature (Russian translation), 1963; L.C. Covington and R.W. Schultz, Corrosion of Resistance of Titanium, TIMET Cor
Tartaric Acid | Refractory metals and alloys | Titanium and alloys | Titanium | 0.003 | 0.1 |  |  |  | 10 | 100 | 212 |  | 90 | N.D. Tomashov and P.M. Altovskii, Corrosion and Protection of Titanium, Government Scientific-Technical Publication of Machine-Building Literature (Russian translation), 1963; L.C. Covington and R.W. Schultz, Corrosion of Resistance of Titanium, TIMET Cor
Tartaric Acid | Refractory metals and alloys | Titanium and alloys | Titanium | A (Resistant) | A (Resistant) |  |  |  | 25 | 100 | 212 |  | 90 | N.D. Tomashov and P.M. Altovskii, Corrosion and Protection of Titanium, Government Scientific-Technical Publication of Machine-Building Literature (Russian translation), 1963; L.C. Covington and R.W. Schultz, Corrosion of Resistance of Titanium, TIMET Cor
Tartaric Acid | Refractory metals and alloys | Titanium and alloys | Titanium | 0.01 | 0.5 |  |  |  | 50 | 100 | 212 |  | 90 | N.D. Tomashov and P.M. Altovskii, Corrosion and Protection of Titanium, Government Scientific-Technical Publication of Machine-Building Literature (Russian translation), 1963; L.C. Covington and R.W. Schultz, Corrosion of Resistance of Titanium, TIMET Cor
Tartaric Acid | Refractory metals and alloys | Zirconium and alloys | Zr702 | 0.03 max | 1 max |  | R60702 |  | 10-50 | 35-100 | 95-212 |  | 15 | Metals Handbook, Ninth Edition, Vol 13, Corrosion, ASM International, Metals Park, OH, 1987, p 711-715
Tartaric Acid | Stainless steels | Austenitic | 301 | A (Resistant) | A (Resistant) |  | S30100 |  | 10 | 20 | 68 |  | 253 | Chemical Resistance of REMANIT Stainless Steels, Thyssen Edelstahlwerke AG, March 1989
Tartaric Acid | Stainless steels | Austenitic | 301 | A (Resistant) | A (Resistant) |  | S30100 |  | 10 | Boiling | Boiling |  | 253 | Chemical Resistance of REMANIT Stainless Steels, Thyssen Edelstahlwerke AG, March 1989
Tartaric Acid | Stainless steels | Austenitic | 302 | A (Resistant) | A (Resistant) |  | S30200 |  | 10 | 20 | 68 |  | 253 | Chemical Resistance of REMANIT Stainless Steels, Thyssen Edelstahlwerke AG, March 1989
Tartaric Acid | Stainless steels | Austenitic | 302 | A (Resistant) | A (Resistant) |  | S30200 |  | 10 | Boiling | Boiling |  | 253 | Chemical Resistance of REMANIT Stainless Steels, Thyssen Edelstahlwerke AG, March 1989
Tartaric Acid | Stainless steels | Austenitic | 303 | A (Resistant) | A (Resistant) |  | S30300 |  | 10 | 20 | 68 |  | 253 | Chemical Resistance of REMANIT Stainless Steels, Thyssen Edelstahlwerke AG, March 1989
Tartaric Acid | Stainless steels | Austenitic | 303 | A (Resistant) | A (Resistant) |  | S30300 |  | 10 | 20 | 68 |  | 253 | Chemical Resistance of REMANIT Stainless Steels, Thyssen Edelstahlwerke AG, March 1989
Tartaric Acid | Stainless steels | Austenitic | 303 | C (Questionable) | C (Questionable) |  | S30300 |  | 10 | Boiling | Boiling |  | 253 | Chemical Resistance of REMANIT Stainless Steels, Thyssen Edelstahlwerke AG, March 1989
Tartaric Acid | Stainless steels | Austenitic | 303 | A (Resistant) | A (Resistant) |  | S30300 |  | 10 | Boiling | Boiling |  | 253 | Chemical Resistance of REMANIT Stainless Steels, Thyssen Edelstahlwerke AG, March 1989
Tartaric Acid | Stainless steels | Austenitic | 304 | A (Resistant) | A (Resistant) |  | S30400 |  | 10 | 21 | 70 |  | 121 | Cyclops Corp., Universal-Cyclops Specialty Steel Division
Tartaric Acid | Stainless steels | Austenitic | 304 | 0.05 | 2 |  | S30400 | No aeration; rapid agitation. Commercial grade |  | 202 | 395 | 5 d | 89 | A Guide to Corrosion Resistance, Climax Molybdenum Company, Greenwich, CT, 1981
Tartaric Acid | Stainless steels | Austenitic | 304 | 0.08 | 3 |  | S30400 | No aeration; rapid agitation. Vapors over tartaric acid, decomposition products, acetic and formic acids, etc. |  | 202 | 395 | 5 d | 89 | A Guide to Corrosion Resistance, Climax Molybdenum Company, Greenwich, CT, 1981
Tartaric Acid | Stainless steels | Austenitic | 304 | A (Resistant) | A (Resistant) |  | S30400 |  | 10 | 20 | 68 |  | 253 | Chemical Resistance of REMANIT Stainless Steels, Thyssen Edelstahlwerke AG, March 1989
Tartaric Acid | Stainless steels | Austenitic | 304 | A (Resistant) | A (Resistant) |  | S30400 |  | 10 | Boiling | Boiling |  | 253 | Chemical Resistance of REMANIT Stainless Steels, Thyssen Edelstahlwerke AG, March 1989
Tartaric Acid | Stainless steels | Austenitic | 316 | B (Good) | B (Good) |  | S31600 |  | 10 | 21 | 70 |  | 121 | Cyclops Corp., Universal-Cyclops Specialty Steel Division
Tartaric Acid | Stainless steels | Austenitic | 316 | 0.1 | 4.5 |  | S31600 | No aeration; rapid agitation. Commercial grade |  | 202 | 395 | 5 d | 89 | A Guide to Corrosion Resistance, Climax Molybdenum Company, Greenwich, CT, 1981
Tartaric Acid | Stainless steels | Austenitic | 316 | 0.02 | 0.6 |  | S31600 | No aeration; rapid agitation. Vapors over tartaric acid, decomposition products, acetic and formic acids, etc. |  | 202 | 395 | 5 d | 89 | A Guide to Corrosion Resistance, Climax Molybdenum Company, Greenwich, CT, 1981
Tartaric Acid | Stainless steels | Austenitic | 316 | A (Resistant) | A (Resistant) |  | S31600 |  | 10 | 20 | 68 |  | 253 | Chemical Resistance of REMANIT Stainless Steels, Thyssen Edelstahlwerke AG, March 1989
Tartaric Acid | Stainless steels | Austenitic | 316 | A (Resistant) | A (Resistant) |  | S31600 |  | 10 | Boiling | Boiling |  | 253 | Chemical Resistance of REMANIT Stainless Steels, Thyssen Edelstahlwerke AG, March 1989
Tartaric Acid | Stainless steels | Austenitic | 317 | 0.2 | 6.3 |  | S31700 | No aeration; rapid agitation. Commercial grade |  | 202 | 395 | 5 d | 89 | A Guide to Corrosion Resistance, Climax Molybdenum Company, Greenwich, CT, 1981
Tartaric Acid | Stainless steels | Austenitic | 317 | 0.03 | 1 |  | S31700 | No aeration; rapid agitation. Vapors over tartaric acid, decomposition products, acetic and formic acids, etc. |  | 202 | 395 | 5 d | 89 | A Guide to Corrosion Resistance, Climax Molybdenum Company, Greenwich, CT, 1981
Tartaric Acid | Stainless steels | Austenitic | 321 | A (Resistant) | A (Resistant) |  | S32100 |  | 10 | 20 | 68 |  | 253 | Chemical Resistance of REMANIT Stainless Steels, Thyssen Edelstahlwerke AG, March 1989
Tartaric Acid | Stainless steels | Austenitic | 321 | A (Resistant) | A (Resistant) |  | S32100 |  | 10 | Boiling | Boiling |  | 253 | Chemical Resistance of REMANIT Stainless Steels, Thyssen Edelstahlwerke AG, March 1989
Tartaric Acid | Stainless steels | Austenitic | 347 | A (Resistant) | A (Resistant) |  | S34700 |  | 10 | 20 | 68 |  | 253 | Chemical Resistance of REMANIT Stainless Steels, Thyssen Edelstahlwerke AG, March 1989
Tartaric Acid | Stainless steels | Austenitic | 347 | A (Resistant) | A (Resistant) |  | S34700 |  | 10 | Boiling | Boiling |  | 253 | Chemical Resistance of REMANIT Stainless Steels, Thyssen Edelstahlwerke AG, March 1989
Tartaric Acid | Stainless steels | Austenitic | 304L | A (Resistant) | A (Resistant) |  | S30403 |  | 10 | 20 | 68 |  | 253 | Chemical Resistance of REMANIT Stainless Steels, Thyssen Edelstahlwerke AG, March 1989
Tartaric Acid | Stainless steels | Austenitic | 304L | A (Resistant) | A (Resistant) |  | S30403 |  | 10 | Boiling | Boiling |  | 253 | Chemical Resistance of REMANIT Stainless Steels, Thyssen Edelstahlwerke AG, March 1989
Tartaric Acid | Stainless steels | Austenitic | 304LN | A (Resistant) | A (Resistant) |  | S30453 |  | 10 | 20 | 68 |  | 253 | Chemical Resistance of REMANIT Stainless Steels, Thyssen Edelstahlwerke AG, March 1989
Tartaric Acid | Stainless steels | Austenitic | 304LN | A (Resistant) | A (Resistant) |  | S30453 |  | 10 | Boiling | Boiling |  | 253 | Chemical Resistance of REMANIT Stainless Steels, Thyssen Edelstahlwerke AG, March 1989
Tartaric Acid | Stainless steels | Austenitic | 316F | A (Resistant) | A (Resistant) |  | S31620 |  | 10 | 20 | 68 |  | 253 | Chemical Resistance of REMANIT Stainless Steels, Thyssen Edelstahlwerke AG, March 1989
Tartaric Acid | Stainless steels | Austenitic | 316F | A (Resistant) | A (Resistant) |  | S31620 |  | 10 | Boiling | Boiling |  | 253 | Chemical Resistance of REMANIT Stainless Steels, Thyssen Edelstahlwerke AG, March 1989
Tartaric Acid | Stainless steels | Austenitic | 316L | A (Resistant) | A (Resistant) |  | S31603 |  | 10 | 20 | 68 |  | 253 | Chemical Resistance of REMANIT Stainless Steels, Thyssen Edelstahlwerke AG, March 1989
Tartaric Acid | Stainless steels | Austenitic | 316L | A (Resistant) | A (Resistant) |  | S31603 |  | 10 | Boiling | Boiling |  | 253 | Chemical Resistance of REMANIT Stainless Steels, Thyssen Edelstahlwerke AG, March 1989
Tartaric Acid | Stainless steels | Austenitic | 316LN | A (Resistant) | A (Resistant) |  | S31653 |  | 10 | 20 | 68 |  | 253 | Chemical Resistance of REMANIT Stainless Steels, Thyssen Edelstahlwerke AG, March 1989
Tartaric Acid | Stainless steels | Austenitic | 316LN | A (Resistant) | A (Resistant) |  | S31653 |  | 10 | Boiling | Boiling |  | 253 | Chemical Resistance of REMANIT Stainless Steels, Thyssen Edelstahlwerke AG, March 1989
Tartaric Acid | Stainless steels | Austenitic | 316Ti | A (Resistant) | A (Resistant) |  | S31635 |  | 10 | 20 | 68 |  | 253 | Chemical Resistance of REMANIT Stainless Steels, Thyssen Edelstahlwerke AG, March 1989
Tartaric Acid | Stainless steels | Austenitic | 316Ti | A (Resistant) | A (Resistant) |  | S31635 |  | 10 | Boiling | Boiling |  | 253 | Chemical Resistance of REMANIT Stainless Steels, Thyssen Edelstahlwerke AG, March 1989
Tartaric Acid | Stainless steels | Austenitic | 317L | A (Resistant) | A (Resistant) |  | S31703 |  | 10 | 20 | 68 |  | 253 | Chemical Resistance of REMANIT Stainless Steels, Thyssen Edelstahlwerke AG, March 1989
Tartaric Acid | Stainless steels | Austenitic | 317L | A (Resistant) | A (Resistant) |  | S31703 |  | 10 | Boiling | Boiling |  | 253 | Chemical Resistance of REMANIT Stainless Steels, Thyssen Edelstahlwerke AG, March 1989
Tartaric Acid | Stainless steels | Austenitic | 317LN | A (Resistant) | A (Resistant) |  | S31725 |  | 10 | 20 | 68 |  | 253 | Chemical Resistance of REMANIT Stainless Steels, Thyssen Edelstahlwerke AG, March 1989
Tartaric Acid | Stainless steels | Austenitic | 317LN | A (Resistant) | A (Resistant) |  | S31725 |  | 10 | Boiling | Boiling |  | 253 | Chemical Resistance of REMANIT Stainless Steels, Thyssen Edelstahlwerke AG, March 1989
Tartaric Acid | Stainless steels | Duplex | 329 | A (Resistant) | A (Resistant) |  | S32900 |  | 10 | 20 | 68 |  | 253 | Chemical Resistance of REMANIT Stainless Steels, Thyssen Edelstahlwerke AG, March 1989
Tartaric Acid | Stainless steels | Duplex | 329 | A (Resistant) | A (Resistant) |  | S32900 |  | 10 | Boiling | Boiling |  | 253 | Chemical Resistance of REMANIT Stainless Steels, Thyssen Edelstahlwerke AG, March 1989
Tartaric Acid | Stainless steels | Duplex | F51 | A (Resistant) | A (Resistant) |  | S31803 |  | 10 | 20 | 68 |  | 253 | Chemical Resistance of REMANIT Stainless Steels, Thyssen Edelstahlwerke AG, March 1989
Tartaric Acid | Stainless steels | Duplex | F51 | A (Resistant) | A (Resistant) |  | S31803 |  | 10 | Boiling | Boiling |  | 253 | Chemical Resistance of REMANIT Stainless Steels, Thyssen Edelstahlwerke AG, March 1989
Tartaric Acid | Stainless steels | Ferritic | 405 | B (Good) | B (Good) |  | S40500 |  | 10 | 20 | 68 |  | 253 | Chemical Resistance of REMANIT Stainless Steels, Thyssen Edelstahlwerke AG, March 1989
Tartaric Acid | Stainless steels | Ferritic | 405 | C (Questionable) | C (Questionable) |  | S40500 |  | 10 | Boiling | Boiling |  | 253 | Chemical Resistance of REMANIT Stainless Steels, Thyssen Edelstahlwerke AG, March 1989
Tartaric Acid | Stainless steels | Ferritic | 409 | B (Good) | B (Good) |  | S40900 |  | 10 | 20 | 68 |  | 253 | Chemical Resistance of REMANIT Stainless Steels, Thyssen Edelstahlwerke AG, March 1989
Tartaric Acid | Stainless steels | Ferritic | 409 | C (Questionable) | C (Questionable) |  | S40900 |  | 10 | Boiling | Boiling |  | 253 | Chemical Resistance of REMANIT Stainless Steels, Thyssen Edelstahlwerke AG, March 1989
Tartaric Acid | Stainless steels | Ferritic | 430 | B (Good) | B (Good) |  | S43000 |  | 10 | 21 | 70 |  | 121 | Cyclops Corp., Universal-Cyclops Specialty Steel Division
Tartaric Acid | Stainless steels | Ferritic | 430 | A (Resistant) | A (Resistant) |  | S43000 |  | 10 | 20 | 68 |  | 253 | Chemical Resistance of REMANIT Stainless Steels, Thyssen Edelstahlwerke AG, March 1989
Tartaric Acid | Stainless steels | Ferritic | 430 | C (Questionable) | C (Questionable) |  | S43000 |  | 10 | Boiling | Boiling |  | 253 | Chemical Resistance of REMANIT Stainless Steels, Thyssen Edelstahlwerke AG, March 1989
Tartaric Acid | Stainless steels | Ferritic | 434 | A (Resistant) | A (Resistant) |  | S43400 |  | 10 | 20 | 68 |  | 253 | Chemical Resistance of REMANIT Stainless Steels, Thyssen Edelstahlwerke AG, March 1989
Tartaric Acid | Stainless steels | Ferritic | 434 | A (Resistant) | A (Resistant) |  | S43400 |  | 10 | Boiling | Boiling |  | 253 | Chemical Resistance of REMANIT Stainless Steels, Thyssen Edelstahlwerke AG, March 1989
Tartaric Acid | Stainless steels | Martensitic | 403 | B (Good) | B (Good) |  | S40300 |  | 10 | 20 | 68 |  | 253 | Chemical Resistance of REMANIT Stainless Steels, Thyssen Edelstahlwerke AG, March 1989
Tartaric Acid | Stainless steels | Martensitic | 403 | C (Questionable) | C (Questionable) |  | S40300 |  | 10 | Boiling | Boiling |  | 253 | Chemical Resistance of REMANIT Stainless Steels, Thyssen Edelstahlwerke AG, March 1989
Tartaric Acid | Stainless steels | Martensitic | 410 | B (Good) | B (Good) |  | S41000 |  | 10 | 21 | 70 |  | 121 | Cyclops Corp., Universal-Cyclops Specialty Steel Division
Tartaric Acid | Stainless steels | Martensitic | 410 | B (Good) | B (Good) |  | S41000 |  | 10 | 20 | 68 |  | 253 | Chemical Resistance of REMANIT Stainless Steels, Thyssen Edelstahlwerke AG, March 1989
Tartaric Acid | Stainless steels | Martensitic | 410 | C (Questionable) | C (Questionable) |  | S41000 |  | 10 | Boiling | Boiling |  | 253 | Chemical Resistance of REMANIT Stainless Steels, Thyssen Edelstahlwerke AG, March 1989
Tartaric Acid | Stainless steels | Martensitic | 416 | B (Good) | B (Good) |  | S41600 |  | 10 | 20 | 68 |  | 253 | Chemical Resistance of REMANIT Stainless Steels, Thyssen Edelstahlwerke AG, March 1989
Tartaric Acid | Stainless steels | Martensitic | 416 | C (Questionable) | C (Questionable) |  | S41600 |  | 10 | Boiling | Boiling |  | 253 | Chemical Resistance of REMANIT Stainless Steels, Thyssen Edelstahlwerke AG, March 1989
Tartaric Acid | Stainless steels | Martensitic | 420 | B (Good) | B (Good) |  | S42000 |  | 10 | 20 | 68 |  | 253 | Chemical Resistance of REMANIT Stainless Steels, Thyssen Edelstahlwerke AG, March 1989
Tartaric Acid | Stainless steels | Martensitic | 420 | C (Questionable) | C (Questionable) |  | S42000 |  | 10 | Boiling | Boiling |  | 253 | Chemical Resistance of REMANIT Stainless Steels, Thyssen Edelstahlwerke AG, March 1989
Thioglycolic Acid | Stainless steels | Austenitic | 316 | B (Good) | B (Good) |  | S31600 |  |  | 20 | 68 |  | 253 | Chemical Resistance of REMANIT Stainless Steels, Thyssen Edelstahlwerke AG, March 1989
Thioglycolic Acid | Stainless steels | Austenitic | 316 | B (Good) | B (Good) |  | S31600 |  |  | Boiling | Boiling |  | 253 | Chemical Resistance of REMANIT Stainless Steels, Thyssen Edelstahlwerke AG, March 1989
Thioglycolic Acid | Stainless steels | Austenitic | 316L | B (Good) | B (Good) |  | S31603 |  |  | 20 | 68 |  | 253 | Chemical Resistance of REMANIT Stainless Steels, Thyssen Edelstahlwerke AG, March 1989
Thioglycolic Acid | Stainless steels | Austenitic | 316L | B (Good) | B (Good) |  | S31603 |  |  | Boiling | Boiling |  | 253 | Chemical Resistance of REMANIT Stainless Steels, Thyssen Edelstahlwerke AG, March 1989
Thioglycolic Acid | Stainless steels | Austenitic | 316LN | B (Good) | B (Good) |  | S31653 |  |  | 20 | 68 |  | 253 | Chemical Resistance of REMANIT Stainless Steels, Thyssen Edelstahlwerke AG, March 1989
Thioglycolic Acid | Stainless steels | Austenitic | 316LN | B (Good) | B (Good) |  | S31653 |  |  | Boiling | Boiling |  | 253 | Chemical Resistance of REMANIT Stainless Steels, Thyssen Edelstahlwerke AG, March 1989
Thioglycolic Acid | Stainless steels | Austenitic | 316Ti | B (Good) | B (Good) |  | S31635 |  |  | 20 | 68 |  | 253 | Chemical Resistance of REMANIT Stainless Steels, Thyssen Edelstahlwerke AG, March 1989
Thioglycolic Acid | Stainless steels | Austenitic | 316Ti | B (Good) | B (Good) |  | S31635 |  |  | Boiling | Boiling |  | 253 | Chemical Resistance of REMANIT Stainless Steels, Thyssen Edelstahlwerke AG, March 1989
Thioglycolic Acid | Stainless steels | Austenitic | 317L | B (Good) | B (Good) |  | S31703 |  |  | 20 | 68 |  | 253 | Chemical Resistance of REMANIT Stainless Steels, Thyssen Edelstahlwerke AG, March 1989
Thioglycolic Acid | Stainless steels | Austenitic | 317L | B (Good) | B (Good) |  | S31703 |  |  | Boiling | Boiling |  | 253 | Chemical Resistance of REMANIT Stainless Steels, Thyssen Edelstahlwerke AG, March 1989
Thioglycolic Acid | Stainless steels | Austenitic | 317LN | B (Good) | B (Good) |  | S31725 |  |  | 20 | 68 |  | 253 | Chemical Resistance of REMANIT Stainless Steels, Thyssen Edelstahlwerke AG, March 1989
Thioglycolic Acid | Stainless steels | Austenitic | 317LN | B (Good) | B (Good) |  | S31725 |  |  | Boiling | Boiling |  | 253 | Chemical Resistance of REMANIT Stainless Steels, Thyssen Edelstahlwerke AG, March 1989
Thioglycolic Acid | Stainless steels | Duplex | 329 | B (Good) | B (Good) |  | S32900 |  |  | 20 | 68 |  | 253 | Chemical Resistance of REMANIT Stainless Steels, Thyssen Edelstahlwerke AG, March 1989
Thioglycolic Acid | Stainless steels | Duplex | 329 | B (Good) | B (Good) |  | S32900 |  |  | Boiling | Boiling |  | 253 | Chemical Resistance of REMANIT Stainless Steels, Thyssen Edelstahlwerke AG, March 1989
Thioglycolic Acid | Stainless steels | Duplex | F51 | B (Good) | B (Good) |  | S31803 |  |  | 20 | 68 |  | 253 | Chemical Resistance of REMANIT Stainless Steels, Thyssen Edelstahlwerke AG, March 1989
Thioglycolic Acid | Stainless steels | Duplex | F51 | B (Good) | B (Good) |  | S31803 |  |  | Boiling | Boiling |  | 253 | Chemical Resistance of REMANIT Stainless Steels, Thyssen Edelstahlwerke AG, March 1989
Toluene | Stainless steels | Austenitic | 301 | A (Resistant) | A (Resistant) |  | S30100 |  |  | 20 | 68 |  | 253 | Chemical Resistance of REMANIT Stainless Steels, Thyssen Edelstahlwerke AG, March 1989
Toluene | Stainless steels | Austenitic | 301 | A (Resistant) | A (Resistant) |  | S30100 |  |  | Boiling | Boiling |  | 253 | Chemical Resistance of REMANIT Stainless Steels, Thyssen Edelstahlwerke AG, March 1989
Toluene | Stainless steels | Austenitic | 302 | A (Resistant) | A (Resistant) |  | S30200 |  |  | 20 | 68 |  | 253 | Chemical Resistance of REMANIT Stainless Steels, Thyssen Edelstahlwerke AG, March 1989
Toluene | Stainless steels | Austenitic | 302 | A (Resistant) | A (Resistant) |  | S30200 |  |  | Boiling | Boiling |  | 253 | Chemical Resistance of REMANIT Stainless Steels, Thyssen Edelstahlwerke AG, March 1989
Toluene | Stainless steels | Austenitic | 303 | A (Resistant) | A (Resistant) |  | S30300 |  |  | 20 | 68 |  | 253 | Chemical Resistance of REMANIT Stainless Steels, Thyssen Edelstahlwerke AG, March 1989
Toluene | Stainless steels | Austenitic | 303 | A (Resistant) | A (Resistant) |  | S30300 |  |  | Boiling | Boiling |  | 253 | Chemical Resistance of REMANIT Stainless Steels, Thyssen Edelstahlwerke AG, March 1989
Toluene | Stainless steels | Austenitic | 303 | A (Resistant) | A (Resistant) |  | S30300 |  |  | 20 | 68 |  | 253 | Chemical Resistance of REMANIT Stainless Steels, Thyssen Edelstahlwerke AG, March 1989
Toluene | Stainless steels | Austenitic | 303 | A (Resistant) | A (Resistant) |  | S30300 |  |  | Boiling | Boiling |  | 253 | Chemical Resistance of REMANIT Stainless Steels, Thyssen Edelstahlwerke AG, March 1989
Toluene | Stainless steels | Austenitic | 304 | A (Resistant) | A (Resistant) |  | S30400 |  |  | 20 | 68 |  | 253 | Chemical Resistance of REMANIT Stainless Steels, Thyssen Edelstahlwerke AG, March 1989
Toluene | Stainless steels | Austenitic | 304 | A (Resistant) | A (Resistant) |  | S30400 |  |  | Boiling | Boiling |  | 253 | Chemical Resistance of REMANIT Stainless Steels, Thyssen Edelstahlwerke AG, March 1989
Toluene | Stainless steels | Austenitic | 316 | A (Resistant) | A (Resistant) |  | S31600 |  |  | 20 | 68 |  | 253 | Chemical Resistance of REMANIT Stainless Steels, Thyssen Edelstahlwerke AG, March 1989
Toluene | Stainless steels | Austenitic | 316 | A (Resistant) | A (Resistant) |  | S31600 |  |  | Boiling | Boiling |  | 253 | Chemical Resistance of REMANIT Stainless Steels, Thyssen Edelstahlwerke AG, March 1989
Toluene | Stainless steels | Austenitic | 321 | A (Resistant) | A (Resistant) |  | S32100 |  |  | 20 | 68 |  | 253 | Chemical Resistance of REMANIT Stainless Steels, Thyssen Edelstahlwerke AG, March 1989
Toluene | Stainless steels | Austenitic | 321 | A (Resistant) | A (Resistant) |  | S32100 |  |  | Boiling | Boiling |  | 253 | Chemical Resistance of REMANIT Stainless Steels, Thyssen Edelstahlwerke AG, March 1989
Toluene | Stainless steels | Austenitic | 347 | A (Resistant) | A (Resistant) |  | S34700 |  |  | 20 | 68 |  | 253 | Chemical Resistance of REMANIT Stainless Steels, Thyssen Edelstahlwerke AG, March 1989
Toluene | Stainless steels | Austenitic | 347 | A (Resistant) | A (Resistant) |  | S34700 |  |  | Boiling | Boiling |  | 253 | Chemical Resistance of REMANIT Stainless Steels, Thyssen Edelstahlwerke AG, March 1989
Toluene | Stainless steels | Austenitic | 304L | A (Resistant) | A (Resistant) |  | S30403 |  |  | 20 | 68 |  | 253 | Chemical Resistance of REMANIT Stainless Steels, Thyssen Edelstahlwerke AG, March 1989
Toluene | Stainless steels | Austenitic | 304L | A (Resistant) | A (Resistant) |  | S30403 |  |  | Boiling | Boiling |  | 253 | Chemical Resistance of REMANIT Stainless Steels, Thyssen Edelstahlwerke AG, March 1989
Toluene | Stainless steels | Austenitic | 304LN | A (Resistant) | A (Resistant) |  | S30453 |  |  | 20 | 68 |  | 253 | Chemical Resistance of REMANIT Stainless Steels, Thyssen Edelstahlwerke AG, March 1989
Toluene | Stainless steels | Austenitic | 304LN | A (Resistant) | A (Resistant) |  | S30453 |  |  | Boiling | Boiling |  | 253 | Chemical Resistance of REMANIT Stainless Steels, Thyssen Edelstahlwerke AG, March 1989
Toluene | Stainless steels | Austenitic | 316F | A (Resistant) | A (Resistant) |  | S31620 |  |  | 20 | 68 |  | 253 | Chemical Resistance of REMANIT Stainless Steels, Thyssen Edelstahlwerke AG, March 1989
Toluene | Stainless steels | Austenitic | 316F | A (Resistant) | A (Resistant) |  | S31620 |  |  | Boiling | Boiling |  | 253 | Chemical Resistance of REMANIT Stainless Steels, Thyssen Edelstahlwerke AG, March 1989
Toluene | Stainless steels | Austenitic | 316L | A (Resistant) | A (Resistant) |  | S31603 |  |  | 20 | 68 |  | 253 | Chemical Resistance of REMANIT Stainless Steels, Thyssen Edelstahlwerke AG, March 1989
Toluene | Stainless steels | Austenitic | 316L | A (Resistant) | A (Resistant) |  | S31603 |  |  | Boiling | Boiling |  | 253 | Chemical Resistance of REMANIT Stainless Steels, Thyssen Edelstahlwerke AG, March 1989
Toluene | Stainless steels | Austenitic | 316LN | A (Resistant) | A (Resistant) |  | S31653 |  |  | 20 | 68 |  | 253 | Chemical Resistance of REMANIT Stainless Steels, Thyssen Edelstahlwerke AG, March 1989
Toluene | Stainless steels | Austenitic | 316LN | A (Resistant) | A (Resistant) |  | S31653 |  |  | Boiling | Boiling |  | 253 | Chemical Resistance of REMANIT Stainless Steels, Thyssen Edelstahlwerke AG, March 1989
Toluene | Stainless steels | Austenitic | 316Ti | A (Resistant) | A (Resistant) |  | S31635 |  |  | 20 | 68 |  | 253 | Chemical Resistance of REMANIT Stainless Steels, Thyssen Edelstahlwerke AG, March 1989
Toluene | Stainless steels | Austenitic | 316Ti | A (Resistant) | A (Resistant) |  | S31635 |  |  | Boiling | Boiling |  | 253 | Chemical Resistance of REMANIT Stainless Steels, Thyssen Edelstahlwerke AG, March 1989
Toluene | Stainless steels | Austenitic | 317L | A (Resistant) | A (Resistant) |  | S31703 |  |  | 20 | 68 |  | 253 | Chemical Resistance of REMANIT Stainless Steels, Thyssen Edelstahlwerke AG, March 1989
Toluene | Stainless steels | Austenitic | 317L | A (Resistant) | A (Resistant) |  | S31703 |  |  | Boiling | Boiling |  | 253 | Chemical Resistance of REMANIT Stainless Steels, Thyssen Edelstahlwerke AG, March 1989
Toluene | Stainless steels | Austenitic | 317LN | A (Resistant) | A (Resistant) |  | S31725 |  |  | 20 | 68 |  | 253 | Chemical Resistance of REMANIT Stainless Steels, Thyssen Edelstahlwerke AG, March 1989
Toluene | Stainless steels | Austenitic | 317LN | A (Resistant) | A (Resistant) |  | S31725 |  |  | Boiling | Boiling |  | 253 | Chemical Resistance of REMANIT Stainless Steels, Thyssen Edelstahlwerke AG, March 1989
Toluene | Stainless steels | Duplex | 329 | A (Resistant) | A (Resistant) |  | S32900 |  |  | 20 | 68 |  | 253 | Chemical Resistance of REMANIT Stainless Steels, Thyssen Edelstahlwerke AG, March 1989
Toluene | Stainless steels | Duplex | 329 | A (Resistant) | A (Resistant) |  | S32900 |  |  | Boiling | Boiling |  | 253 | Chemical Resistance of REMANIT Stainless Steels, Thyssen Edelstahlwerke AG, March 1989
Toluene | Stainless steels | Duplex | F51 | A (Resistant) | A (Resistant) |  | S31803 |  |  | 20 | 68 |  | 253 | Chemical Resistance of REMANIT Stainless Steels, Thyssen Edelstahlwerke AG, March 1989
Toluene | Stainless steels | Duplex | F51 | A (Resistant) | A (Resistant) |  | S31803 |  |  | Boiling | Boiling |  | 253 | Chemical Resistance of REMANIT Stainless Steels, Thyssen Edelstahlwerke AG, March 1989
Toluene | Stainless steels | Ferritic | 405 | A (Resistant) | A (Resistant) |  | S40500 |  |  | 20 | 68 |  | 253 | Chemical Resistance of REMANIT Stainless Steels, Thyssen Edelstahlwerke AG, March 1989
Toluene | Stainless steels | Ferritic | 405 | A (Resistant) | A (Resistant) |  | S40500 |  |  | Boiling | Boiling |  | 253 | Chemical Resistance of REMANIT Stainless Steels, Thyssen Edelstahlwerke AG, March 1989
Toluene | Stainless steels | Ferritic | 409 | A (Resistant) | A (Resistant) |  | S40900 |  |  | 20 | 68 |  | 253 | Chemical Resistance of REMANIT Stainless Steels, Thyssen Edelstahlwerke AG, March 1989
Toluene | Stainless steels | Ferritic | 409 | A (Resistant) | A (Resistant) |  | S40900 |  |  | Boiling | Boiling |  | 253 | Chemical Resistance of REMANIT Stainless Steels, Thyssen Edelstahlwerke AG, March 1989
Toluene | Stainless steels | Ferritic | 430 | A (Resistant) | A (Resistant) |  | S43000 |  |  | 20 | 68 |  | 253 | Chemical Resistance of REMANIT Stainless Steels, Thyssen Edelstahlwerke AG, March 1989
Toluene | Stainless steels | Ferritic | 430 | A (Resistant) | A (Resistant) |  | S43000 |  |  | Boiling | Boiling |  | 253 | Chemical Resistance of REMANIT Stainless Steels, Thyssen Edelstahlwerke AG, March 1989
Toluene | Stainless steels | Ferritic | 434 | A (Resistant) | A (Resistant) |  | S43400 |  |  | 20 | 68 |  | 253 | Chemical Resistance of REMANIT Stainless Steels, Thyssen Edelstahlwerke AG, March 1989
Toluene | Stainless steels | Ferritic | 434 | A (Resistant) | A (Resistant) |  | S43400 |  |  | Boiling | Boiling |  | 253 | Chemical Resistance of REMANIT Stainless Steels, Thyssen Edelstahlwerke AG, March 1989
Toluene | Stainless steels | Martensitic | 403 | A (Resistant) | A (Resistant) |  | S40300 |  |  | 20 | 68 |  | 253 | Chemical Resistance of REMANIT Stainless Steels, Thyssen Edelstahlwerke AG, March 1989
Toluene | Stainless steels | Martensitic | 403 | A (Resistant) | A (Resistant) |  | S40300 |  |  | Boiling | Boiling |  | 253 | Chemical Resistance of REMANIT Stainless Steels, Thyssen Edelstahlwerke AG, March 1989
Toluene | Stainless steels | Martensitic | 410 | A (Resistant) | A (Resistant) |  | S41000 |  |  | 20 | 68 |  | 253 | Chemical Resistance of REMANIT Stainless Steels, Thyssen Edelstahlwerke AG, March 1989
Toluene | Stainless steels | Martensitic | 410 | A (Resistant) | A (Resistant) |  | S41000 |  |  | Boiling | Boiling |  | 253 | Chemical Resistance of REMANIT Stainless Steels, Thyssen Edelstahlwerke AG, March 1989
Toluene | Stainless steels | Martensitic | 416 | A (Resistant) | A (Resistant) |  | S41600 |  |  | 20 | 68 |  | 253 | Chemical Resistance of REMANIT Stainless Steels, Thyssen Edelstahlwerke AG, March 1989
Toluene | Stainless steels | Martensitic | 416 | A (Resistant) | A (Resistant) |  | S41600 |  |  | Boiling | Boiling |  | 253 | Chemical Resistance of REMANIT Stainless Steels, Thyssen Edelstahlwerke AG, March 1989
Toluene | Stainless steels | Martensitic | 420 | A (Resistant) | A (Resistant) |  | S42000 |  |  | 20 | 68 |  | 253 | Chemical Resistance of REMANIT Stainless Steels, Thyssen Edelstahlwerke AG, March 1989
Toluene | Stainless steels | Martensitic | 420 | A (Resistant) | A (Resistant) |  | S42000 |  |  | Boiling | Boiling |  | 253 | Chemical Resistance of REMANIT Stainless Steels, Thyssen Edelstahlwerke AG, March 1989
Trichloroacetic Acid | Aluminum and alloys | 99.0% min Al | Aluminum (>99.5%) | C (Questionable) | C (Questionable) |  | A91350 | [5 empty] | 92 | F. King, Aluminum and Its Alloys, Ellis Horwood, Chichester, England, 1987, p 282-291
Trichloroacetic Acid | Copper and alloys | Aluminum bronze | Aluminum bronze | B (Good) | B (Good) | [7 empty] | 93 | H. Leidheiser, Jr., The Corrosion of Copper, Tin and Their Alloys, John Wiley & Sons, New York, 1971, p 90-96
Trichloroacetic Acid | Copper and alloys | Brass | Brass | C (Questionable) | C (Questionable) | [7 empty] | 93 | H. Leidheiser, Jr., The Corrosion of Copper, Tin and Their Alloys, John Wiley & Sons, New York, 1971, p 90-96
Trichloroacetic Acid | Copper and alloys | Brass | Cartridge brass | D (Poor) | D (Poor) |  | C26000 | [5 empty] | 93 | H. Leidheiser, Jr., The Corrosion of Copper, Tin and Their Alloys, John Wiley & Sons, New York, 1971, p 90-96
Trichloroacetic Acid | Copper and alloys | Brass | Commercial bronze | B (Good) | B (Good) |  | C22000 | [5 empty] | 93 | H. Leidheiser, Jr., The Corrosion of Copper, Tin and Their Alloys, John Wiley & Sons, New York, 1971, p 90-96
Trichloroacetic Acid | Copper and alloys | Brass | Muntz metal | D (Poor) | D (Poor) |  | C28000 | [5 empty] | 93 | H. Leidheiser, Jr., The Corrosion of Copper, Tin and Their Alloys, John Wiley & Sons, New York, 1971, p 90-96
Trichloroacetic Acid | Copper and alloys | Brass | Red brass | B (Good) | B (Good) |  | C23000 | [5 empty] | 93 | H. Leidheiser, Jr., The Corrosion of Copper, Tin and Their Alloys, John Wiley & Sons, New York, 1971, p 90-96
Trichloroacetic Acid | Copper and alloys | Copper | Electrolytic copper | B (Good) | B (Good) |  | C11000 | [5 empty] | 93 | H. Leidheiser, Jr., The Corrosion of Copper, Tin and Their Alloys, John Wiley & Sons, New York, 1971, p 90-96
Trichloroacetic Acid | Copper and alloys | Copper | Phosphor copper | B (Good) | B (Good) |  | C12200 | [5 empty] | 93 | H. Leidheiser, Jr., The Corrosion of Copper, Tin and Their Alloys, John Wiley & Sons, New York, 1971, p 90-96
Trichloroacetic Acid | Copper and alloys | Copper-nickel | 70-30 cupronickel | B (Good) | B (Good) |  | C71500 | [5 empty] | 93 | H. Leidheiser, Jr., The Corrosion of Copper, Tin and Their Alloys, John Wiley & Sons, New York, 1971, p 90-96
Trichloroacetic Acid | Copper and alloys | Copper-nickel | 90-10 cupronickel | B (Good) | B (Good) |  | C70600 | [5 empty] | 93 | H. Leidheiser, Jr., The Corrosion of Copper, Tin and Their Alloys, John Wiley & Sons, New York, 1971, p 90-96
Trichloroacetic Acid | Copper and alloys | Leaded brass | Architectural bronze | D (Poor) | D (Poor) |  | C38500 | [5 empty] | 93 | H. Leidheiser, Jr., The Corrosion of Copper, Tin and Their Alloys, John Wiley & Sons, New York, 1971, p 90-96
Trichloroacetic Acid | Copper and alloys | Leaded brass | Free-cutting brass | D (Poor) | D (Poor) |  | C36000 | [5 empty] | 93 | H. Leidheiser, Jr., The Corrosion of Copper, Tin and Their Alloys, John Wiley & Sons, New York, 1971, p 90-96
Trichloroacetic Acid | Copper and alloys | Nickel-silver | Nickel-silver | B (Good) | B (Good) |  |  |  | 18 |  |  |  | 93 | H. Leidheiser, Jr., The Corrosion of Copper, Tin and Their Alloys, John Wiley & Sons, New York, 1971, p 90-96
Trichloroacetic Acid | Copper and alloys | Phosphor bronze | Phosphor bronze, 5% Sn | B (Good) | B (Good) |  | C51000 | [5 empty] | 93 | H. Leidheiser, Jr., The Corrosion of Copper, Tin and Their Alloys, John Wiley & Sons, New York, 1971, p 90-96
Trichloroacetic Acid | Copper and alloys | Phosphor bronze | Phosphor bronze, 8% Sn | B (Good) | B (Good) |  | C52100 | [5 empty] | 93 | H. Leidheiser, Jr., The Corrosion of Copper, Tin and Their Alloys, John Wiley & Sons, New York, 1971, p 90-96
Trichloroacetic Acid | Copper and alloys | Silicon bronze | Silicon bronze, high | B (Good) | B (Good) |  | C65500 | [5 empty] | 93 | H. Leidheiser, Jr., The Corrosion of Copper, Tin and Their Alloys, John Wiley & Sons, New York, 1971, p 90-96
Trichloroacetic Acid | Copper and alloys | Silicon bronze | Silicon bronze, low | B (Good) | B (Good) |  | C65100 | [5 empty] | 93 | H. Leidheiser, Jr., The Corrosion of Copper, Tin and Their Alloys, John Wiley & Sons, New York, 1971, p 90-96
Trichloroacetic Acid | Copper and alloys | Tin brass | Admiralty brass | C (Questionable) | C (Questionable) |  | C44300 | [5 empty] | 93 | H. Leidheiser, Jr., The Corrosion of Copper, Tin and Their Alloys, John Wiley & Sons, New York, 1971, p 90-96
Trichloroacetic Acid | Copper and alloys | Tin brass | Naval brass | D (Poor) | D (Poor) |  | C46400 | [5 empty] | 93 | H. Leidheiser, Jr., The Corrosion of Copper, Tin and Their Alloys, John Wiley & Sons, New York, 1971, p 90-96
Trichloroacetic Acid | Refractory metals and alloys | Titanium and alloys | Titanium | 15 | 584 |  |  |  | 100 | Boiling | Boiling |  | 90 | N.D. Tomashov and P.M. Altovskii, Corrosion and Protection of Titanium, Government Scientific-Technical Publication of Machine-Building Literature (Russian translation), 1963; L.C. Covington and R.W. Schultz, Corrosion of Resistance of Titanium, TIMET Cor
Trichloroacetic Acid | Refractory metals and alloys | Zirconium and alloys | Zr702 | 0.05 max | 2 max |  | R60702 |  | 10-40 | Room | Room |  | 15 | Metals Handbook, Ninth Edition, Vol 13, Corrosion, ASM International, Metals Park, OH, 1987, p 711-715
Trichloroacetic Acid | Refractory metals and alloys | Zirconium and alloys | Zr702 | 1.3 min | 50 min |  | R60702 |  | 100 | Boiling | Boiling |  | 15 | Metals Handbook, Ninth Edition, Vol 13, Corrosion, ASM International, Metals Park, OH, 1987, p 711-715
Trichloroacetic Acid | Refractory metals and alloys | Zirconium and alloys | Zr702 | 1.3 min | 50 min |  | R60702 | BP 195 C (383 F) | 100 | 100 | 212 |  | 15 | Metals Handbook, Ninth Edition, Vol 13, Corrosion, ASM International, Metals Park, OH, 1987, p 711-715
Trichloroacetic Acid | Stainless steels | Austenitic | 301 | C (Questionable) | C (Questionable) | Pitting | S30100 |  | 80 | 20 | 68 |  | 253 | Chemical Resistance of REMANIT Stainless Steels, Thyssen Edelstahlwerke AG, March 1989
Trichloroacetic Acid | Stainless steels | Austenitic | 302 | C (Questionable) | C (Questionable) | Pitting | S30200 |  | 80 | 20 | 68 |  | 253 | Chemical Resistance of REMANIT Stainless Steels, Thyssen Edelstahlwerke AG, March 1989
Trichloroacetic Acid | Stainless steels | Austenitic | 303 | C (Questionable) | C (Questionable) | Pitting | S30300 |  | 80 | 20 | 68 |  | 253 | Chemical Resistance of REMANIT Stainless Steels, Thyssen Edelstahlwerke AG, March 1989
Trichloroacetic Acid | Stainless steels | Austenitic | 304 | C (Questionable) | C (Questionable) | Pitting | S30400 |  | 80 | 20 | 68 |  | 253 | Chemical Resistance of REMANIT Stainless Steels, Thyssen Edelstahlwerke AG, March 1989
Trichloroacetic Acid | Stainless steels | Austenitic | 316 | B (Good) | B (Good) | Pitting | S31600 |  | 80 | 20 | 68 |  | 253 | Chemical Resistance of REMANIT Stainless Steels, Thyssen Edelstahlwerke AG, March 1989
Trichloroacetic Acid | Stainless steels | Austenitic | 321 | C (Questionable) | C (Questionable) | Pitting | S32100 |  | 80 | 20 | 68 |  | 253 | Chemical Resistance of REMANIT Stainless Steels, Thyssen Edelstahlwerke AG, March 1989
Trichloroacetic Acid | Stainless steels | Austenitic | 347 | C (Questionable) | C (Questionable) | Pitting | S34700 |  | 80 | 20 | 68 |  | 253 | Chemical Resistance of REMANIT Stainless Steels, Thyssen Edelstahlwerke AG, March 1989
Trichloroacetic Acid | Stainless steels | Austenitic | 304L | C (Questionable) | C (Questionable) | Pitting | S30403 |  | 80 | 20 | 68 |  | 253 | Chemical Resistance of REMANIT Stainless Steels, Thyssen Edelstahlwerke AG, March 1989
Trichloroacetic Acid | Stainless steels | Austenitic | 304LN | C (Questionable) | C (Questionable) | Pitting | S30453 |  | 80 | 20 | 68 |  | 253 | Chemical Resistance of REMANIT Stainless Steels, Thyssen Edelstahlwerke AG, March 1989
Trichloroacetic Acid | Stainless steels | Austenitic | 316F | C (Questionable) | C (Questionable) | Pitting | S31620 |  | 80 | 20 | 68 |  | 253 | Chemical Resistance of REMANIT Stainless Steels, Thyssen Edelstahlwerke AG, March 1989
Trichloroacetic Acid | Stainless steels | Austenitic | 316L | B (Good) | B (Good) | Pitting | S31603 |  | 80 | 20 | 68 |  | 253 | Chemical Resistance of REMANIT Stainless Steels, Thyssen Edelstahlwerke AG, March 1989
Trichloroacetic Acid | Stainless steels | Austenitic | 316LN | B (Good) | B (Good) | Pitting | S31653 |  | 80 | 20 | 68 |  | 253 | Chemical Resistance of REMANIT Stainless Steels, Thyssen Edelstahlwerke AG, March 1989
Trichloroacetic Acid | Stainless steels | Austenitic | 316Ti | B (Good) | B (Good) | Pitting | S31635 |  | 80 | 20 | 68 |  | 253 | Chemical Resistance of REMANIT Stainless Steels, Thyssen Edelstahlwerke AG, March 1989
Trichloroacetic Acid | Stainless steels | Austenitic | 317L | B (Good) | B (Good) | Pitting | S31703 |  | 80 | 20 | 68 |  | 253 | Chemical Resistance of REMANIT Stainless Steels, Thyssen Edelstahlwerke AG, March 1989
Trichloroacetic Acid | Stainless steels | Austenitic | 317LN | B (Good) | B (Good) | Pitting | S31725 |  | 80 | 20 | 68 |  | 253 | Chemical Resistance of REMANIT Stainless Steels, Thyssen Edelstahlwerke AG, March 1989
Trichloroacetic Acid | Stainless steels | Duplex | 329 | B (Good) | B (Good) | Pitting | S32900 |  | 80 | 20 | 68 |  | 253 | Chemical Resistance of REMANIT Stainless Steels, Thyssen Edelstahlwerke AG, March 1989
Trichloroacetic Acid | Stainless steels | Duplex | F51 | B (Good) | B (Good) | Pitting | S31803 |  | 80 | 20 | 68 |  | 253 | Chemical Resistance of REMANIT Stainless Steels, Thyssen Edelstahlwerke AG, March 1989
Trichloroethylene | Aluminum and alloys | 99.0% min Al | Aluminum (99.0-99.5%) | C (Questionable) | C (Questionable) |  | A91199 | Liquid |  | 20 | 68 |  | 92 | F. King, Aluminum and Its Alloys, Ellis Horwood, Chichester, England, 1987, p 282-291
Trichloroethylene | Aluminum and alloys | Aluminum | Aluminum alloys | C (Questionable) | C (Questionable) |  |  | Liquid |  | 20 | 68 |  | 92 | F. King, Aluminum and Its Alloys, Ellis Horwood, Chichester, England, 1987, p 282-291
Trichloroethylene | Copper and alloys | Aluminum bronze | Aluminum bronze | A (Resistant) | A (Resistant) |  |  | Dry |  |  |  |  | 93 | H. Leidheiser, Jr., The Corrosion of Copper, Tin and Their Alloys, John Wiley & Sons, New York, 1971, p 90-96
Trichloroethylene | Copper and alloys | Aluminum bronze | Aluminum bronze | B (Good) | B (Good) |  |  | Moist |  |  |  |  | 93 | H. Leidheiser, Jr., The Corrosion of Copper, Tin and Their Alloys, John Wiley & Sons, New York, 1971, p 90-96
Trichloroethylene | Copper and alloys | Aluminum bronze | Ampco 8, aluminum bronze | 0.5 max | 20 max |  | C61300 | [5 empty] | 96 | Stock Metals, Ampco Metal Company, 1988
Trichloroethylene | Copper and alloys | Brass | Brass | A (Resistant) | A (Resistant) |  |  | Dry |  |  |  |  | 93 | H. Leidheiser, Jr., The Corrosion of Copper, Tin and Their Alloys, John Wiley & Sons, New York, 1971, p 90-96
Trichloroethylene | Copper and alloys | Brass | Brass | B (Good) | B (Good) |  |  | Moist |  |  |  |  | 93 | H. Leidheiser, Jr., The Corrosion of Copper, Tin and Their Alloys, John Wiley & Sons, New York, 1971, p 90-96
Trichloroethylene | Copper and alloys | Brass | Cartridge brass | A (Resistant) | A (Resistant) |  | C26000 | Dry |  |  |  |  | 93 | H. Leidheiser, Jr., The Corrosion of Copper, Tin and Their Alloys, John Wiley & Sons, New York, 1971, p 90-96
Trichloroethylene | Copper and alloys | Brass | Cartridge brass | C (Questionable) | C (Questionable) |  | C26000 | Moist |  |  |  |  | 93 | H. Leidheiser, Jr., The Corrosion of Copper, Tin and Their Alloys, John Wiley & Sons, New York, 1971, p 90-96
Trichloroethylene | Copper and alloys | Brass | Commercial bronze | A (Resistant) | A (Resistant) |  | C22000 | Dry |  |  |  |  | 93 | H. Leidheiser, Jr., The Corrosion of Copper, Tin and Their Alloys, John Wiley & Sons, New York, 1971, p 90-96
Trichloroethylene | Copper and alloys | Brass | Commercial bronze | B (Good) | B (Good) |  | C22000 | Moist |  |  |  |  | 93 | H. Leidheiser, Jr., The Corrosion of Copper, Tin and Their Alloys, John Wiley & Sons, New York, 1971, p 90-96
Trichloroethylene | Copper and alloys | Brass | Muntz metal | A (Resistant) | A (Resistant) |  | C28000 | Dry |  |  |  |  | 93 | H. Leidheiser, Jr., The Corrosion of Copper, Tin and Their Alloys, John Wiley & Sons, New York, 1971, p 90-96
Trichloroethylene | Copper and alloys | Brass | Muntz metal | C (Questionable) | C (Questionable) |  | C28000 | Moist |  |  |  |  | 93 | H. Leidheiser, Jr., The Corrosion of Copper, Tin and Their Alloys, John Wiley & Sons, New York, 1971, p 90-96
Trichloroethylene | Copper and alloys | Brass | Red brass | A (Resistant) | A (Resistant) |  | C23000 | Dry |  |  |  |  | 93 | H. Leidheiser, Jr., The Corrosion of Copper, Tin and Their Alloys, John Wiley & Sons, New York, 1971, p 90-96
Trichloroethylene | Copper and alloys | Brass | Red brass | B (Good) | B (Good) |  | C23000 | Moist |  |  |  |  | 93 | H. Leidheiser, Jr., The Corrosion of Copper, Tin and Their Alloys, John Wiley & Sons, New York, 1971, p 90-96
Trichloroethylene | Copper and alloys | Copper | Electrolytic copper | A (Resistant) | A (Resistant) |  | C11000 | Dry |  |  |  |  | 93 | H. Leidheiser, Jr., The Corrosion of Copper, Tin and Their Alloys, John Wiley & Sons, New York, 1971, p 90-96
Trichloroethylene | Copper and alloys | Copper | Electrolytic copper | B (Good) | B (Good) |  | C11000 | Moist |  |  |  |  | 93 | H. Leidheiser, Jr., The Corrosion of Copper, Tin and Their Alloys, John Wiley & Sons, New York, 1971, p 90-96
Trichloroethylene | Copper and alloys | Copper | Phosphor copper | B (Good) | B (Good) |  | C12200 | Moist |  |  |  |  | 93 | H. Leidheiser, Jr., The Corrosion of Copper, Tin and Their Alloys, John Wiley & Sons, New York, 1971, p 90-96
Trichloroethylene | Copper and alloys | Copper | Phosphor copper | A (Resistant) | A (Resistant) |  | C12200 | Dry |  |  |  |  | 93 | H. Leidheiser, Jr., The Corrosion of Copper, Tin and Their Alloys, John Wiley & Sons, New York, 1971, p 90-96
Trichloroethylene | Copper and alloys | Copper-nickel | 70-30 cupronickel | A (Resistant) | A (Resistant) |  | C71500 | Moist |  |  |  |  | 93 | H. Leidheiser, Jr., The Corrosion of Copper, Tin and Their Alloys, John Wiley & Sons, New York, 1971, p 90-96
Trichloroethylene | Copper and alloys | Copper-nickel | 90-10 cupronickel | A (Resistant) | A (Resistant) |  | C70600 | Dry |  |  |  |  | 93 | H. Leidheiser, Jr., The Corrosion of Copper, Tin and Their Alloys, John Wiley & Sons, New York, 1971, p 90-96
Trichloroethylene | Copper and alloys | Copper-nickel | 90-10 cupronickel | B (Good) | B (Good) |  | C70600 | Moist |  |  |  |  | 93 | H. Leidheiser, Jr., The Corrosion of Copper, Tin and Their Alloys, John Wiley & Sons, New York, 1971, p 90-96
Trichloroethylene | Copper and alloys | Leaded brass | Architectural bronze | A (Resistant) | A (Resistant) |  | C38500 | Dry |  |  |  |  | 93 | H. Leidheiser, Jr., The Corrosion of Copper, Tin and Their Alloys, John Wiley & Sons, New York, 1971, p 90-96
Trichloroethylene | Copper and alloys | Leaded brass | Architectural bronze | C (Questionable) | C (Questionable) |  | C38500 | Moist |  |  |  |  | 93 | H. Leidheiser, Jr., The Corrosion of Copper, Tin and Their Alloys, John Wiley & Sons, New York, 1971, p 90-96
Trichloroethylene | Copper and alloys | Leaded brass | Free-cutting brass | A (Resistant) | A (Resistant) |  | C36000 | Dry |  |  |  |  | 93 | H. Leidheiser, Jr., The Corrosion of Copper, Tin and Their Alloys, John Wiley & Sons, New York, 1971, p 90-96
Trichloroethylene | Copper and alloys | Leaded brass | Free-cutting brass | C (Questionable) | C (Questionable) |  | C36000 | Moist |  |  |  |  | 93 | H. Leidheiser, Jr., The Corrosion of Copper, Tin and Their Alloys, John Wiley & Sons, New York, 1971, p 90-96
Trichloroethylene | Copper and alloys | Nickel-silver | Nickel-silver | A (Resistant) | A (Resistant) |  |  | Dry | 18 |  |  |  | 93 | H. Leidheiser, Jr., The Corrosion of Copper, Tin and Their Alloys, John Wiley & Sons, New York, 1971, p 90-96
Trichloroethylene | Copper and alloys | Nickel-silver | Nickel-silver | B (Good) | B (Good) |  |  | Moist | 18 |  |  |  | 93 | H. Leidheiser, Jr., The Corrosion of Copper, Tin and Their Alloys, John Wiley & Sons, New York, 1971, p 90-96
Trichloroethylene | Copper and alloys | Phosphor bronze | Phosphor bronze, 5% Sn | A (Resistant) | A (Resistant) |  | C51000 | Dry |  |  |  |  | 93 | H. Leidheiser, Jr., The Corrosion of Copper, Tin and Their Alloys, John Wiley & Sons, New York, 1971, p 90-96
Trichloroethylene | Copper and alloys | Phosphor bronze | Phosphor bronze, 5% Sn | B (Good) | B (Good) |  | C51000 | Moist |  |  |  |  | 93 | H. Leidheiser, Jr., The Corrosion of Copper, Tin and Their Alloys, John Wiley & Sons, New York, 1971, p 90-96
Trichloroethylene | Copper and alloys | Phosphor bronze | Phosphor bronze, 8% Sn | A (Resistant) | A (Resistant) |  | C52100 | Dry |  |  |  |  | 93 | H. Leidheiser, Jr., The Corrosion of Copper, Tin and Their Alloys, John Wiley & Sons, New York, 1971, p 90-96
Trichloroethylene | Copper and alloys | Phosphor bronze | Phosphor bronze, 8% Sn | B (Good) | B (Good) |  | C52100 | Moist |  |  |  |  | 93 | H. Leidheiser, Jr., The Corrosion of Copper, Tin and Their Alloys, John Wiley & Sons, New York, 1971, p 90-96
Trichloroethylene | Copper and alloys | Silicon bronze | Silicon bronze, high | A (Resistant) | A (Resistant) |  | C65500 | Dry |  |  |  |  | 93 | H. Leidheiser, Jr., The Corrosion of Copper, Tin and Their Alloys, John Wiley & Sons, New York, 1971, p 90-96
Trichloroethylene | Copper and alloys | Silicon bronze | Silicon bronze, high | B (Good) | B (Good) |  | C65500 | Moist |  |  |  |  | 93 | H. Leidheiser, Jr., The Corrosion of Copper, Tin and Their Alloys, John Wiley & Sons, New York, 1971, p 90-96
Trichloroethylene | Copper and alloys | Silicon bronze | Silicon bronze, low | A (Resistant) | A (Resistant) |  | C65100 | Dry |  |  |  |  | 93 | H. Leidheiser, Jr., The Corrosion of Copper, Tin and Their Alloys, John Wiley & Sons, New York, 1971, p 90-96
Trichloroethylene | Copper and alloys | Silicon bronze | Silicon bronze, low | B (Good) | B (Good) |  | C65100 | Moist |  |  |  |  | 93 | H. Leidheiser, Jr., The Corrosion of Copper, Tin and Their Alloys, John Wiley & Sons, New York, 1971, p 90-96
Trichloroethylene | Copper and alloys | Tin brass | Admiralty brass | A (Resistant) | A (Resistant) |  | C44300 | Dry |  |  |  |  | 93 | H. Leidheiser, Jr., The Corrosion of Copper, Tin and Their Alloys, John Wiley & Sons, New York, 1971, p 90-96
Trichloroethylene | Copper and alloys | Tin brass | Admiralty brass | B (Good) | B (Good) |  | C44300 | Moist |  |  |  |  | 93 | H. Leidheiser, Jr., The Corrosion of Copper, Tin and Their Alloys, John Wiley & Sons, New York, 1971, p 90-96
Trichloroethylene | Copper and alloys | Tin brass | Naval brass | A (Resistant) | A (Resistant) |  | C46400 | Dry |  |  |  |  | 93 | H. Leidheiser, Jr., The Corrosion of Copper, Tin and Their Alloys, John Wiley & Sons, New York, 1971, p 90-96
Trichloroethylene | Copper and alloys | Tin brass | Naval brass | C (Questionable) | C (Questionable) |  | C46400 | Moist |  |  |  |  | 93 | H. Leidheiser, Jr., The Corrosion of Copper, Tin and Their Alloys, John Wiley & Sons, New York, 1971, p 90-96
Trichloroethylene | Miscellaneous | Magnesium and alloys | Magnesium | A (Resistant) | A (Resistant) |  |  |  | 100 | Room | Room |  | 119 | Dow Chemical Co., Midland, MI
Trichloroethylene | Refractory metals and alloys | Niobium and alloys | Niobium | A (Resistant) | A (Resistant) |  | R04210 |  | 99 | Boiling | Boiling |  | 2 | Metals Handbook, Ninth Edition, Vol 13, Corrosion, ASM International, Metals Park, OH, 1987, p 723-724
Trichloroethylene | Refractory metals and alloys | Titanium and alloys | Titanium | 0.13 max | 5 max |  |  |  | 99 | Boiling | Boiling |  | 20 | N.D. Tomashov and P.M. Altovskii, Corrosion and Protection of Titanium, Government Scientific-Technical Publication of Machine-Building Literature (Russian translation), 1963; L.C. Covington and R.W. Schultz, Corrosion Resistance of Titanium, TIMET Corpor
Trichloroethylene | Refractory metals and alloys | Titanium and alloys | Titanium | 0.13 max | 5.1 max |  |  |  | 99 | Boiling | Boiling |  | 90 | N.D. Tomashov and P.M. Altovskii, Corrosion and Protection of Titanium, Government Scientific-Technical Publication of Machine-Building Literature (Russian translation), 1963; L.C. Covington and R.W. Schultz, Corrosion of Resistance of Titanium, TIMET Cor
Trichloroethylene | Refractory metals and alloys | Titanium and alloys | Titanium | 0.003 max | 0.1 max |  |  | Plus 50% H2O | 50 | 25 | 77 |  | 90 | N.D. Tomashov and P.M. Altovskii, Corrosion and Protection of Titanium, Government Scientific-Technical Publication of Machine-Building Literature (Russian translation), 1963; L.C. Covington and R.W. Schultz, Corrosion of Resistance of Titanium, TIMET Cor
Trichloroethylene | Refractory metals and alloys | Zirconium and alloys | Zr702 | 0.13 max | 5 max |  | R60702 | BP 87 C (189 F) | 99 | Boiling | Boiling |  | 15 | Metals Handbook, Ninth Edition, Vol 13, Corrosion, ASM International, Metals Park, OH, 1987, p 711-715
Trichloroethylene | Stainless steels | Austenitic | 301 | A (Resistant) | A (Resistant) |  | S30100 |  | Anhydrous | Boiling | Boiling |  | 253 | Chemical Resistance of REMANIT Stainless Steels, Thyssen Edelstahlwerke AG, March 1989
Trichloroethylene | Stainless steels | Austenitic | 302 | A (Resistant) | A (Resistant) |  | S30200 |  | Anhydrous | Boiling | Boiling |  | 253 | Chemical Resistance of REMANIT Stainless Steels, Thyssen Edelstahlwerke AG, March 1989
Trichloroethylene | Stainless steels | Austenitic | 303 | A (Resistant) | A (Resistant) |  | S30300 |  | Anhydrous | Boiling | Boiling |  | 253 | Chemical Resistance of REMANIT Stainless Steels, Thyssen Edelstahlwerke AG, March 1989
Trichloroethylene | Stainless steels | Austenitic | 303 | A (Resistant) | A (Resistant) |  | S30300 |  | Anhydrous | Boiling | Boiling |  | 253 | Chemical Resistance of REMANIT Stainless Steels, Thyssen Edelstahlwerke AG, March 1989
Trichloroethylene | Stainless steels | Austenitic | 304 | A (Resistant) | A (Resistant) |  | S30400 |  | Anhydrous | Boiling | Boiling |  | 253 | Chemical Resistance of REMANIT Stainless Steels, Thyssen Edelstahlwerke AG, March 1989
Trichloroethylene | Stainless steels | Austenitic | 316 | A (Resistant) | A (Resistant) |  | S31600 |  | Anhydrous | Boiling | Boiling |  | 253 | Chemical Resistance of REMANIT Stainless Steels, Thyssen Edelstahlwerke AG, March 1989
Trichloroethylene | Stainless steels | Austenitic | 321 | A (Resistant) | A (Resistant) |  | S32100 |  | Anhydrous | Boiling | Boiling |  | 253 | Chemical Resistance of REMANIT Stainless Steels, Thyssen Edelstahlwerke AG, March 1989
Trichloroethylene | Stainless steels | Austenitic | 347 | A (Resistant) | A (Resistant) |  | S34700 |  | Anhydrous | Boiling | Boiling |  | 253 | Chemical Resistance of REMANIT Stainless Steels, Thyssen Edelstahlwerke AG, March 1989
Trichloroethylene | Stainless steels | Austenitic | 304L | A (Resistant) | A (Resistant) |  | S30403 |  | Anhydrous | Boiling | Boiling |  | 253 | Chemical Resistance of REMANIT Stainless Steels, Thyssen Edelstahlwerke AG, March 1989
Trichloroethylene | Stainless steels | Austenitic | 304LN | A (Resistant) | A (Resistant) |  | S30453 |  | Anhydrous | Boiling | Boiling |  | 253 | Chemical Resistance of REMANIT Stainless Steels, Thyssen Edelstahlwerke AG, March 1989
Trichloroethylene | Stainless steels | Austenitic | 316F | A (Resistant) | A (Resistant) |  | S31620 |  | Anhydrous | Boiling | Boiling |  | 253 | Chemical Resistance of REMANIT Stainless Steels, Thyssen Edelstahlwerke AG, March 1989
Trichloroethylene | Stainless steels | Austenitic | 316L | A (Resistant) | A (Resistant) |  | S31603 |  | Anhydrous | Boiling | Boiling |  | 253 | Chemical Resistance of REMANIT Stainless Steels, Thyssen Edelstahlwerke AG, March 1989
Trichloroethylene | Stainless steels | Austenitic | 316LN | A (Resistant) | A (Resistant) |  | S31653 |  | Anhydrous | Boiling | Boiling |  | 253 | Chemical Resistance of REMANIT Stainless Steels, Thyssen Edelstahlwerke AG, March 1989
Trichloroethylene | Stainless steels | Austenitic | 316Ti | A (Resistant) | A (Resistant) |  | S31635 |  | Anhydrous | Boiling | Boiling |  | 253 | Chemical Resistance of REMANIT Stainless Steels, Thyssen Edelstahlwerke AG, March 1989
Trichloroethylene | Stainless steels | Austenitic | 317L | A (Resistant) | A (Resistant) |  | S31703 |  | Anhydrous | Boiling | Boiling |  | 253 | Chemical Resistance of REMANIT Stainless Steels, Thyssen Edelstahlwerke AG, March 1989
Trichloroethylene | Stainless steels | Austenitic | 317LN | A (Resistant) | A (Resistant) |  | S31725 |  | Anhydrous | Boiling | Boiling |  | 253 | Chemical Resistance of REMANIT Stainless Steels, Thyssen Edelstahlwerke AG, March 1989
Trichloroethylene | Stainless steels | Duplex | 329 | A (Resistant) | A (Resistant) |  | S32900 |  | Anhydrous | Boiling | Boiling |  | 253 | Chemical Resistance of REMANIT Stainless Steels, Thyssen Edelstahlwerke AG, March 1989
Trichloroethylene | Stainless steels | Duplex | F51 | A (Resistant) | A (Resistant) |  | S31803 |  | Anhydrous | Boiling | Boiling |  | 253 | Chemical Resistance of REMANIT Stainless Steels, Thyssen Edelstahlwerke AG, March 1989
Trichloroethylene | Stainless steels | Ferritic | 405 | A (Resistant) | A (Resistant) |  | S40500 |  | Anhydrous | Boiling | Boiling |  | 253 | Chemical Resistance of REMANIT Stainless Steels, Thyssen Edelstahlwerke AG, March 1989
Trichloroethylene | Stainless steels | Ferritic | 409 | A (Resistant) | A (Resistant) |  | S40900 |  | Anhydrous | Boiling | Boiling |  | 253 | Chemical Resistance of REMANIT Stainless Steels, Thyssen Edelstahlwerke AG, March 1989
Trichloroethylene | Stainless steels | Ferritic | 430 | A (Resistant) | A (Resistant) |  | S43000 |  | Anhydrous | Boiling | Boiling |  | 253 | Chemical Resistance of REMANIT Stainless Steels, Thyssen Edelstahlwerke AG, March 1989
Trichloroethylene | Stainless steels | Ferritic | 434 | A (Resistant) | A (Resistant) |  | S43400 |  | Anhydrous | Boiling | Boiling |  | 253 | Chemical Resistance of REMANIT Stainless Steels, Thyssen Edelstahlwerke AG, March 1989
Trichloroethylene | Stainless steels | Martensitic | 403 | A (Resistant) | A (Resistant) |  | S40300 |  | Anhydrous | Boiling | Boiling |  | 253 | Chemical Resistance of REMANIT Stainless Steels, Thyssen Edelstahlwerke AG, March 1989
Trichloroethylene | Stainless steels | Martensitic | 410 | D (Poor) | D (Poor) |  | S41000 |  | 100 | Room | Room |  | 121 | Cyclops Corp., Universal-Cyclops Specialty Steel Division
Trichloroethylene | Stainless steels | Martensitic | 410 | A (Resistant) | A (Resistant) |  | S41000 |  | Anhydrous | Boiling | Boiling |  | 253 | Chemical Resistance of REMANIT Stainless Steels, Thyssen Edelstahlwerke AG, March 1989
Trichloroethylene | Stainless steels | Martensitic | 416 | A (Resistant) | A (Resistant) |  | S41600 |  | Anhydrous | Boiling | Boiling |  | 253 | Chemical Resistance of REMANIT Stainless Steels, Thyssen Edelstahlwerke AG, March 1989
Trichloroethylene | Stainless steels | Martensitic | 420 | A (Resistant) | A (Resistant) |  | S42000 |  | Anhydrous | Boiling | Boiling |  | 253 | Chemical Resistance of REMANIT Stainless Steels, Thyssen Edelstahlwerke AG, March 1989
Turpentine | Stainless steels | Austenitic | 301 | A (Resistant) | A (Resistant) |  | S30100 |  |  | 20 | 68 |  | 253 | Chemical Resistance of REMANIT Stainless Steels, Thyssen Edelstahlwerke AG, March 1989
Turpentine | Stainless steels | Austenitic | 301 | A (Resistant) | A (Resistant) |  | S30100 |  |  | Hot | Hot |  | 253 | Chemical Resistance of REMANIT Stainless Steels, Thyssen Edelstahlwerke AG, March 1989
Turpentine | Stainless steels | Austenitic | 302 | A (Resistant) | A (Resistant) |  | S30200 |  |  | 20 | 68 |  | 253 | Chemical Resistance of REMANIT Stainless Steels, Thyssen Edelstahlwerke AG, March 1989
Turpentine | Stainless steels | Austenitic | 302 | A (Resistant) | A (Resistant) |  | S30200 |  |  | Hot | Hot |  | 253 | Chemical Resistance of REMANIT Stainless Steels, Thyssen Edelstahlwerke AG, March 1989
Turpentine | Stainless steels | Austenitic | 303 | A (Resistant) | A (Resistant) |  | S30300 |  |  | 20 | 68 |  | 253 | Chemical Resistance of REMANIT Stainless Steels, Thyssen Edelstahlwerke AG, March 1989
Turpentine | Stainless steels | Austenitic | 303 | A (Resistant) | A (Resistant) |  | S30300 |  |  | Hot | Hot |  | 253 | Chemical Resistance of REMANIT Stainless Steels, Thyssen Edelstahlwerke AG, March 1989
Turpentine | Stainless steels | Austenitic | 303 | A (Resistant) | A (Resistant) |  | S30300 |  |  | 20 | 68 |  | 253 | Chemical Resistance of REMANIT Stainless Steels, Thyssen Edelstahlwerke AG, March 1989
Turpentine | Stainless steels | Austenitic | 303 | A (Resistant) | A (Resistant) |  | S30300 |  |  | Hot | Hot |  | 253 | Chemical Resistance of REMANIT Stainless Steels, Thyssen Edelstahlwerke AG, March 1989
Turpentine | Stainless steels | Austenitic | 304 | A (Resistant) | A (Resistant) |  | S30400 |  |  | 20 | 68 |  | 253 | Chemical Resistance of REMANIT Stainless Steels, Thyssen Edelstahlwerke AG, March 1989
Turpentine | Stainless steels | Austenitic | 304 | A (Resistant) | A (Resistant) |  | S30400 |  |  | Hot | Hot |  | 253 | Chemical Resistance of REMANIT Stainless Steels, Thyssen Edelstahlwerke AG, March 1989
Turpentine | Stainless steels | Austenitic | 316 | A (Resistant) | A (Resistant) |  | S31600 |  |  | 20 | 68 |  | 253 | Chemical Resistance of REMANIT Stainless Steels, Thyssen Edelstahlwerke AG, March 1989
Turpentine | Stainless steels | Austenitic | 316 | A (Resistant) | A (Resistant) |  | S31600 |  |  | Hot | Hot |  | 253 | Chemical Resistance of REMANIT Stainless Steels, Thyssen Edelstahlwerke AG, March 1989
Turpentine | Stainless steels | Austenitic | 321 | A (Resistant) | A (Resistant) |  | S32100 |  |  | 20 | 68 |  | 253 | Chemical Resistance of REMANIT Stainless Steels, Thyssen Edelstahlwerke AG, March 1989
Turpentine | Stainless steels | Austenitic | 321 | A (Resistant) | A (Resistant) |  | S32100 |  |  | Hot | Hot |  | 253 | Chemical Resistance of REMANIT Stainless Steels, Thyssen Edelstahlwerke AG, March 1989
Turpentine | Stainless steels | Austenitic | 347 | A (Resistant) | A (Resistant) |  | S34700 |  |  | 20 | 68 |  | 253 | Chemical Resistance of REMANIT Stainless Steels, Thyssen Edelstahlwerke AG, March 1989
Turpentine | Stainless steels | Austenitic | 347 | A (Resistant) | A (Resistant) |  | S34700 |  |  | Hot | Hot |  | 253 | Chemical Resistance of REMANIT Stainless Steels, Thyssen Edelstahlwerke AG, March 1989
Turpentine | Stainless steels | Austenitic | 304L | A (Resistant) | A (Resistant) |  | S30403 |  |  | 20 | 68 |  | 253 | Chemical Resistance of REMANIT Stainless Steels, Thyssen Edelstahlwerke AG, March 1989
Turpentine | Stainless steels | Austenitic | 304L | A (Resistant) | A (Resistant) |  | S30403 |  |  | Hot | Hot |  | 253 | Chemical Resistance of REMANIT Stainless Steels, Thyssen Edelstahlwerke AG, March 1989
Turpentine | Stainless steels | Austenitic | 304LN | A (Resistant) | A (Resistant) |  | S30453 |  |  | 20 | 68 |  | 253 | Chemical Resistance of REMANIT Stainless Steels, Thyssen Edelstahlwerke AG, March 1989
Turpentine | Stainless steels | Austenitic | 304LN | A (Resistant) | A (Resistant) |  | S30453 |  |  | Hot | Hot |  | 253 | Chemical Resistance of REMANIT Stainless Steels, Thyssen Edelstahlwerke AG, March 1989
Turpentine | Stainless steels | Austenitic | 316F | A (Resistant) | A (Resistant) |  | S31620 |  |  | 20 | 68 |  | 253 | Chemical Resistance of REMANIT Stainless Steels, Thyssen Edelstahlwerke AG, March 1989
Turpentine | Stainless steels | Austenitic | 316F | A (Resistant) | A (Resistant) |  | S31620 |  |  | Hot | Hot |  | 253 | Chemical Resistance of REMANIT Stainless Steels, Thyssen Edelstahlwerke AG, March 1989
Turpentine | Stainless steels | Austenitic | 316L | A (Resistant) | A (Resistant) |  | S31603 |  |  | 20 | 68 |  | 253 | Chemical Resistance of REMANIT Stainless Steels, Thyssen Edelstahlwerke AG, March 1989
Turpentine | Stainless steels | Austenitic | 316L | A (Resistant) | A (Resistant) |  | S31603 |  |  | Hot | Hot |  | 253 | Chemical Resistance of REMANIT Stainless Steels, Thyssen Edelstahlwerke AG, March 1989
Turpentine | Stainless steels | Austenitic | 316LN | A (Resistant) | A (Resistant) |  | S31653 |  |  | 20 | 68 |  | 253 | Chemical Resistance of REMANIT Stainless Steels, Thyssen Edelstahlwerke AG, March 1989
Turpentine | Stainless steels | Austenitic | 316LN | A (Resistant) | A (Resistant) |  | S31653 |  |  | Hot | Hot |  | 253 | Chemical Resistance of REMANIT Stainless Steels, Thyssen Edelstahlwerke AG, March 1989
Turpentine | Stainless steels | Austenitic | 316Ti | A (Resistant) | A (Resistant) |  | S31635 |  |  | 20 | 68 |  | 253 | Chemical Resistance of REMANIT Stainless Steels, Thyssen Edelstahlwerke AG, March 1989
Turpentine | Stainless steels | Austenitic | 316Ti | A (Resistant) | A (Resistant) |  | S31635 |  |  | Hot | Hot |  | 253 | Chemical Resistance of REMANIT Stainless Steels, Thyssen Edelstahlwerke AG, March 1989
Turpentine | Stainless steels | Austenitic | 317L | A (Resistant) | A (Resistant) |  | S31703 |  |  | 20 | 68 |  | 253 | Chemical Resistance of REMANIT Stainless Steels, Thyssen Edelstahlwerke AG, March 1989
Turpentine | Stainless steels | Austenitic | 317L | A (Resistant) | A (Resistant) |  | S31703 |  |  | Hot | Hot |  | 253 | Chemical Resistance of REMANIT Stainless Steels, Thyssen Edelstahlwerke AG, March 1989
Turpentine | Stainless steels | Austenitic | 317LN | A (Resistant) | A (Resistant) |  | S31725 |  |  | 20 | 68 |  | 253 | Chemical Resistance of REMANIT Stainless Steels, Thyssen Edelstahlwerke AG, March 1989
Turpentine | Stainless steels | Austenitic | 317LN | A (Resistant) | A (Resistant) |  | S31725 |  |  | Hot | Hot |  | 253 | Chemical Resistance of REMANIT Stainless Steels, Thyssen Edelstahlwerke AG, March 1989
Turpentine | Stainless steels | Duplex | 329 | A (Resistant) | A (Resistant) |  | S32900 |  |  | 20 | 68 |  | 253 | Chemical Resistance of REMANIT Stainless Steels, Thyssen Edelstahlwerke AG, March 1989
Turpentine | Stainless steels | Duplex | 329 | A (Resistant) | A (Resistant) |  | S32900 |  |  | Hot | Hot |  | 253 | Chemical Resistance of REMANIT Stainless Steels, Thyssen Edelstahlwerke AG, March 1989
Turpentine | Stainless steels | Duplex | F51 | A (Resistant) | A (Resistant) |  | S31803 |  |  | 20 | 68 |  | 253 | Chemical Resistance of REMANIT Stainless Steels, Thyssen Edelstahlwerke AG, March 1989
Turpentine | Stainless steels | Duplex | F51 | A (Resistant) | A (Resistant) |  | S31803 |  |  | Hot | Hot |  | 253 | Chemical Resistance of REMANIT Stainless Steels, Thyssen Edelstahlwerke AG, March 1989
Turpentine | Stainless steels | Ferritic | 405 | A (Resistant) | A (Resistant) |  | S40500 |  |  | 20 | 68 |  | 253 | Chemical Resistance of REMANIT Stainless Steels, Thyssen Edelstahlwerke AG, March 1989
Turpentine | Stainless steels | Ferritic | 405 | A (Resistant) | A (Resistant) |  | S40500 |  |  | Hot | Hot |  | 253 | Chemical Resistance of REMANIT Stainless Steels, Thyssen Edelstahlwerke AG, March 1989
Turpentine | Stainless steels | Ferritic | 409 | A (Resistant) | A (Resistant) |  | S40900 |  |  | 20 | 68 |  | 253 | Chemical Resistance of REMANIT Stainless Steels, Thyssen Edelstahlwerke AG, March 1989
Turpentine | Stainless steels | Ferritic | 409 | A (Resistant) | A (Resistant) |  | S40900 |  |  | Hot | Hot |  | 253 | Chemical Resistance of REMANIT Stainless Steels, Thyssen Edelstahlwerke AG, March 1989
Turpentine | Stainless steels | Ferritic | 430 | A (Resistant) | A (Resistant) |  | S43000 |  |  | 20 | 68 |  | 253 | Chemical Resistance of REMANIT Stainless Steels, Thyssen Edelstahlwerke AG, March 1989
Turpentine | Stainless steels | Ferritic | 430 | A (Resistant) | A (Resistant) |  | S43000 |  |  | Hot | Hot |  | 253 | Chemical Resistance of REMANIT Stainless Steels, Thyssen Edelstahlwerke AG, March 1989
Turpentine | Stainless steels | Ferritic | 434 | A (Resistant) | A (Resistant) |  | S43400 |  |  | 20 | 68 |  | 253 | Chemical Resistance of REMANIT Stainless Steels, Thyssen Edelstahlwerke AG, March 1989
Turpentine | Stainless steels | Ferritic | 434 | A (Resistant) | A (Resistant) |  | S43400 |  |  | Hot | Hot |  | 253 | Chemical Resistance of REMANIT Stainless Steels, Thyssen Edelstahlwerke AG, March 1989
Turpentine | Stainless steels | Martensitic | 403 | A (Resistant) | A (Resistant) |  | S40300 |  |  | 20 | 68 |  | 253 | Chemical Resistance of REMANIT Stainless Steels, Thyssen Edelstahlwerke AG, March 1989
Turpentine | Stainless steels | Martensitic | 403 | A (Resistant) | A (Resistant) |  | S40300 |  |  | Hot | Hot |  | 253 | Chemical Resistance of REMANIT Stainless Steels, Thyssen Edelstahlwerke AG, March 1989
Turpentine | Stainless steels | Martensitic | 410 | A (Resistant) | A (Resistant) |  | S41000 |  |  | 20 | 68 |  | 253 | Chemical Resistance of REMANIT Stainless Steels, Thyssen Edelstahlwerke AG, March 1989
Turpentine | Stainless steels | Martensitic | 410 | A (Resistant) | A (Resistant) |  | S41000 |  |  | Hot | Hot |  | 253 | Chemical Resistance of REMANIT Stainless Steels, Thyssen Edelstahlwerke AG, March 1989
Turpentine | Stainless steels | Martensitic | 416 | A (Resistant) | A (Resistant) |  | S41600 |  |  | 20 | 68 |  | 253 | Chemical Resistance of REMANIT Stainless Steels, Thyssen Edelstahlwerke AG, March 1989
Turpentine | Stainless steels | Martensitic | 416 | A (Resistant) | A (Resistant) |  | S41600 |  |  | Hot | Hot |  | 253 | Chemical Resistance of REMANIT Stainless Steels, Thyssen Edelstahlwerke AG, March 1989
Turpentine | Stainless steels | Martensitic | 420 | A (Resistant) | A (Resistant) |  | S42000 |  |  | 20 | 68 |  | 253 | Chemical Resistance of REMANIT Stainless Steels, Thyssen Edelstahlwerke AG, March 1989
Turpentine | Stainless steels | Martensitic | 420 | A (Resistant) | A (Resistant) |  | S42000 |  |  | Hot | Hot |  | 253 | Chemical Resistance of REMANIT Stainless Steels, Thyssen Edelstahlwerke AG, March 1989
Urea | Miscellaneous | Magnesium and alloys | Magnesium | A (Resistant) | A (Resistant) |  |  |  | 100 | Room | Room |  | 119 | Dow Chemical Co., Midland, MI
Urea | Miscellaneous | Magnesium and alloys | Magnesium | A (Resistant) | A (Resistant) |  |  | Cold aqueous solution | All |  |  |  | 119 | Dow Chemical Co., Midland, MI
Urea | Miscellaneous | Magnesium and alloys | Magnesium | D (Poor) | D (Poor) |  |  | Warm aqueous solution | All |  |  |  | 119 | Dow Chemical Co., Midland, MI
Urea | Nickel and alloys | Nickel-chromium-iron-molybdenum | Alloy 825 | 0.003 max | 0.1 max |  | N08825 | Slight to moderate aeration; rapid agitation. Plus 31% ammonia, 17% water, 8% carbon dioxide | 44 | 32 | 90 | 42 d | 89 | A Guide to Corrosion Resistance, Climax Molybdenum Company, Greenwich, CT, 1981
Urea | Nickel and alloys | Nickel-chromium-iron-molybdenum | Alloy 825 | 0.003 max | 0.1 max |  | N08825 | No aeration; slight to moderate agitation. Plus 32% ammonia, 7% carbon dioxide, water remainder, heat-exchanger head | 43 | 32-121 | 90-250 | 100 d | 89 | A Guide to Corrosion Resistance, Climax Molybdenum Company, Greenwich, CT, 1981
Urea | Nickel and alloys | Nickel-chromium-iron-molybdenum | Alloy 825 | 0.003 max | 0.1 max |  | N08825 | Slight to moderate aeration. Plus 32.2% ammonia, 20.5% water, 19% carbon dioxide, 0.3% inerts | 28 | 179-182 | 355-360 | 150 d | 89 | A Guide to Corrosion Resistance, Climax Molybdenum Company, Greenwich, CT, 1981
Urea | Refractory metals and alloys | Titanium and alloys | Ti-3Al-2.5V, grade 9 | 0.005 | 0.2 |  |  |  | 50 | 150 | 302 |  | 91 | Titanium, Teledyne Wah Chang Albany, 1988
Urea | Refractory metals and alloys | Titanium and alloys | Titanium | 0.08 | 3.2 |  |  | Plus 32% NH3+ 20.5% H2O, 19% CO2 | 28 | 182 | 360 |  | 90 | N.D. Tomashov and P.M. Altovskii, Corrosion and Protection of Titanium, Government Scientific-Technical Publication of Machine-Building Literature (Russian translation), 1963; L.C. Covington and R.W. Schultz, Corrosion of Resistance of Titanium, TIMET Cor
Urea | Refractory metals and alloys | Titanium and alloys | Titanium | A (Resistant) | A (Resistant) |  |  |  | 50 | 150 | 302 |  | 91 | Titanium, Teledyne Wah Chang Albany, 1988
Urea | Refractory metals and alloys | Titanium and alloys | Titanium D-4 | 0.069 |  |  |  | Urea reactor; NH3/CO2 molar ratio = 3.5, 1% oxygen (% in CO2) |  | 180-200 | 350-390 |  | 252 | C.A. Farina, U. Grassini, and G. Faita, Materials for Urea Plants
Urea | Refractory metals and alloys | Titanium and alloys | Titanium D-4 | 0.051 |  |  |  | Urea reactor; NH3/CO2 molar ratio = 2.7, H2O/CO2 ratio = 1.0, NH3/H2O ratio = 2.7, 0.12-0.14% oxygen (% in CO2) |  | 180-200 | 350-390 |  | 252 | C.A. Farina, U. Grassini, and G. Faita, Materials for Urea Plants
Urea | Refractory metals and alloys | Titanium and alloys | Titanium D-4 | 0.038 |  |  |  | Urea reactor; NH3/CO2 molar ratio = 2.7, H2O/CO2 ratio = 0.65, NH3/H2O ratio = 4.15, 0.035-0.04% oxygen (% in CO2) |  | 180-200 | 350-390 |  | 252 | C.A. Farina, U. Grassini, and G. Faita, Materials for Urea Plants
Urea | Refractory metals and alloys | Titanium and alloys | Titanium D-5 | 0.087 |  |  |  | Urea reactor; NH3/CO2 molar ratio = 2.7, H2O/CO2 ratio = 1.0, NH3/H2O ratio = 2.7, 0.12-0.14% oxygen (% in CO2) |  | 180-200 | 350-390 |  | 252 | C.A. Farina, U. Grassini, and G. Faita, Materials for Urea Plants
Urea | Refractory metals and alloys | Zirconium and alloys | Zr702 | 0.03 max | 1 max |  | R60702 | 17%NH3, 15% CO2, 10% H2O. | 58 | 193 | 380 |  | 15 | Metals Handbook, Ninth Edition, Vol 13, Corrosion, ASM International, Metals Park, OH, 1987, p 711-715
Urea | Stainless steels | Austenitic | 301 | A (Resistant) | A (Resistant) |  | S30100 |  |  | 20 | 68 |  | 253 | Chemical Resistance of REMANIT Stainless Steels, Thyssen Edelstahlwerke AG, March 1989
Urea | Stainless steels | Austenitic | 302 | A (Resistant) | A (Resistant) |  | S30200 |  |  | 20 | 68 |  | 253 | Chemical Resistance of REMANIT Stainless Steels, Thyssen Edelstahlwerke AG, March 1989
Urea | Stainless steels | Austenitic | 303 | A (Resistant) | A (Resistant) |  | S30300 |  |  | 20 | 68 |  | 253 | Chemical Resistance of REMANIT Stainless Steels, Thyssen Edelstahlwerke AG, March 1989
Urea | Stainless steels | Austenitic | 303 | A (Resistant) | A (Resistant) |  | S30300 |  |  | 20 | 68 |  | 253 | Chemical Resistance of REMANIT Stainless Steels, Thyssen Edelstahlwerke AG, March 1989
Urea | Stainless steels | Austenitic | 304 | 0.003 | 0.1 |  | S30400 | Slight to moderate aeration; rapid agitation. Plus 31% ammonia, 17% water, 8% carbon dioxide | 44 | 32 | 90 | 42 d | 89 | A Guide to Corrosion Resistance, Climax Molybdenum Company, Greenwich, CT, 1981
Urea | Stainless steels | Austenitic | 304 | 0.003 max | 0.1 max |  | S30400 | No aeration; slight to moderate agitation. Plus 32% ammonia, 7% carbon dioxide, water remainder, heat-exchanger head | 43 | 32-121 | 90-250 | 100 d | 89 | A Guide to Corrosion Resistance, Climax Molybdenum Company, Greenwich, CT, 1981
Urea | Stainless steels | Austenitic | 304 | 0.003 max | 0.1 max |  | S30400 | Slight to moderate aeration. Plus 32.2% ammonia, 20.5% water, 19% carbon dioxide, 0.3% inerts | 28 | 179-182 | 355-360 | 150 d | 89 | A Guide to Corrosion Resistance, Climax Molybdenum Company, Greenwich, CT, 1981
Urea | Stainless steels | Austenitic | 304 | 0.7 | 28 |  | S30400 | No aeration; rapid agitation. Plus ammonia, carbon dioxide, oil, urea stripper reboiler |  | 121-154 | 250-310 | 56 d | 89 | A Guide to Corrosion Resistance, Climax Molybdenum Company, Greenwich, CT, 1981
Urea | Stainless steels | Austenitic | 304 | A (Resistant) | A (Resistant) |  | S30400 |  |  | 20 | 68 |  | 253 | Chemical Resistance of REMANIT Stainless Steels, Thyssen Edelstahlwerke AG, March 1989
Urea | Stainless steels | Austenitic | 316 | 0.005 | 0.2 |  | S31600 | Slight to moderate aeration; rapid agitation. Plus 31% ammonia, 17% water, 8% carbon dioxide | 44 | 32 | 90 | 42 d | 89 | A Guide to Corrosion Resistance, Climax Molybdenum Company, Greenwich, CT, 1981
Urea | Stainless steels | Austenitic | 316 | 0.003 max | 0.1 max |  | S31600 | No aeration; slight to moderate agitation. Plus 32% ammonia, 7% carbon dioxide, water remainder, heat-exchanger head | 43 | 32-121 | 90-250 | 100 d | 89 | A Guide to Corrosion Resistance, Climax Molybdenum Company, Greenwich, CT, 1981
Urea | Stainless steels | Austenitic | 316 | 0.003 max | 0.1 max |  | S31600 | Slight to moderate aeration. Plus 32.2% ammonia, 20.5% water, 19% carbon dioxide, 0.3% inerts | 28 | 179-182 | 355-360 | 150 d | 89 | A Guide to Corrosion Resistance, Climax Molybdenum Company, Greenwich, CT, 1981
Urea | Stainless steels | Austenitic | 316 | 0.7 | 27 |  | S31600 | No aeration; rapid agitation. Plus ammonia, carbon dioxide, oil, urea stripper reboiler |  | 121-154 | 250-310 | 56 d | 89 | A Guide to Corrosion Resistance, Climax Molybdenum Company, Greenwich, CT, 1981
Urea | Stainless steels | Austenitic | 316 | A (Resistant) | A (Resistant) |  | S31600 |  |  | 20 | 68 |  | 253 | Chemical Resistance of REMANIT Stainless Steels, Thyssen Edelstahlwerke AG, March 1989
Urea | Stainless steels | Austenitic | 321 | A (Resistant) | A (Resistant) |  | S32100 |  |  | 20 | 68 |  | 253 | Chemical Resistance of REMANIT Stainless Steels, Thyssen Edelstahlwerke AG, March 1989
Urea | Stainless steels | Austenitic | 347 | A (Resistant) | A (Resistant) |  | S34700 |  |  | 20 | 68 |  | 253 | Chemical Resistance of REMANIT Stainless Steels, Thyssen Edelstahlwerke AG, March 1989
Urea | Stainless steels | Austenitic | 25Cr-22Ni-2Mo | 0.014 |  |  |  | Urea reactor; NH3/CO2 molar ratio = 3.5, 1% oxygen (% in CO2) |  | 180-200 | 350-390 |  | 252 | C.A. Farina, U. Grassini, and G. Faita, Materials for Urea Plants
Urea | Stainless steels | Austenitic | 304L | A (Resistant) | A (Resistant) |  | S30403 |  |  | 20 | 68 |  | 253 | Chemical Resistance of REMANIT Stainless Steels, Thyssen Edelstahlwerke AG, March 1989
Urea | Stainless steels | Austenitic | 304LN | A (Resistant) | A (Resistant) |  | S30453 |  |  | 20 | 68 |  | 253 | Chemical Resistance of REMANIT Stainless Steels, Thyssen Edelstahlwerke AG, March 1989
Urea | Stainless steels | Austenitic | 316 urea grade | 0.174 |  |  |  | Urea reactor; NH3/CO2 molar ratio = 2.7, H2O/CO2 ratio = 1.0, NH3/H2O ratio = 2.7, 0.12-0.14% oxygen (% in CO2) |  | 180-200 | 350-390 |  | 252 | C.A. Farina, U. Grassini, and G. Faita, Materials for Urea Plants
Urea | Stainless steels | Austenitic | 316 urea grade | 0.095 |  |  |  | Urea reactor; NH3/CO2 molar ratio = 2.7, H2O/CO2 ratio = 0.65, NH3/H2O ratio = 4.15, 0.035-0.04% oxygen (% in CO2) |  | 180-200 | 350-390 |  | 252 | C.A. Farina, U. Grassini, and G. Faita, Materials for Urea Plants
Urea | Stainless steels | Austenitic | 316F | A (Resistant) | A (Resistant) |  | S31620 |  |  | 20 | 68 |  | 253 | Chemical Resistance of REMANIT Stainless Steels, Thyssen Edelstahlwerke AG, March 1989
Urea | Stainless steels | Austenitic | 316L | 0.128 |  |  | S31603 | Urea reactor; NH3/CO2 molar ratio = 2.7, H2O/CO2 ratio = 1.0, NH3/H2O ratio = 2.7, 0.12-0.14% oxygen (% in CO2) |  | 180-200 | 350-390 |  | 252 | C.A. Farina, U. Grassini, and G. Faita, Materials for Urea Plants
Urea | Stainless steels | Austenitic | 316L | A (Resistant) | A (Resistant) |  | S31603 |  |  | 20 | 68 |  | 253 | Chemical Resistance of REMANIT Stainless Steels, Thyssen Edelstahlwerke AG, March 1989
Urea | Stainless steels | Austenitic | 316LN | A (Resistant) | A (Resistant) |  | S31653 |  |  | 20 | 68 |  | 253 | Chemical Resistance of REMANIT Stainless Steels, Thyssen Edelstahlwerke AG, March 1989
Urea | Stainless steels | Austenitic | 316Ti | A (Resistant) | A (Resistant) |  | S31635 |  |  | 20 | 68 |  | 253 | Chemical Resistance of REMANIT Stainless Steels, Thyssen Edelstahlwerke AG, March 1989
Urea | Stainless steels | Austenitic | 317L | A (Resistant) | A (Resistant) |  | S31703 |  |  | 20 | 68 |  | 253 | Chemical Resistance of REMANIT Stainless Steels, Thyssen Edelstahlwerke AG, March 1989
Urea | Stainless steels | Austenitic | 317LN | A (Resistant) | A (Resistant) |  | S31725 |  |  | 20 | 68 |  | 253 | Chemical Resistance of REMANIT Stainless Steels, Thyssen Edelstahlwerke AG, March 1989
Urea | Stainless steels | Austenitic | AL 904L | 0.12 | 4.8 |  | N08904 | Crevice corrosion Plus 17.5% CO2, 33% NH3, 19.5% H2O. Oxygen added for passivation during test | 30 | 185 | 365 | 62.5 d | 80 | Allegheny Ludlum Corporation, 1980
Urea | Stainless steels | Austenitic | Alloy 20 | 0.028 |  |  |  | Urea reactor; NH3/CO2 molar ratio = 3.5, 1% oxygen (% in CO2) |  | 180-200 | 350-390 |  | 252 | C.A. Farina, U. Grassini, and G. Faita, Materials for Urea Plants
Urea | Stainless steels | Austenitic | Carpenter 20 Carpenter Technologies Corp. | 0.003 max | 0.1 max |  |  | Slight to moderate aeration. Plus 32.2% ammonia, 20.5% water, 19% carbon dioxide, 0.3% inerts | 28 | 179-182 | 355-360 | 150 d | 89 | A Guide to Corrosion Resistance, Climax Molybdenum Company, Greenwich, CT, 1981
Urea | Stainless steels | Duplex | 329 | A (Resistant) | A (Resistant) |  | S32900 |  |  | 20 | 68 |  | 253 | Chemical Resistance of REMANIT Stainless Steels, Thyssen Edelstahlwerke AG, March 1989
Urea | Stainless steels | Duplex | 21Cr-6.7Ni-2.4Mo-1.4Cu | 0.126 |  |  |  | Urea reactor; NH3/CO2 molar ratio = 3.5, 1% oxygen (% in CO2) |  | 180-200 | 350-390 |  | 252 | C.A. Farina, U. Grassini, and G. Faita, Materials for Urea Plants
Urea | Stainless steels | Duplex | 21Cr-6.7Ni-2.4Mo-1.4Cu | 0.151 |  |  |  | Urea reactor; NH3/CO2 molar ratio = 2.7, H2O/CO2 ratio = 1.0, NH3/H2O ratio = 2.7, 0.12-0.14% oxygen (% in CO2) |  | 180-200 | 350-390 |  | 252 | C.A. Farina, U. Grassini, and G. Faita, Materials for Urea Plants
Urea | Stainless steels | Duplex | 21Cr-6.7Ni-2.4Mo-1.4Cu | 0.096 |  |  |  | Urea reactor; NH3/CO2 molar ratio = 2.7, H2O/CO2 ratio = 0.65, NH3/H2O ratio = 4.15, 0.035-0.04% oxygen (% in CO2) |  | 180-200 | 350-390 |  | 252 | C.A. Farina, U. Grassini, and G. Faita, Materials for Urea Plants
Urea | Stainless steels | Duplex | F51 | A (Resistant) | A (Resistant) |  | S31803 |  |  | 20 | 68 |  | 253 | Chemical Resistance of REMANIT Stainless Steels, Thyssen Edelstahlwerke AG, March 1989
Urea | Stainless steels | Ferritic | 405 | A (Resistant) | A (Resistant) |  | S40500 |  |  | 20 | 68 |  | 253 | Chemical Resistance of REMANIT Stainless Steels, Thyssen Edelstahlwerke AG, March 1989
Urea | Stainless steels | Ferritic | 409 | A (Resistant) | A (Resistant) |  | S40900 |  |  | 20 | 68 |  | 253 | Chemical Resistance of REMANIT Stainless Steels, Thyssen Edelstahlwerke AG, March 1989
Urea | Stainless steels | Ferritic | 430 | A (Resistant) | A (Resistant) |  | S43000 |  |  | 20 | 68 |  | 253 | Chemical Resistance of REMANIT Stainless Steels, Thyssen Edelstahlwerke AG, March 1989
Urea | Stainless steels | Ferritic | 434 | A (Resistant) | A (Resistant) |  | S43400 |  |  | 20 | 68 |  | 253 | Chemical Resistance of REMANIT Stainless Steels, Thyssen Edelstahlwerke AG, March 1989
Urea | Stainless steels | Ferritic | 2024-01-26 | 0.064 |  |  | S44627 | Urea reactor; NH3/CO2 molar ratio = 2.7, H2O/CO2 ratio = 1.0, NH3/H2O ratio = 2.7, 0.12-0.14% oxygen (% in CO2) |  | 180-200 | 350-390 |  | 252 | C.A. Farina, U. Grassini, and G. Faita, Materials for Urea Plants
Urea | Stainless steels | Ferritic | 2024-01-26 | 0.046 |  |  | S44627 | Urea reactor; NH3/CO2 molar ratio = 2.7, H2O/CO2 ratio = 0.65, NH3/H2O ratio = 4.15, 0.035-0.04% oxygen (% in CO2) |  | 180-200 | 350-390 |  | 252 | C.A. Farina, U. Grassini, and G. Faita, Materials for Urea Plants
Urea | Stainless steels | Ferritic | E-Brite | 0.06 | 2.3 |  | S44627 | Plus 17.5% CO2, 33% NH3, 19.5% H2O. Oxygen added for passivation during test | 30 | 185 | 365 | 62.5 d | 80 | Allegheny Ludlum Corporation, 1980
Urea | Stainless steels | Martensitic | 403 | A (Resistant) | A (Resistant) |  | S40300 |  |  | 20 | 68 |  | 253 | Chemical Resistance of REMANIT Stainless Steels, Thyssen Edelstahlwerke AG, March 1989
Urea | Stainless steels | Martensitic | 410 | A (Resistant) | A (Resistant) |  | S41000 |  |  | 20 | 68 |  | 253 | Chemical Resistance of REMANIT Stainless Steels, Thyssen Edelstahlwerke AG, March 1989
Urea | Stainless steels | Martensitic | 416 | A (Resistant) | A (Resistant) |  | S41600 |  |  | 20 | 68 |  | 253 | Chemical Resistance of REMANIT Stainless Steels, Thyssen Edelstahlwerke AG, March 1989
Urea | Stainless steels | Martensitic | 420 | A (Resistant) | A (Resistant) |  | S42000 |  |  | 20 | 68 |  | 253 | Chemical Resistance of REMANIT Stainless Steels, Thyssen Edelstahlwerke AG, March 1989
Vegetable Oil | Stainless steels | Austenitic | 301 | A (Resistant) | A (Resistant) |  | S30100 |  |  | 20 | 68 |  | 253 | Chemical Resistance of REMANIT Stainless Steels, Thyssen Edelstahlwerke AG, March 1989
Vegetable Oil | Stainless steels | Austenitic | 301 | A (Resistant) | A (Resistant) |  | S30100 |  |  | Boiling | Boiling |  | 253 | Chemical Resistance of REMANIT Stainless Steels, Thyssen Edelstahlwerke AG, March 1989
Vegetable Oil | Stainless steels | Austenitic | 302 | A (Resistant) | A (Resistant) |  | S30200 |  |  | 20 | 68 |  | 253 | Chemical Resistance of REMANIT Stainless Steels, Thyssen Edelstahlwerke AG, March 1989
Vegetable Oil | Stainless steels | Austenitic | 302 | A (Resistant) | A (Resistant) |  | S30200 |  |  | Boiling | Boiling |  | 253 | Chemical Resistance of REMANIT Stainless Steels, Thyssen Edelstahlwerke AG, March 1989
Vegetable Oil | Stainless steels | Austenitic | 303 | A (Resistant) | A (Resistant) |  | S30300 |  |  | 20 | 68 |  | 253 | Chemical Resistance of REMANIT Stainless Steels, Thyssen Edelstahlwerke AG, March 1989
Vegetable Oil | Stainless steels | Austenitic | 303 | A (Resistant) | A (Resistant) |  | S30300 |  |  | 20 | 68 |  | 253 | Chemical Resistance of REMANIT Stainless Steels, Thyssen Edelstahlwerke AG, March 1989
Vegetable Oil | Stainless steels | Austenitic | 303 | A (Resistant) | A (Resistant) |  | S30300 |  |  | Boiling | Boiling |  | 253 | Chemical Resistance of REMANIT Stainless Steels, Thyssen Edelstahlwerke AG, March 1989
Vegetable Oil | Stainless steels | Austenitic | 303 | A (Resistant) | A (Resistant) |  | S30300 |  |  | Boiling | Boiling |  | 253 | Chemical Resistance of REMANIT Stainless Steels, Thyssen Edelstahlwerke AG, March 1989
Vegetable Oil | Stainless steels | Austenitic | 304 | A (Resistant) | A (Resistant) |  | S30400 |  |  | 20 | 68 |  | 253 | Chemical Resistance of REMANIT Stainless Steels, Thyssen Edelstahlwerke AG, March 1989
Vegetable Oil | Stainless steels | Austenitic | 304 | A (Resistant) | A (Resistant) |  | S30400 |  |  | Boiling | Boiling |  | 253 | Chemical Resistance of REMANIT Stainless Steels, Thyssen Edelstahlwerke AG, March 1989
Vegetable Oil | Stainless steels | Austenitic | 316 | A (Resistant) | A (Resistant) |  | S31600 |  |  | 20 | 68 |  | 253 | Chemical Resistance of REMANIT Stainless Steels, Thyssen Edelstahlwerke AG, March 1989
Vegetable Oil | Stainless steels | Austenitic | 316 | A (Resistant) | A (Resistant) |  | S31600 |  |  | Boiling | Boiling |  | 253 | Chemical Resistance of REMANIT Stainless Steels, Thyssen Edelstahlwerke AG, March 1989
Vegetable Oil | Stainless steels | Austenitic | 321 | A (Resistant) | A (Resistant) |  | S32100 |  |  | 20 | 68 |  | 253 | Chemical Resistance of REMANIT Stainless Steels, Thyssen Edelstahlwerke AG, March 1989
Vegetable Oil | Stainless steels | Austenitic | 321 | A (Resistant) | A (Resistant) |  | S32100 |  |  | Boiling | Boiling |  | 253 | Chemical Resistance of REMANIT Stainless Steels, Thyssen Edelstahlwerke AG, March 1989
Vegetable Oil | Stainless steels | Austenitic | 347 | A (Resistant) | A (Resistant) |  | S34700 |  |  | 20 | 68 |  | 253 | Chemical Resistance of REMANIT Stainless Steels, Thyssen Edelstahlwerke AG, March 1989
Vegetable Oil | Stainless steels | Austenitic | 347 | A (Resistant) | A (Resistant) |  | S34700 |  |  | Boiling | Boiling |  | 253 | Chemical Resistance of REMANIT Stainless Steels, Thyssen Edelstahlwerke AG, March 1989
Vegetable Oil | Stainless steels | Austenitic | 304L | A (Resistant) | A (Resistant) |  | S30403 |  |  | 20 | 68 |  | 253 | Chemical Resistance of REMANIT Stainless Steels, Thyssen Edelstahlwerke AG, March 1989
Vegetable Oil | Stainless steels | Austenitic | 304L | A (Resistant) | A (Resistant) |  | S30403 |  |  | Boiling | Boiling |  | 253 | Chemical Resistance of REMANIT Stainless Steels, Thyssen Edelstahlwerke AG, March 1989
Vegetable Oil | Stainless steels | Austenitic | 304LN | A (Resistant) | A (Resistant) |  | S30453 |  |  | 20 | 68 |  | 253 | Chemical Resistance of REMANIT Stainless Steels, Thyssen Edelstahlwerke AG, March 1989
Vegetable Oil | Stainless steels | Austenitic | 304LN | A (Resistant) | A (Resistant) |  | S30453 |  |  | Boiling | Boiling |  | 253 | Chemical Resistance of REMANIT Stainless Steels, Thyssen Edelstahlwerke AG, March 1989
Vegetable Oil | Stainless steels | Austenitic | 316F | A (Resistant) | A (Resistant) |  | S31620 |  |  | 20 | 68 |  | 253 | Chemical Resistance of REMANIT Stainless Steels, Thyssen Edelstahlwerke AG, March 1989
Vegetable Oil | Stainless steels | Austenitic | 316F | A (Resistant) | A (Resistant) |  | S31620 |  |  | Boiling | Boiling |  | 253 | Chemical Resistance of REMANIT Stainless Steels, Thyssen Edelstahlwerke AG, March 1989
Vegetable Oil | Stainless steels | Austenitic | 316L | A (Resistant) | A (Resistant) |  | S31603 |  |  | 20 | 68 |  | 253 | Chemical Resistance of REMANIT Stainless Steels, Thyssen Edelstahlwerke AG, March 1989
Vegetable Oil | Stainless steels | Austenitic | 316L | A (Resistant) | A (Resistant) |  | S31603 |  |  | Boiling | Boiling |  | 253 | Chemical Resistance of REMANIT Stainless Steels, Thyssen Edelstahlwerke AG, March 1989
Vegetable Oil | Stainless steels | Austenitic | 316LN | A (Resistant) | A (Resistant) |  | S31653 |  |  | 20 | 68 |  | 253 | Chemical Resistance of REMANIT Stainless Steels, Thyssen Edelstahlwerke AG, March 1989
Vegetable Oil | Stainless steels | Austenitic | 316LN | A (Resistant) | A (Resistant) |  | S31653 |  |  | Boiling | Boiling |  | 253 | Chemical Resistance of REMANIT Stainless Steels, Thyssen Edelstahlwerke AG, March 1989
Vegetable Oil | Stainless steels | Austenitic | 316Ti | A (Resistant) | A (Resistant) |  | S31635 |  |  | 20 | 68 |  | 253 | Chemical Resistance of REMANIT Stainless Steels, Thyssen Edelstahlwerke AG, March 1989
Vegetable Oil | Stainless steels | Austenitic | 316Ti | A (Resistant) | A (Resistant) |  | S31635 |  |  | Boiling | Boiling |  | 253 | Chemical Resistance of REMANIT Stainless Steels, Thyssen Edelstahlwerke AG, March 1989
Vegetable Oil | Stainless steels | Austenitic | 317L | A (Resistant) | A (Resistant) |  | S31703 |  |  | 20 | 68 |  | 253 | Chemical Resistance of REMANIT Stainless Steels, Thyssen Edelstahlwerke AG, March 1989
Vegetable Oil | Stainless steels | Austenitic | 317L | A (Resistant) | A (Resistant) |  | S31703 |  |  | Boiling | Boiling |  | 253 | Chemical Resistance of REMANIT Stainless Steels, Thyssen Edelstahlwerke AG, March 1989
Vegetable Oil | Stainless steels | Austenitic | 317LN | A (Resistant) | A (Resistant) |  | S31725 |  |  | 20 | 68 |  | 253 | Chemical Resistance of REMANIT Stainless Steels, Thyssen Edelstahlwerke AG, March 1989
Vegetable Oil | Stainless steels | Austenitic | 317LN | A (Resistant) | A (Resistant) |  | S31725 |  |  | Boiling | Boiling |  | 253 | Chemical Resistance of REMANIT Stainless Steels, Thyssen Edelstahlwerke AG, March 1989
Vegetable Oil | Stainless steels | Duplex | 329 | A (Resistant) | A (Resistant) |  | S32900 |  |  | 20 | 68 |  | 253 | Chemical Resistance of REMANIT Stainless Steels, Thyssen Edelstahlwerke AG, March 1989
Vegetable Oil | Stainless steels | Duplex | 329 | A (Resistant) | A (Resistant) |  | S32900 |  |  | Boiling | Boiling |  | 253 | Chemical Resistance of REMANIT Stainless Steels, Thyssen Edelstahlwerke AG, March 1989
Vegetable Oil | Stainless steels | Duplex | F51 | A (Resistant) | A (Resistant) |  | S31803 |  |  | 20 | 68 |  | 253 | Chemical Resistance of REMANIT Stainless Steels, Thyssen Edelstahlwerke AG, March 1989
Vegetable Oil | Stainless steels | Duplex | F51 | A (Resistant) | A (Resistant) |  | S31803 |  |  | Boiling | Boiling |  | 253 | Chemical Resistance of REMANIT Stainless Steels, Thyssen Edelstahlwerke AG, March 1989
Vegetable Oil | Stainless steels | Ferritic | 405 | A (Resistant) | A (Resistant) |  | S40500 |  |  | 20 | 68 |  | 253 | Chemical Resistance of REMANIT Stainless Steels, Thyssen Edelstahlwerke AG, March 1989
Vegetable Oil | Stainless steels | Ferritic | 405 | A (Resistant) | A (Resistant) |  | S40500 |  |  | Boiling | Boiling |  | 253 | Chemical Resistance of REMANIT Stainless Steels, Thyssen Edelstahlwerke AG, March 1989
Vegetable Oil | Stainless steels | Ferritic | 409 | A (Resistant) | A (Resistant) |  | S40900 |  |  | 20 | 68 |  | 253 | Chemical Resistance of REMANIT Stainless Steels, Thyssen Edelstahlwerke AG, March 1989
Vegetable Oil | Stainless steels | Ferritic | 409 | A (Resistant) | A (Resistant) |  | S40900 |  |  | Boiling | Boiling |  | 253 | Chemical Resistance of REMANIT Stainless Steels, Thyssen Edelstahlwerke AG, March 1989
Vegetable Oil | Stainless steels | Ferritic | 430 | A (Resistant) | A (Resistant) |  | S43000 |  |  | 20 | 68 |  | 253 | Chemical Resistance of REMANIT Stainless Steels, Thyssen Edelstahlwerke AG, March 1989
Vegetable Oil | Stainless steels | Ferritic | 430 | A (Resistant) | A (Resistant) |  | S43000 |  |  | Boiling | Boiling |  | 253 | Chemical Resistance of REMANIT Stainless Steels, Thyssen Edelstahlwerke AG, March 1989
Vegetable Oil | Stainless steels | Ferritic | 434 | A (Resistant) | A (Resistant) |  | S43400 |  |  | 20 | 68 |  | 253 | Chemical Resistance of REMANIT Stainless Steels, Thyssen Edelstahlwerke AG, March 1989
Vegetable Oil | Stainless steels | Ferritic | 434 | A (Resistant) | A (Resistant) |  | S43400 |  |  | Boiling | Boiling |  | 253 | Chemical Resistance of REMANIT Stainless Steels, Thyssen Edelstahlwerke AG, March 1989
Vegetable Oil | Stainless steels | Martensitic | 403 | A (Resistant) | A (Resistant) |  | S40300 |  |  | 20 | 68 |  | 253 | Chemical Resistance of REMANIT Stainless Steels, Thyssen Edelstahlwerke AG, March 1989
Vegetable Oil | Stainless steels | Martensitic | 403 | A (Resistant) | A (Resistant) |  | S40300 |  |  | Boiling | Boiling |  | 253 | Chemical Resistance of REMANIT Stainless Steels, Thyssen Edelstahlwerke AG, March 1989
Vegetable Oil | Stainless steels | Martensitic | 410 | A (Resistant) | A (Resistant) |  | S41000 |  |  | 20 | 68 |  | 253 | Chemical Resistance of REMANIT Stainless Steels, Thyssen Edelstahlwerke AG, March 1989
Vegetable Oil | Stainless steels | Martensitic | 410 | A (Resistant) | A (Resistant) |  | S41000 |  |  | Boiling | Boiling |  | 253 | Chemical Resistance of REMANIT Stainless Steels, Thyssen Edelstahlwerke AG, March 1989
Vegetable Oil | Stainless steels | Martensitic | 416 | A (Resistant) | A (Resistant) |  | S41600 |  |  | 20 | 68 |  | 253 | Chemical Resistance of REMANIT Stainless Steels, Thyssen Edelstahlwerke AG, March 1989
Vegetable Oil | Stainless steels | Martensitic | 416 | A (Resistant) | A (Resistant) |  | S41600 |  |  | Boiling | Boiling |  | 253 | Chemical Resistance of REMANIT Stainless Steels, Thyssen Edelstahlwerke AG, March 1989
Vegetable Oil | Stainless steels | Martensitic | 420 | A (Resistant) | A (Resistant) |  | S42000 |  |  | 20 | 68 |  | 253 | Chemical Resistance of REMANIT Stainless Steels, Thyssen Edelstahlwerke AG, March 1989
Vegetable Oil | Stainless steels | Martensitic | 420 | A (Resistant) | A (Resistant) |  | S42000 |  |  | Boiling | Boiling |  | 253 | Chemical Resistance of REMANIT Stainless Steels, Thyssen Edelstahlwerke AG, March 1989
Viscose | Stainless steels | Austenitic | 301 | D (Poor) | D (Poor) |  | S30100 |  | Over 100% H2SO4 | 70 | 158 |  | 253 | Chemical Resistance of REMANIT Stainless Steels, Thyssen Edelstahlwerke AG, March 1989
Viscose | Stainless steels | Austenitic | 302 | D (Poor) | D (Poor) |  | S30200 |  | Over 100% H2SO4 | 70 | 158 |  | 253 | Chemical Resistance of REMANIT Stainless Steels, Thyssen Edelstahlwerke AG, March 1989
Viscose | Stainless steels | Austenitic | 303 | D (Poor) | D (Poor) |  | S30300 |  | Over 100% H2SO4 | 70 | 158 |  | 253 | Chemical Resistance of REMANIT Stainless Steels, Thyssen Edelstahlwerke AG, March 1989
Viscose | Stainless steels | Austenitic | 303 | D (Poor) | D (Poor) |  | S30300 |  | Over 100% H2SO4 | 70 | 158 |  | 253 | Chemical Resistance of REMANIT Stainless Steels, Thyssen Edelstahlwerke AG, March 1989
Viscose | Stainless steels | Austenitic | 304 | D (Poor) | D (Poor) |  | S30400 |  | Over 100% H2SO4 | 70 | 158 |  | 253 | Chemical Resistance of REMANIT Stainless Steels, Thyssen Edelstahlwerke AG, March 1989
Viscose | Stainless steels | Austenitic | 316 | D (Poor) | D (Poor) |  | S31600 |  | Over 100% H2SO4 | 70 | 158 |  | 253 | Chemical Resistance of REMANIT Stainless Steels, Thyssen Edelstahlwerke AG, March 1989
Viscose | Stainless steels | Austenitic | 321 | D (Poor) | D (Poor) |  | S32100 |  | Over 100% H2SO4 | 70 | 158 |  | 253 | Chemical Resistance of REMANIT Stainless Steels, Thyssen Edelstahlwerke AG, March 1989
Viscose | Stainless steels | Austenitic | 347 | D (Poor) | D (Poor) |  | S34700 |  | Over 100% H2SO4 | 70 | 158 |  | 253 | Chemical Resistance of REMANIT Stainless Steels, Thyssen Edelstahlwerke AG, March 1989
Viscose | Stainless steels | Austenitic | 304L | D (Poor) | D (Poor) |  | S30403 |  | Over 100% H2SO4 | 70 | 158 |  | 253 | Chemical Resistance of REMANIT Stainless Steels, Thyssen Edelstahlwerke AG, March 1989
Viscose | Stainless steels | Austenitic | 304LN | D (Poor) | D (Poor) |  | S30453 |  | Over 100% H2SO4 | 70 | 158 |  | 253 | Chemical Resistance of REMANIT Stainless Steels, Thyssen Edelstahlwerke AG, March 1989
Viscose | Stainless steels | Austenitic | 316F | D (Poor) | D (Poor) |  | S31620 |  | Over 100% H2SO4 | 70 | 158 |  | 253 | Chemical Resistance of REMANIT Stainless Steels, Thyssen Edelstahlwerke AG, March 1989
Viscose | Stainless steels | Austenitic | 316L | D (Poor) | D (Poor) |  | S31603 |  | Over 100% H2SO4 | 70 | 158 |  | 253 | Chemical Resistance of REMANIT Stainless Steels, Thyssen Edelstahlwerke AG, March 1989
Viscose | Stainless steels | Austenitic | 316LN | D (Poor) | D (Poor) |  | S31653 |  | Over 100% H2SO4 | 70 | 158 |  | 253 | Chemical Resistance of REMANIT Stainless Steels, Thyssen Edelstahlwerke AG, March 1989
Viscose | Stainless steels | Austenitic | 316Ti | D (Poor) | D (Poor) |  | S31635 |  | Over 100% H2SO4 | 70 | 158 |  | 253 | Chemical Resistance of REMANIT Stainless Steels, Thyssen Edelstahlwerke AG, March 1989
Viscose | Stainless steels | Austenitic | 317L | D (Poor) | D (Poor) |  | S31703 |  | Over 100% H2SO4 | 70 | 158 |  | 253 | Chemical Resistance of REMANIT Stainless Steels, Thyssen Edelstahlwerke AG, March 1989
Viscose | Stainless steels | Austenitic | 317LN | D (Poor) | D (Poor) |  | S31725 |  | Over 100% H2SO4 | 70 | 158 |  | 253 | Chemical Resistance of REMANIT Stainless Steels, Thyssen Edelstahlwerke AG, March 1989
Viscose | Stainless steels | Duplex | 329 | D (Poor) | D (Poor) |  | S32900 |  | Over 100% H2SO4 | 70 | 158 |  | 253 | Chemical Resistance of REMANIT Stainless Steels, Thyssen Edelstahlwerke AG, March 1989
Viscose | Stainless steels | Duplex | F51 | D (Poor) | D (Poor) |  | S31803 |  | Over 100% H2SO4 | 70 | 158 |  | 253 | Chemical Resistance of REMANIT Stainless Steels, Thyssen Edelstahlwerke AG, March 1989
Viscose | Stainless steels | Ferritic | 405 | D (Poor) | D (Poor) |  | S40500 |  | Over 100% H2SO4 | 70 | 158 |  | 253 | Chemical Resistance of REMANIT Stainless Steels, Thyssen Edelstahlwerke AG, March 1989
Viscose | Stainless steels | Ferritic | 409 | D (Poor) | D (Poor) |  | S40900 |  | Over 100% H2SO4 | 70 | 158 |  | 253 | Chemical Resistance of REMANIT Stainless Steels, Thyssen Edelstahlwerke AG, March 1989
Viscose | Stainless steels | Ferritic | 430 | D (Poor) | D (Poor) |  | S43000 |  | Over 100% H2SO4 | 70 | 158 |  | 253 | Chemical Resistance of REMANIT Stainless Steels, Thyssen Edelstahlwerke AG, March 1989
Viscose | Stainless steels | Ferritic | 434 | D (Poor) | D (Poor) |  | S43400 |  | Over 100% H2SO4 | 70 | 158 |  | 253 | Chemical Resistance of REMANIT Stainless Steels, Thyssen Edelstahlwerke AG, March 1989
Viscose | Stainless steels | Martensitic | 403 | D (Poor) | D (Poor) |  | S40300 |  | Over 100% H2SO4 | 70 | 158 |  | 253 | Chemical Resistance of REMANIT Stainless Steels, Thyssen Edelstahlwerke AG, March 1989
Viscose | Stainless steels | Martensitic | 410 | D (Poor) | D (Poor) |  | S41000 |  | Over 100% H2SO4 | 70 | 158 |  | 253 | Chemical Resistance of REMANIT Stainless Steels, Thyssen Edelstahlwerke AG, March 1989
Viscose | Stainless steels | Martensitic | 416 | D (Poor) | D (Poor) |  | S41600 |  | Over 100% H2SO4 | 70 | 158 |  | 253 | Chemical Resistance of REMANIT Stainless Steels, Thyssen Edelstahlwerke AG, March 1989
Viscose | Stainless steels | Martensitic | 420 | D (Poor) | D (Poor) |  | S42000 |  | Over 100% H2SO4 | 70 | 158 |  | 253 | Chemical Resistance of REMANIT Stainless Steels, Thyssen Edelstahlwerke AG, March 1989
Water | Aluminum and alloys | 99.0% min Al | Aluminum (>99.5%) | A (Resistant) | A (Resistant) |  | A91350 | Fresh tap water |  |  |  |  | 92 | F. King, Aluminum and Its Alloys, Ellis Horwood, Chichester, England, 1987, p 282-291
Water | Carbon and alloy steels | Carbon steel | Carbon steel | 0.09 max | 3.61 max |  | G10100 | Clean Mississippi water |  |  |  |  | 179 | Allegheny Ludlum Corporation, 1974
Water | Carbon and alloy steels | Carbon steel | Carbon steel | 0.15 max | 6.0 max |  | G10100 | Polluted Monongahela water |  |  |  |  | 179 | Allegheny Ludlum Corporation, 1974
Water | Carbon and alloy steels | Carbon steel | Carbon steel | 0.15 | 6 |  | G10100 | Natural hard water |  |  |  |  | 179 | Allegheny Ludlum Corporation, 1974
Water | Carbon and alloy steels | Carbon steel | MF-1 carbon steel | A (Resistant) | A (Resistant) |  |  | Natural hard water |  |  |  |  | 179 | Allegheny Ludlum Corporation, 1974
Water | Carbon and alloy steels | Carbon steel | Mild steel | 0.027 | 1.1 |  | G10100 | Cooling tower water containing 7.4 mM Ca, 7.3 mM M alkalinity, 2.33 mM SiO2, Aerated, pH 9.1 |  | 38 | 100 |  | 248 | B. Yang, D.A. Johnson, and S.H. Shim, Effect of Ozone on Corrosion of Metals Used in Cooling Towers, Corrosion, Vol 49, (No. 6), NACE, June 1993, p 499-513
Water | Carbon and alloy steels | Carbon steel | Mild steel | 0.018 | 0.7 |  | G10100 | Cooling tower water containing 7.4 mM Ca, 7.3 mM M alkalinity, 2.33 mM SiO2, Plus 0.1 mg/L ozone, pH 8.8 |  | 38 | 100 |  | 248 | B. Yang, D.A. Johnson, and S.H. Shim, Effect of Ozone on Corrosion of Metals Used in Cooling Towers, Corrosion, Vol 49, (No. 6), NACE, June 1993, p 499-513
Water | Carbon and alloy steels | Carbon steel | Mild steel | 0.12 | 4.5 |  | G10100 | Cooling tower water containing 7.4 mM Ca, 7.3 mM M alkalinity, 2.33 mM SiO2 Plus 1 mg/L ozone, pH 7.2 |  | 38 | 100 |  | 248 | B. Yang, D.A. Johnson, and S.H. Shim, Effect of Ozone on Corrosion of Metals Used in Cooling Towers, Corrosion, Vol 49, (No. 6), NACE, June 1993, p 499-513
Water | Copper and alloys | Aluminum bronze | Aluminum bronze | B (Good) | B (Good) |  |  | Carbonated |  |  |  |  | 93 | H. Leidheiser, Jr., The Corrosion of Copper, Tin and Their Alloys, John Wiley & Sons, New York, 1971, p 90-96
Water | Copper and alloys | Aluminum bronze | Aluminum bronze | A (Resistant) | A (Resistant) |  |  | Potable |  |  |  |  | 93 | H. Leidheiser, Jr., The Corrosion of Copper, Tin and Their Alloys, John Wiley & Sons, New York, 1971, p 90-96
Water | Copper and alloys | Aluminum bronze | Ampco 8, aluminum bronze | 0.05 max | 2 max |  | C61300 | Fresh |  |  |  |  | 96 | Stock Metals, Ampco Metal Company, 1988
Water | Copper and alloys | Aluminum bronze | Ampco 8, aluminum bronze | 0.05 max | 2 max |  | C61300 | Salt |  |  |  |  | 96 | Stock Metals, Ampco Metal Company, 1988
Water | Copper and alloys | Brass | Brass | B (Good) | B (Good) |  |  | Carbonated |  |  |  |  | 93 | H. Leidheiser, Jr., The Corrosion of Copper, Tin and Their Alloys, John Wiley & Sons, New York, 1971, p 90-96
Water | Copper and alloys | Brass | Brass | A (Resistant) | A (Resistant) |  |  | Potable |  |  |  |  | 93 | H. Leidheiser, Jr., The Corrosion of Copper, Tin and Their Alloys, John Wiley & Sons, New York, 1971, p 90-96
Water | Copper and alloys | Brass | Cartridge brass | C (Questionable) | C (Questionable) |  | C26000 | Carbonated |  |  |  |  | 93 | H. Leidheiser, Jr., The Corrosion of Copper, Tin and Their Alloys, John Wiley & Sons, New York, 1971, p 90-96
Water | Copper and alloys | Brass | Cartridge brass | C (Questionable) | C (Questionable) |  | C26000 | Potable |  |  |  |  | 93 | H. Leidheiser, Jr., The Corrosion of Copper, Tin and Their Alloys, John Wiley & Sons, New York, 1971, p 90-96
Water | Copper and alloys | Brass | Commercial bronze | B (Good) | B (Good) |  | C22000 | Carbonated |  |  |  |  | 93 | H. Leidheiser, Jr., The Corrosion of Copper, Tin and Their Alloys, John Wiley & Sons, New York, 1971, p 90-96
Water | Copper and alloys | Brass | Commercial bronze | A (Resistant) | A (Resistant) |  | C22000 | Potable |  |  |  |  | 93 | H. Leidheiser, Jr., The Corrosion of Copper, Tin and Their Alloys, John Wiley & Sons, New York, 1971, p 90-96
Water | Copper and alloys | Brass | Muntz metal | C (Questionable) | C (Questionable) |  | C28000 | Carbonated |  |  |  |  | 93 | H. Leidheiser, Jr., The Corrosion of Copper, Tin and Their Alloys, John Wiley & Sons, New York, 1971, p 90-96
Water | Copper and alloys | Brass | Muntz metal | C (Questionable) | C (Questionable) |  | C28000 | Potable |  |  |  |  | 93 | H. Leidheiser, Jr., The Corrosion of Copper, Tin and Their Alloys, John Wiley & Sons, New York, 1971, p 90-96
Water | Copper and alloys | Brass | Red brass | B (Good) | B (Good) |  | C23000 | Carbonated |  |  |  |  | 93 | H. Leidheiser, Jr., The Corrosion of Copper, Tin and Their Alloys, John Wiley & Sons, New York, 1971, p 90-96
Water | Copper and alloys | Brass | Red brass | A (Resistant) | A (Resistant) |  | C23000 | Potable |  |  |  |  | 93 | H. Leidheiser, Jr., The Corrosion of Copper, Tin and Their Alloys, John Wiley & Sons, New York, 1971, p 90-96
Water | Copper and alloys | Copper | Electrolytic copper | B (Good) | B (Good) |  | C11000 | Carbonated |  |  |  |  | 93 | H. Leidheiser, Jr., The Corrosion of Copper, Tin and Their Alloys, John Wiley & Sons, New York, 1971, p 90-96
Water | Copper and alloys | Copper | Electrolytic copper | A (Resistant) | A (Resistant) |  | C11000 | Potable |  |  |  |  | 93 | H. Leidheiser, Jr., The Corrosion of Copper, Tin and Their Alloys, John Wiley & Sons, New York, 1971, p 90-96
Water | Copper and alloys | Copper | Phosphor copper | A (Resistant) | A (Resistant) |  | C12200 | Potable |  |  |  |  | 93 | H. Leidheiser, Jr., The Corrosion of Copper, Tin and Their Alloys, John Wiley & Sons, New York, 1971, p 90-96
Water | Copper and alloys | Copper | Phosphor copper | B (Good) | B (Good) |  | C12200 | Carbonated |  |  |  |  | 93 | H. Leidheiser, Jr., The Corrosion of Copper, Tin and Their Alloys, John Wiley & Sons, New York, 1971, p 90-96
Water | Copper and alloys | Copper-nickel | 70-30 cupronickel | A (Resistant) | A (Resistant) |  | C71500 | Potable |  |  |  |  | 93 | H. Leidheiser, Jr., The Corrosion of Copper, Tin and Their Alloys, John Wiley & Sons, New York, 1971, p 90-96
Water | Copper and alloys | Copper-nickel | 70-30 cupronickel | B (Good) | B (Good) |  | C71500 | Carbonated |  |  |  |  | 93 | H. Leidheiser, Jr., The Corrosion of Copper, Tin and Their Alloys, John Wiley & Sons, New York, 1971, p 90-96
Water | Copper and alloys | Copper-nickel | 90-10 cupronickel | B (Good) | B (Good) |  | C70600 | Carbonated |  |  |  |  | 93 | H. Leidheiser, Jr., The Corrosion of Copper, Tin and Their Alloys, John Wiley & Sons, New York, 1971, p 90-96
Water | Copper and alloys | Copper-nickel | 90-10 cupronickel | A (Resistant) | A (Resistant) |  | C70600 | Potable |  |  |  |  | 93 | H. Leidheiser, Jr., The Corrosion of Copper, Tin and Their Alloys, John Wiley & Sons, New York, 1971, p 90-96
Water | Copper and alloys | Leaded brass | Architectural bronze | C (Questionable) | C (Questionable) |  | C38500 | Carbonated |  |  |  |  | 93 | H. Leidheiser, Jr., The Corrosion of Copper, Tin and Their Alloys, John Wiley & Sons, New York, 1971, p 90-96
Water | Copper and alloys | Leaded brass | Architectural bronze | C (Questionable) | C (Questionable) |  | C38500 | Potable |  |  |  |  | 93 | H. Leidheiser, Jr., The Corrosion of Copper, Tin and Their Alloys, John Wiley & Sons, New York, 1971, p 90-96
Water | Copper and alloys | Leaded brass | Free-cutting brass | C (Questionable) | C (Questionable) |  | C36000 | Carbonated |  |  |  |  | 93 | H. Leidheiser, Jr., The Corrosion of Copper, Tin and Their Alloys, John Wiley & Sons, New York, 1971, p 90-96
Water | Copper and alloys | Leaded brass | Free-cutting brass | C (Questionable) | C (Questionable) |  | C36000 | Potable |  |  |  |  | 93 | H. Leidheiser, Jr., The Corrosion of Copper, Tin and Their Alloys, John Wiley & Sons, New York, 1971, p 90-96
Water | Copper and alloys | Nickel-silver | Nickel-silver | B (Good) | B (Good) |  |  | Carbonated | 18 |  |  |  | 93 | H. Leidheiser, Jr., The Corrosion of Copper, Tin and Their Alloys, John Wiley & Sons, New York, 1971, p 90-96
Water | Copper and alloys | Nickel-silver | Nickel-silver | A (Resistant) | A (Resistant) |  |  | Potable | 18 |  |  |  | 93 | H. Leidheiser, Jr., The Corrosion of Copper, Tin and Their Alloys, John Wiley & Sons, New York, 1971, p 90-96
Water | Copper and alloys | Phosphor bronze | Phosphor bronze, 5% Sn | B (Good) | B (Good) |  | C51000 | Carbonated |  |  |  |  | 93 | H. Leidheiser, Jr., The Corrosion of Copper, Tin and Their Alloys, John Wiley & Sons, New York, 1971, p 90-96
Water | Copper and alloys | Phosphor bronze | Phosphor bronze, 5% Sn | A (Resistant) | A (Resistant) |  | C51000 | Potable |  |  |  |  | 93 | H. Leidheiser, Jr., The Corrosion of Copper, Tin and Their Alloys, John Wiley & Sons, New York, 1971, p 90-96
Water | Copper and alloys | Phosphor bronze | Phosphor bronze, 8% Sn | B (Good) | B (Good) |  | C52100 | Carbonated |  |  |  |  | 93 | H. Leidheiser, Jr., The Corrosion of Copper, Tin and Their Alloys, John Wiley & Sons, New York, 1971, p 90-96
Water | Copper and alloys | Phosphor bronze | Phosphor bronze, 8% Sn | A (Resistant) | A (Resistant) |  | C52100 | Potable |  |  |  |  | 93 | H. Leidheiser, Jr., The Corrosion of Copper, Tin and Their Alloys, John Wiley & Sons, New York, 1971, p 90-96
Water | Copper and alloys | Silicon bronze | Silicon bronze, high | B (Good) | B (Good) |  | C65500 | Carbonated |  |  |  |  | 93 | H. Leidheiser, Jr., The Corrosion of Copper, Tin and Their Alloys, John Wiley & Sons, New York, 1971, p 90-96
Water | Copper and alloys | Silicon bronze | Silicon bronze, high | A (Resistant) | A (Resistant) |  | C65500 | Potable |  |  |  |  | 93 | H. Leidheiser, Jr., The Corrosion of Copper, Tin and Their Alloys, John Wiley & Sons, New York, 1971, p 90-96
Water | Copper and alloys | Silicon bronze | Silicon bronze, low | B (Good) | B (Good) |  | C65100 | Carbonated |  |  |  |  | 93 | H. Leidheiser, Jr., The Corrosion of Copper, Tin and Their Alloys, John Wiley & Sons, New York, 1971, p 90-96
Water | Copper and alloys | Silicon bronze | Silicon bronze, low | A (Resistant) | A (Resistant) |  | C65100 | Potable |  |  |  |  | 93 | H. Leidheiser, Jr., The Corrosion of Copper, Tin and Their Alloys, John Wiley & Sons, New York, 1971, p 90-96
Water | Copper and alloys | Tin brass | Admiralty brass | B (Good) | B (Good) |  | C44300 | Carbonated |  |  |  |  | 93 | H. Leidheiser, Jr., The Corrosion of Copper, Tin and Their Alloys, John Wiley & Sons, New York, 1971, p 90-96
Water | Copper and alloys | Tin brass | Admiralty brass | A (Resistant) | A (Resistant) |  | C44300 | Potable |  |  |  |  | 93 | H. Leidheiser, Jr., The Corrosion of Copper, Tin and Their Alloys, John Wiley & Sons, New York, 1971, p 90-96
Water | Copper and alloys | Tin brass | Naval brass | C (Questionable) | C (Questionable) |  | C46400 | Carbonated |  |  |  |  | 93 | H. Leidheiser, Jr., The Corrosion of Copper, Tin and Their Alloys, John Wiley & Sons, New York, 1971, p 90-96
Water | Copper and alloys | Tin brass | Naval brass | C (Questionable) | C (Questionable) |  | C46400 | Potable |  |  |  |  | 93 | H. Leidheiser, Jr., The Corrosion of Copper, Tin and Their Alloys, John Wiley & Sons, New York, 1971, p 90-96
Water | Miscellaneous | Lead and alloys | Chemical lead | 0.008 | 0.3 |  | L51120 | Mine water: pH 8.3, 110 ppm hardness. Aerated. Slow agitation |  | 20 | 68 |  | 13 | Metals Handbook, Ninth Edition, Vol 13, Corrosion, ASM International, Metals Park, OH, 1987, p 785
Water | Miscellaneous | Lead and alloys | Chemical lead | 0.008 | 0.3 |  | L51120 | Mine water: 160 ppm hardness. Aerated. Slow agitation |  | 19 | 67 |  | 13 | Metals Handbook, Ninth Edition, Vol 13, Corrosion, ASM International, Metals Park, OH, 1987, p 785
Water | Miscellaneous | Lead and alloys | Chemical lead | 0.008 | 0.3 |  | L51120 | Mine water: 110 ppm hardness. Aerated. Slow agitation |  | 22 | 72 |  | 13 | Metals Handbook, Ninth Edition, Vol 13, Corrosion, ASM International, Metals Park, OH, 1987, p 785
Water | Miscellaneous | Lead and alloys | Chemical lead | 0.13 | 5.3 |  | L51120 | Cooling tower water, oxygenated, from Lake Erie; complete aeration; no agitation |  | 16-29 | 60-85 |  | 13 | Metals Handbook, Ninth Edition, Vol 13, Corrosion, ASM International, Metals Park, OH, 1987, p 785
Water | Miscellaneous | Lead and alloys | Chemical lead | 0.01 | 0.4 |  | L51120 | Los Angeles aqueduct water, treated with Cl and CuSO4; 150 mm/s (0.5 ft/s) agitation |  | Ambient | Ambient |  | 13 | Metals Handbook, Ninth Edition, Vol 13, Corrosion, ASM International, Metals Park, OH, 1987, p 785
Water | Miscellaneous | Lead and alloys | Chemical lead | 0.01 | 0.4 |  | L51120 | Spray cooling water, chromate treated, aerated |  | 16 | 60 |  | 13 | Metals Handbook, Ninth Edition, Vol 13, Corrosion, ASM International, Metals Park, OH, 1987, p 785
Water | Miscellaneous | Lead and alloys | Chemical lead | 0.02 | 0.9 |  | L51120 | Condensed steam. Traces of acid. No aeration. Slow agitation |  | 21-38 | 70-100 |  | 178 | Lead for Corrosion Resistant Applications: A Guide, Lead Industries Association, Inc. New York, p 52
Water | Miscellaneous | Lead and alloys | Chemical lead | 0.008 | 0.3 |  | L51120 | Mine water: pH 8.3, 110 ppm hardness. Aerated. Slow agitation |  | 20 | 68 |  | 178 | Lead for Corrosion Resistant Applications: A Guide, Lead Industries Association, Inc. New York, p 52
Water | Miscellaneous | Lead and alloys | Chemical lead | 0.008 | 0.3 |  | L51120 | Mine water: 160 ppm hardness. Aerated. Slow agitation |  | 19 | 67 |  | 178 | Lead for Corrosion Resistant Applications: A Guide, Lead Industries Association, Inc. New York, p 52
Water | Miscellaneous | Lead and alloys | Chemical lead | 0.008 | 0.3 |  | L51120 | Mine water: 110 ppm hardness. Aerated. Slow agitation |  | 22 | 72 |  | 178 | Lead for Corrosion Resistant Applications: A Guide, Lead Industries Association, Inc. New York, p 52
Water | Miscellaneous | Lead and alloys | Chemical lead | 0.13 | 5.3 |  | L51120 | Cooling tower, oxygenated Lake Erie water. Complete aeration. No agitation |  | 16-29 | 60-85 |  | 178 | Lead for Corrosion Resistant Applications: A Guide, Lead Industries Association, Inc. New York, p 52
Water | Miscellaneous | Lead and alloys | Chemical lead | 0.01 | 0.4 |  | L51120 | Los Angeles aqueduct water, treated with Cl and CuSO4; Agitation, 0.5 ft/s |  | Ambient | Ambient |  | 178 | Lead for Corrosion Resistant Applications: A Guide, Lead Industries Association, Inc. New York, p 52
Water | Miscellaneous | Lead and alloys | Chemical lead | 0.01 | 0.4 |  | L51120 | Spray cooling water, chromate treated. Aerated |  | 16 | 60 |  | 178 | Lead for Corrosion Resistant Applications: A Guide, Lead Industries Association, Inc. New York, p 52
Water | Miscellaneous | Lead and alloys | Lead (99.999%) | 0.57 | 22.5 |  | L50001 | Distilled water |  | 75 | 167 | 60 d | 208 | R.O. Cassibba and S. Fernandez, Lead Corrosion Behaviour in Simulated Media of an Underground Repository, J. Nuclear Materials, 161, Elsevier Science Publishers B.V., The Netherlands, 1989, p 93-101
Water | Miscellaneous | Lead and alloys | Lead (99.999%) | 0.001 | 0.04 |  | L50001 | Groundwater |  | 75 | 167 | 60 d | 208 | R.O. Cassibba and S. Fernandez, Lead Corrosion Behaviour in Simulated Media of an Underground Repository, J. Nuclear Materials, 161, Elsevier Science Publishers B.V., The Netherlands, 1989, p 93-101
Water | Miscellaneous | Lead and alloys | Lead (99.999%) | 0.007 | 0.28 |  | L50001 | Oxygen saturated groundwater |  | 75 | 167 | 60 d | 208 | R.O. Cassibba and S. Fernandez, Lead Corrosion Behaviour in Simulated Media of an Underground Repository, J. Nuclear Materials, 161, Elsevier Science Publishers B.V., The Netherlands, 1989, p 93-101
Water | Miscellaneous | Lead and alloys | Lead (99.999%) | 0.003 | 0.1 |  | L50001 | Synthetic groundwater |  | 75 | 167 | 60 d | 208 | R.O. Cassibba and S. Fernandez, Lead Corrosion Behaviour in Simulated Media of an Underground Repository, J. Nuclear Materials, 161, Elsevier Science Publishers B.V., The Netherlands, 1989, p 93-101
Water | Miscellaneous | Magnesium and alloys | Magnesium | D (Poor) | D (Poor) |  |  |  | 100 | Boiling | Boiling |  | 119 | Dow Chemical Co., Midland, MI
Water | Miscellaneous | Magnesium and alloys | Magnesium | A (Resistant) | A (Resistant) |  |  | Distilled | 100 | Room | Room |  | 119 | Dow Chemical Co., Midland, MI
Water | Miscellaneous | Magnesium and alloys | Magnesium | A (Resistant) | A (Resistant) |  |  | Rain | 100 | Room | Room |  | 119 | Dow Chemical Co., Midland, MI
Water | Miscellaneous | Tin and alloys | Tin | A (Resistant) | A (Resistant) |  |  | Distilled |  | 20 | 68 |  | 94 | H. Leidheiser, Jr., The Corrosion of Copper, Tin and Their Alloys, John Wiley & Sons, New York, 1971, p 287-290
Water | Miscellaneous | Tin and alloys | Tin | A (Resistant) | A (Resistant) |  |  | Distilled |  | 60 | 140 |  | 94 | H. Leidheiser, Jr., The Corrosion of Copper, Tin and Their Alloys, John Wiley & Sons, New York, 1971, p 287-290
Water | Miscellaneous | Tin and alloys | Tin | A (Resistant) | A (Resistant) |  |  | Distilled |  | 100 | 212 |  | 94 | H. Leidheiser, Jr., The Corrosion of Copper, Tin and Their Alloys, John Wiley & Sons, New York, 1971, p 287-290
Water | Miscellaneous | Tin and alloys | Tin, hard | A (Resistant) | A (Resistant) |  |  |  |  | 20 | 68 |  | 94 | H. Leidheiser, Jr., The Corrosion of Copper, Tin and Their Alloys, John Wiley & Sons, New York, 1971, p 287-290
Water | Miscellaneous | Tin and alloys | Tin, hard | A (Resistant) | A (Resistant) |  |  |  |  | 60 | 140 |  | 94 | H. Leidheiser, Jr., The Corrosion of Copper, Tin and Their Alloys, John Wiley & Sons, New York, 1971, p 287-290
Water | Miscellaneous | Tin and alloys | Tin, hard | A (Resistant) | A (Resistant) |  |  |  |  | 100 | 212 |  | 94 | H. Leidheiser, Jr., The Corrosion of Copper, Tin and Their Alloys, John Wiley & Sons, New York, 1971, p 287-290
Water | Miscellaneous | Tin and alloys | Tin, soft | A (Resistant) | A (Resistant) |  |  |  |  | 20 | 68 |  | 94 | H. Leidheiser, Jr., The Corrosion of Copper, Tin and Their Alloys, John Wiley & Sons, New York, 1971, p 287-290
Water | Miscellaneous | Tin and alloys | Tin, soft | A (Resistant) | A (Resistant) |  |  |  |  | 60 | 140 |  | 94 | H. Leidheiser, Jr., The Corrosion of Copper, Tin and Their Alloys, John Wiley & Sons, New York, 1971, p 287-290
Water | Miscellaneous | Tin and alloys | Tin, soft | A (Resistant) | A (Resistant) |  |  |  |  | 100 | 212 |  | 94 | H. Leidheiser, Jr., The Corrosion of Copper, Tin and Their Alloys, John Wiley & Sons, New York, 1971, p 287-290
Water | Miscellaneous | Zinc alloys | Zinc | 0.02 | 0.8 |  | Z13001 | Rolled high-grade Distilled water, aerated by air bubbles |  | 20 | 68 | 15 d | 177 | C.J. Slunder and W.K. Boyd, Zinc: Its Corrosion Resistance, Second Edition, T.K. Christman and J. Payer, Ed., International Lead Zinc Research Organization, New York, 1983, p 117
Water | Miscellaneous | Zinc alloys | Zinc | 0.07 | 2.7 |  | Z13001 | Rolled high-grade Distilled water, aerated by air bubbles |  | 50 | 122 | 15 d | 177 | C.J. Slunder and W.K. Boyd, Zinc: Its Corrosion Resistance, Second Edition, T.K. Christman and J. Payer, Ed., International Lead Zinc Research Organization, New York, 1983, p 117
Water | Miscellaneous | Zinc alloys | Zinc | 0.4 | 15 |  | Z13001 | Rolled high-grade Distilled water, aerated by air bubbles |  | 55 | 131 | 15 d | 177 | C.J. Slunder and W.K. Boyd, Zinc: Its Corrosion Resistance, Second Edition, T.K. Christman and J. Payer, Ed., International Lead Zinc Research Organization, New York, 1983, p 117
Water | Miscellaneous | Zinc alloys | Zinc | 2.9 | 115 |  | Z13001 | Rolled high-grade Distilled water, aerated by air bubbles |  | 65 | 149 | 15 d | 177 | C.J. Slunder and W.K. Boyd, Zinc: Its Corrosion Resistance, Second Edition, T.K. Christman and J. Payer, Ed., International Lead Zinc Research Organization, New York, 1983, p 117
Water | Miscellaneous | Zinc alloys | Zinc | 2.3 | 92 |  | Z13001 | Rolled high-grade Distilled water, aerated by air bubbles |  | 75 | 167 | 15 d | 177 | C.J. Slunder and W.K. Boyd, Zinc: Its Corrosion Resistance, Second Edition, T.K. Christman and J. Payer, Ed., International Lead Zinc Research Organization, New York, 1983, p 117
Water | Miscellaneous | Zinc alloys | Zinc | 0.3 | 12 |  | Z13001 | Rolled high-grade Distilled water, aerated by air bubbles |  | 95 | 203 | 15 d | 177 | C.J. Slunder and W.K. Boyd, Zinc: Its Corrosion Resistance, Second Edition, T.K. Christman and J. Payer, Ed., International Lead Zinc Research Organization, New York, 1983, p 117
Water | Miscellaneous | Zinc alloys | Zinc | 0.1 | 4.7 |  | Z13001 | Rolled high-grade Distilled water, aerated by air bubbles |  | 100 | 212 | 15 d | 177 | C.J. Slunder and W.K. Boyd, Zinc: Its Corrosion Resistance, Second Edition, T.K. Christman and J. Payer, Ed., International Lead Zinc Research Organization, New York, 1983, p 117
Water | Miscellaneous | Zinc alloys | Zinc | 0.1 | 4.8 |  | Z13001 | Distilled water, quiet |  |  |  | 30 d | 177 | C.J. Slunder and W.K. Boyd, Zinc: Its Corrosion Resistance, Second Edition, T.K. Christman and J. Payer, Ed., International Lead Zinc Research Organization, New York, 1983, p 117
Water | Miscellaneous | Zinc alloys | Zinc | 0.2 | 6.4 |  | Z13001 | Distilled water, specimen rotated |  |  |  | 30 d | 177 | C.J. Slunder and W.K. Boyd, Zinc: Its Corrosion Resistance, Second Edition, T.K. Christman and J. Payer, Ed., International Lead Zinc Research Organization, New York, 1983, p 117
Water | Miscellaneous | Zinc alloys | Zinc | 0.1 | 5 |  | Z13001 | Distilled water, aerated |  |  |  | 30 d | 177 | C.J. Slunder and W.K. Boyd, Zinc: Its Corrosion Resistance, Second Edition, T.K. Christman and J. Payer, Ed., International Lead Zinc Research Organization, New York, 1983, p 117
Water | Miscellaneous | Zinc alloys | Zinc | 0.1 | 4.7 |  | Z13001 | Distilled water, aerated. Specimen rotated 6 rpm |  |  |  | 30 d | 177 | C.J. Slunder and W.K. Boyd, Zinc: Its Corrosion Resistance, Second Edition, T.K. Christman and J. Payer, Ed., International Lead Zinc Research Organization, New York, 1983, p 117
Water | Miscellaneous | Zinc alloys | Zinc | 0.3 | 10 |  | Z13001 | Various grades. 99.99% rolled and cast zinc, also with up to 0.1% lead and galvanized steel. No effect due to composition. Plus 0.6 ppm free CO2. Conductivity water: <0.1x1x 10-6 mho |  |  |  | 56 d | 177 | C.J. Slunder and W.K. Boyd, Zinc: Its Corrosion Resistance, Second Edition, T.K. Christman and J. Payer, Ed., International Lead Zinc Research Organization, New York, 1983, p 117
Water | Miscellaneous | Zinc alloys | Zinc | 0.3 | 10 |  | Z13001 | Various grades. 99.99% rolled and cast zinc, also with up to 0.1% lead and galvanized steel. No effect due to composition. Conductivity water. Plus 0.8 ppm free CO2 |  |  |  | 56 d | 177 | C.J. Slunder and W.K. Boyd, Zinc: Its Corrosion Resistance, Second Edition, T.K. Christman and J. Payer, Ed., International Lead Zinc Research Organization, New York, 1983, p 117
Water | Miscellaneous | Zinc alloys | Zinc | 0.3 | 12 |  | Z13001 | Various grades. 99.99% rolled and cast zinc, also with up to 0.1% lead and galvanized steel. No effect due to composition. Conductivity water. Plus 8.0 ppm free CO2 |  |  |  | 56 d | 177 | C.J. Slunder and W.K. Boyd, Zinc: Its Corrosion Resistance, Second Edition, T.K. Christman and J. Payer, Ed., International Lead Zinc Research Organization, New York, 1983, p 117
Water | Miscellaneous | Zinc alloys | Zinc | 0.9 | 37 |  | Z13001 | Various grades. Electrolytic 99.98% zinc and refined zinc containing 1% lead. Conductivity water. Plus 36 ppm free CO2 |  |  |  | 56 d | 177 | C.J. Slunder and W.K. Boyd, Zinc: Its Corrosion Resistance, Second Edition, T.K. Christman and J. Payer, Ed., International Lead Zinc Research Organization, New York, 1983, p 117
Water | Miscellaneous | Zinc alloys | Zinc | 0.11 | 4.2 |  | Z13001 | Several grades. Electrolytic 99.98% zinc and refined zinc containing 1% lead. Distilled water |  |  |  | 20 d | 177 | C.J. Slunder and W.K. Boyd, Zinc: Its Corrosion Resistance, Second Edition, T.K. Christman and J. Payer, Ed., International Lead Zinc Research Organization, New York, 1983, p 117
Water | Stainless steels | Austenitic | 304L | A (Resistant) | A (Resistant) |  | S30403 | Tap water |  | 20 | 68 |  | 253 | Chemical Resistance of REMANIT Stainless Steels, Thyssen Edelstahlwerke AG, March 1989
Water | Miscellaneous | Zinc alloys | Zinc | 0.07 | 2.9 |  | Z13001 | Several grades. Electrolytic 99.98% zinc and refined zinc containing 1% lead. Distilled water |  |  |  | 60 d | 177 | C.J. Slunder and W.K. Boyd, Zinc: Its Corrosion Resistance, Second Edition, T.K. Christman and J. Payer, Ed., International Lead Zinc Research Organization, New York, 1983, p 117
Water | Miscellaneous | Zinc alloys | Zinc | 0.08 | 3.2 |  | Z13001 | Several grades. Electrolytic 99.98% zinc and refined zinc containing 1% lead. Distilled water. Plus 0.6 mg/L CO2 |  |  |  | 10 d | 177 | C.J. Slunder and W.K. Boyd, Zinc: Its Corrosion Resistance, Second Edition, T.K. Christman and J. Payer, Ed., International Lead Zinc Research Organization, New York, 1983, p 117
Water | Miscellaneous | Zinc alloys | Zinc | 0.07 | 2.6 |  | Z13001 | Several grades. Electrolytic 99.98% zinc and refined zinc containing 1% lead. Distilled water. Plus 0.6 mg/L CO2 |  |  |  | 30 d | 177 | C.J. Slunder and W.K. Boyd, Zinc: Its Corrosion Resistance, Second Edition, T.K. Christman and J. Payer, Ed., International Lead Zinc Research Organization, New York, 1983, p 117
Water | Miscellaneous | Zinc alloys | Zinc | 0.04 | 1.5 |  | Z13001 | Several grades. Electrolytic 99.98% zinc and refined zinc containing 1% lead. Distilled water. Plus 27 mg/L CO2 |  |  |  | 30 d | 177 | C.J. Slunder and W.K. Boyd, Zinc: Its Corrosion Resistance, Second Edition, T.K. Christman and J. Payer, Ed., International Lead Zinc Research Organization, New York, 1983, p 117
Water | Miscellaneous | Zinc alloys | Zinc | 0.02 | 0.8 |  | Z13001 | Several grades. Electrolytic 99.98% zinc and refined zinc containing 1% lead. Distilled water. Plus 34 mg/L CO2 |  |  |  | 10 d | 177 | C.J. Slunder and W.K. Boyd, Zinc: Its Corrosion Resistance, Second Edition, T.K. Christman and J. Payer, Ed., International Lead Zinc Research Organization, New York, 1983, p 117
Water | Miscellaneous | Zinc alloys | Zinc | 0.01 | 0.3 |  | Z13001 | Several grades. Electrolytic 99.98% zinc and refined zinc containing 1% lead. Distilled water. Plus 34 mg/L CO2 |  |  |  | 30 d | 177 | C.J. Slunder and W.K. Boyd, Zinc: Its Corrosion Resistance, Second Edition, T.K. Christman and J. Payer, Ed., International Lead Zinc Research Organization, New York, 1983, p 117
Water | Miscellaneous | Zinc alloys | Zinc | 0.03 | 1 |  | Z13001 | Several grades. Electrolytic 99.98% zinc and refined zinc containing 1% lead. Distilled water. Plus 162 mg/L CO2 |  |  |  | 10 d | 177 | C.J. Slunder and W.K. Boyd, Zinc: Its Corrosion Resistance, Second Edition, T.K. Christman and J. Payer, Ed., International Lead Zinc Research Organization, New York, 1983, p 117
Water | Miscellaneous | Zinc alloys | Zinc | 0.01 | 0.4 |  | Z13001 | Several grades. Electrolytic 99.98% zinc and refined zinc containing 1% lead. Distilled water. Plus 162 mg/L CO2 |  |  |  | 30 d | 177 | C.J. Slunder and W.K. Boyd, Zinc: Its Corrosion Resistance, Second Edition, T.K. Christman and J. Payer, Ed., International Lead Zinc Research Organization, New York, 1983, p 117
Water | Miscellaneous | Zinc alloys | Zinc, 99.97% | 0.3 | 11 |  | Z13001 | Cast Conductivity 3.8x1x 10-6 mho. Distilled water, quiet |  |  |  | 3 d | 177 | C.J. Slunder and W.K. Boyd, Zinc: Its Corrosion Resistance, Second Edition, T.K. Christman and J. Payer, Ed., International Lead Zinc Research Organization, New York, 1983, p 117
Water | Miscellaneous | Zinc alloys | Zinc, 99.97% | 0.4 | 15 |  | Z13001 | Cast Conductivity 3.8x1x10-6 mho. Distilled water, quiet |  |  |  | 1 d | 177 | C.J. Slunder and W.K. Boyd, Zinc: Its Corrosion Resistance, Second Edition, T.K. Christman and J. Payer, Ed., International Lead Zinc Research Organization, New York, 1983, p 117
Water | Miscellaneous | Zinc alloys | Zinc, 99.97% | 0.9 | 37 |  | Z13001 | Cast Conductivity 3.8x1x10-6 mho. Distilled water, air bubbled through |  |  |  | 1 d | 177 | C.J. Slunder and W.K. Boyd, Zinc: Its Corrosion Resistance, Second Edition, T.K. Christman and J. Payer, Ed., International Lead Zinc Research Organization, New York, 1983, p 117
Water | Miscellaneous | Zinc alloys | Zinc, 99.97% | 0.7 | 29 |  | Z13001 | Cast Distilled water, CO2 bubbled through |  |  |  | 1 d | 177 | C.J. Slunder and W.K. Boyd, Zinc: Its Corrosion Resistance, Second Edition, T.K. Christman and J. Payer, Ed., International Lead Zinc Research Organization, New York, 1983, p 117
Water | Miscellaneous | Zinc alloys | Zinc, 99.97% | 0.1 | 6.6 |  | Z13001 | Cast Distilled water, air washed in KOH bubbled through |  |  |  | 1 d | 177 | C.J. Slunder and W.K. Boyd, Zinc: Its Corrosion Resistance, Second Edition, T.K. Christman and J. Payer, Ed., International Lead Zinc Research Organization, New York, 1983, p 117
Water | Miscellaneous | Zinc alloys | Zinc, 99.97% | 1 | 39 |  | Z13001 | Cast Distilled water, solution rotated |  |  |  | 1 d | 177 | C.J. Slunder and W.K. Boyd, Zinc: Its Corrosion Resistance, Second Edition, T.K. Christman and J. Payer, Ed., International Lead Zinc Research Organization, New York, 1983, p 117
Water | Miscellaneous | Zinc alloys | Zinc, 99.97% | 0.1 | 4 |  | Z13001 | Cast Conductivity water atmosphere free from carbon dioxide |  |  |  | 1 d | 177 | C.J. Slunder and W.K. Boyd, Zinc: Its Corrosion Resistance, Second Edition, T.K. Christman and J. Payer, Ed., International Lead Zinc Research Organization, New York, 1983, p 117
Water | Refractory metals and alloys | Cobalt and alloys | Cobalt | 0.005 | 0.2 |  |  | Static. Distilled |  | 25 | 77 |  | 54 | J.S. Pettibone, Other Metals, in Corrosion Resistance of Metals and Alloys, 2nd Edition, F.L. LaQue and H.R. Copson, Ed., Reinhold Publishing, New York, 1963, p 628
Water | Refractory metals and alloys | Tantalum and alloys | Tantalum | A (Resistant) | A (Resistant) |  | R05210 | Chlorine saturated |  | 25 | 76 |  | 42 | P.A. Schweitzer, Tantalum, in Corrosion and Corrosion Protection Handbook, P.A. Schweitzer, Ed., Marcel Dekker, New York, 1983, p 182-183
Water | Refractory metals and alloys | Titanium and alloys | Ti-3Al-2.5V, grade 9 | A (Resistant) | A (Resistant) |  |  | Seawater |  | Boiling | Boiling |  | 91 | Titanium, Teledyne Wah Chang Albany, 1988
Water | Refractory metals and alloys | Titanium and alloys | Titanium | A (Resistant) | A (Resistant) |  |  | Seawater |  | Boiling | Boiling |  | 91 | Titanium, Teledyne Wah Chang Albany, 1988
Water | Refractory metals and alloys | Titanium and alloys | Titanium | A (Resistant) | A (Resistant) |  |  | Degassed |  | 316 | 601 |  | 90 | N.D. Tomashov and P.M. Altovskii, Corrosion and Protection of Titanium, Government Scientific-Technical Publication of Machine-Building Literature (Russian translation), 1963; L.C. Covington and R.W. Schultz, Corrosion of Resistance of Titanium, TIMET Cor
Water | Refractory metals and alloys | Titanium and alloys | Titanium | A (Resistant) | A (Resistant) |  |  | River. Saturated with Cl |  | 93 | 200 |  | 90 | N.D. Tomashov and P.M. Altovskii, Corrosion and Protection of Titanium, Government Scientific-Technical Publication of Machine-Building Literature (Russian translation), 1963; L.C. Covington and R.W. Schultz, Corrosion of Resistance of Titanium, TIMET Cor
Water | Refractory metals and alloys | Titanium and alloys | Titanium | 0.003 | 0.1 |  |  | Chlorine saturated |  | 75 | 165 |  | 27 | Corrosion Resistance of Titanium, Technical Handbook, Imperial Metals Industries (Kynoch) Ltd., Birmingham, UK; T.F. Degnan, Materials for Handling Hydrofluoric, Nitric, and Sulfuric Acids, in Process Industries Corrosion, National Association of Corrosio
Water | Refractory metals and alloys | Titanium and alloys | Titanium | 0.003 | 0.1 |  |  | Welded Chlorine saturated |  | 88 | 190 |  | 27 | Corrosion Resistance of Titanium, Technical Handbook, Imperial Metals Industries (Kynoch) Ltd., Birmingham, UK; T.F. Degnan, Materials for Handling Hydrofluoric, Nitric, and Sulfuric Acids, in Process Industries Corrosion, National Association of Corrosio
Water | Refractory metals and alloys | Titanium and alloys | Titanium | 0.07 | 2.8 |  |  | Chlorine saturated |  | 97 | 207 |  | 27 | Corrosion Resistance of Titanium, Technical Handbook, Imperial Metals Industries (Kynoch) Ltd., Birmingham, UK; T.F. Degnan, Materials for Handling Hydrofluoric, Nitric, and Sulfuric Acids, in Process Industries Corrosion, National Association of Corrosio
Water | Refractory metals and alloys | Titanium and alloys | Titanium | A (Resistant) | A (Resistant) |  |  | Chlorine saturated | Saturated | 97 | 207 |  | 90 | N.D. Tomashov and P.M. Altovskii, Corrosion and Protection of Titanium, Government Scientific-Technical Publication of Machine-Building Literature (Russian translation), 1963; L.C. Covington and R.W. Schultz, Corrosion of Resistance of Titanium, TIMET Cor
Water | Stainless steels | Austenitic | 301 | A (Resistant) | A (Resistant) |  | S30100 | Tap water |  | 20 | 68 |  | 253 | Chemical Resistance of REMANIT Stainless Steels, Thyssen Edelstahlwerke AG, March 1989
Water | Stainless steels | Austenitic | 301 | A (Resistant) | A (Resistant) |  | S30100 | Tap water |  | 20 | 68 |  | 253 | Chemical Resistance of REMANIT Stainless Steels, Thyssen Edelstahlwerke AG, March 1989
Water | Stainless steels | Austenitic | 302 | A (Resistant) | A (Resistant) |  | S30200 | Tap water |  | 20 | 68 |  | 253 | Chemical Resistance of REMANIT Stainless Steels, Thyssen Edelstahlwerke AG, March 1989
Water | Stainless steels | Austenitic | 302 | A (Resistant) | A (Resistant) |  | S30200 | Tap water |  | 20 | 68 |  | 253 | Chemical Resistance of REMANIT Stainless Steels, Thyssen Edelstahlwerke AG, March 1989
Water | Stainless steels | Austenitic | 303 | A (Resistant) | A (Resistant) |  | S30300 | Tap water |  | 20 | 68 |  | 253 | Chemical Resistance of REMANIT Stainless Steels, Thyssen Edelstahlwerke AG, March 1989
Water | Stainless steels | Austenitic | 303 | A (Resistant) | A (Resistant) |  | S30300 | Tap water |  | 20 | 68 |  | 253 | Chemical Resistance of REMANIT Stainless Steels, Thyssen Edelstahlwerke AG, March 1989
Water | Stainless steels | Austenitic | 303 | B (Good) | B (Good) |  | S30300 | Tap water |  | 20 | 68 |  | 253 | Chemical Resistance of REMANIT Stainless Steels, Thyssen Edelstahlwerke AG, March 1989
Water | Stainless steels | Austenitic | 303 | A (Resistant) | A (Resistant) |  | S30300 | Tap water |  | 20 | 68 |  | 253 | Chemical Resistance of REMANIT Stainless Steels, Thyssen Edelstahlwerke AG, March 1989
Water | Stainless steels | Austenitic | 304 | A (Resistant) | A (Resistant) |  | S30400 | Tap water |  | 20 | 68 |  | 253 | Chemical Resistance of REMANIT Stainless Steels, Thyssen Edelstahlwerke AG, March 1989
Water | Stainless steels | Austenitic | 304 | A (Resistant) | A (Resistant) |  | S30400 | Tap water |  | 20 | 68 |  | 253 | Chemical Resistance of REMANIT Stainless Steels, Thyssen Edelstahlwerke AG, March 1989
Water | Stainless steels | Austenitic | 316 | A (Resistant) | A (Resistant) |  | S31600 | Tap water |  | 20 | 68 |  | 253 | Chemical Resistance of REMANIT Stainless Steels, Thyssen Edelstahlwerke AG, March 1989
Water | Stainless steels | Austenitic | 316 | A (Resistant) | A (Resistant) |  | S31600 | Tap water |  | 20 | 68 |  | 253 | Chemical Resistance of REMANIT Stainless Steels, Thyssen Edelstahlwerke AG, March 1989
Water | Stainless steels | Austenitic | 321 | A (Resistant) | A (Resistant) |  | S32100 | Tap water |  | 20 | 68 |  | 253 | Chemical Resistance of REMANIT Stainless Steels, Thyssen Edelstahlwerke AG, March 1989
Water | Stainless steels | Austenitic | 321 | A (Resistant) | A (Resistant) |  | S32100 | Tap water |  | 20 | 68 |  | 253 | Chemical Resistance of REMANIT Stainless Steels, Thyssen Edelstahlwerke AG, March 1989
Water | Stainless steels | Austenitic | 347 | A (Resistant) | A (Resistant) |  | S34700 | Tap water |  | 20 | 68 |  | 253 | Chemical Resistance of REMANIT Stainless Steels, Thyssen Edelstahlwerke AG, March 1989
Water | Stainless steels | Austenitic | 347 | A (Resistant) | A (Resistant) |  | S34700 | Tap water |  | 20 | 68 |  | 253 | Chemical Resistance of REMANIT Stainless Steels, Thyssen Edelstahlwerke AG, March 1989
Water | Stainless steels | Austenitic | 304L | A (Resistant) | A (Resistant) |  | S30403 | Tap water |  | 20 | 68 |  | 253 | Chemical Resistance of REMANIT Stainless Steels, Thyssen Edelstahlwerke AG, March 1989
Water | Stainless steels | Austenitic | 304LN | A (Resistant) | A (Resistant) |  | S30453 | Tap water |  | 20 | 68 |  | 253 | Chemical Resistance of REMANIT Stainless Steels, Thyssen Edelstahlwerke AG, March 1989
Water | Stainless steels | Austenitic | 304LN | A (Resistant) | A (Resistant) |  | S30453 | Tap water |  | 20 | 68 |  | 253 | Chemical Resistance of REMANIT Stainless Steels, Thyssen Edelstahlwerke AG, March 1989
Water | Stainless steels | Austenitic | 316F | A (Resistant) | A (Resistant) |  | S31620 | Tap water |  | 20 | 68 |  | 253 | Chemical Resistance of REMANIT Stainless Steels, Thyssen Edelstahlwerke AG, March 1989
Water | Stainless steels | Austenitic | 316F | A (Resistant) | A (Resistant) |  | S31620 | Tap water |  | 20 | 68 |  | 253 | Chemical Resistance of REMANIT Stainless Steels, Thyssen Edelstahlwerke AG, March 1989
Water | Stainless steels | Austenitic | 316L | A (Resistant) | A (Resistant) |  | S31603 | Tap water |  | 20 | 68 |  | 253 | Chemical Resistance of REMANIT Stainless Steels, Thyssen Edelstahlwerke AG, March 1989
Water | Stainless steels | Austenitic | 316L | A (Resistant) | A (Resistant) |  | S31603 | Tap water |  | 20 | 68 |  | 253 | Chemical Resistance of REMANIT Stainless Steels, Thyssen Edelstahlwerke AG, March 1989
Water | Stainless steels | Austenitic | 316LN | A (Resistant) | A (Resistant) |  | S31653 | Tap water |  | 20 | 68 |  | 253 | Chemical Resistance of REMANIT Stainless Steels, Thyssen Edelstahlwerke AG, March 1989
Water | Stainless steels | Austenitic | 316LN | A (Resistant) | A (Resistant) |  | S31653 | Tap water |  | 20 | 68 |  | 253 | Chemical Resistance of REMANIT Stainless Steels, Thyssen Edelstahlwerke AG, March 1989
Water | Stainless steels | Austenitic | 316Ti | A (Resistant) | A (Resistant) |  | S31635 | Tap water |  | 20 | 68 |  | 253 | Chemical Resistance of REMANIT Stainless Steels, Thyssen Edelstahlwerke AG, March 1989
Water | Stainless steels | Austenitic | 316Ti | A (Resistant) | A (Resistant) |  | S31635 | Tap water |  | 20 | 68 |  | 253 | Chemical Resistance of REMANIT Stainless Steels, Thyssen Edelstahlwerke AG, March 1989
Water | Stainless steels | Austenitic | 317L | A (Resistant) | A (Resistant) |  | S31703 | Tap water |  | 20 | 68 |  | 253 | Chemical Resistance of REMANIT Stainless Steels, Thyssen Edelstahlwerke AG, March 1989
Water | Stainless steels | Austenitic | 317L | A (Resistant) | A (Resistant) |  | S31703 | Tap water |  | 20 | 68 |  | 253 | Chemical Resistance of REMANIT Stainless Steels, Thyssen Edelstahlwerke AG, March 1989
Water | Stainless steels | Austenitic | 317LN | A (Resistant) | A (Resistant) |  | S31725 | Tap water |  | 20 | 68 |  | 253 | Chemical Resistance of REMANIT Stainless Steels, Thyssen Edelstahlwerke AG, March 1989
Water | Stainless steels | Austenitic | 317LN | A (Resistant) | A (Resistant) |  | S31725 | Tap water |  | 20 | 68 |  | 253 | Chemical Resistance of REMANIT Stainless Steels, Thyssen Edelstahlwerke AG, March 1989
Water | Stainless steels | Duplex | 329 | A (Resistant) | A (Resistant) |  | S32900 | Tap water |  | 20 | 68 |  | 253 | Chemical Resistance of REMANIT Stainless Steels, Thyssen Edelstahlwerke AG, March 1989
Water | Stainless steels | Duplex | 329 | A (Resistant) | A (Resistant) |  | S32900 | Tap water |  | 20 | 68 |  | 253 | Chemical Resistance of REMANIT Stainless Steels, Thyssen Edelstahlwerke AG, March 1989
Water | Stainless steels | Duplex | F51 | A (Resistant) | A (Resistant) |  | S31803 | Tap water |  | 20 | 68 |  | 253 | Chemical Resistance of REMANIT Stainless Steels, Thyssen Edelstahlwerke AG, March 1989
Water | Stainless steels | Duplex | F51 | A (Resistant) | A (Resistant) |  | S31803 | Tap water |  | 20 | 68 |  | 253 | Chemical Resistance of REMANIT Stainless Steels, Thyssen Edelstahlwerke AG, March 1989
Water | Stainless steels | Ferritic | 405 | A (Resistant) | A (Resistant) |  | S40500 | Tap water |  | 20 | 68 |  | 253 | Chemical Resistance of REMANIT Stainless Steels, Thyssen Edelstahlwerke AG, March 1989
Water | Stainless steels | Ferritic | 405 | B (Good) | B (Good) |  | S40500 | Tap water |  | 20 | 68 |  | 253 | Chemical Resistance of REMANIT Stainless Steels, Thyssen Edelstahlwerke AG, March 1989
Water | Stainless steels | Ferritic | 409 | A (Resistant) | A (Resistant) |  | S40900 | Tap water |  | 20 | 68 |  | 253 | Chemical Resistance of REMANIT Stainless Steels, Thyssen Edelstahlwerke AG, March 1989
Water | Stainless steels | Ferritic | 409 | B (Good) | B (Good) |  | S40900 | Tap water |  | 20 | 68 |  | 253 | Chemical Resistance of REMANIT Stainless Steels, Thyssen Edelstahlwerke AG, March 1989
Water | Stainless steels | Ferritic | 430 | A (Resistant) | A (Resistant) |  | S43000 | Tap water |  | 20 | 68 |  | 253 | Chemical Resistance of REMANIT Stainless Steels, Thyssen Edelstahlwerke AG, March 1989
Water | Stainless steels | Ferritic | 430 | B (Good) | B (Good) |  | S43000 | Tap water |  | 20 | 68 |  | 253 | Chemical Resistance of REMANIT Stainless Steels, Thyssen Edelstahlwerke AG, March 1989
Water | Stainless steels | Ferritic | 434 | A (Resistant) | A (Resistant) |  | S43400 | Tap water |  | 20 | 68 |  | 253 | Chemical Resistance of REMANIT Stainless Steels, Thyssen Edelstahlwerke AG, March 1989
Water | Stainless steels | Ferritic | 434 | A (Resistant) | A (Resistant) |  | S43400 | Tap water |  | 20 | 68 |  | 253 | Chemical Resistance of REMANIT Stainless Steels, Thyssen Edelstahlwerke AG, March 1989
Water | Stainless steels | Martensitic | 403 | A (Resistant) | A (Resistant) |  | S40300 | Tap water |  | 20 | 68 |  | 253 | Chemical Resistance of REMANIT Stainless Steels, Thyssen Edelstahlwerke AG, March 1989
Water | Stainless steels | Martensitic | 403 | B (Good) | B (Good) |  | S40300 | Tap water |  | 20 | 68 |  | 253 | Chemical Resistance of REMANIT Stainless Steels, Thyssen Edelstahlwerke AG, March 1989
Water | Stainless steels | Martensitic | 410 | A (Resistant) | A (Resistant) |  | S41000 | Mine water |  | Room | Room |  | 121 | Cyclops Corp., Universal-Cyclops Specialty Steel Division
Water | Stainless steels | Martensitic | 410 | D (Poor) | D (Poor) |  | S41000 | Seawater |  | Room | Room |  | 121 | Cyclops Corp., Universal-Cyclops Specialty Steel Division
Water | Stainless steels | Martensitic | 410 | A (Resistant) | A (Resistant) |  | S41000 |  |  | Room | Room |  | 121 | Cyclops Corp., Universal-Cyclops Specialty Steel Division
Water | Stainless steels | Martensitic | 410 | A (Resistant) | A (Resistant) |  | S41000 | Tap water |  | 20 | 68 |  | 253 | Chemical Resistance of REMANIT Stainless Steels, Thyssen Edelstahlwerke AG, March 1989
Water | Stainless steels | Martensitic | 410 | B (Good) | B (Good) |  | S41000 | Tap water |  | 20 | 68 |  | 253 | Chemical Resistance of REMANIT Stainless Steels, Thyssen Edelstahlwerke AG, March 1989
Water | Stainless steels | Martensitic | 416 | A (Resistant) | A (Resistant) |  | S41600 | Tap water |  | 20 | 68 |  | 253 | Chemical Resistance of REMANIT Stainless Steels, Thyssen Edelstahlwerke AG, March 1989
Water | Stainless steels | Martensitic | 416 | B (Good) | B (Good) |  | S41600 | Tap water |  | 20 | 68 |  | 253 | Chemical Resistance of REMANIT Stainless Steels, Thyssen Edelstahlwerke AG, March 1989
Water | Stainless steels | Martensitic | 420 | A (Resistant) | A (Resistant) |  | S42000 | Tap water |  | 20 | 68 |  | 253 | Chemical Resistance of REMANIT Stainless Steels, Thyssen Edelstahlwerke AG, March 1989
Water | Stainless steels | Martensitic | 420 | B (Good) | B (Good) |  | S42000 | Tap water |  | 20 | 68 |  | 253 | Chemical Resistance of REMANIT Stainless Steels, Thyssen Edelstahlwerke AG, March 1989
Xylene | Stainless steels | Austenitic | 301 | A (Resistant) | A (Resistant) |  | S30100 |  |  | 20 | 68 |  | 253 | Chemical Resistance of REMANIT Stainless Steels, Thyssen Edelstahlwerke AG, March 1989
Xylene | Stainless steels | Austenitic | 301 | A (Resistant) | A (Resistant) |  | S30100 |  |  | Boiling | Boiling |  | 253 | Chemical Resistance of REMANIT Stainless Steels, Thyssen Edelstahlwerke AG, March 1989
Xylene | Stainless steels | Austenitic | 302 | A (Resistant) | A (Resistant) |  | S30200 |  |  | 20 | 68 |  | 253 | Chemical Resistance of REMANIT Stainless Steels, Thyssen Edelstahlwerke AG, March 1989
Xylene | Stainless steels | Austenitic | 302 | A (Resistant) | A (Resistant) |  | S30200 |  |  | Boiling | Boiling |  | 253 | Chemical Resistance of REMANIT Stainless Steels, Thyssen Edelstahlwerke AG, March 1989
Xylene | Stainless steels | Austenitic | 303 | A (Resistant) | A (Resistant) |  | S30300 |  |  | 20 | 68 |  | 253 | Chemical Resistance of REMANIT Stainless Steels, Thyssen Edelstahlwerke AG, March 1989
Xylene | Stainless steels | Austenitic | 303 | A (Resistant) | A (Resistant) |  | S30300 |  |  | Boiling | Boiling |  | 253 | Chemical Resistance of REMANIT Stainless Steels, Thyssen Edelstahlwerke AG, March 1989
Xylene | Stainless steels | Austenitic | 303 | A (Resistant) | A (Resistant) |  | S30300 |  |  | 20 | 68 |  | 253 | Chemical Resistance of REMANIT Stainless Steels, Thyssen Edelstahlwerke AG, March 1989
Xylene | Stainless steels | Austenitic | 303 | A (Resistant) | A (Resistant) |  | S30300 |  |  | Boiling | Boiling |  | 253 | Chemical Resistance of REMANIT Stainless Steels, Thyssen Edelstahlwerke AG, March 1989
Xylene | Stainless steels | Austenitic | 304 | A (Resistant) | A (Resistant) |  | S30400 |  |  | 20 | 68 |  | 253 | Chemical Resistance of REMANIT Stainless Steels, Thyssen Edelstahlwerke AG, March 1989
Xylene | Stainless steels | Austenitic | 304 | A (Resistant) | A (Resistant) |  | S30400 |  |  | Boiling | Boiling |  | 253 | Chemical Resistance of REMANIT Stainless Steels, Thyssen Edelstahlwerke AG, March 1989
Xylene | Stainless steels | Austenitic | 316 | A (Resistant) | A (Resistant) |  | S31600 |  |  | 20 | 68 |  | 253 | Chemical Resistance of REMANIT Stainless Steels, Thyssen Edelstahlwerke AG, March 1989
Xylene | Stainless steels | Austenitic | 316 | A (Resistant) | A (Resistant) |  | S31600 |  |  | Boiling | Boiling |  | 253 | Chemical Resistance of REMANIT Stainless Steels, Thyssen Edelstahlwerke AG, March 1989
Xylene | Stainless steels | Austenitic | 321 | A (Resistant) | A (Resistant) |  | S32100 |  |  | 20 | 68 |  | 253 | Chemical Resistance of REMANIT Stainless Steels, Thyssen Edelstahlwerke AG, March 1989
Xylene | Stainless steels | Austenitic | 321 | A (Resistant) | A (Resistant) |  | S32100 |  |  | Boiling | Boiling |  | 253 | Chemical Resistance of REMANIT Stainless Steels, Thyssen Edelstahlwerke AG, March 1989
Xylene | Stainless steels | Austenitic | 347 | A (Resistant) | A (Resistant) |  | S34700 |  |  | 20 | 68 |  | 253 | Chemical Resistance of REMANIT Stainless Steels, Thyssen Edelstahlwerke AG, March 1989
Xylene | Stainless steels | Austenitic | 347 | A (Resistant) | A (Resistant) |  | S34700 |  |  | Boiling | Boiling |  | 253 | Chemical Resistance of REMANIT Stainless Steels, Thyssen Edelstahlwerke AG, March 1989
Xylene | Stainless steels | Austenitic | 304L | A (Resistant) | A (Resistant) |  | S30403 |  |  | 20 | 68 |  | 253 | Chemical Resistance of REMANIT Stainless Steels, Thyssen Edelstahlwerke AG, March 1989
Xylene | Stainless steels | Austenitic | 304L | A (Resistant) | A (Resistant) |  | S30403 |  |  | Boiling | Boiling |  | 253 | Chemical Resistance of REMANIT Stainless Steels, Thyssen Edelstahlwerke AG, March 1989
Xylene | Stainless steels | Austenitic | 304LN | A (Resistant) | A (Resistant) |  | S30453 |  |  | 20 | 68 |  | 253 | Chemical Resistance of REMANIT Stainless Steels, Thyssen Edelstahlwerke AG, March 1989
Xylene | Stainless steels | Austenitic | 304LN | A (Resistant) | A (Resistant) |  | S30453 |  |  | Boiling | Boiling |  | 253 | Chemical Resistance of REMANIT Stainless Steels, Thyssen Edelstahlwerke AG, March 1989
Xylene | Stainless steels | Austenitic | 316F | A (Resistant) | A (Resistant) |  | S31620 |  |  | 20 | 68 |  | 253 | Chemical Resistance of REMANIT Stainless Steels, Thyssen Edelstahlwerke AG, March 1989
Xylene | Stainless steels | Austenitic | 316F | A (Resistant) | A (Resistant) |  | S31620 |  |  | Boiling | Boiling |  | 253 | Chemical Resistance of REMANIT Stainless Steels, Thyssen Edelstahlwerke AG, March 1989
Xylene | Stainless steels | Austenitic | 316L | A (Resistant) | A (Resistant) |  | S31603 |  |  | 20 | 68 |  | 253 | Chemical Resistance of REMANIT Stainless Steels, Thyssen Edelstahlwerke AG, March 1989
Xylene | Stainless steels | Austenitic | 316L | A (Resistant) | A (Resistant) |  | S31603 |  |  | Boiling | Boiling |  | 253 | Chemical Resistance of REMANIT Stainless Steels, Thyssen Edelstahlwerke AG, March 1989
Xylene | Stainless steels | Austenitic | 316LN | A (Resistant) | A (Resistant) |  | S31653 |  |  | 20 | 68 |  | 253 | Chemical Resistance of REMANIT Stainless Steels, Thyssen Edelstahlwerke AG, March 1989
Xylene | Stainless steels | Austenitic | 316LN | A (Resistant) | A (Resistant) |  | S31653 |  |  | Boiling | Boiling |  | 253 | Chemical Resistance of REMANIT Stainless Steels, Thyssen Edelstahlwerke AG, March 1989
Xylene | Stainless steels | Austenitic | 316Ti | A (Resistant) | A (Resistant) |  | S31635 |  |  | 20 | 68 |  | 253 | Chemical Resistance of REMANIT Stainless Steels, Thyssen Edelstahlwerke AG, March 1989
Xylene | Stainless steels | Austenitic | 316Ti | A (Resistant) | A (Resistant) |  | S31635 |  |  | Boiling | Boiling |  | 253 | Chemical Resistance of REMANIT Stainless Steels, Thyssen Edelstahlwerke AG, March 1989
Xylene | Stainless steels | Austenitic | 317L | A (Resistant) | A (Resistant) |  | S31703 |  |  | 20 | 68 |  | 253 | Chemical Resistance of REMANIT Stainless Steels, Thyssen Edelstahlwerke AG, March 1989
Xylene | Stainless steels | Austenitic | 317L | A (Resistant) | A (Resistant) |  | S31703 |  |  | Boiling | Boiling |  | 253 | Chemical Resistance of REMANIT Stainless Steels, Thyssen Edelstahlwerke AG, March 1989
Xylene | Stainless steels | Austenitic | 317LN | A (Resistant) | A (Resistant) |  | S31725 |  |  | 20 | 68 |  | 253 | Chemical Resistance of REMANIT Stainless Steels, Thyssen Edelstahlwerke AG, March 1989
Xylene | Stainless steels | Austenitic | 317LN | A (Resistant) | A (Resistant) |  | S31725 |  |  | Boiling | Boiling |  | 253 | Chemical Resistance of REMANIT Stainless Steels, Thyssen Edelstahlwerke AG, March 1989
Xylene | Stainless steels | Duplex | 329 | A (Resistant) | A (Resistant) |  | S32900 |  |  | 20 | 68 |  | 253 | Chemical Resistance of REMANIT Stainless Steels, Thyssen Edelstahlwerke AG, March 1989
Xylene | Stainless steels | Duplex | 329 | A (Resistant) | A (Resistant) |  | S32900 |  |  | Boiling | Boiling |  | 253 | Chemical Resistance of REMANIT Stainless Steels, Thyssen Edelstahlwerke AG, March 1989
Xylene | Stainless steels | Duplex | F51 | A (Resistant) | A (Resistant) |  | S31803 |  |  | 20 | 68 |  | 253 | Chemical Resistance of REMANIT Stainless Steels, Thyssen Edelstahlwerke AG, March 1989
Xylene | Stainless steels | Duplex | F51 | A (Resistant) | A (Resistant) |  | S31803 |  |  | Boiling | Boiling |  | 253 | Chemical Resistance of REMANIT Stainless Steels, Thyssen Edelstahlwerke AG, March 1989
Xylene | Stainless steels | Ferritic | 405 | A (Resistant) | A (Resistant) |  | S40500 |  |  | 20 | 68 |  | 253 | Chemical Resistance of REMANIT Stainless Steels, Thyssen Edelstahlwerke AG, March 1989
Xylene | Stainless steels | Ferritic | 405 | A (Resistant) | A (Resistant) |  | S40500 |  |  | Boiling | Boiling |  | 253 | Chemical Resistance of REMANIT Stainless Steels, Thyssen Edelstahlwerke AG, March 1989
Xylene | Stainless steels | Ferritic | 409 | A (Resistant) | A (Resistant) |  | S40900 |  |  | 20 | 68 |  | 253 | Chemical Resistance of REMANIT Stainless Steels, Thyssen Edelstahlwerke AG, March 1989
Xylene | Stainless steels | Ferritic | 409 | A (Resistant) | A (Resistant) |  | S40900 |  |  | Boiling | Boiling |  | 253 | Chemical Resistance of REMANIT Stainless Steels, Thyssen Edelstahlwerke AG, March 1989
Xylene | Stainless steels | Ferritic | 430 | A (Resistant) | A (Resistant) |  | S43000 |  |  | 20 | 68 |  | 253 | Chemical Resistance of REMANIT Stainless Steels, Thyssen Edelstahlwerke AG, March 1989
Xylene | Stainless steels | Ferritic | 430 | A (Resistant) | A (Resistant) |  | S43000 |  |  | Boiling | Boiling |  | 253 | Chemical Resistance of REMANIT Stainless Steels, Thyssen Edelstahlwerke AG, March 1989
Xylene | Stainless steels | Ferritic | 434 | A (Resistant) | A (Resistant) |  | S43400 |  |  | 20 | 68 |  | 253 | Chemical Resistance of REMANIT Stainless Steels, Thyssen Edelstahlwerke AG, March 1989
Xylene | Stainless steels | Ferritic | 434 | A (Resistant) | A (Resistant) |  | S43400 |  |  | Boiling | Boiling |  | 253 | Chemical Resistance of REMANIT Stainless Steels, Thyssen Edelstahlwerke AG, March 1989
Xylene | Stainless steels | Martensitic | 403 | A (Resistant) | A (Resistant) |  | S40300 |  |  | 20 | 68 |  | 253 | Chemical Resistance of REMANIT Stainless Steels, Thyssen Edelstahlwerke AG, March 1989
Xylene | Stainless steels | Martensitic | 403 | A (Resistant) | A (Resistant) |  | S40300 |  |  | Boiling | Boiling |  | 253 | Chemical Resistance of REMANIT Stainless Steels, Thyssen Edelstahlwerke AG, March 1989
Xylene | Stainless steels | Martensitic | 410 | A (Resistant) | A (Resistant) |  | S41000 |  |  | 20 | 68 |  | 253 | Chemical Resistance of REMANIT Stainless Steels, Thyssen Edelstahlwerke AG, March 1989
Xylene | Stainless steels | Martensitic | 410 | A (Resistant) | A (Resistant) |  | S41000 |  |  | Boiling | Boiling |  | 253 | Chemical Resistance of REMANIT Stainless Steels, Thyssen Edelstahlwerke AG, March 1989
Xylene | Stainless steels | Martensitic | 416 | A (Resistant) | A (Resistant) |  | S41600 |  |  | 20 | 68 |  | 253 | Chemical Resistance of REMANIT Stainless Steels, Thyssen Edelstahlwerke AG, March 1989
Xylene | Stainless steels | Martensitic | 416 | A (Resistant) | A (Resistant) |  | S41600 |  |  | Boiling | Boiling |  | 253 | Chemical Resistance of REMANIT Stainless Steels, Thyssen Edelstahlwerke AG, March 1989
Xylene | Stainless steels | Martensitic | 420 | A (Resistant) | A (Resistant) |  | S42000 |  |  | 20 | 68 |  | 253 | Chemical Resistance of REMANIT Stainless Steels, Thyssen Edelstahlwerke AG, March 1989
Xylene | Stainless steels | Martensitic | 420 | A (Resistant) | A (Resistant) |  | S42000 |  |  | Boiling | Boiling |  | 253 | Chemical Resistance of REMANIT Stainless Steels, Thyssen Edelstahlwerke AG, March 1989
Zinc Chloride | Refractory metals and alloys | Titanium and alloys | Titanium, grade 12 | A (Resistant) | A (Resistant) |  | R53400 | Tight crevices pH 3 | Saturated | Boiling | Boiling |  | 215 | R.W. Schutz, Understanding and Preventing Crevice Corrosion of Titanium Alloys, Materials Performance, NACE, USA, October 1992, p 57-62
Zinc Chloride | Refractory metals and alloys | Titanium and alloys | Titanium, grade 16 | A (Resistant) | A (Resistant) |  |  | Tight crevices pH 3 | Saturated | Boiling | Boiling |  | 215 | R.W. Schutz, Understanding and Preventing Crevice Corrosion of Titanium Alloys, Materials Performance, NACE, USA, October 1992, p 57-62
Zinc Chloride | Refractory metals and alloys | Titanium and alloys | Titanium, grade 18 | A (Resistant) | A (Resistant) |  |  | Tight crevices pH 3 | Saturated | Boiling | Boiling |  | 215 | R.W. Schutz, Understanding and Preventing Crevice Corrosion of Titanium Alloys, Materials Performance, NACE, USA, October 1992, p 57-62
Zinc Chloride | Refractory metals and alloys | Titanium and alloys | Titanium, grade 2 | D (Poor) | D (Poor) |  | R50400 | Tight crevices pH 3 | Saturated | Boiling | Boiling |  | 215 | R.W. Schutz, Understanding and Preventing Crevice Corrosion of Titanium Alloys, Materials Performance, NACE, USA, October 1992, p 57-62
Zinc Chloride | Refractory metals and alloys | Titanium and alloys | Titanium, grade 7 | A (Resistant) | A (Resistant) |  | R52400 | Tight crevices pH 3 | Saturated | Boiling | Boiling |  | 215 | R.W. Schutz, Understanding and Preventing Crevice Corrosion of Titanium Alloys, Materials Performance, NACE, USA, October 1992, p 57-62
Zinc Chloride | Stainless steels | Austenitic | 301 | A (Resistant) | A (Resistant) | Pitting | S30100 |  |  | 20 | 68 |  | 253 | Chemical Resistance of REMANIT Stainless Steels, Thyssen Edelstahlwerke AG, March 1989
Zinc Chloride | Stainless steels | Austenitic | 301 | C (Questionable) | C (Questionable) | Pitting | S30100 |  |  | 45 | 113 |  | 253 | Chemical Resistance of REMANIT Stainless Steels, Thyssen Edelstahlwerke AG, March 1989
Zinc Chloride | Stainless steels | Austenitic | 301 | D (Poor) | D (Poor) | Pitting | S30100 |  |  | Boiling | Boiling |  | 253 | Chemical Resistance of REMANIT Stainless Steels, Thyssen Edelstahlwerke AG, March 1989
Zinc Chloride | Stainless steels | Austenitic | 302 | A (Resistant) | A (Resistant) | Pitting | S30200 |  |  | 20 | 68 |  | 253 | Chemical Resistance of REMANIT Stainless Steels, Thyssen Edelstahlwerke AG, March 1989
Zinc Chloride | Stainless steels | Austenitic | 302 | C (Questionable) | C (Questionable) | Pitting | S30200 |  |  | 45 | 113 |  | 253 | Chemical Resistance of REMANIT Stainless Steels, Thyssen Edelstahlwerke AG, March 1989
Zinc Chloride | Stainless steels | Austenitic | 302 | D (Poor) | D (Poor) | Pitting | S30200 |  |  | Boiling | Boiling |  | 253 | Chemical Resistance of REMANIT Stainless Steels, Thyssen Edelstahlwerke AG, March 1989
Zinc Chloride | Stainless steels | Austenitic | 303 | B (Good) | B (Good) | Pitting | S30300 |  |  | 20 | 68 |  | 253 | Chemical Resistance of REMANIT Stainless Steels, Thyssen Edelstahlwerke AG, March 1989
Zinc Chloride | Stainless steels | Austenitic | 303 | A (Resistant) | A (Resistant) | Pitting | S30300 |  |  | 20 | 68 |  | 253 | Chemical Resistance of REMANIT Stainless Steels, Thyssen Edelstahlwerke AG, March 1989
Zinc Chloride | Stainless steels | Austenitic | 303 | C (Questionable) | C (Questionable) | Pitting | S30300 |  |  | 45 | 113 |  | 253 | Chemical Resistance of REMANIT Stainless Steels, Thyssen Edelstahlwerke AG, March 1989
Zinc Chloride | Stainless steels | Austenitic | 303 | D (Poor) | D (Poor) | Pitting | S30300 |  |  | Boiling | Boiling |  | 253 | Chemical Resistance of REMANIT Stainless Steels, Thyssen Edelstahlwerke AG, March 1989
Zinc Chloride | Stainless steels | Austenitic | 303 | D (Poor) | D (Poor) | Pitting | S30300 |  |  | Boiling | Boiling |  | 253 | Chemical Resistance of REMANIT Stainless Steels, Thyssen Edelstahlwerke AG, March 1989
Zinc Chloride | Stainless steels | Austenitic | 304 | A (Resistant) | A (Resistant) | Pitting | S30400 |  |  | 20 | 68 |  | 253 | Chemical Resistance of REMANIT Stainless Steels, Thyssen Edelstahlwerke AG, March 1989
Zinc Chloride | Stainless steels | Austenitic | 304 | C (Questionable) | C (Questionable) | Pitting | S30400 |  |  | 45 | 113 |  | 253 | Chemical Resistance of REMANIT Stainless Steels, Thyssen Edelstahlwerke AG, March 1989
Zinc Chloride | Stainless steels | Austenitic | 304 | D (Poor) | D (Poor) | Pitting | S30400 |  |  | Boiling | Boiling |  | 253 | Chemical Resistance of REMANIT Stainless Steels, Thyssen Edelstahlwerke AG, March 1989
Zinc Chloride | Stainless steels | Austenitic | 316 | A (Resistant) | A (Resistant) | Pitting | S31600 |  |  | 20 | 68 |  | 253 | Chemical Resistance of REMANIT Stainless Steels, Thyssen Edelstahlwerke AG, March 1989
Zinc Chloride | Stainless steels | Austenitic | 316 | B (Good) | B (Good) | Pitting | S31600 |  |  | 45 | 113 |  | 253 | Chemical Resistance of REMANIT Stainless Steels, Thyssen Edelstahlwerke AG, March 1989
Zinc Chloride | Stainless steels | Austenitic | 316 | C (Questionable) | C (Questionable) | Pitting | S31600 |  |  | Boiling | Boiling |  | 253 | Chemical Resistance of REMANIT Stainless Steels, Thyssen Edelstahlwerke AG, March 1989
Zinc Chloride | Stainless steels | Austenitic | 321 | A (Resistant) | A (Resistant) | Pitting | S32100 |  |  | 20 | 68 |  | 253 | Chemical Resistance of REMANIT Stainless Steels, Thyssen Edelstahlwerke AG, March 1989
Zinc Chloride | Stainless steels | Austenitic | 321 | C (Questionable) | C (Questionable) | Pitting | S32100 |  |  | 45 | 113 |  | 253 | Chemical Resistance of REMANIT Stainless Steels, Thyssen Edelstahlwerke AG, March 1989
Zinc Chloride | Stainless steels | Austenitic | 321 | D (Poor) | D (Poor) | Pitting | S32100 |  |  | Boiling | Boiling |  | 253 | Chemical Resistance of REMANIT Stainless Steels, Thyssen Edelstahlwerke AG, March 1989
Zinc Chloride | Stainless steels | Austenitic | 347 | A (Resistant) | A (Resistant) | Pitting | S34700 |  |  | 20 | 68 |  | 253 | Chemical Resistance of REMANIT Stainless Steels, Thyssen Edelstahlwerke AG, March 1989
Zinc Chloride | Stainless steels | Austenitic | 347 | C (Questionable) | C (Questionable) | Pitting | S34700 |  |  | 45 | 113 |  | 253 | Chemical Resistance of REMANIT Stainless Steels, Thyssen Edelstahlwerke AG, March 1989
Zinc Chloride | Stainless steels | Austenitic | 347 | D (Poor) | D (Poor) | Pitting | S34700 |  |  | Boiling | Boiling |  | 253 | Chemical Resistance of REMANIT Stainless Steels, Thyssen Edelstahlwerke AG, March 1989
Zinc Chloride | Stainless steels | Austenitic | 304L | A (Resistant) | A (Resistant) | Pitting | S30403 |  |  | 20 | 68 |  | 253 | Chemical Resistance of REMANIT Stainless Steels, Thyssen Edelstahlwerke AG, March 1989
Zinc Chloride | Stainless steels | Austenitic | 304L | C (Questionable) | C (Questionable) | Pitting | S30403 |  |  | 45 | 113 |  | 253 | Chemical Resistance of REMANIT Stainless Steels, Thyssen Edelstahlwerke AG, March 1989
Zinc Chloride | Stainless steels | Austenitic | 304L | D (Poor) | D (Poor) | Pitting | S30403 |  |  | Boiling | Boiling |  | 253 | Chemical Resistance of REMANIT Stainless Steels, Thyssen Edelstahlwerke AG, March 1989
Zinc Chloride | Stainless steels | Austenitic | 304LN | A (Resistant) | A (Resistant) | Pitting | S30453 |  |  | 20 | 68 |  | 253 | Chemical Resistance of REMANIT Stainless Steels, Thyssen Edelstahlwerke AG, March 1989
Zinc Chloride | Stainless steels | Austenitic | 304LN | C (Questionable) | C (Questionable) | Pitting | S30453 |  |  | 45 | 113 |  | 253 | Chemical Resistance of REMANIT Stainless Steels, Thyssen Edelstahlwerke AG, March 1989
Zinc Chloride | Stainless steels | Austenitic | 304LN | D (Poor) | D (Poor) | Pitting | S30453 |  |  | Boiling | Boiling |  | 253 | Chemical Resistance of REMANIT Stainless Steels, Thyssen Edelstahlwerke AG, March 1989
Zinc Chloride | Stainless steels | Austenitic | 316F | A (Resistant) | A (Resistant) | Pitting | S31620 |  |  | 20 | 68 |  | 253 | Chemical Resistance of REMANIT Stainless Steels, Thyssen Edelstahlwerke AG, March 1989
Zinc Chloride | Stainless steels | Austenitic | 316F | C (Questionable) | C (Questionable) | Pitting | S31620 |  |  | 45 | 113 |  | 253 | Chemical Resistance of REMANIT Stainless Steels, Thyssen Edelstahlwerke AG, March 1989
Zinc Chloride | Stainless steels | Austenitic | 316F | D (Poor) | D (Poor) | Pitting | S31620 |  |  | Boiling | Boiling |  | 253 | Chemical Resistance of REMANIT Stainless Steels, Thyssen Edelstahlwerke AG, March 1989
Zinc Chloride | Stainless steels | Austenitic | 316L | A (Resistant) | A (Resistant) | Pitting | S31603 |  |  | 20 | 68 |  | 253 | Chemical Resistance of REMANIT Stainless Steels, Thyssen Edelstahlwerke AG, March 1989
Zinc Chloride | Stainless steels | Austenitic | 316L | B (Good) | B (Good) | Pitting | S31603 |  |  | 45 | 113 |  | 253 | Chemical Resistance of REMANIT Stainless Steels, Thyssen Edelstahlwerke AG, March 1989
Zinc Chloride | Stainless steels | Austenitic | 316L | C (Questionable) | C (Questionable) | Pitting | S31603 |  |  | Boiling | Boiling |  | 253 | Chemical Resistance of REMANIT Stainless Steels, Thyssen Edelstahlwerke AG, March 1989
Zinc Chloride | Stainless steels | Austenitic | 316LN | A (Resistant) | A (Resistant) | Pitting | S31653 |  |  | 20 | 68 |  | 253 | Chemical Resistance of REMANIT Stainless Steels, Thyssen Edelstahlwerke AG, March 1989
Zinc Chloride | Stainless steels | Austenitic | 316LN | B (Good) | B (Good) | Pitting | S31653 |  |  | 45 | 113 |  | 253 | Chemical Resistance of REMANIT Stainless Steels, Thyssen Edelstahlwerke AG, March 1989
Zinc Chloride | Stainless steels | Austenitic | 316LN | C (Questionable) | C (Questionable) | Pitting | S31653 |  |  | Boiling | Boiling |  | 253 | Chemical Resistance of REMANIT Stainless Steels, Thyssen Edelstahlwerke AG, March 1989
Zinc Chloride | Stainless steels | Austenitic | 316Ti | A (Resistant) | A (Resistant) | Pitting | S31635 |  |  | 20 | 68 |  | 253 | Chemical Resistance of REMANIT Stainless Steels, Thyssen Edelstahlwerke AG, March 1989
Zinc Chloride | Stainless steels | Austenitic | 316Ti | B (Good) | B (Good) | Pitting | S31635 |  |  | 45 | 113 |  | 253 | Chemical Resistance of REMANIT Stainless Steels, Thyssen Edelstahlwerke AG, March 1989
Zinc Chloride | Stainless steels | Austenitic | 316Ti | C (Questionable) | C (Questionable) | Pitting | S31635 |  |  | Boiling | Boiling |  | 253 | Chemical Resistance of REMANIT Stainless Steels, Thyssen Edelstahlwerke AG, March 1989
Zinc Chloride | Stainless steels | Austenitic | 317L | A (Resistant) | A (Resistant) | Pitting | S31703 |  |  | 20 | 68 |  | 253 | Chemical Resistance of REMANIT Stainless Steels, Thyssen Edelstahlwerke AG, March 1989
Zinc Chloride | Stainless steels | Austenitic | 317L | B (Good) | B (Good) | Pitting | S31703 |  |  | 45 | 113 |  | 253 | Chemical Resistance of REMANIT Stainless Steels, Thyssen Edelstahlwerke AG, March 1989
Zinc Chloride | Stainless steels | Austenitic | 317L | C (Questionable) | C (Questionable) | Pitting | S31703 |  |  | Boiling | Boiling |  | 253 | Chemical Resistance of REMANIT Stainless Steels, Thyssen Edelstahlwerke AG, March 1989
Zinc Chloride | Stainless steels | Austenitic | 317LN | A (Resistant) | A (Resistant) | Pitting | S31725 |  |  | 20 | 68 |  | 253 | Chemical Resistance of REMANIT Stainless Steels, Thyssen Edelstahlwerke AG, March 1989
Zinc Chloride | Stainless steels | Austenitic | 317LN | B (Good) | B (Good) | Pitting | S31725 |  |  | 45 | 113 |  | 253 | Chemical Resistance of REMANIT Stainless Steels, Thyssen Edelstahlwerke AG, March 1989
Zinc Chloride | Stainless steels | Austenitic | 317LN | C (Questionable) | C (Questionable) | Pitting | S31725 |  |  | Boiling | Boiling |  | 253 | Chemical Resistance of REMANIT Stainless Steels, Thyssen Edelstahlwerke AG, March 1989
Zinc Chloride | Stainless steels | Duplex | 329 | A (Resistant) | A (Resistant) | Pitting | S32900 |  |  | 20 | 68 |  | 253 | Chemical Resistance of REMANIT Stainless Steels, Thyssen Edelstahlwerke AG, March 1989
Zinc Chloride | Stainless steels | Duplex | 329 | B (Good) | B (Good) | Pitting | S32900 |  |  | 45 | 113 |  | 253 | Chemical Resistance of REMANIT Stainless Steels, Thyssen Edelstahlwerke AG, March 1989
Zinc Chloride | Stainless steels | Duplex | 329 | C (Questionable) | C (Questionable) | Pitting | S32900 |  |  | Boiling | Boiling |  | 253 | Chemical Resistance of REMANIT Stainless Steels, Thyssen Edelstahlwerke AG, March 1989
Zinc Chloride | Stainless steels | Duplex | F51 | A (Resistant) | A (Resistant) | Pitting | S31803 |  |  | 20 | 68 |  | 253 | Chemical Resistance of REMANIT Stainless Steels, Thyssen Edelstahlwerke AG, March 1989
Zinc Chloride | Stainless steels | Duplex | F51 | B (Good) | B (Good) | Pitting | S31803 |  |  | 45 | 113 |  | 253 | Chemical Resistance of REMANIT Stainless Steels, Thyssen Edelstahlwerke AG, March 1989
Zinc Chloride | Stainless steels | Duplex | F51 | C (Questionable) | C (Questionable) | Pitting | S31803 |  |  | Boiling | Boiling |  | 253 | Chemical Resistance of REMANIT Stainless Steels, Thyssen Edelstahlwerke AG, March 1989
Zinc Chloride | Stainless steels | Ferritic | 405 | B (Good) | B (Good) | Pitting | S40500 |  |  | 20 | 68 |  | 253 | Chemical Resistance of REMANIT Stainless Steels, Thyssen Edelstahlwerke AG, March 1989
Zinc Chloride | Stainless steels | Ferritic | 405 | D (Poor) | D (Poor) | Pitting | S40500 |  |  | Boiling | Boiling |  | 253 | Chemical Resistance of REMANIT Stainless Steels, Thyssen Edelstahlwerke AG, March 1989
Zinc Chloride | Stainless steels | Ferritic | 409 | B (Good) | B (Good) | Pitting | S40900 |  |  | 20 | 68 |  | 253 | Chemical Resistance of REMANIT Stainless Steels, Thyssen Edelstahlwerke AG, March 1989
Zinc Chloride | Stainless steels | Ferritic | 409 | D (Poor) | D (Poor) | Pitting | S40900 |  |  | Boiling | Boiling |  | 253 | Chemical Resistance of REMANIT Stainless Steels, Thyssen Edelstahlwerke AG, March 1989
Zinc Chloride | Stainless steels | Ferritic | 430 | B (Good) | B (Good) | Pitting | S43000 |  |  | 20 | 68 |  | 253 | Chemical Resistance of REMANIT Stainless Steels, Thyssen Edelstahlwerke AG, March 1989
Zinc Chloride | Stainless steels | Ferritic | 430 | D (Poor) | D (Poor) | Pitting | S43000 |  |  | Boiling | Boiling |  | 253 | Chemical Resistance of REMANIT Stainless Steels, Thyssen Edelstahlwerke AG, March 1989
Zinc Chloride | Stainless steels | Ferritic | 434 | B (Good) | B (Good) | Pitting | S43400 |  |  | 20 | 68 |  | 253 | Chemical Resistance of REMANIT Stainless Steels, Thyssen Edelstahlwerke AG, March 1989
Zinc Chloride | Stainless steels | Ferritic | 434 | D (Poor) | D (Poor) | Pitting | S43400 |  |  | Boiling | Boiling |  | 253 | Chemical Resistance of REMANIT Stainless Steels, Thyssen Edelstahlwerke AG, March 1989
Zinc Chloride | Stainless steels | Martensitic | 403 | B (Good) | B (Good) | Pitting | S40300 |  |  | 20 | 68 |  | 253 | Chemical Resistance of REMANIT Stainless Steels, Thyssen Edelstahlwerke AG, March 1989
Zinc Chloride | Stainless steels | Martensitic | 403 | D (Poor) | D (Poor) | Pitting | S40300 |  |  | Boiling | Boiling |  | 253 | Chemical Resistance of REMANIT Stainless Steels, Thyssen Edelstahlwerke AG, March 1989
Zinc Chloride | Stainless steels | Martensitic | 410 | B (Good) | B (Good) | Pitting | S41000 |  |  | 20 | 68 |  | 253 | Chemical Resistance of REMANIT Stainless Steels, Thyssen Edelstahlwerke AG, March 1989
Zinc Cyanide | Stainless steels | Martensitic | 403 | B (Good) | B (Good) |  | S40300 | Moist |  | 20 | 68 |  | 253 | Chemical Resistance of REMANIT Stainless Steels, Thyssen Edelstahlwerke AG, March 1989
Zinc Chloride | Stainless steels | Martensitic | 410 | D (Poor) | D (Poor) | Pitting | S41000 |  |  | Boiling | Boiling |  | 253 | Chemical Resistance of REMANIT Stainless Steels, Thyssen Edelstahlwerke AG, March 1989
Zinc Chloride | Stainless steels | Martensitic | 416 | B (Good) | B (Good) | Pitting | S41600 |  |  | 20 | 68 |  | 253 | Chemical Resistance of REMANIT Stainless Steels, Thyssen Edelstahlwerke AG, March 1989
Zinc Chloride | Stainless steels | Martensitic | 416 | D (Poor) | D (Poor) | Pitting | S41600 |  |  | Boiling | Boiling |  | 253 | Chemical Resistance of REMANIT Stainless Steels, Thyssen Edelstahlwerke AG, March 1989
Zinc Chloride | Stainless steels | Martensitic | 420 | B (Good) | B (Good) | Pitting | S42000 |  |  | 20 | 68 |  | 253 | Chemical Resistance of REMANIT Stainless Steels, Thyssen Edelstahlwerke AG, March 1989
Zinc Chloride | Stainless steels | Martensitic | 420 | D (Poor) | D (Poor) | Pitting | S42000 |  |  | Boiling | Boiling |  | 253 | Chemical Resistance of REMANIT Stainless Steels, Thyssen Edelstahlwerke AG, March 1989
Zinc Cyanide | Stainless steels | Austenitic | 301 | A (Resistant) | A (Resistant) |  | S30100 | Moist |  | 20 | 68 |  | 253 | Chemical Resistance of REMANIT Stainless Steels, Thyssen Edelstahlwerke AG, March 1989
Zinc Cyanide | Stainless steels | Austenitic | 302 | A (Resistant) | A (Resistant) |  | S30200 | Moist |  | 20 | 68 |  | 253 | Chemical Resistance of REMANIT Stainless Steels, Thyssen Edelstahlwerke AG, March 1989
Zinc Cyanide | Stainless steels | Austenitic | 303 | B (Good) | B (Good) |  | S30300 | Moist |  | 20 | 68 |  | 253 | Chemical Resistance of REMANIT Stainless Steels, Thyssen Edelstahlwerke AG, March 1989
Zinc Cyanide | Stainless steels | Austenitic | 303 | A (Resistant) | A (Resistant) |  | S30300 | Moist |  | 20 | 68 |  | 253 | Chemical Resistance of REMANIT Stainless Steels, Thyssen Edelstahlwerke AG, March 1989
Zinc Cyanide | Stainless steels | Austenitic | 304 | A (Resistant) | A (Resistant) |  | S30400 | Moist |  | 20 | 68 |  | 253 | Chemical Resistance of REMANIT Stainless Steels, Thyssen Edelstahlwerke AG, March 1989
Zinc Cyanide | Stainless steels | Austenitic | 316 | A (Resistant) | A (Resistant) |  | S31600 | Moist |  | 20 | 68 |  | 253 | Chemical Resistance of REMANIT Stainless Steels, Thyssen Edelstahlwerke AG, March 1989
Zinc Cyanide | Stainless steels | Austenitic | 321 | A (Resistant) | A (Resistant) |  | S32100 | Moist |  | 20 | 68 |  | 253 | Chemical Resistance of REMANIT Stainless Steels, Thyssen Edelstahlwerke AG, March 1989
Zinc Cyanide | Stainless steels | Austenitic | 347 | A (Resistant) | A (Resistant) |  | S34700 | Moist |  | 20 | 68 |  | 253 | Chemical Resistance of REMANIT Stainless Steels, Thyssen Edelstahlwerke AG, March 1989
Zinc Cyanide | Stainless steels | Austenitic | 304L | A (Resistant) | A (Resistant) |  | S30403 | Moist |  | 20 | 68 |  | 253 | Chemical Resistance of REMANIT Stainless Steels, Thyssen Edelstahlwerke AG, March 1989
Zinc Cyanide | Stainless steels | Austenitic | 304LN | A (Resistant) | A (Resistant) |  | S30453 | Moist |  | 20 | 68 |  | 253 | Chemical Resistance of REMANIT Stainless Steels, Thyssen Edelstahlwerke AG, March 1989
Zinc Cyanide | Stainless steels | Austenitic | 316F | A (Resistant) | A (Resistant) |  | S31620 | Moist |  | 20 | 68 |  | 253 | Chemical Resistance of REMANIT Stainless Steels, Thyssen Edelstahlwerke AG, March 1989
Zinc Cyanide | Stainless steels | Austenitic | 316L | A (Resistant) | A (Resistant) |  | S31603 | Moist |  | 20 | 68 |  | 253 | Chemical Resistance of REMANIT Stainless Steels, Thyssen Edelstahlwerke AG, March 1989
Zinc Cyanide | Stainless steels | Austenitic | 316LN | A (Resistant) | A (Resistant) |  | S31653 | Moist |  | 20 | 68 |  | 253 | Chemical Resistance of REMANIT Stainless Steels, Thyssen Edelstahlwerke AG, March 1989
Zinc Cyanide | Stainless steels | Austenitic | 316Ti | A (Resistant) | A (Resistant) |  | S31635 | Moist |  | 20 | 68 |  | 253 | Chemical Resistance of REMANIT Stainless Steels, Thyssen Edelstahlwerke AG, March 1989
Zinc Cyanide | Stainless steels | Austenitic | 317L | A (Resistant) | A (Resistant) |  | S31703 | Moist |  | 20 | 68 |  | 253 | Chemical Resistance of REMANIT Stainless Steels, Thyssen Edelstahlwerke AG, March 1989
Zinc Cyanide | Stainless steels | Austenitic | 317LN | A (Resistant) | A (Resistant) |  | S31725 | Moist |  | 20 | 68 |  | 253 | Chemical Resistance of REMANIT Stainless Steels, Thyssen Edelstahlwerke AG, March 1989
Zinc Cyanide | Stainless steels | Duplex | 329 | A (Resistant) | A (Resistant) |  | S32900 | Moist |  | 20 | 68 |  | 253 | Chemical Resistance of REMANIT Stainless Steels, Thyssen Edelstahlwerke AG, March 1989
Zinc Cyanide | Stainless steels | Duplex | F51 | A (Resistant) | A (Resistant) |  | S31803 | Moist |  | 20 | 68 |  | 253 | Chemical Resistance of REMANIT Stainless Steels, Thyssen Edelstahlwerke AG, March 1989
Zinc Cyanide | Stainless steels | Ferritic | 405 | B (Good) | B (Good) |  | S40500 | Moist |  | 20 | 68 |  | 253 | Chemical Resistance of REMANIT Stainless Steels, Thyssen Edelstahlwerke AG, March 1989
Zinc Cyanide | Stainless steels | Ferritic | 409 | B (Good) | B (Good) |  | S40900 | Moist |  | 20 | 68 |  | 253 | Chemical Resistance of REMANIT Stainless Steels, Thyssen Edelstahlwerke AG, March 1989
Zinc Cyanide | Stainless steels | Ferritic | 430 | B (Good) | B (Good) |  | S43000 | Moist |  | 20 | 68 |  | 253 | Chemical Resistance of REMANIT Stainless Steels, Thyssen Edelstahlwerke AG, March 1989
Zinc Cyanide | Stainless steels | Ferritic | 434 | A (Resistant) | A (Resistant) |  | S43400 | Moist |  | 20 | 68 |  | 253 | Chemical Resistance of REMANIT Stainless Steels, Thyssen Edelstahlwerke AG, March 1989
Zinc Cyanide | Stainless steels | Martensitic | 410 | B (Good) | B (Good) |  | S41000 | Moist |  | 20 | 68 |  | 253 | Chemical Resistance of REMANIT Stainless Steels, Thyssen Edelstahlwerke AG, March 1989
Zinc Cyanide | Stainless steels | Martensitic | 416 | B (Good) | B (Good) |  | S41600 | Moist |  | 20 | 68 |  | 253 | Chemical Resistance of REMANIT Stainless Steels, Thyssen Edelstahlwerke AG, March 1989
Zinc Cyanide | Stainless steels | Martensitic | 420 | B (Good) | B (Good) |  | S42000 | Moist |  | 20 | 68 |  | 253 | Chemical Resistance of REMANIT Stainless Steels, Thyssen Edelstahlwerke AG, March 1989
Zinc Sulfate | Stainless steels | Austenitic | 301 | A (Resistant) | A (Resistant) |  | S30100 |  | Saturated | 20 | 68 |  | 253 | Chemical Resistance of REMANIT Stainless Steels, Thyssen Edelstahlwerke AG, March 1989
Zinc Sulfate | Stainless steels | Austenitic | 301 | A (Resistant) | A (Resistant) |  | S30100 |  | Saturated | Boiling | Boiling |  | 253 | Chemical Resistance of REMANIT Stainless Steels, Thyssen Edelstahlwerke AG, March 1989
Zinc Sulfate | Stainless steels | Austenitic | 301 | A (Resistant) | A (Resistant) |  | S30100 |  | Saturated | Boiling | Boiling |  | 253 | Chemical Resistance of REMANIT Stainless Steels, Thyssen Edelstahlwerke AG, March 1989
Zinc Sulfate | Stainless steels | Austenitic | 302 | A (Resistant) | A (Resistant) |  | S30200 |  | Saturated | 20 | 68 |  | 253 | Chemical Resistance of REMANIT Stainless Steels, Thyssen Edelstahlwerke AG, March 1989
Zinc Sulfate | Stainless steels | Austenitic | 302 | A (Resistant) | A (Resistant) |  | S30200 |  | Saturated | Boiling | Boiling |  | 253 | Chemical Resistance of REMANIT Stainless Steels, Thyssen Edelstahlwerke AG, March 1989
Zinc Sulfate | Stainless steels | Austenitic | 302 | A (Resistant) | A (Resistant) |  | S30200 |  | Saturated | Boiling | Boiling |  | 253 | Chemical Resistance of REMANIT Stainless Steels, Thyssen Edelstahlwerke AG, March 1989
Zinc Sulfate | Stainless steels | Austenitic | 303 | A (Resistant) | A (Resistant) |  | S30300 |  | Saturated | 20 | 68 |  | 253 | Chemical Resistance of REMANIT Stainless Steels, Thyssen Edelstahlwerke AG, March 1989
Zinc Sulfate | Stainless steels | Austenitic | 303 | A (Resistant) | A (Resistant) |  | S30300 |  | Saturated | Boiling | Boiling |  | 253 | Chemical Resistance of REMANIT Stainless Steels, Thyssen Edelstahlwerke AG, March 1989
Zinc Sulfate | Stainless steels | Austenitic | 303 | C (Questionable) | C (Questionable) |  | S30300 |  | Saturated | Boiling | Boiling |  | 253 | Chemical Resistance of REMANIT Stainless Steels, Thyssen Edelstahlwerke AG, March 1989
Zinc Sulfate | Stainless steels | Austenitic | 303 | A (Resistant) | A (Resistant) |  | S30300 |  | Saturated | Boiling | Boiling |  | 253 | Chemical Resistance of REMANIT Stainless Steels, Thyssen Edelstahlwerke AG, March 1989
Zinc Sulfate | Stainless steels | Austenitic | 304 | A (Resistant) | A (Resistant) |  | S30400 |  | Saturated | 20 | 68 |  | 253 | Chemical Resistance of REMANIT Stainless Steels, Thyssen Edelstahlwerke AG, March 1989
Zinc Sulfate | Stainless steels | Austenitic | 304 | A (Resistant) | A (Resistant) |  | S30400 |  | Saturated | Boiling | Boiling |  | 253 | Chemical Resistance of REMANIT Stainless Steels, Thyssen Edelstahlwerke AG, March 1989
Zinc Sulfate | Stainless steels | Austenitic | 304 | A (Resistant) | A (Resistant) |  | S30400 |  | Saturated | Boiling | Boiling |  | 253 | Chemical Resistance of REMANIT Stainless Steels, Thyssen Edelstahlwerke AG, March 1989
Zinc Sulfate | Stainless steels | Austenitic | 316 | A (Resistant) | A (Resistant) |  | S31600 |  | Saturated | 20 | 68 |  | 253 | Chemical Resistance of REMANIT Stainless Steels, Thyssen Edelstahlwerke AG, March 1989
Zinc Sulfate | Stainless steels | Austenitic | 316 | A (Resistant) | A (Resistant) |  | S31600 |  | Saturated | Boiling | Boiling |  | 253 | Chemical Resistance of REMANIT Stainless Steels, Thyssen Edelstahlwerke AG, March 1989
Zinc Sulfate | Stainless steels | Austenitic | 316 | A (Resistant) | A (Resistant) |  | S31600 |  | Saturated | Boiling | Boiling |  | 253 | Chemical Resistance of REMANIT Stainless Steels, Thyssen Edelstahlwerke AG, March 1989
Zinc Sulfate | Stainless steels | Austenitic | 321 | A (Resistant) | A (Resistant) |  | S32100 |  | Saturated | 20 | 68 |  | 253 | Chemical Resistance of REMANIT Stainless Steels, Thyssen Edelstahlwerke AG, March 1989
Zinc Sulfate | Stainless steels | Austenitic | 321 | A (Resistant) | A (Resistant) |  | S32100 |  | Saturated | Boiling | Boiling |  | 253 | Chemical Resistance of REMANIT Stainless Steels, Thyssen Edelstahlwerke AG, March 1989
Zinc Sulfate | Stainless steels | Austenitic | 321 | A (Resistant) | A (Resistant) |  | S32100 |  | Saturated | Boiling | Boiling |  | 253 | Chemical Resistance of REMANIT Stainless Steels, Thyssen Edelstahlwerke AG, March 1989
Zinc Sulfate | Stainless steels | Austenitic | 347 | A (Resistant) | A (Resistant) |  | S34700 |  | Saturated | 20 | 68 |  | 253 | Chemical Resistance of REMANIT Stainless Steels, Thyssen Edelstahlwerke AG, March 1989
Zinc Sulfate | Stainless steels | Austenitic | 347 | A (Resistant) | A (Resistant) |  | S34700 |  | Saturated | Boiling | Boiling |  | 253 | Chemical Resistance of REMANIT Stainless Steels, Thyssen Edelstahlwerke AG, March 1989
Zinc Sulfate | Stainless steels | Austenitic | 347 | A (Resistant) | A (Resistant) |  | S34700 |  | Saturated | Boiling | Boiling |  | 253 | Chemical Resistance of REMANIT Stainless Steels, Thyssen Edelstahlwerke AG, March 1989
Zinc Sulfate | Stainless steels | Austenitic | 304L | A (Resistant) | A (Resistant) |  | S30403 |  | Saturated | 20 | 68 |  | 253 | Chemical Resistance of REMANIT Stainless Steels, Thyssen Edelstahlwerke AG, March 1989
Zinc Sulfate | Stainless steels | Austenitic | 304L | A (Resistant) | A (Resistant) |  | S30403 |  | Saturated | Boiling | Boiling |  | 253 | Chemical Resistance of REMANIT Stainless Steels, Thyssen Edelstahlwerke AG, March 1989
Zinc Sulfate | Stainless steels | Austenitic | 304L | A (Resistant) | A (Resistant) |  | S30403 |  | Saturated | Boiling | Boiling |  | 253 | Chemical Resistance of REMANIT Stainless Steels, Thyssen Edelstahlwerke AG, March 1989
Zinc Sulfate | Stainless steels | Austenitic | 304LN | A (Resistant) | A (Resistant) |  | S30453 |  | Saturated | 20 | 68 |  | 253 | Chemical Resistance of REMANIT Stainless Steels, Thyssen Edelstahlwerke AG, March 1989
Zinc Sulfate | Stainless steels | Austenitic | 304LN | A (Resistant) | A (Resistant) |  | S30453 |  | Saturated | Boiling | Boiling |  | 253 | Chemical Resistance of REMANIT Stainless Steels, Thyssen Edelstahlwerke AG, March 1989
Zinc Sulfate | Stainless steels | Austenitic | 304LN | A (Resistant) | A (Resistant) |  | S30453 |  | Saturated | Boiling | Boiling |  | 253 | Chemical Resistance of REMANIT Stainless Steels, Thyssen Edelstahlwerke AG, March 1989
Zinc Sulfate | Stainless steels | Austenitic | 316F | A (Resistant) | A (Resistant) |  | S31620 |  | Saturated | 20 | 68 |  | 253 | Chemical Resistance of REMANIT Stainless Steels, Thyssen Edelstahlwerke AG, March 1989
Zinc Sulfate | Stainless steels | Austenitic | 316F | A (Resistant) | A (Resistant) |  | S31620 |  | Saturated | Boiling | Boiling |  | 253 | Chemical Resistance of REMANIT Stainless Steels, Thyssen Edelstahlwerke AG, March 1989
Zinc Sulfate | Stainless steels | Austenitic | 316F | A (Resistant) | A (Resistant) |  | S31620 |  | Saturated | Boiling | Boiling |  | 253 | Chemical Resistance of REMANIT Stainless Steels, Thyssen Edelstahlwerke AG, March 1989
Zinc Sulfate | Stainless steels | Austenitic | 316L | A (Resistant) | A (Resistant) |  | S31603 |  | Saturated | 20 | 68 |  | 253 | Chemical Resistance of REMANIT Stainless Steels, Thyssen Edelstahlwerke AG, March 1989
Zinc Sulfate | Stainless steels | Austenitic | 316L | A (Resistant) | A (Resistant) |  | S31603 |  | Saturated | Boiling | Boiling |  | 253 | Chemical Resistance of REMANIT Stainless Steels, Thyssen Edelstahlwerke AG, March 1989
Zinc Sulfate | Stainless steels | Austenitic | 316L | A (Resistant) | A (Resistant) |  | S31603 |  | Saturated | Boiling | Boiling |  | 253 | Chemical Resistance of REMANIT Stainless Steels, Thyssen Edelstahlwerke AG, March 1989
Zinc Sulfate | Stainless steels | Austenitic | 316LN | A (Resistant) | A (Resistant) |  | S31653 |  | Saturated | 20 | 68 |  | 253 | Chemical Resistance of REMANIT Stainless Steels, Thyssen Edelstahlwerke AG, March 1989
Zinc Sulfate | Stainless steels | Austenitic | 316LN | A (Resistant) | A (Resistant) |  | S31653 |  | Saturated | Boiling | Boiling |  | 253 | Chemical Resistance of REMANIT Stainless Steels, Thyssen Edelstahlwerke AG, March 1989
Zinc Sulfate | Stainless steels | Austenitic | 316LN | A (Resistant) | A (Resistant) |  | S31653 |  | Saturated | Boiling | Boiling |  | 253 | Chemical Resistance of REMANIT Stainless Steels, Thyssen Edelstahlwerke AG, March 1989
Zinc Sulfate | Stainless steels | Austenitic | 316Ti | A (Resistant) | A (Resistant) |  | S31635 |  | Saturated | 20 | 68 |  | 253 | Chemical Resistance of REMANIT Stainless Steels, Thyssen Edelstahlwerke AG, March 1989
Zinc Sulfate | Stainless steels | Austenitic | 316Ti | A (Resistant) | A (Resistant) |  | S31635 |  | Saturated | Boiling | Boiling |  | 253 | Chemical Resistance of REMANIT Stainless Steels, Thyssen Edelstahlwerke AG, March 1989
Zinc Sulfate | Stainless steels | Austenitic | 316Ti | A (Resistant) | A (Resistant) |  | S31635 |  | Saturated | Boiling | Boiling |  | 253 | Chemical Resistance of REMANIT Stainless Steels, Thyssen Edelstahlwerke AG, March 1989
Zinc Sulfate | Stainless steels | Austenitic | 317L | A (Resistant) | A (Resistant) |  | S31703 |  | Saturated | 20 | 68 |  | 253 | Chemical Resistance of REMANIT Stainless Steels, Thyssen Edelstahlwerke AG, March 1989
Zinc Sulfate | Stainless steels | Austenitic | 317L | A (Resistant) | A (Resistant) |  | S31703 |  | Saturated | Boiling | Boiling |  | 253 | Chemical Resistance of REMANIT Stainless Steels, Thyssen Edelstahlwerke AG, March 1989
Zinc Sulfate | Stainless steels | Austenitic | 317L | A (Resistant) | A (Resistant) |  | S31703 |  | Saturated | Boiling | Boiling |  | 253 | Chemical Resistance of REMANIT Stainless Steels, Thyssen Edelstahlwerke AG, March 1989
Zinc Sulfate | Stainless steels | Austenitic | 317LN | A (Resistant) | A (Resistant) |  | S31725 |  | Saturated | 20 | 68 |  | 253 | Chemical Resistance of REMANIT Stainless Steels, Thyssen Edelstahlwerke AG, March 1989
Zinc Sulfate | Stainless steels | Austenitic | 317LN | A (Resistant) | A (Resistant) |  | S31725 |  | Saturated | Boiling | Boiling |  | 253 | Chemical Resistance of REMANIT Stainless Steels, Thyssen Edelstahlwerke AG, March 1989
Zinc Sulfate | Stainless steels | Austenitic | 317LN | A (Resistant) | A (Resistant) |  | S31725 |  | Saturated | Boiling | Boiling |  | 253 | Chemical Resistance of REMANIT Stainless Steels, Thyssen Edelstahlwerke AG, March 1989
Zinc Sulfate | Stainless steels | Duplex | 329 | A (Resistant) | A (Resistant) |  | S32900 |  | Saturated | 20 | 68 |  | 253 | Chemical Resistance of REMANIT Stainless Steels, Thyssen Edelstahlwerke AG, March 1989
Zinc Sulfate | Stainless steels | Duplex | 329 | A (Resistant) | A (Resistant) |  | S32900 |  | Saturated | Boiling | Boiling |  | 253 | Chemical Resistance of REMANIT Stainless Steels, Thyssen Edelstahlwerke AG, March 1989
Zinc Sulfate | Stainless steels | Duplex | 329 | A (Resistant) | A (Resistant) |  | S32900 |  | Saturated | Boiling | Boiling |  | 253 | Chemical Resistance of REMANIT Stainless Steels, Thyssen Edelstahlwerke AG, March 1989
Zinc Sulfate | Stainless steels | Duplex | F51 | A (Resistant) | A (Resistant) |  | S31803 |  | Saturated | 20 | 68 |  | 253 | Chemical Resistance of REMANIT Stainless Steels, Thyssen Edelstahlwerke AG, March 1989
Zinc Sulfate | Stainless steels | Duplex | F51 | A (Resistant) | A (Resistant) |  | S31803 |  | Saturated | Boiling | Boiling |  | 253 | Chemical Resistance of REMANIT Stainless Steels, Thyssen Edelstahlwerke AG, March 1989
Zinc Sulfate | Stainless steels | Duplex | F51 | A (Resistant) | A (Resistant) |  | S31803 |  | Saturated | Boiling | Boiling |  | 253 | Chemical Resistance of REMANIT Stainless Steels, Thyssen Edelstahlwerke AG, March 1989
Zinc Sulfate | Stainless steels | Ferritic | 405 | C (Questionable) | C (Questionable) |  | S40500 |  | Saturated | Boiling | Boiling |  | 253 | Chemical Resistance of REMANIT Stainless Steels, Thyssen Edelstahlwerke AG, March 1989
Zinc Sulfate | Stainless steels | Ferritic | 409 | C (Questionable) | C (Questionable) |  | S40900 |  | Saturated | Boiling | Boiling |  | 253 | Chemical Resistance of REMANIT Stainless Steels, Thyssen Edelstahlwerke AG, March 1989
Zinc Sulfate | Stainless steels | Ferritic | 430 | C (Questionable) | C (Questionable) |  | S43000 |  | Saturated | Boiling | Boiling |  | 253 | Chemical Resistance of REMANIT Stainless Steels, Thyssen Edelstahlwerke AG, March 1989
Zinc Sulfate | Stainless steels | Ferritic | 434 | A (Resistant) | A (Resistant) |  | S43400 |  | Saturated | Boiling | Boiling |  | 253 | Chemical Resistance of REMANIT Stainless Steels, Thyssen Edelstahlwerke AG, March 1989
Zinc Sulfate | Stainless steels | Martensitic | 403 | C (Questionable) | C (Questionable) |  | S40300 |  | Saturated | Boiling | Boiling |  | 253 | Chemical Resistance of REMANIT Stainless Steels, Thyssen Edelstahlwerke AG, March 1989
Zinc Sulfate | Stainless steels | Martensitic | 410 | C (Questionable) | C (Questionable) |  | S41000 |  | Saturated | Boiling | Boiling |  | 253 | Chemical Resistance of REMANIT Stainless Steels, Thyssen Edelstahlwerke AG, March 1989
Zinc Sulfate | Stainless steels | Martensitic | 416 | C (Questionable) | C (Questionable) |  | S41600 |  | Saturated | Boiling | Boiling |  | 253 | Chemical Resistance of REMANIT Stainless Steels, Thyssen Edelstahlwerke AG, March 1989
Zinc Sulfate | Stainless steels | Martensitic | 420 | C (Questionable) | C (Questionable) |  | S42000 |  | Saturated | Boiling | Boiling |  | 253 | Chemical Resistance of REMANIT Stainless Steels, Thyssen Edelstahlwerke AG, March 1989