## Sheet1
材料牌号 | 腐蚀失厚率 | 试验周期
0000Cr18Mo2 | 0.1000000 | 12.0
0000Cr18Mo2 | 0.0000000 | 36.0
0000Cr18Mo2 | 0.0000000 | 72.0
0000Cr18Mo2 | 0.0000000 | 144.0
00Cr19Ni10 | 0.1000000 | 12.0
00Cr19Ni10 | 0.0000000 | 72.0
00Cr19Ni10 | 0.0000000 | 144.0
00Cr19Ni11 | 0.0000000 | 36.0
06CuP(re) | 84.8000000 | 6.0
06CuP(re) | 68.9000000 | 12.0
06CuP(re) | 46.5000000 | 24.0
06CuPCrNiMo | 48.1000000 | 12.0
06CuPCrNiMo | 33.5000000 | 24.0
06CuPCrNiMo | 18.8000000 | 48.0
06CuPCrNiMo | 14.7000000 | 96.0
06CuPCrNiMo | 10.5000000 | 192.0
08Al | 130.3000000 | 12.0
08Al | 89.4000000 | 24.0
08Al | 69.2000000 | 48.0
08Al | 62.2000000 | 96.0
08Al | 81.3000000 | 192.0
09CuP(re) | 80.7000000 | 6.0
09CuP(re) | 66.0000000 | 12.0
09CuP(re) | 44.1000000 | 24.0
09CuPCrNi | 52.5000000 | 12.0
09CuPCrNi | 29.3000000 | 24.0
09CuPCrNi | 20.9000000 | 48.0
09CuPCrNi | 14.8000000 | 96.0
09CuPCrNi | 11.4000000 | 192.0
09CuPCrNiA | 54.3000000 | 12.0
09CuPCrNiA | 33.3000000 | 24.0
09CuPCrNiA | 21.1000000 | 48.0
09CuPCrNiA | 17.1000000 | 96.0
09CuPCrNiA | 13.9000000 | 192.0
09CuPTiRe | 55.9000000 | 12.0
09CuPTiRe | 33.1000000 | 24.0
09CuPTiRe | 24.3000000 | 48.0
09CuPTiRe | 18.5000000 | 96.0
09MnNb(s) | 63.4000000 | 12.0
09MnNb(s) | 40.6000000 | 24.0
09MnNb(s) | 31.3000000 | 48.0
09MnNb(s) | 25.3000000 | 96.0
09MnNb(s) | 21.6000000 | 192.0
10Cr18Ni10Ti | 0.0000000 | 36.0
10Cr18Ni9Ti | 0.1000000 | 12.0
10Cr18Ni9Ti | 0.0000000 | 72.0
10Cr18Ni9Ti | 0.0000000 | 144.0
10CrCuSiV | 54.0000000 | 12.0
10CrCuSiV | 29.9000000 | 24.0
10CrCuSiV | 20.6000000 | 48.0
10CrCuSiV | 14.6000000 | 96.0
10CrCuSiV | 11.6000000 | 192.0
10CrMoAl | 53.1000000 | 12.0
10CrMoAl | 28.0000000 | 24.0
10CrMoAl | 18.4000000 | 48.0
10CrMoAl | 12.4000000 | 96.0
10CrMoAl | 9.6000000 | 192.0
12CuMnCu | 59.4000000 | 12.0
12CuMnCu | 32.1000000 | 24.0
12CuMnCu | 25.1000000 | 48.0
12CuMnCu | 19.6000000 | 96.0
12CuMnCu | 16.5000000 | 192.0
14MnMoNbB | 52.2000000 | 12.0
14MnMoNbB | 32.2000000 | 24.0
14MnMoNbB | 23.6000000 | 48.0
14MnMoNbB | 17.6000000 | 96.0
14MnMoNbB | 14.1000000 | 192.0
15MnMoVN | 49.4000000 | 12.0
15MnMoVN | 29.3000000 | 24.0
15MnMoVN | 21.2000000 | 48.0
15MnMoVN | 15.6000000 | 96.0
15MnMoVN | 12.4000000 | 192.0
16Mn | 92.0000000 | 3.0
16Mn | 94.8000000 | 6.0
16Mn | 71.0500000 | 12.0
16Mn | 50.7000000 | 24.0
16Mn | 31.4000000 | 48.0
16Mn | 24.3000000 | 96.0
16Mn | 22.8000000 | 192.0
16MnQ | 55.4000000 | 12.0
16MnQ | 36.3000000 | 24.0
16MnQ | 28.2000000 | 48.0
16MnQ | 22.2000000 | 96.0
16MnQ | 17.5000000 | 192.0
20 | 97.6000000 | 6.0
20 | 79.1333333 | 12.0
20 | 59.1000000 | 24.0
20 | 36.8000000 | 48.0
20 | 29.5000000 | 96.0
20 | 27.0000000 | 192.0
2Cr13 | 2.0000000 | 12.0
2Cr13 | 1.8000000 | 72.0
2Cr13 | 0.4000000 | 144.0
2Cr14 | 1.4000000 | 36.0
3C | 58.9000000 | 12.0
3C | 40.7000000 | 24.0
3C | 30.0000000 | 48.0
3C | 23.9000000 | 96.0
3C | 19.8000000 | 192.0
9CuPTiRe | 58.9000000 | 12.0
9CuPTiRe | 40.7000000 | 24.0
9CuPTiRe | 30.0000000 | 48.0
9CuPTiRe | 23.9000000 | 96.0
9CuPTiRe | 19.8000000 | 192.0
A3 | 74.9000000 | 12.0
A3 | 52.7500000 | 24.0
A3 | 29.5000000 | 48.0
A3 | 24.9000000 | 96.0
A3 | 20.8000000 | 192.0
CortenA | 87.2000000 | 3.0
CortenA | 83.3000000 | 6.0
CortenA | 70.1500000 | 12.0
CortenA | 46.0000000 | 24.0
D36 | 54.5000000 | 12.0
D36 | 37.4000000 | 24.0
D36 | 28.5000000 | 48.0
D36 | 21.8000000 | 96.0
D36 | 18.5000000 | 192.0
F179(00Cr18AlTi) | 0.1000000 | 12.0
F179(00Cr18AlTi) | 0.0000000 | 72.0
F179(00Cr18AlTi) | 0.0000000 | 144.0
F179(00Cr19AlTi) | 0.0000000 | 36.0
JN235(RE) | 76.0500000 | 12.0
JN235(RE) | 53.7000000 | 24.0
JN235(RE) | 41.5000000 | 48.0
JN236(RE) | 73.0000000 | 12.0
JN236(RE) | 53.0000000 | 24.0
JN255 | 71.0500000 | 12.0
JN255 | 51.0000000 | 24.0
JN255 | 39.4000000 | 48.0
JN255(RE) | 73.0666667 | 12.0
JN255(RE) | 51.3666667 | 24.0
JN255(RE) | 36.6500000 | 48.0
JN345 | 78.0000000 | 12.0
JN345 | 54.0000000 | 24.0
JN345(RE) | 78.2000000 | 12.0
JN345(RE) | 54.9000000 | 24.0
JN345(RE) | 42.6000000 | 48.0
JY235(RE) | 88.0000000 | 12.0
JY235(RE) | 63.0000000 | 24.0
JY235(RE) | 50.5000000 | 48.0
Q235 | 96.1500000 | 3.0
Q235 | 106.6000000 | 6.0
Q235 | 89.9833333 | 12.0
Q235 | 68.5833333 | 24.0
Q235 | 52.1000000 | 48.0
Q235 | 36.0000000 | 60.0
Q235 | 20.0000000 | 96.0
Q235(RE) | 83.2000000 | 12.0
Q235(RE) | 64.0000000 | 24.0
Q235(RE) | 47.3000000 | 48.0
Q450NQR1 | 61.0000000 | 12.0
Q450NQR1 | 40.0000000 | 24.0
Q450NQR1 | 23.0000000 | 60.0
Q450NQR1 | 18.0000000 | 96.0
St12 | 82.0000000 | 12.0
St12 | 61.0000000 | 24.0
St12 | 36.0000000 | 60.0
St12 | 37.5000000 | 96.0
Ste355 | 58.0000000 | 12.0
Ste355 | 39.0000000 | 24.0
Ste355 | 23.0000000 | 60.0
Ste355 | 17.5000000 | 96.0
T2 | 3.0050000 | 12.0
T2 | 2.0600000 | 24.0
T2 | 1.6000000 | 36.0
T2 | 1.0000000 | 72.0
T2 | 1.1400000 | 96.0
T2 | 0.8000000 | 120.0
1050A | 1.5600000 | 12.0
1050A | 0.7300000 | 24.0
1050A | 0.5250000 | 96.0
1420 | 1.8100000 | 12.0
1420 | 0.9300000 | 24.0
1420 | 0.0800000 | 96.0
2B06 | 1.2400000 | 12.0
2B06 | 0.5700000 | 24.0
2B06 | 0.2833333 | 96.0
6063 | 2.0000000 | 12.0
6063 | 1.1900000 | 24.0
6063 | 0.2600000 | 96.0
AZ31 | 27.1300000 | 12.0
AZ31 | 19.0900000 | 24.0
AZ31 | 14.3550000 | 96.0
BZn15-20 | 1.3000000 | 12.0
BZn15-20 | 1.2000000 | 36.0
BZn15-20 | 1.1000000 | 72.0
BZn15-20 | 1.1000000 | 120.0
H62 | 1.1000000 | 12.0
H62 | 1.2000000 | 36.0
H62 | 1.2000000 | 72.0
H62 | 1.3000000 | 120.0
HPb59-1 | 1.2000000 | 12.0
HPb59-1 | 1.2000000 | 36.0
HPb59-1 | 1.2000000 | 72.0
HPb59-1 | 1.3000000 | 120.0
HSn62-1 | 1.8000000 | 12.0
HSn62-1 | 1.5000000 | 36.0
HSn62-1 | 1.3000000 | 72.0
HSn62-1 | 1.2000000 | 120.0
L3M | 0.2000000 | 12.0
L3M | 0.2200000 | 36.0
L3M | 0.1900000 | 72.0
L3M | 0.2100000 | 120.0
L6M | 0.2000000 | 12.0
L6M | 0.2200000 | 36.0
L6M | 0.1900000 | 72.0
L6M | 0.2100000 | 120.0
LC4 | 2.5000000 | 12.0
LC4 | 1.3000000 | 36.0
LC4 | 0.7400000 | 72.0
LC4 | 0.9000000 | 120.0
LC4CSO | 0.3500000 | 12.0
LC4CSO | 0.2300000 | 36.0
LC4CSO | 0.1300000 | 72.0
LC4CSO | 0.2300000 | 120.0
LC4CSYO | 0.3600000 | 12.0
LC4CSYO | 0.2300000 | 36.0
LC4CSYO | 0.1300000 | 72.0
LC4CSYO | 0.2200000 | 120.0
LD2CS | 0.8500000 | 12.0
LD2CS | 0.4700000 | 36.0
LD2CS | 0.3500000 | 72.0
LD2CS | 0.5700000 | 120.0
LF21M | 0.4300000 | 12.0
LF21M | 0.2400000 | 36.0
LF21M | 0.2600000 | 72.0
LF21M | 0.2600000 | 120.0
LF21Y2 | 0.4300000 | 12.0
LF21Y2 | 0.2400000 | 36.0
LF21Y2 | 0.2500000 | 72.0
LF21Y2 | 0.2100000 | 120.0
LF2M | 0.3200000 | 12.0
LF2M | 0.2200000 | 36.0
LF2M | 0.2600000 | 72.0
LF2M | 0.2600000 | 120.0
LF2Y2 | 0.3800000 | 12.0
LF2Y2 | 0.3100000 | 36.0
LF2Y2 | 0.2200000 | 72.0
LF2Y2 | 0.2600000 | 120.0
LY12 | 2.6000000 | 12.0
LY12 | 1.5000000 | 36.0
LY12 |  | 72.0
LY12 | 0.7800000 | 120.0
LY12CZ | 0.2800000 | 12.0
LY12CZ | 0.2500000 | 36.0
LY12CZ | 0.3800000 | 72.0
LY12CZ | 0.2400000 | 120.0
LY12CZO | 0.3800000 | 12.0
LY12CZO | 0.2300000 | 36.0
LY12CZO | 0.1300000 | 72.0
LY12CZO | 0.2200000 | 120.0
LY12CZYO | 0.3600000 | 12.0
LY12CZYO | 0.2000000 | 36.0
LY12CZYO | 0.1200000 | 72.0
LY12CZYO | 0.2200000 | 120.0
QAl7 | 1.6000000 | 12.0
QAl7 | 1.7000000 | 36.0
QAl7 | 1.7000000 | 72.0
QAl7 | 1.6000000 | 120.0
QBe2 | 1.9000000 | 12.0
QBe2 | 1.7000000 | 36.0
QBe2 | 1.2000000 | 72.0
QBe2 | 1.0000000 | 120.0
QSn6.5-0.1 | 2.7000000 | 12.0
QSn6.5-0.1 | 2.9000000 | 36.0
QSn6.5-0.1 | 2.3000000 | 72.0
QSn6.5-0.1 | 2.4000000 | 120.0
TA2 | 0.0100000 | 12.0
TA2 | 0.0100000 | 36.0
TA2 |  | 72.0
TA2 | 0.0000000 | 120.0
TC4 | 0.0100000 | 36.0
TC4 |  | 72.0
TC4 | 0.0000000 | 120.0
Ti-Al | 4.4900000 | 12.0
Ti-Al | 2.2800000 | 24.0
Ti-Al | 0.5000000 | 96.0
TUP | 2.8000000 | 12.0
TUP | 1.6000000 | 36.0
TUP | 1.0000000 | 72.0
TUP | 0.7900000 | 120.0
Zn | 3.5600000 | 12.0
Zn | 2.3700000 | 24.0
Zn | 1.8700000 | 96.0
电镀锌 | 1.13 | 12.0
电镀锌 | 1.12 | 24.0
电镀锌 | 1.48 | 36.0
电镀锌 | 1.2427272727273 | 60.0
电镀锌 | 1.6983333333333 | 108.0
镀锌板 | 0.00059 | 12.0
镀锌板 | 0.00054 | 24.0
镀锌板 | 8.01 | 96.0
喷镀锌 | 1.13 | 24.0
喷镀锌 | 2.495 | 60.0
喷镀锌 | 4.5466666666667 | 120.0
喷铝 | 2.9728 | 7.0
喷涂铝 |  | 24.0
喷涂铝 |  | 60.0
喷涂铝 |  | 120.0
喷涂铝 |  | 192.0
喷涂铝镁 |  | 24.0
喷涂铝镁 |  | 60.0
喷锌 | 5.7972 | 7.0
喷锌铝合金 |  | 7.0
热浸锌 |  | 7.0
渗锌 | 6.1183 | 7.0