## Sheet
成分 |  | C |  | Si |  | Mn |  | P |  | S |  | Cr |  | Ni |  | Cu |  | As |  | N
最小值 | 最大值 | 0 | 0.22 | 0 | 0.35 | 0 | 1.4 | 0 | 0.045 | 0 | 0.5 | 0 | 0.3 | 0 | 0.3 | 0 | 0.3 | 0 | 0.08 | 0 | 0.008