## Sheet
成分 |  | C |  | Si |  | Mn |  | P |  | S |  | Cr |  | Ni |  | Cu
最小值 | 最大值 | 0 | 0.12 | 0 | 0.75 | 0 | 1.5 | 0 | 0.025 | 0 | 0.02 | 0.3 | 1.25 | 0 | 0.65 | 0.2 | 0.55